## summary
Progress | Start / End | Model | Params | Bounds | Experimental Data | Objectives | MOGA Summary | Reduction
600/10000 | Wednesday, 01/31/24, 22:38:12 | evpwdb | evp_s0 (fixed=4.871) | [0.0, 100.0] | creep/inl_1/AirBase_900_36_G22.csv (Calibration) | area_creep_time_strain | num_gens (10000) | Grouping Errors (name, type, labels)
| Friday, 02/02/24, 11:56:13 |  | evp_R (fixed=11.52) | [0.0, 1e+03] | creep/inl_1/AirBase_900_31_G50.csv (Calibration) | end_creep_time | population (100) | Reducing Errors (square_average)
|  |  | evp_d (fixed=7.028) | [0.0, 100.0] | creep/inl_1/AirBase_900_28_G45.csv (Calibration) | yield_tensile | offspring (50) | Reducing Objectives (square_average)
|  |  | evp_n (fixed=4.242) | [1.0, 100.0] | creep/inl_1/AirBase_900_26_G59.csv (Calibration) | arg_max_tensile_strain_stress | crossover (0.8)
|  |  | evp_eta (fixed=1.138e+03) | [0.0, 1e+04] | tensile/inl/AirBase_900_D10.csv (Calibration) | end_creep_strain | mutation (0.01)
|  |  | c_0 | [0.0, 1e+03] |  | area_tensile_strain_stress
|  |  | c_1 | [0.0, 1e+03] |  | end_tensile_strain
|  |  | t_0 | [0.0, 1e+03]
|  |  | t_1 | [0.0, 1e+03]
|  |  | c_n | [1.0, 20.0]
|  |  | t_n | [1.0, 20.0]

## results
evp_s0 | evp_R | evp_d | evp_n | evp_eta | c_0 | c_1 | t_0 | t_1 | c_n | t_n | area_creep_time_strain | end_creep_time | yield_tensile | arg_max_tensile_strain_stress | end_creep_strain | area_tensile_strain_stress | end_tensile_strain | square_average
4.871 | 11.518 | 7.0281 | 4.2421 | 1138.3 | 70.744 | 372.25 | 129.2 | 799.23 | 1.5445 | 1.985 | 0.53396 | 0.096278 | 0.001656 | 0.0048835 | 0.31879 | 0.066869 | 0.16732 | 0.4285
4.871 | 11.518 | 7.0281 | 4.2421 | 1138.3 | 72.096 | 380.44 | 128.38 | 824.73 | 1.0519 | 2.0721 | 0.6191 | 0.12956 | 0.001656 | 5.5245e-05 | 0.32006 | 0.06891 | 0.16732 | 0.53525
4.871 | 11.518 | 7.0281 | 4.2421 | 1138.3 | 76.335 | 400.39 | 138.49 | 825.25 | 1.0296 | 2.1932 | 0.62056 | 0.11418 | 0.001656 | 0.0032073 | 0.33932 | 0.06994 | 0.16732 | 0.54618
4.871 | 11.518 | 7.0281 | 4.2421 | 1138.3 | 72.271 | 381.21 | 113.44 | 697.97 | 1.0217 | 2.093 | 0.64103 | 0.12898 | 0.001656 | 0.0070458 | 0.34786 | 0.06589 | 0.16732 | 0.58096
4.871 | 11.518 | 7.0281 | 4.2421 | 1138.3 | 69.874 | 371.66 | 140.58 | 807.69 | 1.6668 | 2.1418 | 0.71257 | 0.21033 | 0.001656 | 5.5245e-05 | 0.28308 | 0.068759 | 0.16732 | 0.66485
4.871 | 11.518 | 7.0281 | 4.2421 | 1138.3 | 69.831 | 378.61 | 127.9 | 819.32 | 1.0571 | 2.072 | 0.43779 | 0.027322 | 0.001656 | 7.5457e-06 | 0.67121 | 0.06879 | 0.16732 | 0.67566
4.871 | 11.518 | 7.0281 | 4.2421 | 1138.3 | 76.459 | 390.88 | 138.51 | 824.62 | 1.0237 | 2.0742 | 0.69363 | 0.39745 | 0.001656 | 8.0414e-05 | 0.11589 | 0.06846 | 0.16732 | 0.68521
4.871 | 11.518 | 7.0281 | 4.2421 | 1138.3 | 75.629 | 383.58 | 137.64 | 825.32 | 1.023 | 2.1866 | 0.67204 | 0.42861 | 0.001656 | 0.0029474 | 0.13613 | 0.069905 | 0.16732 | 0.68678
4.871 | 11.518 | 7.0281 | 4.2421 | 1138.3 | 70.291 | 377.58 | 128.19 | 807.46 | 1.062 | 1.9868 | 0.69072 | 0.080131 | 0.001656 | 0.0033835 | 0.51129 | 0.067228 | 0.16732 | 0.77746
4.871 | 11.518 | 7.0281 | 4.2421 | 1138.3 | 74.159 | 381.32 | 116.11 | 798.48 | 1.0078 | 1.9028 | 0.74946 | 0.40432 | 0.001656 | 0.0091496 | 0.15369 | 0.066221 | 0.16732 | 0.78126
4.871 | 11.518 | 7.0281 | 4.2421 | 1138.3 | 69.625 | 366.4 | 104.93 | 672.48 | 1.4121 | 1.8072 | 0.77386 | 0.22644 | 0.001656 | 0.06382 | 0.31349 | 0.059908 | 0.16732 | 0.78407
4.871 | 11.518 | 7.0281 | 4.2421 | 1138.3 | 69.575 | 366.25 | 93.306 | 841.81 | 1.0194 | 1.7712 | 0.81483 | 0.25151 | 0.001656 | 0.012036 | 0.31118 | 0.066224 | 0.16732 | 0.85656
4.871 | 11.518 | 7.0281 | 4.2421 | 1138.3 | 70.554 | 379.06 | 129.18 | 807.53 | 1.0554 | 1.9828 | 0.72255 | 0.079394 | 0.001656 | 0.0039505 | 0.5882 | 0.067096 | 0.16732 | 0.90688
4.871 | 11.518 | 7.0281 | 4.2421 | 1138.3 | 73.137 | 398.93 | 129.71 | 845.32 | 1.0656 | 2.3798 | 0.07787 | 0.18453 | 0.001656 | 0.037064 | 0.91722 | 0.072367 | 0.16732 | 0.91602
4.871 | 11.518 | 7.0281 | 4.2421 | 1138.3 | 69.979 | 384.09 | 104.62 | 705.08 | 1.0198 | 2.1501 | 0.12066 | 0.082259 | 0.001656 | 0.00090319 | 0.9909 | 0.067599 | 0.16732 | 1.0358
4.871 | 11.518 | 7.0281 | 4.2421 | 1138.3 | 71.06 | 379.51 | 106.08 | 824.01 | 1.0347 | 1.7753 | 0.80885 | 0.091788 | 0.001656 | 0.019647 | 0.60488 | 0.065204 | 0.16732 | 1.0612
4.871 | 11.518 | 7.0281 | 4.2421 | 1138.3 | 70.575 | 380.02 | 108.21 | 804.31 | 1.1169 | 1.7792 | 0.75406 | 0.051505 | 0.001656 | 0.024514 | 0.7187 | 0.064561 | 0.16732 | 1.1206
4.871 | 11.518 | 7.0281 | 4.2421 | 1138.3 | 99.645 | 500.66 | 153.8 | 834.43 | 1.4494 | 2.1165 | 0.95205 | 0.26735 | 0.001656 | 3.7589e-06 | 0.36109 | 0.068528 | 0.16732 | 1.141
4.871 | 11.518 | 7.0281 | 4.2421 | 1138.3 | 69.578 | 378.95 | 105.48 | 645.95 | 1.6003 | 1.8597 | 0.47493 | 0.015002 | 0.001656 | 0.06382 | 0.94731 | 0.059537 | 0.16732 | 1.1588
4.871 | 11.518 | 7.0281 | 4.2421 | 1138.3 | 72.015 | 393.78 | 148.12 | 823.48 | 1.6298 | 2.8379 | 0.83067 | 0.12562 | 0.001656 | 0.12379 | 0.63927 | 0.074196 | 0.16732 | 1.1633
4.871 | 11.518 | 7.0281 | 4.2421 | 1138.3 | 69.834 | 384.32 | 125.95 | 839.09 | 1.036 | 2.0415 | 0.24312 | 0.049892 | 0.001656 | 5.5245e-05 | 1.0568 | 0.068964 | 0.16732 | 1.2112
4.871 | 11.518 | 7.0281 | 4.2421 | 1138.3 | 72.676 | 391.77 | 72.948 | 846.78 | 1.3999 | 1.7795 | 0.67567 | 0.025854 | 0.001656 | 0.019874 | 0.87028 | 0.071869 | 0.16732 | 1.2481
4.871 | 11.518 | 7.0281 | 4.2421 | 1138.3 | 67.272 | 360.03 | 140.6 | 814.75 | 1.4339 | 1.9799 | 1.0177 | 0.35624 | 0.001656 | 0.0059152 | 0.2833 | 0.066649 | 0.16732 | 1.2753
4.871 | 11.518 | 7.0281 | 4.2421 | 1138.3 | 69.58 | 380.97 | 130.05 | 835.58 | 1.4226 | 1.8577 | 0.55565 | 0.026998 | 0.001656 | 0.012556 | 0.97995 | 0.065835 | 0.16732 | 1.3023
4.871 | 11.518 | 7.0281 | 4.2421 | 1138.3 | 69.574 | 366.56 | 125.94 | 835.48 | 1.4279 | 1.7153 | 1.0196 | 0.39505 | 0.001656 | 0.038572 | 0.28992 | 0.063247 | 0.16732 | 1.3133
4.871 | 11.518 | 7.0281 | 4.2421 | 1138.3 | 69.543 | 378.37 | 128.5 | 815.44 | 1.4317 | 1.7975 | 0.83028 | 0.059928 | 0.001656 | 0.026764 | 0.78914 | 0.064124 | 0.16732 | 1.3485
4.871 | 11.518 | 7.0281 | 4.2421 | 1138.3 | 70.253 | 380.61 | 105.18 | 823.98 | 1.5861 | 1.7627 | 0.76994 | 0.035218 | 0.001656 | 0.020983 | 0.84962 | 0.065015 | 0.16732 | 1.3486
4.871 | 11.518 | 7.0281 | 4.2421 | 1138.3 | 69.055 | 379.76 | 108.93 | 683.6 | 1.4534 | 2.0314 | 0.04523 | 0.11406 | 0.001656 | 0.015904 | 1.148 | 0.064575 | 0.16732 | 1.3653
4.871 | 11.518 | 7.0281 | 4.2421 | 1138.3 | 69.945 | 366.94 | 180.46 | 803.83 | 1.6796 | 1.8139 | 1.0323 | 0.47073 | 0.001656 | 0.062641 | 0.2394 | 0.059998 | 0.16732 | 1.38
4.871 | 11.518 | 7.0281 | 4.2421 | 1138.3 | 71.201 | 386.1 | 131.95 | 810.17 | 1.5126 | 1.8103 | 0.80442 | 0.050588 | 0.001656 | 0.027536 | 0.8505 | 0.063968 | 0.16732 | 1.4059
4.871 | 11.518 | 7.0281 | 4.2421 | 1138.3 | 69.629 | 383.59 | 127.83 | 828.54 | 1.0315 | 2.0033 | 0.32667 | 0.037181 | 0.001656 | 0.00076786 | 1.1252 | 0.068081 | 0.16732 | 1.4068
4.871 | 11.518 | 7.0281 | 4.2421 | 1138.3 | 72.264 | 397.48 | 102.89 | 642.55 | 1.0409 | 2.2992 | 0.077478 | 0.22661 | 0.001656 | 0.00064351 | 1.1566 | 0.06725 | 0.16732 | 1.4276
4.871 | 11.518 | 7.0281 | 4.2421 | 1138.3 | 69.344 | 364.29 | 190.99 | 826.62 | 1.651 | 2.003 | 1.0579 | 0.50514 | 0.001656 | 0.019647 | 0.23826 | 0.064074 | 0.16732 | 1.4636
4.871 | 11.518 | 7.0281 | 4.2421 | 1138.3 | 72.04 | 389.52 | 122.94 | 837.27 | 1.6542 | 1.7399 | 0.81526 | 0.036255 | 0.001656 | 0.030734 | 0.89439 | 0.064004 | 0.16732 | 1.4989
4.871 | 11.518 | 7.0281 | 4.2421 | 1138.3 | 69.215 | 383.71 | 140.35 | 838.88 | 1.5338 | 2.1053 | 0.36567 | 0.21148 | 0.001656 | 0.00036661 | 1.1575 | 0.069147 | 0.16732 | 1.5511
4.871 | 11.518 | 7.0281 | 4.2421 | 1138.3 | 69.386 | 379.82 | 90.409 | 833.26 | 1.1255 | 1.7435 | 0.7045 | 0.017828 | 0.001656 | 0.017108 | 1.0289 | 0.065613 | 0.16732 | 1.5879
4.871 | 11.518 | 7.0281 | 4.2421 | 1138.3 | 17.278 | 118.28 | 141.72 | 623.53 | 1.7896 | 1.0374 | 0.52237 | 0.015755 | 0.0016274 | 0.86873 | 0.7342 | 0.038327 | 0.16732 | 1.5963
4.871 | 11.518 | 7.0281 | 4.2421 | 1138.3 | 69.583 | 384.03 | 130.35 | 836.81 | 1.038 | 1.8707 | 0.4999 | 0.023555 | 0.001656 | 0.010544 | 1.1712 | 0.066079 | 0.16732 | 1.6546
4.871 | 11.518 | 7.0281 | 4.2421 | 1138.3 | 69.936 | 383.64 | 87.422 | 850.02 | 1.0378 | 1.7877 | 0.37959 | 0.01635 | 0.001656 | 0.0070458 | 1.2329 | 0.066978 | 0.16732 | 1.6968
4.871 | 11.518 | 7.0281 | 4.2421 | 1138.3 | 70.519 | 375.43 | 108.73 | 650.77 | 1.0184 | 5.8966 | 0.070004 | 0.052607 | 0.001656 | 1.2868 | 0.027334 | 0.076706 | 0.16732 | 1.698
4.871 | 11.518 | 7.0281 | 4.2421 | 1138.3 | 74.914 | 410.77 | 125.13 | 832.2 | 1.0101 | 2.5545 | 0.13176 | 0.51182 | 0.001656 | 0.075361 | 1.1765 | 0.073427 | 0.16732 | 1.7025
4.871 | 11.518 | 7.0281 | 4.2421 | 1138.3 | 71.159 | 374.78 | 132.04 | 651.29 | 1.6901 | 1.1835 | 1.0589 | 0.37459 | 0.001656 | 0.56147 | 0.3212 | 0.03935 | 0.16732 | 1.7095
4.871 | 11.518 | 7.0281 | 4.2421 | 1138.3 | 69.693 | 383.69 | 140.6 | 856.34 | 1.4287 | 1.7964 | 0.59312 | 0.02615 | 0.001656 | 0.022362 | 1.1519 | 0.064761 | 0.16732 | 1.712
4.871 | 11.518 | 7.0281 | 4.2421 | 1138.3 | 71.242 | 386.29 | 129.62 | 839.02 | 1.4333 | 1.7381 | 0.97828 | 0.076979 | 0.001656 | 0.034108 | 0.85351 | 0.06364 | 0.16732 | 1.7246
4.871 | 11.518 | 7.0281 | 4.2421 | 1138.3 | 70.914 | 384.35 | 133.57 | 679.93 | 1.7985 | 1.0671 | 0.59998 | 0.018122 | 0.0016519 | 0.70675 | 0.91837 | 0.039035 | 0.16732 | 1.7327
4.871 | 11.518 | 7.0281 | 4.2421 | 1138.3 | 69.623 | 384.28 | 133.29 | 840.05 | 1.4155 | 1.9519 | 0.27047 | 0.057854 | 0.001656 | 0.0031164 | 1.2767 | 0.067378 | 0.16732 | 1.739
4.871 | 11.518 | 7.0281 | 4.2421 | 1138.3 | 75.668 | 395.93 | 141.07 | 824.83 | 1.6336 | 1.6959 | 1.1761 | 0.29446 | 0.001656 | 0.058038 | 0.52799 | 0.061447 | 0.16732 | 1.7839
4.871 | 11.518 | 7.0281 | 4.2421 | 1138.3 | 69.926 | 383.53 | 88.868 | 832.28 | 1.0235 | 1.74 | 0.64977 | 0.013025 | 0.001656 | 0.017108 | 1.1536 | 0.065593 | 0.16732 | 1.7857
4.871 | 11.518 | 7.0281 | 4.2421 | 1138.3 | 72.15 | 375.43 | 108.74 | 641.79 | 1.1749 | 5.9282 | 0.19133 | 0.46823 | 0.001656 | 1.2498 | 0.0073587 | 0.076701 | 0.16732 | 1.8518
4.871 | 11.518 | 7.0281 | 4.2421 | 1138.3 | 69.561 | 383.28 | 83.395 | 837.79 | 1.4299 | 1.742 | 0.50709 | 0.011535 | 0.001656 | 0.014181 | 1.2558 | 0.066015 | 0.16732 | 1.867
4.871 | 11.518 | 7.0281 | 4.2421 | 1138.3 | 69.602 | 383.35 | 92.37 | 839.84 | 1.4299 | 1.7463 | 0.49804 | 0.01151 | 0.001656 | 0.015904 | 1.2637 | 0.065746 | 0.16732 | 1.8777
4.871 | 11.518 | 7.0281 | 4.2421 | 1138.3 | 69.432 | 381.88 | 88.226 | 675.58 | 1.2071 | 1.7373 | 0.6436 | 0.012024 | 0.001656 | 0.069876 | 1.1957 | 0.059923 | 0.16732 | 1.8806
4.871 | 11.518 | 7.0281 | 4.2421 | 1138.3 | 71.069 | 387.43 | 94.938 | 836.78 | 1.5382 | 1.7207 | 0.81991 | 0.023663 | 0.001656 | 0.022362 | 1.0875 | 0.06504 | 0.16732 | 1.8882
4.871 | 11.518 | 7.0281 | 4.2421 | 1138.3 | 69.404 | 383.32 | 91.396 | 839.76 | 1.6559 | 1.7887 | 0.20638 | 0.030076 | 0.001656 | 0.0096033 | 1.354 | 0.066582 | 0.16732 | 1.9094
4.871 | 11.518 | 7.0281 | 4.2421 | 1138.3 | 69.585 | 383.4 | 90.216 | 836.75 | 1.429 | 1.785 | 0.26224 | 0.022741 | 0.001656 | 0.010068 | 1.3454 | 0.066495 | 0.16732 | 1.9119
4.871 | 11.518 | 7.0281 | 4.2421 | 1138.3 | 18.27 | 124.23 | 173.06 | 816.28 | 1.6396 | 1.4263 | 1.1156 | 0.11598 | 0.001656 | 0.23029 | 0.75702 | 0.050897 | 0.16732 | 1.9146
4.871 | 11.518 | 7.0281 | 4.2421 | 1138.3 | 69.559 | 383.26 | 91.472 | 838.42 | 1.4301 | 1.742 | 0.51106 | 0.011535 | 0.001656 | 0.0165 | 1.2771 | 0.06567 | 0.16732 | 1.925
4.871 | 11.518 | 7.0281 | 4.2421 | 1138.3 | 69.559 | 383.26 | 96.932 | 712.53 | 1.4129 | 1.742 | 0.51145 | 0.011535 | 0.001656 | 0.058038 | 1.279 | 0.06106 | 0.16732 | 1.9327
4.871 | 11.518 | 7.0281 | 4.2421 | 1138.3 | 69.502 | 383.2 | 91.367 | 829.61 | 2.3094 | 1.7445 | 0.45896 | 0.012564 | 0.001656 | 0.018355 | 1.3043 | 0.065488 | 0.16732 | 1.9446
4.871 | 11.518 | 7.0281 | 4.2421 | 1138.3 | 69.501 | 383.2 | 96.828 | 703.73 | 2.2922 | 1.7444 | 0.4593 | 0.012564 | 0.001656 | 0.061474 | 1.3062 | 0.060727 | 0.16732 | 1.9527
4.871 | 11.518 | 7.0281 | 4.2421 | 1138.3 | 70.176 | 385.86 | 105.73 | 646.19 | 1.0453 | 6.0258 | 0.20591 | 0.2619 | 0.001656 | 1.3568 | 0.099378 | 0.076717 | 0.16732 | 1.9956
4.871 | 11.518 | 7.0281 | 4.2421 | 1138.3 | 71.987 | 395.43 | 104.56 | 849.51 | 13.604 | 1.756 | 0.28971 | 0.020631 | 0.001656 | 0.0165 | 1.3717 | 0.065639 | 0.16732 | 1.9985
4.871 | 11.518 | 7.0281 | 4.2421 | 1138.3 | 70.83 | 375.27 | 108.38 | 642.63 | 1.173 | 5.9539 | 0.17552 | 0.57777 | 0.001656 | 1.2709 | 0.016422 | 0.076705 | 0.16732 | 2.0139
4.871 | 11.518 | 7.0281 | 4.2421 | 1138.3 | 70.988 | 386.22 | 120.81 | 832 | 1.6439 | 1.7001 | 0.94189 | 0.041581 | 0.001656 | 0.041382 | 1.0499 | 0.063088 | 0.16732 | 2.0248
4.871 | 11.518 | 7.0281 | 4.2421 | 1138.3 | 69.548 | 383.73 | 116.14 | 835.72 | 1.4411 | 1.7675 | 0.28463 | 0.019083 | 0.001656 | 0.022362 | 1.3842 | 0.064886 | 0.16732 | 2.03
4.871 | 11.518 | 7.0281 | 4.2421 | 1138.3 | 72.07 | 395.83 | 139.58 | 805.8 | 1.4757 | 2.1277 | 1.0856 | 0.20242 | 0.001656 | 1.6328e-07 | 0.88382 | 0.06858 | 0.16732 | 2.0334
4.871 | 11.518 | 7.0281 | 4.2421 | 1138.3 | 70.412 | 378.26 | 96.581 | 836.44 | 1.0641 | 1.6214 | 1.2551 | 0.24466 | 0.001656 | 0.048323 | 0.62325 | 0.062796 | 0.16732 | 2.0577
4.871 | 11.518 | 7.0281 | 4.2421 | 1138.3 | 69.536 | 384.22 | 91.758 | 805.84 | 1.5052 | 1.7307 | 0.44409 | 0.013237 | 0.001656 | 0.026764 | 1.3578 | 0.064512 | 0.16732 | 2.0738
4.871 | 11.518 | 7.0281 | 4.2421 | 1138.3 | 70.597 | 375.84 | 106.04 | 645.15 | 1.0416 | 6.1806 | 0.10659 | 0.029385 | 0.001656 | 1.4287 | 0.029934 | 0.076727 | 0.16732 | 2.0881
4.871 | 11.518 | 7.0281 | 4.2421 | 1138.3 | 69.018 | 382.15 | 109.07 | 832.54 | 5.8766 | 1.7331 | 0.40017 | 0.014463 | 0.001656 | 0.026764 | 1.3877 | 0.064476 | 0.16732 | 2.119
4.871 | 11.518 | 7.0281 | 4.2421 | 1138.3 | 70.042 | 384.52 | 124.12 | 832.76 | 1.604 | 1.699 | 0.84498 | 0.020063 | 0.001656 | 0.04331 | 1.1761 | 0.062895 | 0.16732 | 2.1314
4.871 | 11.518 | 7.0281 | 4.2421 | 1138.3 | 70.711 | 382.35 | 91.832 | 826.34 | 1.0133 | 1.6765 | 1.1773 | 0.13599 | 0.001656 | 0.034108 | 0.83496 | 0.063973 | 0.16732 | 2.1349
4.871 | 11.518 | 7.0281 | 4.2421 | 1138.3 | 69.54 | 383.8 | 93.41 | 835.75 | 1.4377 | 1.7204 | 0.58318 | 0.010266 | 0.001656 | 0.022362 | 1.3286 | 0.065081 | 0.16732 | 2.1382
4.871 | 11.518 | 7.0281 | 4.2421 | 1138.3 | 70.816 | 390.44 | 646.04 | 841.25 | 1.782 | 1.0062 | 0.187 | 0.034235 | 0.001656 | 0.28241 | 1.4181 | 0.038004 | 0.16732 | 2.1563
4.871 | 11.518 | 7.0281 | 4.2421 | 1138.3 | 67.849 | 376.37 | 79.047 | 844.48 | 5.5961 | 1.7062 | 0.67156 | 0.012404 | 0.001656 | 0.017726 | 1.2994 | 0.065683 | 0.16732 | 2.1721
4.871 | 11.518 | 7.0281 | 4.2421 | 1138.3 | 71.702 | 396.69 | 140.72 | 841.14 | 1.2548 | 1.812 | 0.6732 | 0.10124 | 0.001656 | 0.023068 | 1.2985 | 0.064547 | 0.16732 | 2.1823
4.871 | 11.518 | 7.0281 | 4.2421 | 1138.3 | 72.11 | 376.74 | 125.81 | 809.51 | 1.014 | 5.0949 | 0.098372 | 0.035964 | 0.001656 | 1.4738 | 0.041024 | 0.076717 | 0.16732 | 2.2187
4.871 | 11.518 | 7.0281 | 4.2421 | 1138.3 | 69.586 | 384.24 | 95.78 | 839.33 | 1.4301 | 1.7209 | 0.55203 | 0.010868 | 0.001656 | 0.022362 | 1.3728 | 0.065074 | 0.16732 | 2.2221
4.871 | 11.518 | 7.0281 | 4.2421 | 1138.3 | 69.482 | 384.19 | 96.562 | 831.85 | 1.4326 | 1.7191 | 0.49748 | 0.011202 | 0.001656 | 0.024514 | 1.4046 | 0.064794 | 0.16732 | 2.2534
4.871 | 11.518 | 7.0281 | 4.2421 | 1138.3 | 70.563 | 382.55 | 109.23 | 649.71 | 1.0343 | 6.295 | 0.078201 | 0.029981 | 0.001656 | 1.4909 | 0.03272 | 0.076733 | 0.16732 | 2.2649
4.871 | 11.518 | 7.0281 | 4.2421 | 1138.3 | 70.997 | 382.53 | 109.23 | 649.68 | 1.0343 | 6.3051 | 0.063508 | 0.032694 | 0.001656 | 1.4967 | 0.031599 | 0.076734 | 0.16732 | 2.28
4.871 | 11.518 | 7.0281 | 4.2421 | 1138.3 | 73.012 | 392.92 | 140.7 | 668.18 | 1.6314 | 1.7692 | 1.2543 | 0.15802 | 0.001656 | 0.11995 | 0.79845 | 0.054673 | 0.16732 | 2.2812
4.871 | 11.518 | 7.0281 | 4.2421 | 1138.3 | 69.695 | 383.54 | 131.81 | 846.81 | 1.4295 | 1.7208 | 0.89632 | 0.035364 | 0.001656 | 0.036753 | 1.2022 | 0.063395 | 0.16732 | 2.2832
4.871 | 11.518 | 7.0281 | 4.2421 | 1138.3 | 70.141 | 385.83 | 141.76 | 833.28 | 1.5184 | 1.7846 | 1.0795 | 0.082672 | 0.001656 | 0.031561 | 1.0536 | 0.063658 | 0.16732 | 2.3152
4.871 | 11.518 | 7.0281 | 4.2421 | 1138.3 | 72.089 | 391.76 | 120.53 | 825.32 | 1.648 | 1.6799 | 1.115 | 0.076979 | 0.001656 | 0.049359 | 1.0229 | 0.062418 | 0.16732 | 2.3298
4.871 | 11.518 | 7.0281 | 4.2421 | 1138.3 | 68.485 | 381.08 | 115.05 | 855.59 | 1.4354 | 1.7445 | 0.23919 | 0.026519 | 0.001656 | 0.021667 | 1.5066 | 0.065063 | 0.16732 | 2.3606
4.871 | 11.518 | 7.0281 | 4.2421 | 1138.3 | 70.66 | 386.59 | 105.52 | 653.52 | 1.0933 | 1.6902 | 1.1178 | 0.068404 | 0.001656 | 0.11833 | 1.0331 | 0.055871 | 0.16732 | 2.3664
4.871 | 11.518 | 7.0281 | 4.2421 | 1138.3 | 70.499 | 386.09 | 134.06 | 846.64 | 1.4532 | 1.6921 | 1.0379 | 0.053733 | 0.001656 | 0.046285 | 1.1329 | 0.062626 | 0.16732 | 2.3977
4.871 | 11.518 | 7.0281 | 4.2421 | 1138.3 | 74.351 | 392.05 | 130.22 | 830.45 | 1.5512 | 1.7144 | 1.2919 | 0.23023 | 0.001656 | 0.04331 | 0.80163 | 0.062794 | 0.16732 | 2.3985
4.871 | 11.518 | 7.0281 | 4.2421 | 1138.3 | 69.891 | 387.39 | 139.67 | 829.27 | 1.5146 | 1.8098 | 0.7284 | 0.06888 | 0.001656 | 0.026003 | 1.3534 | 0.064158 | 0.16732 | 2.3998
4.871 | 11.518 | 7.0281 | 4.2421 | 1138.3 | 69.557 | 365.2 | 139.39 | 824.18 | 1.043 | 1.5131 | 1.3201 | 0.75455 | 0.001656 | 0.13158 | 0.23454 | 0.056781 | 0.16732 | 2.4155
4.871 | 11.518 | 7.0281 | 4.2421 | 1138.3 | 69.584 | 381.42 | 104.03 | 666.88 | 1.0493 | 5.4995 | 0.28182 | 0.89188 | 0.001656 | 1.2031 | 0.24575 | 0.076687 | 0.16732 | 2.4166
4.871 | 11.518 | 7.0281 | 4.2421 | 1138.3 | 72.137 | 354.62 | 107.92 | 633.07 | 1.0201 | 6.102 | 0.081139 | 0.72131 | 0.001656 | 1.2921 | 0.4421 | 0.07671 | 0.16732 | 2.4257
4.871 | 11.518 | 7.0281 | 4.2421 | 1138.3 | 70.548 | 392.25 | 108.6 | 664.89 | 1.0275 | 1.911 | 0.31778 | 0.056923 | 0.001656 | 0.044291 | 1.516 | 0.061393 | 0.16732 | 2.4362
4.871 | 11.518 | 7.0281 | 4.2421 | 1138.3 | 70.729 | 385.09 | 651.16 | 825.68 | 1.6543 | 1.7112 | 1.1842 | 0.10016 | 0.001656 | 0.36206 | 0.93386 | 0.035206 | 0.16732 | 2.4447
4.871 | 11.518 | 7.0281 | 4.2421 | 1138.3 | 70.414 | 392.68 | 128.67 | 817.56 | 1.0753 | 2.0674 | 0.076323 | 0.17924 | 0.001656 | 1.8333e-05 | 1.5443 | 0.068628 | 0.16732 | 2.4557
4.871 | 11.518 | 7.0281 | 4.2421 | 1138.3 | 69.373 | 384.97 | 140.67 | 832.52 | 1.4472 | 1.8069 | 1.0169 | 0.091939 | 0.001656 | 0.026764 | 1.18 | 0.064155 | 0.16732 | 2.4679
4.871 | 11.518 | 7.0281 | 4.2421 | 1138.3 | 70.766 | 389.81 | 161.24 | 847.51 | 1.6578 | 2.3095 | 1.0046 | 0.039755 | 0.001656 | 0.0097623 | 1.1938 | 0.070723 | 0.16732 | 2.469
4.871 | 11.518 | 7.0281 | 4.2421 | 1138.3 | 21.175 | 136.09 | 360.04 | 813.34 | 1.625 | 1.0217 | 1.0647 | 0.56567 | 0.0015319 | 0.96747 | 0.21276 | 0.10751 | 0.16732 | 2.4744
4.871 | 11.518 | 7.0281 | 4.2421 | 1138.3 | 76.907 | 391.14 | 168.1 | 679.31 | 1.6027 | 1.0235 | 1.0609 | 0.71184 | 0.0016032 | 0.88629 | 0.1729 | 0.038504 | 0.16732 | 2.4771

## plot_tensile_strain_stress
0 | 1 | 2 | 3
-0.000120887 | 11.4786123 | 0 | 0
-0.000109896 | 12.43863297 | 0.0007692308 | 102.6948
-6.23e-05 | 14.71908337 | 0.001538462 | 151.3305
1.9e-05 | 17.68033656 | 0.002307692 | 166.3206
6.52e-05 | 21.3713936 | 0.003846154 | 171.4835
0.000120873 | 26.49320211 | 0.004615385 | 171.8098
0.000176554 | 32.16567849 | 0.005384615 | 171.9383
0.000254188 | 38.49978493 | 0.006923077 | 172.0805
0.000323848 | 45.68479251 | 0.007692308 | 172.1413
0.000407177 | 54.48217938 | 0.008461538 | 172.201
0.000504043 | 65.08279626 | 0.01 | 172.3189
0.000608685 | 76.55658464 | 0.01076923 | 172.3774
0.000730313 | 89.00497779 | 0.01153846 | 172.4355
0.000862598 | 101.5875915 | 0.01230769 | 172.4933
0.001025074 | 114.6174312 | 0.01384615 | 172.608
0.00122415 | 127.4559298 | 0.01461538 | 172.6649
0.001498676 | 139.9095221 | 0.01538462 | 172.7214
0.001868653 | 150.5811211 | 0.01692308 | 172.8337
0.002399419 | 158.7805243 | 0.01769231 | 172.8893
0.003159005 | 163.01415 | 0.01846154 | 172.9447
0.004075783 | 163.7661167 | 0.02 | 173.0545
0.005123751 | 162.6311504 | 0.02076923 | 173.109
0.006164759 | 161.2912631 | 0.02153846 | 173.1632
0.00721908 | 160.2527113 | 0.02230769 | 173.2171
0.008223693 | 159.9096554 | 0.02384615 | 173.324
0.009235818 | 159.8697302 | 0.02461538 | 173.377
0.010195845 | 160.2253328 | 0.02538462 | 173.4298
0.011145656 | 160.4787096 | 0.02692308 | 173.5344
0.012118276 | 161.3434048 | 0.02769231 | 173.5863
0.013049484 | 161.898973 | 0.02846154 | 173.6379
0.014017297 | 162.765618 | 0.03 | 173.7403
0.014946739 | 163.424499 | 0.03076923 | 173.7911
0.015908782 | 164.089814 | 0.03153846 | 173.8416
0.016851217 | 164.8547274 | 0.03230769 | 173.8918
0.017820272 | 165.625346 | 0.03384615 | 173.9915
0.018769741 | 166.2921504 | 0.03461538 | 174.0409
0.019726154 | 166.8592392 | 0.03538462 | 174.0901
0.020706141 | 167.3291158 | 0.03692308 | 174.1876
0.021678318 | 168.1050175 | 0.03769231 | 174.236
0.022668126 | 168.3737842 | 0.03846154 | 174.2841
0.023637422 | 168.7418512 | 0.04 | 174.3795
0.024631147 | 169.0121113 | 0.04076923 | 174.4269
0.025596594 | 169.3805477 | 0.04153846 | 174.4739
0.026588375 | 169.7540085 | 0.04230769 | 174.5208
0.027550963 | 170.0202836 | 0.04384615 | 174.6137
0.028518455 | 170.1848566 | 0.04461538 | 174.6598
0.029499577 | 170.4549045 | 0.04538462 | 174.7056
0.030478767 | 170.9311784 | 0.04692308 | 174.7965
0.031457969 | 171.0986364 | 0.04769231 | 174.8416
0.032407169 | 171.2611204 | 0.04846154 | 174.8864
0.033412532 | 171.5367843 | 0.05 | 174.9754
0.0343879 | 171.6006788 | 0.05076923 | 175.0195
0.03539031 | 171.8763816 | 0.05153846 | 175.0634
0.036364716 | 172.0439406 | 0.05230769 | 175.107
0.03733721 | 172.4189423 | 0.05384615 | 175.1935
0.038337631 | 172.3837038 | 0.05461538 | 175.2363
0.039280327 | 172.4422796 | 0.05538462 | 175.2789
0.040278807 | 172.5104357 | 0.05692308 | 175.3632
0.041247504 | 172.573416 | 0.05769231 | 175.4051
0.042243064 | 172.640994 | 0.05846154 | 175.4466
0.043210819 | 172.808149 | 0.06 | 175.529
0.044204428 | 172.8754184 | 0.06076923 | 175.5699
0.045142567 | 173.0376758 | 0.06153846 | 175.6105
0.046106567 | 173.0998458 | 0.06230769 | 175.6508
0.047098258 | 173.2715925 | 0.06384615 | 175.7308
0.048060374 | 173.2285334 | 0.06461538 | 175.7704
0.04905013 | 173.295045 | 0.06538462 | 175.8098
0.050010372 | 173.3564018 | 0.06692308 | 175.8879
0.050970642 | 173.3124924 | 0.06769231 | 175.9266
0.051929042 | 173.2680145 | 0.06846154 | 175.965
0.052887473 | 173.4341595 | 0.07 | 176.0412
0.053844038 | 173.494608 | 0.07076923 | 176.079
0.05479969 | 173.5548547 | 0.07153846 | 176.1165
0.055782801 | 173.6198256 | 0.07230769 | 176.1538
0.056709202 | 173.7807416 | 0.07384615 | 176.2278
0.057690439 | 173.739468 | 0.07461538 | 176.2644
0.058642423 | 173.7989044 | 0.07538462 | 176.3008
0.059594444 | 173.7521622 | 0.07692308 | 176.373
0.060544619 | 173.811094 | 0.07769231 | 176.4087
0.061522101 | 173.874729 | 0.07846154 | 176.4443
0.062443202 | 173.9285156 | 0.08 | 176.5147
0.063391614 | 174.200094 | 0.08076923 | 176.5496
0.064365381 | 174.0498624 | 0.08153846 | 176.5842
0.065311972 | 174.001196 | 0.08230769 | 176.6187
0.066256732 | 174.0588129 | 0.08384615 | 176.687
0.067201535 | 174.2233419 | 0.08461538 | 176.7208
0.068144512 | 174.280656 | 0.08538462 | 176.7544
0.069113664 | 174.3424866 | 0.08692308 | 176.821
0.070082811 | 174.2970125 | 0.08769231 | 176.854
0.071023076 | 174.3536144 | 0.08846154 | 176.8868
0.071936402 | 174.5129288 | 0.09 | 176.9517
0.072901888 | 174.466375 | 0.09076923 | 176.9839
0.0738135 | 174.410172 | 0.09153846 | 177.0159
0.074777177 | 174.4705636 | 0.09230769 | 177.0477
0.075713968 | 174.6340826 | 0.09384615 | 177.1106
0.076675815 | 174.8021348 | 0.09461538 | 177.1418
0.077583995 | 174.6367568 | 0.09538462 | 177.1728
0.078544047 | 174.6963265 | 0.09692308 | 177.2342
0.079476394 | 174.751008 | 0.09769231 | 177.2646
0.080382035 | 174.8009713 | 0.09846154 | 177.2948
0.081446338 | 174.878626 | 0.1 | 177.3546
0.082349276 | 174.819435 | 0.1007692 | 177.3843
0.083332368 | 174.7740024 | 0.1015385 | 177.4137
0.084286919 | 174.9409128 | 0.1030769 | 177.472
0.08524056 | 174.9989253 | 0.1038462 | 177.5009
0.086167604 | 175.0522334 | 0.1046154 | 177.5296
0.087092874 | 174.9960792 | 0.1053846 | 177.5581
0.088018203 | 175.0488824 | 0.1069231 | 177.6146
0.088941763 | 175.2106251 | 0.1076923 | 177.6426
0.089865384 | 175.2631254 | 0.1084615 | 177.6704
0.090787239 | 175.3152636 | 0.11 | 177.7254
0.091735617 | 175.2623925 | 0.1107692 | 177.7526
0.092655751 | 175.2043148 | 0.1115385 | 177.7797
0.09357595 | 175.2558024 | 0.1130769 | 177.8333
0.094494393 | 175.1970182 | 0.1138462 | 177.8599
0.095437444 | 175.142288 | 0.1146154 | 177.8862
0.096327844 | 175.188192 | 0.1153846 | 177.9124
0.097244671 | 175.23867 | 0.1169231 | 177.9643
0.098160659 | 175.509574 | 0.1176923 | 177.99
0.099075808 | 175.228605 | 0.1184615 | 178.0155
0.100017266 | 175.172615 | 0.12 | 178.066
0.100903598 | 175.217328 | 0.1207692 | 178.091
0.101843338 | 175.160622 | 0.1215385 | 178.1158
0.102728054 | 175.09402 | 0.1230769 | 178.1649
0.103639035 | 175.03176 | 0.1238462 | 178.1893
0.104549187 | 174.969096 | 0.1246154 | 178.2134
0.105431513 | 175.123544 | 0.1253846 | 178.2374
0.106367009 | 175.287448 | 0.1269231 | 178.285
0.107247734 | 175.219254 | 0.1276923 | 178.3085
0.108154609 | 175.155384 | 0.1284615 | 178.3318
0.109078595 | 175.09425 | 0.13 | 178.3781
0.109983812 | 175.141194 | 0.1307692 | 178.401
0.11088821 | 175.187936 | 0.1315385 | 178.4237
0.111791791 | 175.01082 | 0.1330769 | 178.4687
0.112694556 | 175.056956 | 0.1338462 | 178.4909
0.113569728 | 175.322255 | 0.1346154 | 178.513
0.114497645 | 175.148622 | 0.1353846 | 178.5349
0.115371241 | 175.07724 | 0.1369231 | 178.5784
0.116270782 | 175.01014 | 0.1376923 | 178.5999
0.117169514 | 175.055067 | 0.1384615 | 178.6212
0.11806744 | 175.099792 | 0.14 | 178.6634
0.11896456 | 175.031682 | 0.1407692 | 178.6843
0.119860875 | 175.188636 | 0.1415385 | 178.705
0.120756389 | 175.007085 | 0.1430769 | 178.7461
0.121624537 | 175.04615 | 0.1438462 | 178.7664
0.122545013 | 174.981276 | 0.1446154 | 178.7865
0.12341161 | 175.019845 | 0.1453846 | 178.8065
0.12430395 | 174.94962 | 0.1469231 | 178.8461
0.125195495 | 174.992328 | 0.1476923 | 178.8657
0.126086246 | 175.034834 | 0.1484615 | 178.8851
0.126976204 | 175.190677 | 0.15 | 178.9236
0.127865371 | 175.0056 | 0.1507692 | 178.9426
0.128727372 | 174.929044 | 0.1515385 | 178.9614
0.129614983 | 174.970543 | 0.1530769 | 178.9987
0.130501808 | 175.01184 | 0.1538462 | 179.0172
0.131387847 | 174.938894 | 0.1546154 | 179.0355
0.132273101 | 174.865544 | 0.1553846 | 179.0537
0.133131313 | 174.7872 | 0.1569231 | 179.0896
0.134032517 | 174.94479 | 0.1576923 | 179.1074
0.133708877 | 174.773874 | 0.1584615 | 179.125
0.134783353 | 174.6184786 | 0.16 | 179.1599
0.135677301 | 174.660117 | 0.1607692 | 179.1771
0.13657045 | 174.7015507 | 0.1615385 | 179.1943
0.13751377 | 174.7516861 | 0.1630769 | 179.2281
0.138405281 | 174.9075487 | 0.1638462 | 179.2448
0.139346873 | 174.8424131 | 0.1646154 | 179.2614
0.140262165 | 174.6573458 | 0.1653846 | 179.2778
0.141176621 | 174.7019724 | 0.1669231 | 179.3103
0.142090241 | 174.7463886 | 0.1676923 | 179.3264
0.143003028 | 174.6752209 | 0.1684615 | 179.3423
0.143914982 | 174.7191107 | 0.17 | 179.3738
0.144800807 | 174.7583689 | 0.1707692 | 179.3894
0.145736399 | 174.6905697 | 0.1715385 | 179.4049
0.146620613 | 174.8451018 | 0.1730769 | 179.4354
0.147554504 | 174.7766651 | 0.1738462 | 179.4504
0.148462318 | 174.7033921 | 0.1746154 | 179.4654
0.149394492 | 174.8663219 | 0.1753846 | 179.4802
0.150275479 | 175.0204448 | 0.1769231 | 179.5095
0.151205965 | 175.067051 | 0.1776923 | 179.524
0.152085358 | 175.1046455 | 0.1784615 | 179.5383
0.15298907 | 175.3794925 | 0.18 | 179.5666
0.153891967 | 175.887823 | 0.1807692 | 179.5806
0.154794049 | 176.2800433 | 0.1815385 | 179.5945
0.155720342 | 176.6771058 | 0.1830769 | 179.6219
0.156595776 | 177.2996517 | 0.1838462 | 179.6354
0.157520402 | 177.4636634 | 0.1846154 | 179.6488
0.158419218 | 177.7404081 | 0.1853846 | 179.6621
0.159317227 | 177.9000923 | 0.1869231 | 179.6883
0.160214431 | 177.9424003 | 0.1876923 | 179.7013
0.161085941 | 177.8625893 | 0.1884615 | 179.7141
0.162006426 | 177.791211 | 0.19 | 179.7394
0.162901221 | 177.8326769 | 0.1907692 | 179.7519
0.1638945 | 177.8915931 | 0.1915385 | 179.7643
0.164787608 | 177.6967976 | 0.1930769 | 179.7887
0.165679919 | 177.7374097 | 0.1938462 | 179.8008
0.166546681 | 177.7734106 | 0.1946154 | 179.8127
0.167462156 | 177.8180022 | 0.1953846 | 179.8246
0.168352085 | 177.8579827 | 0.1969231 | 179.8479
0.169216535 | 177.6564855 | 0.1976923 | 179.8594
0.17012957 | 177.5816745 | 0.1984615 | 179.8708
0.170992485 | 177.379034 | 0.2 | 179.8933
0.171928523 | 177.4263858 | 0.2007692 | 179.9044
0.172789888 | 177.1038341 | 0.2015385 | 179.9154
0.173699668 | 176.9081234 | 0.2030769 | 179.937
0.174559509 | 176.8221575 | 0.2038462 | 179.9477
0.175443147 | 176.8592958 | 0.2046154 | 179.9583
0.176326005 | 176.8962237 | 0.2061538 | 179.9791
0.177208083 | 176.813553 | 0.2069231 | 179.9893
0.178089385 | 176.8499546 | 0.2076923 | 179.9995
0.17896991 | 177.005744 | 0.2084615 | 180.0095
0.179874088 | 177.2855677 | 0.21 | 180.0293
0.180777448 | 177.2061631 | 0.2107692 | 180.0391
0.181655611 | 177.1220071 | 0.2115385 | 180.0488
0.182508642 | 177.0331172 | 0.2130769 | 180.0678
0.183409627 | 177.0725625 | 0.2138462 | 180.0771
0.184261163 | 177.1031775 | 0.2146154 | 180.0864
0.185136273 | 177.0175537 | 0.2161538 | 180.1046
0.186010618 | 177.0519523 | 0.2169231 | 180.1136
0.1868842 | 177.0861403 | 0.2176923 | 180.1224
0.187781252 | 177.4863811 | 0.2184615 | 180.1312
0.188653289 | 177.2789366 | 0.22 | 180.1485
0.189524566 | 177.3125954 | 0.2207692 | 180.157
0.190395084 | 177.225071 | 0.2215385 | 180.1654
0.191288994 | 177.2624842 | 0.2230769 | 180.1819
0.19213385 | 177.2911255 | 0.2238462 | 180.19
0.193002101 | 177.2025484 | 0.2246154 | 180.198
0.193869599 | 177.2349441 | 0.2261538 | 180.2138
0.194736344 | 177.2671293 | 0.2269231 | 180.2215
0.195650428 | 177.5508506 | 0.2276923 | 180.2292
0.196491609 | 177.4568407 | 0.2284615 | 180.2367
0.197380089 | 177.3709362 | 0.23 | 180.2516
0.198267779 | 177.2845989 | 0.2307692 | 180.2589
0.199202601 | 177.328363 | 0.2315385 | 180.2661
0.200064739 | 177.237014 | 0.2330769 | 180.2802
0.200950051 | 177.2717371 | 0.2338462 | 180.2872
0.201858475 | 177.5552157 | 0.2346154 | 180.294
0.202694452 | 177.3363004 | 0.2361538 | 180.3074
0.20357744 | 177.3703774 | 0.2369231 | 180.314
0.204411982 | 177.3957818 | 0.2376923 | 180.3205
0.205293455 | 177.4294319 | 0.2384615 | 180.3269
0.206174153 | 177.3399689 | 0.24 | 180.3395
0.207054075 | 177.373078 | 0.2407692 | 180.3457
0.207909473 | 177.6479776 | 0.2415385 | 180.3518
0.208740409 | 177.549228 | 0.2430769 | 180.3636
0.209618076 | 177.3351636 | 0.2438462 | 180.3695
0.210447594 | 177.3589043 | 0.2446154 | 180.3752
0.211323766 | 177.390838 | 0.2461538 | 180.3864
0.21219917 | 177.4225553 | 0.2469231 | 180.3919
0.213073809 | 177.4540563 | 0.2476923 | 180.3973
0.213900467 | 177.6008106 | 0.2484615 | 180.4026
0.21477362 | 177.5080347 | 0.25 | 180.4131
0.215622442 | 177.5347082 | 0.2507692 | 180.4181
0.216446997 | 177.5569898 | 0.2515385 | 180.4231
0.21731793 | 177.4631496 | 0.2530769 | 180.4329
0.218141088 | 177.4849137 | 0.2538462 | 180.4377
0.219010547 | 177.5148123 | 0.2546154 | 180.4423
0.219832314 | 177.5361612 | 0.2561538 | 180.4515
0.220606504 | 177.5489779 | 0.2569231 | 180.4559
0.221544114 | 177.5907274 | 0.2576923 | 180.4603
0.222480845 | 177.5073258 | 0.2584615 | 180.4646
0.223182818 | 177.6319749 | 0.26 | 180.4729
0.224118016 | 177.54793 | 0.2607692 | 180.477
0.224818842 | 177.5471941 | 0.2615385 | 180.4809
0.225752512 | 177.462389 | 0.2630769 | 180.4887
0.226685311 | 177.628003 | 0.2638462 | 180.4924
0.22738434 | 177.6266823 | 0.2646154 | 180.4961
0.228315619 | 177.6665312 | 0.2661538 | 180.5032
0.22901351 | 177.7905663 | 0.2669231 | 180.5067
0.229943274 | 177.7042407 | 0.2676923 | 180.5101
0.230872174 | 177.8693869 | 0.2684615 | 180.5134
0.231568284 | 177.9932465 | 0.27 | 180.5198
0.232495676 | 178.1583927 | 0.2707692 | 180.5229
0.233190657 | 178.4085146 | 0.2715385 | 180.5259
0.234116547 | 178.7001569 | 0.2730769 | 180.5317
0.23504158 | 179.3715216 | 0.2738462 | 180.5345
0.235734794 | 179.3693237 | 0.2746154 | 180.5372
0.236658333 | 179.2816531 | 0.2761538 | 180.5424
0.237350427 | 179.4057759 | 0.2769231 | 180.5449
0.238272476 | 179.4443675 | 0.2776923 | 180.5474
0.239193675 | 179.4827251 | 0.2784615 | 180.5497
0.239884017 | 179.3524521 | 0.28 | 180.5543
0.240803734 | 179.2630271 | 0.2807692 | 180.5564
0.241722605 | 179.1731343 | 0.2815385 | 180.5585
0.242411204 | 179.5514189 | 0.2830769 | 180.5625
0.2433286 | 179.4611167 | 0.2838462 | 180.5644
0.244016095 | 179.3292648 | 0.2846154 | 180.5662
0.244932021 | 179.3658388 | 0.2861538 | 180.5696
0.245847108 | 179.402179 | 0.2869231 | 180.5712
0.246532875 | 179.397291 | 0.2876923 | 180.5728
0.247446499 | 179.4331925 | 0.2884615 | 180.5742
0.24813117 | 179.2997617 | 0.29 | 180.577
0.249043335 | 179.7199469 | 0.2907692 | 180.5783
0.24995467 | 179.4986164 | 0.2915385 | 180.5795
0.250637626 | 179.621248 | 0.2930769 | 180.5817
0.25154751 | 179.527554 | 0.2938462 | 180.5827
0.252229379 | 179.521321 | 0.2946154 | 180.5837
0.253137816 | 179.4268667 | 0.2961538 | 180.5854
0.254045429 | 179.5897907 | 0.2969231 | 180.5861
0.254725598 | 179.8409944 | 0.2976923 | 180.5868
0.255631771 | 179.6166522 | 0.2984615 | 180.5874
0.256537124 | 179.5208529 | 0.3 | 180.5885
0.257215601 | 179.5133626 | 0.3007692 | 180.5889
0.258119521 | 179.6757018 | 0.3015385 | 180.5893
0.258796926 | 179.6679191 | 0.3030769 | 180.5899
0.259699419 | 179.7004873 | 0.3038462 | 180.59
0.260601098 | 179.6030506 | 0.3046154 | 180.5902
0.261276824 | 179.5945954 | 0.3061538 | 180.5902
0.262177083 | 179.6263741 | 0.3069231 | 180.5902
0.263076532 | 179.6579189 | 0.3076923 | 180.59
0.263750588 | 179.6488789 | 0.3092308 | 180.5896
0.264648623 | 179.5496878 | 0.31 | 180.5893
0.265321621 | 179.670565 | 0.3107692 | 180.5889
0.266218247 | 179.7012326 | 0.3115385 | 180.5885
0.26711407 | 179.6010474 | 0.3130769 | 180.5875
0.267785411 | 179.5909547 | 0.3138462 | 180.5869
0.268679832 | 179.6208329 | 0.3146154 | 180.5862
0.269350123 | 179.6103601 | 0.3161538 | 180.5847
0.270243146 | 179.6397997 | 0.3169231 | 180.5838
0.271135373 | 179.6690053 | 0.3176923 | 180.5829
0.27180402 | 179.7891807 | 0.3192308 | 180.581
0.272694856 | 179.6867148 | 0.32 | 180.5799
0.273362462 | 179.6752771 | 0.3207692 | 180.5788
0.274251911 | 179.7036055 | 0.3215385 | 180.5776
0.275140569 | 179.6000285 | 0.3230769 | 180.575
0.275806545 | 179.5879183 | 0.3238462 | 180.5736
0.276693823 | 179.7473335 | 0.3246154 | 180.5722
0.277358766 | 179.7349309 | 0.3261538 | 180.5692
0.278244669 | 179.6300673 | 0.3269231 | 180.5676
0.279129788 | 179.6569337 | 0.3276923 | 180.566
0.279793113 | 179.6438587 | 0.3292308 | 180.5625
0.280676863 | 179.8026891 | 0.33 | 180.5607
0.281559832 | 179.6964804 | 0.3307692 | 180.5588
0.282221548 | 179.6828205 | 0.3315385 | 180.5569
0.283103155 | 179.5758517 | 0.3330769 | 180.5529
0.283983986 | 179.7340973 | 0.3338462 | 180.5508
0.2846441 | 179.7198526 | 0.3346154 | 180.5487
0.285523575 | 179.6118896 | 0.3361538 | 180.5442
0.286182675 | 179.9965777 | 0.3369231 | 180.5419
0.287060798 | 179.8882053 | 0.3376923 | 180.5396
0.287938151 | 179.9127326 | 0.3392308 | 180.5347
0.288595661 | 179.7641555 | 0.34 | 180.5322
0.289471669 | 179.6545551 | 0.3407692 | 180.5296
0.290128172 | 179.6388777 | 0.3415385 | 180.527
0.29100284 | 179.7960706 | 0.3430769 | 180.5216
0.291876743 | 179.9532636 | 0.3438462 | 180.5188
0.292531669 | 179.8031953 | 0.3446154 | 180.516
0.293404237 | 179.6919574 | 0.3461538 | 180.5101
0.294058164 | 179.6753151 | 0.3469231 | 180.5072
0.294929402 | 179.8319233 | 0.3476923 | 180.5041
0.295799882 | 179.8541114 | 0.3492308 | 180.4979
0.296452245 | 179.836972 | 0.35 | 180.4947
0.297321401 | 179.9933462 | 0.3507692 | 180.4914
0.297972772 | 179.8412019 | 0.3515385 | 180.4882
0.298840608 | 179.8625128 | 0.3530769 | 180.4814
0.299707691 | 179.7486433 | 0.3538462 | 180.478
0.30035751 | 179.7304513 | 0.3546154 | 180.4745
0.30122328 | 179.7509727 | 0.3561538 | 180.4673
0.301872115 | 179.7324005 | 0.3569231 | 180.4637
0.302736575 | 179.8878391 | 0.3576923 | 180.46
0.303600288 | 179.7723322 | 0.3592308 | 180.4525
0.304247584 | 179.6176148 | 0.36 | 180.4486
0.305109993 | 179.7725856 | 0.3607692 | 180.4447
0.305756313 | 179.7530485 | 0.3615385 | 180.4408
0.306617423 | 179.7720202 | 0.3630769 | 180.4328
0.307477792 | 179.6547589 | 0.3638462 | 180.4287
0.308122583 | 179.6345493 | 0.3646154 | 180.4246
0.308981659 | 179.6527316 | 0.3661538 | 180.4162
0.309625481 | 179.6321419 | 0.3669231 | 180.4119
0.310483267 | 179.5134771 | 0.3676923 | 180.4076
0.311340318 | 179.3943444 | 0.3692308 | 180.3988
0.311982625 | 179.5096076 | 0.37 | 180.3943
0.312838392 | 179.5265618 | 0.3707692 | 180.3898
0.313693428 | 179.543282 | 0.3715385 | 180.3852
0.314334225 | 179.521435 | 0.3730769 | 180.376
0.315187983 | 179.5377166 | 0.3738462 | 180.3713
0.315827824 | 179.5154895 | 0.3746154 | 180.3666
0.316680308 | 179.6685889 | 0.3761538 | 180.3569
0.317532067 | 179.684315 | 0.3769231 | 180.3521
0.31817041 | 179.5241297 | 0.3776923 | 180.3471
0.3190209 | 179.5393003 | 0.3792308 | 180.3371
0.319658294 | 179.5161082 | 0.38 | 180.3321
0.320507521 | 179.5308402 | 0.3807692 | 180.327
0.321356027 | 179.5453382 | 0.3815385 | 180.3218
0.321991934 | 179.7975361 | 0.3830769 | 180.3114
0.322839182 | 179.9499337 | 0.3838462 | 180.3061
0.323685713 | 180.2405527 | 0.3846154 | 180.3008
0.324531528 | 180.5314055 | 0.3861538 | 180.29
0.32516542 | 180.5074532 | 0.3869231 | 180.2845
0.326009984 | 180.6599679 | 0.3876923 | 180.279
0.32664294 | 180.6357232 | 0.3892308 | 180.2679
0.327486258 | 180.6493733 | 0.39 | 180.2622
0.328328866 | 180.6627894 | 0.3907692 | 180.2566
0.328960356 | 180.6379599 | 0.3915385 | 180.2508
0.329801723 | 180.6509375 | 0.3930769 | 180.2393
0.330432284 | 180.4865709 | 0.3938462 | 180.2334
0.331272415 | 180.4989929 | 0.3946154 | 180.2275
0.332111839 | 180.511181 | 0.3961538 | 180.2156
0.332740946 | 180.3458203 | 0.3969231 | 180.2096
0.333579139 | 180.4970484 | 0.3976923 | 180.2035
0.334416631 | 180.5085639 | 0.3992308 | 180.1913
0.33504429 | 180.3422968 | 0.4 | 180.1851
0.335880556 | 180.6330912 | 0.4007692 | 180.1788
0.336716123 | 180.5040171 | 0.4023077 | 180.1662
0.33734234 | 180.4769654 | 0.4030769 | 180.1599
0.338176687 | 180.347131 | 0.4038462 | 180.1535
0.338801991 | 180.3196115 | 0.4046154 | 180.147
0.339635122 | 180.3294603 | 0.4061538 | 180.134
0.340467559 | 180.3390753 | 0.4069231 | 180.1275
0.341091432 | 180.310971 | 0.4076923 | 180.1209
0.341922659 | 180.6016777 | 0.4092308 | 180.1075
0.342753195 | 180.4699719 | 0.41 | 180.1008
0.343375644 | 180.3004007 | 0.4107692 | 180.094
0.344204975 | 180.3089046 | 0.4123077 | 180.0804
0.344826521 | 180.2798353 | 0.4130769 | 180.0735
0.34565465 | 180.4291921 | 0.4138462 | 180.0666
0.346482093 | 180.1543235 | 0.4146154 | 180.0596
0.347102227 | 180.1245818 | 0.4161538 | 180.0456
0.347928474 | 180.2734707 | 0.4169231 | 180.0385
0.348547711 | 180.1017357 | 0.4176923 | 180.0313
0.349372765 | 180.1085729 | 0.4192308 | 180.017
0.350197139 | 180.1151762 | 0.42 | 180.0097
0.350814974 | 180.0844695 | 0.4207692 | 180.0025
0.35163816 | 180.2327736 | 0.4223077 | 179.9878
0.352255106 | 180.0595474 | 0.4230769 | 179.9804
0.353077108 | 179.9229294 | 0.4238462 | 179.9729
0.353898435 | 179.9283046 | 0.4246154 | 179.9655
0.354513987 | 179.8965453 | 0.4261538 | 179.9504
0.355334136 | 179.9014819 | 0.4269231 | 179.9428
0.356153612 | 179.9061846 | 0.4276923 | 179.9352
0.356767778 | 180.016711 | 0.4292308 | 179.9198
0.357586081 | 179.8781047 | 0.43 | 179.9121
0.358403714 | 179.8821348 | 0.4307692 | 179.9043
0.359016501 | 179.7060139 | 0.4323077 | 179.8886
0.359832966 | 179.5661795 | 0.4330769 | 179.8807
0.360648765 | 179.5693033 | 0.4338462 | 179.8728
0.3614639 | 179.715736 | 0.4346154 | 179.8648
0.362074814 | 179.8255606 | 0.4361538 | 179.8488
0.362888788 | 179.9719933 | 0.4369231 | 179.8407
0.363498833 | 179.6503119 | 0.4376923 | 179.8326
0.364311648 | 179.6524415 | 0.4392308 | 179.8162
0.365123803 | 179.6543372 | 0.44 | 179.808
0.365732487 | 179.6195662 | 0.4407692 | 179.7998
0.366543489 | 179.4767494 | 0.4423077 | 179.7831
0.36715131 | 179.5858722 | 0.4430769 | 179.7747
0.367961163 | 179.4424121 | 0.4438462 | 179.7663
0.368770361 | 179.4430797 | 0.4446154 | 179.7579
0.369376829 | 179.4072561 | 0.4461538 | 179.7409
0.370184883 | 179.2626849 | 0.4469231 | 179.7324
0.370790495 | 179.2263934 | 0.4476923 | 179.7238
0.371597407 | 179.2260668 | 0.4492308 | 179.7065
0.372403669 | 179.660872 | 0.45 | 179.6978
0.373209281 | 179.3699508 | 0.4507692 | 179.6891
0.373813065 | 179.1876311 | 0.4523077 | 179.6715
0.374617543 | 179.1863981 | 0.4530769 | 179.6627
0.375421375 | 179.1849312 | 0.4538462 | 179.6538
0.376023824 | 179.0016173 | 0.4546154 | 179.6449
0.376826527 | 179.2911251 | 0.4561538 | 179.627
0.377428131 | 178.9614613 | 0.4569231 | 179.618
0.378229707 | 178.9590002 | 0.4576923 | 179.6089
0.379030641 | 178.9563052 | 0.4592308 | 179.5907
0.379630921 | 178.9175869 | 0.46 | 179.5816
0.380430735 | 178.7681619 | 0.4607692 | 179.5724
0.381229909 | 179.0574943 | 0.4623077 | 179.5539
0.38182887 | 178.8717827 | 0.4630769 | 179.5447
0.382626928 | 178.8679766 | 0.4638462 | 179.5353
0.383225054 | 178.6815925 | 0.4646154 | 179.526
0.384021999 | 178.5304131 | 0.4661538 | 179.5072
0.384818309 | 178.6726353 | 0.4669231 | 179.4977
0.385415126 | 178.4852571 | 0.4676923 | 179.4882
0.386210328 | 178.6272454 | 0.4692308 | 179.4692
0.386806315 | 178.4392824 | 0.47 | 179.4596
0.387600412 | 178.4336927 | 0.4707692 | 179.4499
0.388393879 | 178.427869 | 0.4723077 | 179.4306
0.388988566 | 178.3864606 | 0.4730769 | 179.4209
0.389780933 | 178.2325327 | 0.4738462 | 179.4111
0.390374796 | 178.1906564 | 0.4746154 | 179.4013
0.391166066 | 178.1838387 | 0.4761538 | 179.3817
0.39195671 | 178.3247743 | 0.4769231 | 179.3718
0.392549283 | 178.1343259 | 0.4776923 | 179.3619
0.393338834 | 177.9786436 | 0.4792308 | 179.3419
0.394127763 | 177.9708024 | 0.48 | 179.3319
0.394719051 | 177.9276689 | 0.4807692 | 179.3219
0.395506892 | 177.9193891 | 0.4823077 | 179.3017
0.396097365 | 177.8758754 | 0.4830769 | 179.2915
0.396884121 | 178.0158754 | 0.4838462 | 179.2814
0.397670259 | 177.8582048 | 0.4846154 | 179.2711
0.398259457 | 177.8141063 | 0.4861538 | 179.2506
0.399044515 | 177.8047154 | 0.4869231 | 179.2403
0.399828956 | 177.6459337 | 0.4876923 | 179.23
0.400416884 | 177.6011627 | 0.4892308 | 179.2092
0.401200251 | 177.5909824 | 0.49 | 179.1988
0.401983004 | 177.7300467 | 0.4907692 | 179.1883
0.402569667 | 177.5352123 | 0.4923077 | 179.1673
0.403351349 | 177.3746762 | 0.4930769 | 179.1567
0.40393721 | 177.3288525 | 0.4938462 | 179.1461
0.404717825 | 177.3174441 | 0.4946154 | 179.1355
0.405497831 | 177.3058018 | 0.4961538 | 179.1142
0.406082436 | 177.2593934 | 0.4969231 | 179.1035
0.406861378 | 177.0971028 | 0.4976923 | 179.0927
0.407445187 | 177.0502266 | 0.4992308 | 179.0711
0.408223069 | 177.0375901 | 0.5 | 179.0603
0.409000347 | 177.0247197 | 0.5007692 | 179.0494
0.409582909 | 176.8266397 | 0.5023077 | 179.0276
0.41035913 | 176.8132137 | 0.5030769 | 179.0167
0.410940901 | 176.9161085 | 0.5038462 | 179.0057
0.41171607 | 177.204242 | 0.5053846 | 178.9836
0.412490638 | 176.8883794 | 0.5061538 | 178.9725
0.413071171 | 176.6888082 | 0.5069231 | 178.9614
0.41384469 | 176.6742711 | 0.5076923 | 178.9503
0.414424438 | 176.6253773 | 0.5092308 | 178.9279
0.415196912 | 176.6104016 | 0.51 | 178.9166
0.41596879 | 176.4436082 | 0.5107692 | 178.9054
0.416547307 | 176.3940419 | 0.5123077 | 178.8828
0.417318144 | 176.6818538 | 0.5130769 | 178.8714
0.417895881 | 176.4802065 | 0.5138462 | 178.86
0.41866568 | 176.3121265 | 0.5153846 | 178.8372
0.419434886 | 176.1435787 | 0.5161538 | 178.8257
0.420011402 | 176.0929598 | 0.5169231 | 178.8142
0.420779574 | 176.0759666 | 0.5176923 | 178.8027
0.421355316 | 176.1773701 | 0.5192308 | 178.7795
0.422122456 | 176.0075357 | 0.52 | 178.7679
0.422889009 | 175.8372335 | 0.5207692 | 178.7563
0.423463538 | 175.7855619 | 0.5223077 | 178.7329
0.424420354 | 175.8009664 | 0.5230769 | 178.7212
0.424994004 | 175.9018435 | 0.5238462 | 178.7094
0.425758359 | 175.5771212 | 0.5253846 | 178.6858
0.426522131 | 175.5580812 | 0.5261538 | 178.6739
0.427094577 | 175.6586075 | 0.5269231 | 178.662
0.427857329 | 175.6392459 | 0.5276923 | 178.6501
0.428429012 | 175.4327156 | 0.5292308 | 178.6262
0.429190747 | 175.5663998 | 0.53 | 178.6142
0.429951903 | 175.700084 | 0.5307692 | 178.6022
0.430522389 | 175.8003472 | 0.5323077 | 178.5781
0.431282532 | 176.0879544 | 0.5330769 | 178.566
0.432042098 | 176.2217556 | 0.5338462 | 178.5538
0.432611394 | 176.3221065 | 0.5353846 | 178.5295
0.433369951 | 176.4559077 | 0.5361538 | 178.5173
0.433938492 | 176.4019261 | 0.5369231 | 178.505
0.434696044 | 176.5356104 | 0.5376923 | 178.4927
0.435263831 | 176.3267994 | 0.5392308 | 178.4681
0.43602038 | 176.1509416 | 0.54 | 178.4557
0.436776357 | 176.129387 | 0.5407692 | 178.4434
0.437342964 | 175.9194941 | 0.5423077 | 178.4185
0.438097942 | 175.897384 | 0.5430769 | 178.406
0.438663802 | 175.6868186 | 0.5438462 | 178.3935
0.439417784 | 175.6641529 | 0.5453846 | 178.3684
0.440171198 | 175.6412532 | 0.5461538 | 178.3559
0.440735886 | 175.4296937 | 0.5469231 | 178.3432
0.441488307 | 175.4062385 | 0.5476923 | 178.3306
0.442240163 | 175.3825494 | 0.5492308 | 178.3052
0.442803685 | 175.3257024 | 0.55 | 178.2925
0.443554553 | 175.3015746 | 0.5507692 | 178.2798
0.444117334 | 175.2443475 | 0.5523077 | 178.2542
0.444867217 | 175.0637529 | 0.5530769 | 178.2414
0.44542926 | 175.0060579 | 0.5538462 | 178.2285
0.44617816 | 174.9809361 | 0.5553846 | 178.2027
0.446926499 | 174.9555803 | 0.5561538 | 178.1898
0.447487387 | 174.8973005 | 0.5569231 | 178.1768
0.448234747 | 175.0280607 | 0.5576923 | 178.1638
0.44898155 | 174.8454778 | 0.5592308 | 178.1378
0.449541286 | 174.629854 | 0.56 | 178.1247
0.450287114 | 174.6032701 | 0.5607692 | 178.1116
0.45084612 | 174.3869738 | 0.5623077 | 178.0853
0.451590976 | 174.3598343 | 0.5630769 | 178.0721
0.452335277 | 174.332461 | 0.5638462 | 178.0589
0.45289314 | 174.4297417 | 0.5653846 | 178.0324
0.453636473 | 174.0872416 | 0.5661538 | 178.0192
0.454193611 | 174.0267689 | 0.5669231 | 178.0058
0.454935978 | 173.9984014 | 0.5676923 | 177.9925
0.455677795 | 173.9698 | 0.5692308 | 177.9658
0.456233796 | 173.9087424 | 0.57 | 177.9523
0.456974651 | 174.0376313 | 0.5707692 | 177.9389
0.457529932 | 173.8182648 | 0.5723077 | 177.9119
0.458269828 | 173.7887862 | 0.5730769 | 177.8984
0.459009177 | 173.6008232 | 0.5738462 | 177.8849
0.459747979 | 173.5707598 | 0.5753846 | 177.8577
0.460301723 | 173.3499897 | 0.5761538 | 177.8441
0.461039571 | 173.4779429 | 0.5769231 | 177.8304
0.461776876 | 173.447207 | 0.5776923 | 177.8167
0.462513637 | 173.2574311 | 0.5792308 | 177.7893
0.463065852 | 173.1942391 | 0.58 | 177.7756
0.463801664 | 173.003703 | 0.5807692 | 177.7618
0.464536936 | 172.9718267 | 0.5823077 | 177.7341
0.465088035 | 173.0671776 | 0.5830769 | 177.7203
0.465822361 | 173.0349797 | 0.5838462 | 177.7064
0.466372753 | 172.6519825 | 0.5853846 | 177.6786
0.467106137 | 172.300038 | 0.5861538 | 177.6646
0.467838983 | 171.6280836 | 0.5869231 | 177.6506
0.468388266 | 171.0834148 | 0.5876923 | 177.6366
0.469120174 | 170.4093845 | 0.5892308 | 177.6085
0.469851547 | 170.0541358 | 0.59 | 177.5944
0.470399726 | 169.8272546 | 0.5907692 | 177.5803
0.471130164 | 169.7911679 | 0.5923077 | 177.552
0.471677642 | 169.8841503 | 0.5930769 | 177.5378
0.472407147 | 170.168512 | 0.5938462 | 177.5236
0.473136121 | 170.4531075 | 0.5953846 | 177.4951
0.473682502 | 170.5462654 | 0.5961538 | 177.4808
0.474410547 | 170.9918893 | 0.5969231 | 177.4665
0.474956233 | 171.0852226 | 0.5976923 | 177.4522
0.475683352 | 171.0487557 | 0.5992308 | 177.4235
0.476409942 | 171.1730832 | 0.6 | 177.409
0.476954538 | 171.4274448 | 0.6007692 | 177.3946
0.477680205 | 171.0681903 | 0.6023077 | 177.3657
0.47822411 | 170.8386191 | 0.6030769 | 177.3512
0.478948857 | 170.6396034 | 0.6038462 | 177.3366
0.479673079 | 170.6016745 | 0.6053846 | 177.3075
0.480215902 | 170.3710215 | 0.6061538 | 177.2929
0.480939207 | 170.1707777 | 0.6069231 | 177.2782
0.481481343 | 170.2630584 | 0.6084615 | 177.2489
0.482203734 | 169.9002074 | 0.6092308 | 177.2342
0.482925604 | 169.8608166 | 0.61 | 177.2195
0.483466664 | 169.7905777 | 0.6107692 | 177.2047
0.484187623 | 169.5884627 | 0.6123077 | 177.1751
0.484728001 | 169.6801293 | 0.6130769 | 177.1603
0.485448051 | 169.6398613 | 0.6138462 | 177.1455
0.486167584 | 169.436752 | 0.6153846 | 177.1157
0.486706893 | 169.3654606 | 0.6161538 | 177.1008
0.48742552 | 169.324403 | 0.6169231 | 177.0858
0.487964152 | 169.2527315 | 0.6184615 | 177.0559
0.488681877 | 169.0482187 | 0.6192308 | 177.0408
0.489399087 | 169.0063717 | 0.62 | 177.0258
0.489936657 | 168.7708063 | 0.6207692 | 177.0107
0.490652968 | 168.7284038 | 0.6223077 | 176.9805
0.491189864 | 168.4921659 | 0.6230769 | 176.9654
0.491905278 | 168.6127507 | 0.6238462 | 176.9502
0.492620181 | 168.5696756 | 0.6253846 | 176.9198
0.493156023 | 168.3325313 | 0.6261538 | 176.9046
0.493870032 | 168.1250361 | 0.6269231 | 176.8893
0.494405205 | 168.0510838 | 0.6284615 | 176.8588
0.495118323 | 168.1709668 | 0.6292308 | 176.8434
0.495830933 | 167.9624775 | 0.63 | 176.8281
0.496365058 | 167.8879404 | 0.6307692 | 176.8127
0.49707678 | 167.6786908 | 0.6323077 | 176.7819
0.49761024 | 167.4392073 | 0.6330769 | 176.7664
0.498321077 | 167.3936761 | 0.6338462 | 176.751
0.499031409 | 167.1831985 | 0.6353846 | 176.72
0.499563828 | 167.1074333 | 0.6361538 | 176.7044
0.500273278 | 167.2260298 | 0.6369231 | 176.6889
0.500805036 | 166.9849674 | 0.6384615 | 176.6577
0.501513606 | 166.9382081 | 0.6392308 | 176.642
0.502221675 | 166.725976 | 0.64 | 176.6264
0.502752398 | 166.6491582 | 0.6407692 | 176.6107
0.503459591 | 166.6016095 | 0.6423077 | 176.5793
0.503989657 | 166.5244116 | 0.6430769 | 176.5635
0.504695976 | 166.310776 | 0.6438462 | 176.5478
0.505401796 | 166.0966727 | 0.6453846 | 176.5162
0.505930834 | 166.0187145 | 0.6461538 | 176.5003
0.506635783 | 165.8868358 | 0.6469231 | 176.4845
0.507340236 | 165.7878236 | 0.6484615 | 176.4527
0.50786825 | 165.6593581 | 0.6492308 | 176.4367
0.508571835 | 165.593034 | 0.65 | 176.4208
0.509274925 | 165.4266076 | 0.6507692 | 176.4048
0.509801919 | 165.314014 | 0.6523077 | 176.3728
0.510504146 | 165.180223 | 0.6530769 | 176.3568
0.511030492 | 164.9837965 | 0.6538462 | 176.3407
0.511731857 | 164.9160513 | 0.6553846 | 176.3085
0.51243273 | 165.065064 | 0.6561538 | 176.2923
0.512958062 | 164.8678627 | 0.6569231 | 176.2762
0.513658077 | 164.6323202 | 0.6584615 | 176.2438
0.514182766 | 164.4511603 | 0.6592308 | 176.2276
0.514881924 | 164.3820994 | 0.66 | 176.2113
0.515580594 | 164.3127811 | 0.6607692 | 176.1951
0.516104276 | 164.3988513 | 0.6623077 | 176.1625
0.516802092 | 164.1279803 | 0.6630769 | 176.1461
0.517325135 | 163.8951172 | 0.6638462 | 176.1298
0.5180221 | 163.7407936 | 0.6653846 | 176.097
0.51871858 | 163.6532906 | 0.6661538 | 176.0806
0.519240621 | 163.4698266 | 0.6669231 | 176.0641
0.519936253 | 163.6340386 | 0.6684615 | 176.0311
0.520631402 | 163.2933938 | 0.6692308 | 176.0146
0.521152446 | 163.0922246 | 0.67 | 175.9981
0.52184675 | 163.0201344 | 0.6707692 | 175.9815
0.522367161 | 162.8183717 | 0.6723077 | 175.9483
0.523060622 | 162.7119852 | 0.6730769 | 175.9317
0.523753603 | 162.6390616 | 0.6738462 | 175.9151
0.524273023 | 162.4363925 | 0.6753846 | 175.8817
0.524965165 | 162.5826683 | 0.6761538 | 175.865
0.525483956 | 162.2442175 | 0.6769231 | 175.8483
0.52617526 | 162.0348514 | 0.6784615 | 175.8147
0.526866087 | 162.0113387 | 0.6792308 | 175.7979
0.527383893 | 161.8580219 | 0.68 | 175.7811
0.528073885 | 161.6984351 | 0.6807692 | 175.7643
0.528591067 | 161.8329804 | 0.6823077 | 175.7305
0.529280227 | 161.3843034 | 0.6830769 | 175.7136
0.529968913 | 161.2916192 | 0.6838462 | 175.6967
0.530485115 | 161.1199363 | 0.6853846 | 175.6627
0.531172972 | 161.0437 | 0.6861538 | 175.6457
0.531860355 | 160.8650805 | 0.6869231 | 175.6287
0.532375583 | 160.7436272 | 0.6884615 | 175.5946
0.533062141 | 160.7176935 | 0.6892308 | 175.5775
0.533748227 | 160.4187226 | 0.69 | 175.5604
0.534262484 | 160.1770642 | 0.6907692 | 175.5433
0.534947747 | 160.0819823 | 0.6923077 | 175.509
0.535461387 | 160.027569 | 0.6930769 | 175.4918
0.53614583 | 159.7952551 | 0.6938462 | 175.4746
0.536829805 | 159.8361654 | 0.6953846 | 175.4401
0.53734248 | 159.5416107 | 0.6961538 | 175.4228
0.538025637 | 159.3937467 | 0.6969231 | 175.4055
0.538708328 | 159.2283938 | 0.6984615 | 175.3708
0.53922004 | 159.0184 | 0.6992308 | 175.3535
0.539901916 | 158.8008586 | 0.7 | 175.3361
0.540413019 | 158.7103712 | 0.7015385 | 175.3013
0.541094082 | 158.6295325 | 0.7023077 | 175.2838
0.541774682 | 158.5312459 | 0.7030769 | 175.2664
0.542284828 | 158.4401474 | 0.7038462 | 175.2489
0.542964618 | 158.2036697 | 0.7053846 | 175.2138
0.543474158 | 158.0432243 | 0.7061538 | 175.1963
0.544153141 | 157.961023 | 0.7069231 | 175.1787
0.544831662 | 157.7751053 | 0.7084615 | 175.1435
0.545340252 | 157.5448333 | 0.7092308 | 175.1258
0.546017969 | 157.5480584 | 0.71 | 175.1082
0.546525956 | 157.3517523 | 0.7115385 | 175.0728
0.54720287 | 157.2508926 | 0.7123077 | 175.0551
0.547879326 | 157.080569 | 0.7130769 | 175.0373
0.548386368 | 156.8660577 | 0.7138462 | 175.0196
0.549062025 | 156.8854997 | 0.7153846 | 174.984
0.549568468 | 156.7224226 | 0.7161538 | 174.9662
0.550243326 | 156.5855093 | 0.7169231 | 174.9483
0.55091773 | 156.2747841 | 0.7184615 | 174.9126
0.551423234 | 156.0934434 | 0.7192308 | 174.8947
0.552096843 | 155.9728288 | 0.72 | 174.8767
0.552601751 | 155.7735578 | 0.7215385 | 174.8408
0.553274567 | 155.4958336 | 0.7223077 | 174.8228
0.55394693 | 155.4438087 | 0.7230769 | 174.8048
0.554450905 | 155.1913812 | 0.7238462 | 174.7868
0.555122478 | 155.1040016 | 0.7253846 | 174.7507
0.555625862 | 154.9380736 | 0.7261538 | 174.7326
0.556296646 | 154.7455244 | 0.7269231 | 174.7144
0.556966981 | 154.51767 | 0.7284615 | 174.6782
0.557469438 | 154.3683157 | 0.7292308 | 174.66
0.558138987 | 154.2095949 | 0.73 | 174.6418
0.558640855 | 154.0247629 | 0.7315385 | 174.6053
0.559309621 | 153.9703521 | 0.7323077 | 174.5871
0.559977939 | 153.6881483 | 0.7330769 | 174.5688
0.560478886 | 153.5199455 | 0.7338462 | 174.5505
0.561146424 | 153.3946117 | 0.7353846 | 174.5138
0.561646785 | 153.2083499 | 0.7361538 | 174.4955
0.562313544 | 153.1350643 | 0.7369231 | 174.4771
0.562979859 | 152.8508371 | 0.7384615 | 174.4403
0.563479304 | 152.7339516 | 0.7392308 | 174.4218
0.564144843 | 152.6246826 | 0.74 | 174.4034
0.564809939 | 152.3568126 | 0.7415385 | 174.3664
0.565308471 | 152.0983881 | 0.7423077 | 174.3479
0.565972794 | 151.9881249 | 0.7430769 | 174.3293
0.566470747 | 151.8171414 | 0.7438462 | 174.3108
0.567134298 | 151.6005361 | 0.7453846 | 174.2736
0.56779741 | 151.4011535 | 0.7461538 | 174.255
0.568294455 | 151.1763323 | 0.7469231 | 174.2363
0.568956798 | 151.1881748 | 0.7484615 | 174.199
0.569453267 | 150.8744477 | 0.7492308 | 174.1803
0.570114844 | 150.6736557 | 0.75 | 174.1615
0.570775982 | 150.5786444 | 0.7515385 | 174.124
0.57127155 | 150.2106556 | 0.7523077 | 174.1052
0.571931924 | 150.0618475 | 0.7530769 | 174.0864
0.572426919 | 149.7993587 | 0.7538462 | 174.0676
0.573086532 | 149.6144034 | 0.7553846 | 174.0299
0.573745709 | 149.4113249 | 0.7561538 | 174.011
0.574239807 | 149.041222 | 0.7569231 | 173.9921
0.574898225 | 148.9439213 | 0.7584615 | 173.9543
0.575391755 | 148.8396649 | 0.7592308 | 173.9353
0.576049415 | 148.6707336 | 0.76 | 173.9163
0.576706643 | 148.4302447 | 0.7615385 | 173.8783
0.577199281 | 148.254039 | 0.7623077 | 173.8593
0.577855754 | 148.1731745 | 0.7630769 | 173.8402
0.578511796 | 147.985073 | 0.7638462 | 173.8211
0.579003545 | 147.8615939 | 0.7653846 | 173.7829
0.579658835 | 147.5478692 | 0.7661538 | 173.7638
0.580150021 | 147.4238667 | 0.7669231 | 173.7446
0.580804561 | 147.2343969 | 0.7684615 | 173.7062
0.581458672 | 146.937234 | 0.7692308 | 173.687
0.581948975 | 146.6692861 | 0.77 | 173.6678
0.582602338 | 146.4607281 | 0.7715385 | 173.6292
0.583092081 | 146.1741598 | 0.7723077 | 173.6099
0.583744698 | 145.8931115 | 0.7730769 | 173.5906
0.584396889 | 145.5936328 | 0.7738462 | 173.5713
0.584885754 | 145.3597122 | 0.7753846 | 173.5326
0.585537202 | 145.0952462 | 0.7761538 | 173.5132
0.58602551 | 144.6989382 | 0.7769231 | 173.4938
0.586676216 | 144.4335248 | 0.7784615 | 173.4549
0.587326499 | 144.1316602 | 0.7792308 | 173.4354
0.587813934 | 143.8959238 | 0.78 | 173.4159
0.588463478 | 143.7012259 | 0.7815385 | 173.3769
0.588950359 | 143.6270407 | 0.7823077 | 173.3573
0.589599165 | 143.2153427 | 0.7830769 | 173.3378
0.590247551 | 142.9112559 | 0.7838462 | 173.3182
0.590733564 | 142.6918796 | 0.7853846 | 173.2789
0.591381215 | 142.3868981 | 0.7861538 | 173.2593
0.591866678 | 142.0584194 | 0.7869231 | 173.2396
0.592513596 | 141.8428994 | 0.7884615 | 173.2003
0.593160095 | 141.9708244 | 0.7892308 | 173.1805
0.593644695 | 141.4964675 | 0.79 | 173.1608
0.594290464 | 141.0986999 | 0.7915385 | 173.1213
0.594935816 | 140.7909464 | 0.7923077 | 173.1015
0.595419557 | 140.4963109 | 0.7930769 | 173.0816
0.596064181 | 140.2420647 | 0.7938462 | 173.0618
0.596547377 | 140.0011528 | 0.7953846 | 173.0221
0.597191274 | 139.8551172 | 0.7961538 | 173.0022
0.597834757 | 139.9815042 | 0.7969231 | 172.9823
0.598317098 | 139.8671338 | 0.7984615 | 172.9424
0.598959858 | 140.0662771 | 0.7992308 | 172.9224
0.599602204 | 140.2473468 | 0.8 | 172.9024
0.600083694 | 140.2237771 | 0.8015385 | 172.8624
0.600725319 | 140.3137771 | 0.8023077 | 172.8424
0.601206268 | 140.3083043 | 0.8030769 | 172.8223
0.601847174 | 140.3617478 | 0.8046154 | 172.7821
0.602487669 | 140.0315464 | 0.8053846 | 172.762
0.602967771 | 139.5505317 | 0.8061538 | 172.7419
0.603607549 | 139.1460916 | 0.8069231 | 172.7217
0.604087115 | 138.7005544 | 0.8084615 | 172.6813
0.604726177 | 138.3498409 | 0.8092308 | 172.6611
0.605364832 | 137.8703315 | 0.81 | 172.6409
0.605843555 | 137.5881175 | 0.8115385 | 172.6004
0.606481496 | 137.1624079 | 0.8123077 | 172.5801
0.606959686 | 136.8243474 | 0.8130769 | 172.5598
0.607596916 | 136.5260008 | 0.8146154 | 172.5191
0.60823374 | 136.2087912 | 0.8153846 | 172.4987
0.608711092 | 135.8694529 | 0.8161538 | 172.4783
0.609347207 | 135.6800245 | 0.8169231 | 172.4579
0.609982918 | 135.8215172 | 0.8184615 | 172.4171
0.610459437 | 135.241807 | 0.8192308 | 172.3966
0.611094441 | 134.8671018 | 0.82 | 172.3762
0.61157043 | 134.5626475 | 0.8215385 | 172.3351
0.61220473 | 134.2975738 | 0.8223077 | 172.3146
0.612838627 | 134.3458185 | 0.8230769 | 172.2941
0.613313787 | 133.7818456 | 0.8246154 | 172.2529
0.613946982 | 133.3122695 | 0.8253846 | 172.2323
0.614421616 | 133.0243274 | 0.8261538 | 172.2117
0.61505411 | 132.7940325 | 0.8269231 | 172.191
0.615686204 | 132.5263215 | 0.8284615 | 172.1497
0.616160013 | 132.1261776 | 0.8292308 | 172.129
0.616791409 | 131.7093252 | 0.83 | 172.1083
0.617264695 | 131.512137 | 0.8315385 | 172.0668
0.617895394 | 131.2797544 | 0.8323077 | 172.046
0.618525696 | 130.9541647 | 0.8330769 | 172.0253
0.618998161 | 130.6260666 | 0.8346154 | 171.9836
0.619627768 | 130.2995237 | 0.8353846 | 171.9628
0.620256979 | 130.0096542 | 0.8361538 | 171.9419
0.620728628 | 129.8663564 | 0.8369231 | 171.921
0.621357147 | 129.7060167 | 0.8384615 | 171.8792
0.621828277 | 129.1525707 | 0.8392308 | 171.8583
0.622456106 | 128.8796169 | 0.84 | 171.8373
0.62308354 | 128.829979 | 0.8415385 | 171.7954
0.623553858 | 128.7973069 | 0.8423077 | 171.7744
0.624180604 | 128.8780555 | 0.8430769 | 171.7533
0.624650406 | 128.9572928 | 0.8446154 | 171.7112
0.625276466 | 129.1688664 | 0.8453846 | 171.6902
0.625902134 | 129.1188133 | 0.8461538 | 171.6691
0.626371128 | 128.898762 | 0.8469231 | 171.6479
0.626996111 | 128.7172698 | 0.8484615 | 171.6057
0.627464593 | 128.4217429 | 0.8492308 | 171.5845
0.628088894 | 128.2583184 | 0.85 | 171.5633
0.628712805 | 127.6632949 | 0.8515385 | 171.5209
0.629336327 | 127.0674293 | 0.8523077 | 171.4996
0.629803714 | 126.5073429 | 0.8530769 | 171.4784
0.630426557 | 126.172911 | 0.8546154 | 171.4358
0.631049012 | 125.6312106 | 0.8553846 | 171.4145
0.631515599 | 125.2761414 | 0.8561538 | 171.3931
0.632137377 | 124.8836525 | 0.8569231 | 171.3718
0.632758768 | 124.4529228 | 0.8584615 | 171.329
0.633224558 | 124.0964968 | 0.8592308 | 171.3076
0.633845274 | 123.815429 | 0.86 | 171.2862
0.634310559 | 123.6090508 | 0.8615385 | 171.2433
0.634930602 | 123.2517325 | 0.8623077 | 171.2218
0.63555026 | 122.7617119 | 0.8630769 | 171.2004
0.636014752 | 122.4031807 | 0.8646154 | 171.1573
0.63663374 | 122.0820476 | 0.8653846 | 171.1358
0.637252344 | 121.7225977 | 0.8661538 | 171.1142
0.637716046 | 121.3627799 | 0.8669231 | 171.0926
0.638333982 | 120.9644664 | 0.8684615 | 171.0494
0.638797183 | 120.4143659 | 0.8692308 | 171.0278
0.639414451 | 120.1285964 | 0.87 | 171.0061
0.639877152 | 119.7670183 | 0.8715385 | 170.9628
0.640493754 | 119.3665353 | 0.8723077 | 170.9411
0.641109976 | 119.0983685 | 0.8730769 | 170.9193
0.641571893 | 118.6595341 | 0.8746154 | 170.8758
0.642187451 | 118.2384337 | 0.8753846 | 170.8541
0.642648872 | 117.7415656 | 0.8761538 | 170.8323
0.643263767 | 117.3192897 | 0.8769231 | 170.8105
0.643878285 | 116.9915981 | 0.8784615 | 170.7668
0.644338926 | 116.5502725 | 0.8792308 | 170.7449
0.644952784 | 116.1263065 | 0.88 | 170.723
0.64541293 | 115.7030603 | 0.8815385 | 170.6792
0.646026129 | 115.4496806 | 0.8823077 | 170.6573
0.646638952 | 115.2531767 | 0.8830769 | 170.6354
0.647098323 | 114.6376361 | 0.8846154 | 170.5914
0.64771049 | 114.2109333 | 0.8853846 | 170.5694
0.648169369 | 113.6897431 | 0.8861538 | 170.5474
0.648780881 | 113.3001173 | 0.8869231 | 170.5253
0.649392019 | 112.8716426 | 0.8884615 | 170.4812
0.649850127 | 112.4062433 | 0.8892308 | 170.4591
0.650460612 | 112.1682589 | 0.89 | 170.437
0.651070725 | 111.6039093 | 0.8915385 | 170.3927
0.651528065 | 111.1753444 | 0.8923077 | 170.3706
0.652137527 | 110.6480339 | 0.8930769 | 170.3484
0.652746617 | 110.1584144 | 0.8946154 | 170.304
0.653203192 | 109.7667335 | 0.8953846 | 170.2818
0.653811634 | 109.5258836 | 0.8961538 | 170.2595
0.654419706 | 108.9960555 | 0.8969231 | 170.2373
0.654875517 | 108.4875266 | 0.8984615 | 170.1927
0.655482943 | 108.1682303 | 0.8992308 | 170.1704
0.65593827 | 107.735756 | 0.9 | 170.1481
0.656545051 | 107.2805556 | 0.9015385 | 170.1033
0.657151464 | 106.8054308 | 0.9023077 | 170.081
0.657757509 | 106.1366051 | 0.9030769 | 170.0586
0.658211802 | 105.4895523 | 0.9046154 | 170.0137
0.658817205 | 105.031659 | 0.9053846 | 169.9913
0.659422242 | 104.5344605 | 0.9061538 | 169.9688
0.65987578 | 104.2336622 | 0.9076923 | 169.9238
0.660480176 | 103.5804628 | 0.9084615 | 169.9013
0.661084208 | 103.0813491 | 0.9092308 | 169.8787
0.661536993 | 102.5273251 | 0.91 | 169.8562
0.662140387 | 102.1238631 | 0.9115385 | 169.811
0.662592693 | 101.4135369 | 0.9123077 | 169.7884
0.663195451 | 101.0864861 | 0.9130769 | 169.7658
0.663797845 | 100.6230168 | 0.9146154 | 169.7205
0.664399877 | 100.1394825 | 0.9153846 | 169.6978
0.664851163 | 99.62086597 | 0.9161538 | 169.6752
0.665452561 | 99.07773087 | 0.9176923 | 169.6297
0.665903373 | 98.51906945 | 0.9184615 | 169.607
0.666504139 | 97.99404888 | 0.9192308 | 169.5842
0.667104544 | 97.50729829 | 0.92 | 169.5615
0.667554611 | 96.92736446 | 0.9215385 | 169.5159
0.668154386 | 96.34180732 | 0.9223077 | 169.493
0.668603982 | 95.78016345 | 0.9230769 | 169.4702
0.669203128 | 95.27128957 | 0.9246154 | 169.4245
0.669801915 | 94.76173732 | 0.9253846 | 169.4016
0.67025077 | 94.1787684 | 0.9261538 | 169.3787
0.670848931 | 93.62879119 | 0.9276923 | 169.3328
0.671446734 | 93.03894751 | 0.9284615 | 169.3098
0.671894852 | 92.61074275 | 0.9292308 | 169.2869
0.67249203 | 91.86282789 | 0.93 | 169.2639
0.67293968 | 91.19836285 | 0.9315385 | 169.2178
0.673536235 | 90.60560104 | 0.9323077 | 169.1948
0.674132434 | 90.05131389 | 0.9330769 | 169.1717
0.67457935 | 89.60076653 | 0.9346154 | 169.1256
0.675174928 | 88.80946473 | 0.9353846 | 169.1025
0.675621378 | 88.23989395 | 0.9361538 | 169.0793
0.676216336 | 87.5451677 | 0.9376923 | 169.033
0.67681094 | 86.77084883 | 0.9384615 | 169.0099
0.677256661 | 86.1993073 | 0.9392308 | 168.9867
0.677850647 | 85.56114978 | 0.94 | 168.9635
0.67844428 | 84.92217353 | 0.9415385 | 168.917
0.678889274 | 84.19101404 | 0.9423077 | 168.8937
0.679482291 | 83.47154168 | 0.9430769 | 168.8705
0.680074956 | 82.75115704 | 0.9446154 | 168.8239
0.680667271 | 82.14837183 | 0.9453846 | 168.8005
0.681111277 | 81.43394675 | 0.9461538 | 168.7772
0.681702978 | 80.8296557 | 0.9476923 | 168.7305
0.68229433 | 80.06631978 | 0.9484615 | 168.7071
0.682737614 | 79.27051847 | 0.9492308 | 168.6837
0.683328354 | 78.60439553 | 0.95 | 168.6603
0.683918745 | 77.85816537 | 0.9515385 | 168.6134
0.68436131 | 77.23840356 | 0.9523077 | 168.5899
0.684951092 | 76.66903162 | 0.9530769 | 168.5664
0.6853932 | 76.00834193 | 0.9546154 | 168.5194
0.685982374 | 75.55670685 | 0.9553846 | 168.4958
0.686571201 | 75.04488024 | 0.9561538 | 168.4723
0.687012594 | 74.26302678 | 0.9576923 | 168.4251
0.687600815 | 73.53103688 | 0.9584615 | 168.4015
0.688041753 | 72.80733694 | 0.9592308 | 168.3779
0.688629369 | 72.0736482 | 0.96 | 168.3543
0.68921664 | 71.27928256 | 0.9615385 | 168.307
0.689656867 | 70.27429212 | 0.9623077 | 168.2833
0.690243535 | 69.2785473 | 0.9630769 | 168.2596
0.690829859 | 68.32149352 | 0.9646154 | 168.2121
0.691269376 | 67.41329209 | 0.9653846 | 168.1884
0.691855099 | 66.43410623 | 0.9661538 | 168.1646
0.692294166 | 65.24432191 | 0.9676923 | 168.1171
0.692879289 | 64.08283047 | 0.9684615 | 168.0932
0.69346407 | 62.93994186 | 0.9692308 | 168.0694
0.693902432 | 61.72660149 | 0.97 | 168.0456
0.694486615 | 60.42087561 | 0.9715385 | 167.9978
0.694924528 | 58.94467214 | 0.9723077 | 167.9739
0.695508115 | 57.49558318 | 0.9730769 | 167.95
0.696091361 | 55.98458632 | 0.9746154 | 167.9022
0.696528573 | 54.42371714 | 0.9753846 | 167.8782
0.697111224 | 52.68844587 | 0.9761538 | 167.8542
0.69754799 | 51.00396555 | 0.9776923 | 167.8063
0.698130048 | 49.30506954 | 0.9784615 | 167.7822
0.698711767 | 47.62427343 | 0.9792308 | 167.7582
0.699147835 | 45.63300797 | 0.98 | 167.7341
0.699728963 | 43.66645938 | 0.9815385 | 167.686
0.700309753 | 41.37529475 | 0.9823077 | 167.6619
0.700745124 | 39.095923 | 0.9830769 | 167.6378
0.701325325 | 36.29562036 | 0.9846154 | 167.5895
0.701760255 | 32.37767377 | 0.9853846 | 167.5653
0.702339867 | 28.0163655 | 0.9861538 | 167.5412
0.702919143 | 23.89233798 | 0.9876923 | 167.4927
0.70335338 | 20.69009327 | 0.9884615 | 167.4685
0.70393207 | 18.28817618 | 0.9892308 | 167.4443
0.704365867 | 16.58097725 | 0.99 | 167.42
0.704943971 | 15.25490158 | 0.9915385 | 167.3715
0.705521742 | 14.30998869 | 0.9923077 | 167.3472
0.70595485 | 13.61729369 | 0.9930769 | 167.3228
0.706532037 | 13.33732882 | 0.9946154 | 167.2741
0.706964708 | 12.9618693 | 0.9953846 | 167.2498
0.707541313 | 12.52296611 | 0.9961538 | 167.2254
0.708117585 | 12.11603095 | 0.9976923 | 167.1766
0.708549571 | 11.73739886 | 0.9984615 | 167.1521
0.709700622 | 10.98433182 | 1 | 167.1032

## plot_creep_time_strain
0 | 1 | 2 | 3
0 | 0 | 0 | 0
0.02 | 0.00098 | 0 | 0
0.04 | 0.001033 | 0 | 0
0.07 | 0.00113 | 0 | 0
0.1 | 0.001194 | 0 | 0
0.14 | 0.001287 | 0 | 0
0.19 | 0.001379 | 0 | 0
0.28 | 0.001523 | 0 | 0
0.45 | 0.001696 | 0 | 0
0.62 | 0.001822 | 11.53846 | 0.002981031
0.78 | 0.001926 | 11.53846 | 0.002981031
1.03 | 0.002047 | 11.53846 | 0.002981031
1.42 | 0.002213 | 11.53846 | 0.002981031
1.8 | 0.002361 | 11.53846 | 0.002981031
2.35 | 0.002546 | 11.53846 | 0.002981031
2.87 | 0.002718 | 11.53846 | 0.002981031
3.45 | 0.002924 | 11.53846 | 0.002981031
4.32 | 0.003203 | 11.53846 | 0.002981031
5.14 | 0.003463 | 23.07692 | 0.005874308
6.02 | 0.003743 | 23.07692 | 0.005874308
6.74 | 0.003977 | 23.07692 | 0.005874308
7.57 | 0.004253 | 23.07692 | 0.005874308
8.44 | 0.004534 | 23.07692 | 0.005874308
9.33 | 0.004831 | 23.07692 | 0.005874308
10.19 | 0.005126 | 23.07692 | 0.005874308
11.01 | 0.005399 | 23.07692 | 0.005874308
12.06 | 0.005771 | 23.07692 | 0.005874308
12.76 | 0.006018 | 34.61538 | 0.008685581
13.68 | 0.006317 | 34.61538 | 0.008685581
14.48 | 0.006592 | 34.61538 | 0.008685581
15.4 | 0.006905 | 34.61538 | 0.008685581
16.23 | 0.007193 | 34.61538 | 0.008685581
17.04 | 0.007467 | 34.61538 | 0.008685581
17.82 | 0.007728 | 34.61538 | 0.008685581
18.62 | 0.008008 | 34.61538 | 0.008685581
19.5 | 0.008301 | 34.61538 | 0.008685581
20.49 | 0.008639 | 46.15385 | 0.01142185
21.34 | 0.008913 | 46.15385 | 0.01142185
22.01 | 0.009139 | 46.15385 | 0.01142185
23.09 | 0.009519 | 46.15385 | 0.01142185
23.93 | 0.009802 | 46.15385 | 0.01142185
25.06 | 0.010169 | 46.15385 | 0.01142185
25.76 | 0.010397 | 46.15385 | 0.01142185
26.61 | 0.010677 | 46.15385 | 0.01142185
27.65 | 0.011011 | 57.69231 | 0.01408879
28.45 | 0.011279 | 57.69231 | 0.01408879
29.65 | 0.011663 | 57.69231 | 0.01408879
30.38 | 0.011896 | 57.69231 | 0.01408879
31.4 | 0.012217 | 57.69231 | 0.01408879
32.29 | 0.012494 | 57.69231 | 0.01408879
33.02 | 0.012726 | 57.69231 | 0.01408879
33.84 | 0.012987 | 57.69231 | 0.01408879
34.97 | 0.013338 | 57.69231 | 0.01408879
36.01 | 0.013664 | 69.23077 | 0.01669148
36.86 | 0.013933 | 69.23077 | 0.01669148
37.84 | 0.014257 | 69.23077 | 0.01669148
38.58 | 0.014492 | 69.23077 | 0.01669148
39.49 | 0.014781 | 69.23077 | 0.01669148
40.29 | 0.015049 | 69.23077 | 0.01669148
41.15 | 0.015309 | 69.23077 | 0.01669148
42.11 | 0.015608 | 69.23077 | 0.01669148
43.45 | 0.016023 | 69.23077 | 0.01669148
44.37 | 0.016298 | 80.76923 | 0.01923451
45.2 | 0.016538 | 80.76923 | 0.01923451
46.2 | 0.016855 | 80.76923 | 0.01923451
47.12 | 0.017118 | 80.76923 | 0.01923451
48.14 | 0.017424 | 80.76923 | 0.01923451
48.9 | 0.017649 | 80.76923 | 0.01923451
49.86 | 0.017931 | 80.76923 | 0.01923451
50.59 | 0.018152 | 80.76923 | 0.01923451
51.57 | 0.018435 | 80.76923 | 0.01923451
52.56 | 0.018713 | 92.30769 | 0.02172206
53.58 | 0.019007 | 92.30769 | 0.02172206
54.71 | 0.019331 | 92.30769 | 0.02172206
55.58 | 0.019586 | 92.30769 | 0.02172206
56.85 | 0.019947 | 92.30769 | 0.02172206
57.63 | 0.020171 | 92.30769 | 0.02172206
58.6 | 0.020441 | 92.30769 | 0.02172206
59.37 | 0.020648 | 92.30769 | 0.02172206
60.53 | 0.020982 | 103.8462 | 0.02415794
61.53 | 0.021247 | 103.8462 | 0.02415794
62.72 | 0.021587 | 103.8462 | 0.02415794
63.87 | 0.021897 | 103.8462 | 0.02415794
64.97 | 0.022193 | 103.8462 | 0.02415794
66.02 | 0.022476 | 103.8462 | 0.02415794
66.81 | 0.02269 | 103.8462 | 0.02415794
68.09 | 0.023032 | 103.8462 | 0.02415794
69.11 | 0.023302 | 103.8462 | 0.02415794
70.11 | 0.02357 | 115.3846 | 0.02654563
71.05 | 0.023819 | 115.3846 | 0.02654563
72.38 | 0.024171 | 115.3846 | 0.02654563
73.48 | 0.024455 | 115.3846 | 0.02654563
74.77 | 0.024794 | 115.3846 | 0.02654563
75.57 | 0.025006 | 115.3846 | 0.02654563
76.79 | 0.025303 | 115.3846 | 0.02654563
77.92 | 0.025593 | 115.3846 | 0.02654563
79.24 | 0.025928 | 115.3846 | 0.02654563
80.41 | 0.02623 | 126.9231 | 0.02888832
81.71 | 0.026554 | 126.9231 | 0.02888832
83.03 | 0.026878 | 126.9231 | 0.02888832
84.13 | 0.027144 | 126.9231 | 0.02888832
85.36 | 0.027462 | 126.9231 | 0.02888832
86.53 | 0.027745 | 126.9231 | 0.02888832
87.65 | 0.028019 | 126.9231 | 0.02888832
88.75 | 0.028291 | 126.9231 | 0.02888832
89.9 | 0.028561 | 126.9231 | 0.02888832
91.25 | 0.028883 | 138.4615 | 0.03118895
92.34 | 0.029136 | 138.4615 | 0.03118895
93.72 | 0.029473 | 138.4615 | 0.03118895
94.94 | 0.029759 | 138.4615 | 0.03118895
95.99 | 0.030009 | 138.4615 | 0.03118895
97.12 | 0.030279 | 138.4615 | 0.03118895
98.36 | 0.030567 | 138.4615 | 0.03118895
99.73 | 0.030887 | 138.4615 | 0.03118895
101.03 | 0.031187 | 138.4615 | 0.03118895
102.11 | 0.031435 | 150 | 0.03345023
103.4 | 0.031726 | 150 | 0.03345023
104.52 | 0.031985 | 150 | 0.03345023
105.83 | 0.032285 | 150 | 0.03345023
107.37 | 0.032632 | 150 | 0.03345023
108.77 | 0.032932 | 150 | 0.03345023
110.04 | 0.033215 | 150 | 0.03345023
111.39 | 0.033525 | 150 | 0.03345023
112.86 | 0.03384 | 161.5385 | 0.03567468
114.24 | 0.034154 | 161.5385 | 0.03567468
115.66 | 0.034465 | 161.5385 | 0.03567468
117.08 | 0.034777 | 161.5385 | 0.03567468
118.28 | 0.035046 | 161.5385 | 0.03567468
119.93 | 0.035405 | 161.5385 | 0.03567468
121.02 | 0.035645 | 161.5385 | 0.03567468
122.3 | 0.035927 | 161.5385 | 0.03567468
123.79 | 0.036246 | 161.5385 | 0.03567468
125.16 | 0.036535 | 173.0769 | 0.03786461
126.62 | 0.036843 | 173.0769 | 0.03786461
128.11 | 0.037164 | 173.0769 | 0.03786461
129.56 | 0.037461 | 173.0769 | 0.03786461
130.85 | 0.03773 | 173.0769 | 0.03786461
132.23 | 0.038041 | 173.0769 | 0.03786461
133.67 | 0.03832 | 173.0769 | 0.03786461
135.22 | 0.038635 | 173.0769 | 0.03786461
136.57 | 0.038908 | 173.0769 | 0.03786461
137.95 | 0.039197 | 184.6154 | 0.0400222
139.4 | 0.039496 | 184.6154 | 0.0400222
141.21 | 0.039849 | 184.6154 | 0.0400222
142.46 | 0.040101 | 184.6154 | 0.0400222
143.74 | 0.040343 | 184.6154 | 0.0400222
145.19 | 0.04063 | 184.6154 | 0.0400222
146.41 | 0.040871 | 184.6154 | 0.0400222
148.13 | 0.041208 | 184.6154 | 0.0400222
149.28 | 0.041442 | 184.6154 | 0.0400222
150.93 | 0.041758 | 196.1538 | 0.04214947
152.12 | 0.041987 | 196.1538 | 0.04214947
153.85 | 0.042322 | 196.1538 | 0.04214947
155.39 | 0.04263 | 196.1538 | 0.04214947
156.84 | 0.042923 | 196.1538 | 0.04214947
157.93 | 0.043134 | 196.1538 | 0.04214947
159.56 | 0.043438 | 196.1538 | 0.04214947
160.98 | 0.043707 | 196.1538 | 0.04214947
162.2 | 0.043944 | 207.6923 | 0.04424831
163.82 | 0.044254 | 207.6923 | 0.04424831
165.23 | 0.044524 | 207.6923 | 0.04424831
166.79 | 0.044815 | 207.6923 | 0.04424831
168.1 | 0.045055 | 207.6923 | 0.04424831
169.82 | 0.045352 | 207.6923 | 0.04424831
171.34 | 0.045638 | 207.6923 | 0.04424831
172.86 | 0.045915 | 207.6923 | 0.04424831
174.29 | 0.046169 | 207.6923 | 0.04424831
175.96 | 0.046465 | 219.2308 | 0.04632048
177.75 | 0.046789 | 219.2308 | 0.04632048
179.4 | 0.047094 | 219.2308 | 0.04632048
180.95 | 0.047377 | 219.2308 | 0.04632048
182.24 | 0.047615 | 219.2308 | 0.04632048
183.92 | 0.047915 | 219.2308 | 0.04632048
185.49 | 0.048201 | 219.2308 | 0.04632048
187.32 | 0.048522 | 219.2308 | 0.04632048
188.89 | 0.048795 | 219.2308 | 0.04632048
190.54 | 0.049086 | 230.7692 | 0.04836766
192.23 | 0.049376 | 230.7692 | 0.04836766
194.05 | 0.049699 | 230.7692 | 0.04836766
195.92 | 0.050019 | 230.7692 | 0.04836766
197.79 | 0.050342 | 230.7692 | 0.04836766
199.87 | 0.050708 | 230.7692 | 0.04836766
201.59 | 0.051004 | 230.7692 | 0.04836766
203.43 | 0.051334 | 230.7692 | 0.04836766
205.06 | 0.051597 | 230.7692 | 0.04836766
206.56 | 0.05185 | 242.3077 | 0.05039141
208.33 | 0.052146 | 242.3077 | 0.05039141
209.88 | 0.052403 | 242.3077 | 0.05039141
211.47 | 0.052666 | 242.3077 | 0.05039141
213.15 | 0.052955 | 242.3077 | 0.05039141
214.82 | 0.053228 | 242.3077 | 0.05039141
216.49 | 0.053497 | 242.3077 | 0.05039141
217.98 | 0.053751 | 242.3077 | 0.05039141
219.54 | 0.054006 | 253.8462 | 0.05239213
221.56 | 0.054323 | 253.8462 | 0.05239213
223.21 | 0.054593 | 253.8462 | 0.05239213
224.85 | 0.054862 | 253.8462 | 0.05239213
226.5 | 0.055131 | 253.8462 | 0.05239213
228.52 | 0.055455 | 253.8462 | 0.05239213
230.61 | 0.055793 | 253.8462 | 0.05239213
232.31 | 0.056065 | 253.8462 | 0.05239213
233.96 | 0.056321 | 253.8462 | 0.05239213
235.96 | 0.056633 | 265.3846 | 0.05437249
238.05 | 0.056958 | 265.3846 | 0.05437249
240.03 | 0.057276 | 265.3846 | 0.05437249
241.87 | 0.057576 | 265.3846 | 0.05437249
243.59 | 0.057848 | 265.3846 | 0.05437249
245.39 | 0.058122 | 265.3846 | 0.05437249
247.19 | 0.058409 | 265.3846 | 0.05437249
248.89 | 0.058675 | 265.3846 | 0.05437249
251.06 | 0.059001 | 265.3846 | 0.05437249
253.03 | 0.059307 | 276.9231 | 0.05633378
255.18 | 0.059639 | 276.9231 | 0.05633378
257.25 | 0.059968 | 276.9231 | 0.05633378
259.22 | 0.060274 | 276.9231 | 0.05633378
260.76 | 0.060499 | 276.9231 | 0.05633378
263.13 | 0.060846 | 276.9231 | 0.05633378
264.81 | 0.061091 | 276.9231 | 0.05633378
266.6 | 0.061383 | 276.9231 | 0.05633378
268.58 | 0.06168 | 276.9231 | 0.05633378
270.33 | 0.061952 | 288.4615 | 0.05827725
272.4 | 0.062257 | 288.4615 | 0.05827725
274.29 | 0.062542 | 288.4615 | 0.05827725
276.16 | 0.062821 | 288.4615 | 0.05827725
277.77 | 0.063062 | 288.4615 | 0.05827725
279.36 | 0.063319 | 288.4615 | 0.05827725
281.15 | 0.063583 | 288.4615 | 0.05827725
283.13 | 0.06387 | 288.4615 | 0.05827725
284.8 | 0.064126 | 288.4615 | 0.05827725
286.85 | 0.064427 | 300 | 0.06020407
289.27 | 0.064771 | 300 | 0.06020407
291.02 | 0.065039 | 300 | 0.06020407
292.67 | 0.065284 | 300 | 0.06020407
294.61 | 0.065557 | 300 | 0.06020407
296.71 | 0.065873 | 300 | 0.06020407
298.31 | 0.06612 | 300 | 0.06020407
300.38 | 0.066418 | 300 | 0.06020407
301.8 | 0.066615 | 311.5385 | 0.06211537
304.05 | 0.066932 | 311.5385 | 0.06211537
305.96 | 0.067204 | 311.5385 | 0.06211537
308.19 | 0.067525 | 311.5385 | 0.06211537
310.41 | 0.067828 | 311.5385 | 0.06211537
312.8 | 0.068166 | 311.5385 | 0.06211537
315.02 | 0.068476 | 311.5385 | 0.06211537
316.73 | 0.06871 | 311.5385 | 0.06211537
318.6 | 0.06898 | 311.5385 | 0.06211537
320.77 | 0.069288 | 323.0769 | 0.06401224
323.01 | 0.069597 | 323.0769 | 0.06401224
325.43 | 0.069927 | 323.0769 | 0.06401224
327.48 | 0.070203 | 323.0769 | 0.06401224
330.12 | 0.070559 | 323.0769 | 0.06401224
332.25 | 0.070845 | 323.0769 | 0.06401224
334.4 | 0.07114 | 323.0769 | 0.06401224
336.19 | 0.071394 | 323.0769 | 0.06401224
338.86 | 0.071744 | 323.0769 | 0.06401224
340.64 | 0.071996 | 334.6154 | 0.06589574
342.6 | 0.072274 | 334.6154 | 0.06589574
344.6 | 0.072555 | 334.6154 | 0.06589574
346.8 | 0.07286 | 334.6154 | 0.06589574
348.62 | 0.073106 | 334.6154 | 0.06589574
350.76 | 0.073393 | 334.6154 | 0.06589574
352.89 | 0.073677 | 334.6154 | 0.06589574
354.34 | 0.073886 | 334.6154 | 0.06589574
356.5 | 0.07417 | 334.6154 | 0.06589574
358.65 | 0.074454 | 346.1538 | 0.06776685
361.13 | 0.074785 | 346.1538 | 0.06776685
362.97 | 0.07504 | 346.1538 | 0.06776685
365.31 | 0.075345 | 346.1538 | 0.06776685
367.16 | 0.07559 | 346.1538 | 0.06776685
369.53 | 0.075914 | 346.1538 | 0.06776685
371.71 | 0.076206 | 346.1538 | 0.06776685
373.65 | 0.076452 | 346.1538 | 0.06776685
375.93 | 0.076753 | 357.6923 | 0.06962656
378.19 | 0.077046 | 357.6923 | 0.06962656
380.81 | 0.077393 | 357.6923 | 0.06962656
382.72 | 0.077648 | 357.6923 | 0.06962656
384.93 | 0.077944 | 357.6923 | 0.06962656
387.2 | 0.078247 | 357.6923 | 0.06962656
389.5 | 0.078553 | 357.6923 | 0.06962656
392.07 | 0.078904 | 357.6923 | 0.06962656
394.35 | 0.079197 | 357.6923 | 0.06962656
396.26 | 0.079433 | 369.2308 | 0.0714758
398.91 | 0.079769 | 369.2308 | 0.0714758
401.2 | 0.08002 | 369.2308 | 0.0714758
403.3 | 0.080306 | 369.2308 | 0.0714758
405.12 | 0.080541 | 369.2308 | 0.0714758
407.19 | 0.080806 | 369.2308 | 0.0714758
409.79 | 0.081151 | 369.2308 | 0.0714758
411.99 | 0.081434 | 369.2308 | 0.0714758
414.18 | 0.081724 | 369.2308 | 0.0714758
416.03 | 0.081969 | 380.7692 | 0.07331547
418.38 | 0.082271 | 380.7692 | 0.07331547
420.92 | 0.082586 | 380.7692 | 0.07331547
423.32 | 0.082897 | 380.7692 | 0.07331547
425.37 | 0.083159 | 380.7692 | 0.07331547
427.19 | 0.08339 | 380.7692 | 0.07331547
429.39 | 0.083661 | 380.7692 | 0.07331547
431.6 | 0.083944 | 380.7692 | 0.07331547
434.05 | 0.084261 | 380.7692 | 0.07331547
436.43 | 0.084565 | 392.3077 | 0.07514645
438.87 | 0.084899 | 392.3077 | 0.07514645
441.54 | 0.085247 | 392.3077 | 0.07514645
444.09 | 0.085574 | 392.3077 | 0.07514645
446.28 | 0.085862 | 392.3077 | 0.07514645
448.55 | 0.086125 | 392.3077 | 0.07514645
450.55 | 0.086386 | 392.3077 | 0.07514645
452.32 | 0.086608 | 392.3077 | 0.07514645
454.75 | 0.086918 | 392.3077 | 0.07514645
457.11 | 0.08723 | 403.8462 | 0.07696962
459.59 | 0.08755 | 403.8462 | 0.07696962
461.86 | 0.087835 | 403.8462 | 0.07696962
464.17 | 0.088134 | 403.8462 | 0.07696962
466.27 | 0.088404 | 403.8462 | 0.07696962
468.6 | 0.088691 | 403.8462 | 0.07696962
471.09 | 0.088997 | 403.8462 | 0.07696962
473.18 | 0.089261 | 403.8462 | 0.07696962
476 | 0.089619 | 415.3846 | 0.07878579
478.48 | 0.089926 | 415.3846 | 0.07878579
480.77 | 0.090212 | 415.3846 | 0.07878579
482.92 | 0.090485 | 415.3846 | 0.07878579
485.12 | 0.090767 | 415.3846 | 0.07878579
487.37 | 0.091051 | 415.3846 | 0.07878579
489.91 | 0.09137 | 415.3846 | 0.07878579
492.65 | 0.091713 | 415.3846 | 0.07878579
494.35 | 0.09191 | 415.3846 | 0.07878579
497.32 | 0.092283 | 426.9231 | 0.08059579
499.59 | 0.092571 | 426.9231 | 0.08059579
502.42 | 0.092921 | 426.9231 | 0.08059579
504.36 | 0.093164 | 426.9231 | 0.08059579
506.48 | 0.093431 | 426.9231 | 0.08059579
509.5 | 0.093816 | 426.9231 | 0.08059579
512.29 | 0.094166 | 426.9231 | 0.08059579
514.72 | 0.094467 | 426.9231 | 0.08059579
517.44 | 0.094798 | 426.9231 | 0.08059579
519.69 | 0.095087 | 438.4615 | 0.08240042
522.1 | 0.095372 | 438.4615 | 0.08240042
525.07 | 0.095736 | 438.4615 | 0.08240042
527.39 | 0.096021 | 438.4615 | 0.08240042
529.75 | 0.096313 | 438.4615 | 0.08240042
531.77 | 0.096552 | 438.4615 | 0.08240042
533.81 | 0.096821 | 438.4615 | 0.08240042
535.69 | 0.097063 | 438.4615 | 0.08240042
537.68 | 0.097314 | 438.4615 | 0.08240042
539.8 | 0.097578 | 450 | 0.08420045
542.42 | 0.097903 | 450 | 0.08420045
544.7 | 0.098187 | 450 | 0.08420045
546.49 | 0.09841 | 450 | 0.08420045
548.89 | 0.098699 | 450 | 0.08420045
551.48 | 0.09902 | 450 | 0.08420045
554.35 | 0.099378 | 450 | 0.08420045
556.12 | 0.099599 | 450 | 0.08420045
558.5 | 0.099897 | 461.5385 | 0.08599667
560.84 | 0.100179 | 461.5385 | 0.08599667
563.84 | 0.100545 | 461.5385 | 0.08599667
566.13 | 0.100822 | 461.5385 | 0.08599667
568.65 | 0.101117 | 461.5385 | 0.08599667
571.17 | 0.101431 | 461.5385 | 0.08599667
573.09 | 0.101676 | 461.5385 | 0.08599667
575.34 | 0.101955 | 461.5385 | 0.08599667
577.46 | 0.102207 | 461.5385 | 0.08599667
580.19 | 0.102553 | 473.0769 | 0.08778984
582.58 | 0.102848 | 473.0769 | 0.08778984
584.83 | 0.10313 | 473.0769 | 0.08778984
586.82 | 0.103372 | 473.0769 | 0.08778984
589.09 | 0.103653 | 473.0769 | 0.08778984
591.44 | 0.103932 | 473.0769 | 0.08778984
593.28 | 0.104162 | 473.0769 | 0.08778984
595.48 | 0.104427 | 473.0769 | 0.08778984
597.76 | 0.104707 | 473.0769 | 0.08778984
600.27 | 0.105023 | 484.6154 | 0.0895807
602.44 | 0.105286 | 484.6154 | 0.0895807
605.31 | 0.105648 | 484.6154 | 0.0895807
607.24 | 0.105881 | 484.6154 | 0.0895807
609.43 | 0.106154 | 484.6154 | 0.0895807
611.58 | 0.106422 | 484.6154 | 0.0895807
613.93 | 0.106704 | 484.6154 | 0.0895807
616.52 | 0.107021 | 484.6154 | 0.0895807
618.6 | 0.107264 | 484.6154 | 0.0895807
620.99 | 0.10756 | 496.1538 | 0.09137
623.51 | 0.107878 | 496.1538 | 0.09137
625.98 | 0.108198 | 496.1538 | 0.09137
628.1 | 0.108449 | 496.1538 | 0.09137
630.73 | 0.108775 | 496.1538 | 0.09137
632.72 | 0.109041 | 496.1538 | 0.09137
635.07 | 0.10932 | 496.1538 | 0.09137
637.34 | 0.10959 | 496.1538 | 0.09137
639.94 | 0.109913 | 507.6923 | 0.09315848
642.48 | 0.110229 | 507.6923 | 0.09315848
644.67 | 0.110496 | 507.6923 | 0.09315848
647.49 | 0.110834 | 507.6923 | 0.09315848
649.87 | 0.111115 | 507.6923 | 0.09315848
652.09 | 0.11141 | 507.6923 | 0.09315848
654.33 | 0.111684 | 507.6923 | 0.09315848
656.38 | 0.111935 | 507.6923 | 0.09315848
658.6 | 0.112207 | 507.6923 | 0.09315848
660.85 | 0.112499 | 519.2308 | 0.09494687
663.57 | 0.112841 | 519.2308 | 0.09494687
665.96 | 0.113133 | 519.2308 | 0.09494687
668.29 | 0.11342 | 519.2308 | 0.09494687
669.11 | 0.113561 | 519.2308 | 0.09494687
671.51 | 0.11386 | 519.2308 | 0.09494687
673.42 | 0.114105 | 519.2308 | 0.09494687
675.75 | 0.114401 | 519.2308 | 0.09494687
678.25 | 0.114713 | 519.2308 | 0.09494687
680.37 | 0.114985 | 530.7692 | 0.09673591
682.44 | 0.115253 | 530.7692 | 0.09673591
684.53 | 0.115496 | 530.7692 | 0.09673591
687 | 0.115808 | 530.7692 | 0.09673591
689.55 | 0.116124 | 530.7692 | 0.09673591
692.32 | 0.116465 | 530.7692 | 0.09673591
694.54 | 0.116735 | 530.7692 | 0.09673591
697.02 | 0.117054 | 530.7692 | 0.09673591
699.08 | 0.117311 | 530.7692 | 0.09673591
701.18 | 0.117575 | 542.3077 | 0.09852634
703.16 | 0.117825 | 542.3077 | 0.09852634
705.53 | 0.118132 | 542.3077 | 0.09852634
708.62 | 0.118508 | 542.3077 | 0.09852634
710.55 | 0.118754 | 542.3077 | 0.09852634
713.22 | 0.119094 | 542.3077 | 0.09852634
715.16 | 0.119335 | 542.3077 | 0.09852634
717.81 | 0.119668 | 542.3077 | 0.09852634
719.95 | 0.119955 | 542.3077 | 0.09852634
722.32 | 0.12025 | 553.8462 | 0.1003189
724.14 | 0.120488 | 553.8462 | 0.1003189
726.72 | 0.120818 | 553.8462 | 0.1003189
728.87 | 0.121091 | 553.8462 | 0.1003189
731.54 | 0.121406 | 553.8462 | 0.1003189
733.58 | 0.121669 | 553.8462 | 0.1003189
736.11 | 0.121978 | 553.8462 | 0.1003189
738.18 | 0.122237 | 553.8462 | 0.1003189
740.09 | 0.122488 | 565.3846 | 0.1021143
742.17 | 0.122744 | 565.3846 | 0.1021143
743.91 | 0.122958 | 565.3846 | 0.1021143
746.51 | 0.123279 | 565.3846 | 0.1021143
748.46 | 0.123524 | 565.3846 | 0.1021143
750.66 | 0.123816 | 565.3846 | 0.1021143
753.07 | 0.124123 | 565.3846 | 0.1021143
755.27 | 0.124405 | 565.3846 | 0.1021143
757.47 | 0.124692 | 565.3846 | 0.1021143
759.67 | 0.12497 | 576.9231 | 0.1039132
761.67 | 0.125231 | 576.9231 | 0.1039132
763.84 | 0.125512 | 576.9231 | 0.1039132
766.66 | 0.125858 | 576.9231 | 0.1039132
769.27 | 0.126186 | 576.9231 | 0.1039132
771.65 | 0.126496 | 576.9231 | 0.1039132
773.55 | 0.126744 | 576.9231 | 0.1039132
775.97 | 0.127053 | 576.9231 | 0.1039132
778.01 | 0.127327 | 576.9231 | 0.1039132
780.38 | 0.127615 | 588.4615 | 0.1057166
782.78 | 0.127936 | 588.4615 | 0.1057166
783.41 | 0.128145 | 588.4615 | 0.1057166
785.46 | 0.128395 | 588.4615 | 0.1057166
787.14 | 0.128644 | 588.4615 | 0.1057166
789.01 | 0.128914 | 588.4615 | 0.1057166
791.23 | 0.129202 | 588.4615 | 0.1057166
793.48 | 0.129522 | 588.4615 | 0.1057166
795.67 | 0.129817 | 588.4615 | 0.1057166
798.37 | 0.130179 | 600 | 0.107525
800.51 | 0.130457 | 600 | 0.107525
802.81 | 0.130748 | 600 | 0.107525
805.36 | 0.131085 | 600 | 0.107525
807.47 | 0.131357 | 600 | 0.107525
810.2 | 0.131719 | 600 | 0.107525
811.92 | 0.13194 | 600 | 0.107525
813.87 | 0.13221 | 600 | 0.107525
815.54 | 0.132434 | 611.5385 | 0.1093393
817.83 | 0.132729 | 611.5385 | 0.1093393
819.91 | 0.133014 | 611.5385 | 0.1093393
822.01 | 0.1333 | 611.5385 | 0.1093393
824.42 | 0.133623 | 611.5385 | 0.1093393
826.62 | 0.13391 | 611.5385 | 0.1093393
829.14 | 0.134231 | 611.5385 | 0.1093393
831.23 | 0.134521 | 611.5385 | 0.1093393
833.58 | 0.13483 | 611.5385 | 0.1093393
835.53 | 0.135086 | 623.0769 | 0.1111602
837.65 | 0.135368 | 623.0769 | 0.1111602
839.48 | 0.135619 | 623.0769 | 0.1111602
841.6 | 0.135914 | 623.0769 | 0.1111602
843.54 | 0.136174 | 623.0769 | 0.1111602
846.31 | 0.136546 | 623.0769 | 0.1111602
848.84 | 0.136888 | 623.0769 | 0.1111602
850.66 | 0.137131 | 623.0769 | 0.1111602
853.1 | 0.137468 | 623.0769 | 0.1111602
855.15 | 0.137745 | 634.6154 | 0.1129886
857.24 | 0.138027 | 634.6154 | 0.1129886
858.99 | 0.138259 | 634.6154 | 0.1129886
861.17 | 0.13856 | 634.6154 | 0.1129886
863.06 | 0.138821 | 634.6154 | 0.1129886
865.18 | 0.139112 | 634.6154 | 0.1129886
867.55 | 0.139443 | 634.6154 | 0.1129886
869.98 | 0.139777 | 634.6154 | 0.1129886
872.1 | 0.140074 | 634.6154 | 0.1129886
874.11 | 0.140346 | 646.1538 | 0.1148252
875.81 | 0.140572 | 646.1538 | 0.1148252
878.36 | 0.140923 | 646.1538 | 0.1148252
880.4 | 0.141201 | 646.1538 | 0.1148252
882.6 | 0.141516 | 646.1538 | 0.1148252
884.87 | 0.141822 | 646.1538 | 0.1148252
886.95 | 0.142108 | 646.1538 | 0.1148252
889.37 | 0.142449 | 646.1538 | 0.1148252
891.76 | 0.142779 | 657.6923 | 0.1166708
893.89 | 0.143086 | 657.6923 | 0.1166708
896.03 | 0.143385 | 657.6923 | 0.1166708
897.97 | 0.143651 | 657.6923 | 0.1166708
900.23 | 0.143982 | 657.6923 | 0.1166708
902.24 | 0.14426 | 657.6923 | 0.1166708
904.22 | 0.144555 | 657.6923 | 0.1166708
905.89 | 0.14479 | 657.6923 | 0.1166708
908.01 | 0.145093 | 657.6923 | 0.1166708
910.36 | 0.145434 | 669.2308 | 0.1185264
912.47 | 0.145747 | 669.2308 | 0.1185264
914.28 | 0.146004 | 669.2308 | 0.1185264
916.17 | 0.146276 | 669.2308 | 0.1185264
918.51 | 0.146609 | 669.2308 | 0.1185264
920.29 | 0.146868 | 669.2308 | 0.1185264
922.23 | 0.147147 | 669.2308 | 0.1185264
924.66 | 0.147502 | 669.2308 | 0.1185264
926.9 | 0.147827 | 669.2308 | 0.1185264
928.67 | 0.148078 | 680.7692 | 0.1203928
931 | 0.148415 | 680.7692 | 0.1203928
933 | 0.148699 | 680.7692 | 0.1203928
935.06 | 0.149016 | 680.7692 | 0.1203928
937.14 | 0.149318 | 680.7692 | 0.1203928
938.63 | 0.149543 | 680.7692 | 0.1203928
940.78 | 0.149855 | 680.7692 | 0.1203928
943 | 0.15019 | 680.7692 | 0.1203928
944.93 | 0.150476 | 680.7692 | 0.1203928
946.64 | 0.150743 | 692.3077 | 0.1222708
948.52 | 0.151018 | 692.3077 | 0.1222708
950.31 | 0.151279 | 692.3077 | 0.1222708
952.26 | 0.151565 | 692.3077 | 0.1222708
953.98 | 0.151835 | 692.3077 | 0.1222708
955.85 | 0.152112 | 692.3077 | 0.1222708
957.45 | 0.15235 | 692.3077 | 0.1222708
959.33 | 0.152628 | 692.3077 | 0.1222708
961.1 | 0.152907 | 692.3077 | 0.1222708
962.64 | 0.153129 | 703.8462 | 0.1241614
964.31 | 0.153383 | 703.8462 | 0.1241614
966.26 | 0.153692 | 703.8462 | 0.1241614
968.21 | 0.153989 | 703.8462 | 0.1241614
969.78 | 0.154235 | 703.8462 | 0.1241614
971.61 | 0.154513 | 703.8462 | 0.1241614
973.52 | 0.154797 | 703.8462 | 0.1241614
975.32 | 0.15507 | 703.8462 | 0.1241614
977.34 | 0.155381 | 715.3846 | 0.1260655
979.17 | 0.155655 | 715.3846 | 0.1260655
981.42 | 0.156009 | 715.3846 | 0.1260655
982.98 | 0.156252 | 715.3846 | 0.1260655
984.95 | 0.156566 | 715.3846 | 0.1260655
986.51 | 0.156813 | 715.3846 | 0.1260655
988.7 | 0.157148 | 715.3846 | 0.1260655
990.58 | 0.157438 | 715.3846 | 0.1260655
992.39 | 0.157725 | 715.3846 | 0.1260655
994.14 | 0.157995 | 726.9231 | 0.1279841
996.12 | 0.158303 | 726.9231 | 0.1279841
998.08 | 0.15862 | 726.9231 | 0.1279841
999.78 | 0.15888 | 726.9231 | 0.1279841
1001.7 | 0.159184 | 726.9231 | 0.1279841
1003.27 | 0.159432 | 726.9231 | 0.1279841
1005.08 | 0.159726 | 726.9231 | 0.1279841
1007.04 | 0.160042 | 726.9231 | 0.1279841
1009.27 | 0.160397 | 726.9231 | 0.1279841
1011.17 | 0.1607 | 738.4615 | 0.1299183
1013.26 | 0.161042 | 738.4615 | 0.1299183
1014.88 | 0.161303 | 738.4615 | 0.1299183
1016.23 | 0.161532 | 738.4615 | 0.1299183
1018.33 | 0.161856 | 738.4615 | 0.1299183
1019.8 | 0.162098 | 738.4615 | 0.1299183
1021.84 | 0.162422 | 738.4615 | 0.1299183
1023.57 | 0.162696 | 738.4615 | 0.1299183
1025.39 | 0.162989 | 738.4615 | 0.1299183
1026.96 | 0.163238 | 750 | 0.131869
1028.73 | 0.163535 | 750 | 0.131869
1030.5 | 0.163834 | 750 | 0.131869
1032.05 | 0.164091 | 750 | 0.131869
1034.18 | 0.164457 | 750 | 0.131869
1035.87 | 0.164733 | 750 | 0.131869
1037.34 | 0.164972 | 750 | 0.131869
1039.49 | 0.165326 | 750 | 0.131869
1041.17 | 0.165612 | 761.5385 | 0.1338373
1042.66 | 0.165852 | 761.5385 | 0.1338373
1044.46 | 0.166152 | 761.5385 | 0.1338373
1046.31 | 0.166472 | 761.5385 | 0.1338373
1048.23 | 0.166789 | 761.5385 | 0.1338373
1049.77 | 0.16706 | 761.5385 | 0.1338373
1051.42 | 0.167334 | 761.5385 | 0.1338373
1053.05 | 0.167617 | 761.5385 | 0.1338373
1054.51 | 0.167867 | 761.5385 | 0.1338373
1056.54 | 0.168215 | 773.0769 | 0.1358245
1058.29 | 0.168519 | 773.0769 | 0.1358245
1059.78 | 0.168778 | 773.0769 | 0.1358245
1061.35 | 0.169048 | 773.0769 | 0.1358245
1063.27 | 0.169388 | 773.0769 | 0.1358245
1064.75 | 0.169635 | 773.0769 | 0.1358245
1066.19 | 0.169894 | 773.0769 | 0.1358245
1067.82 | 0.170177 | 773.0769 | 0.1358245
1069.49 | 0.170467 | 773.0769 | 0.1358245
1070.87 | 0.170713 | 784.6154 | 0.1378316
1072.46 | 0.170984 | 784.6154 | 0.1378316
1074.11 | 0.171282 | 784.6154 | 0.1378316
1075.51 | 0.171529 | 784.6154 | 0.1378316
1077.28 | 0.171851 | 784.6154 | 0.1378316
1079.15 | 0.172183 | 784.6154 | 0.1378316
1081.14 | 0.172537 | 784.6154 | 0.1378316
1082.59 | 0.172794 | 784.6154 | 0.1378316
1084.12 | 0.173059 | 784.6154 | 0.1378316
1085.51 | 0.173304 | 796.1538 | 0.1398612
1086.89 | 0.173556 | 796.1538 | 0.1398612
1088.56 | 0.173858 | 796.1538 | 0.1398612
1089.96 | 0.174123 | 796.1538 | 0.1398612
1091.63 | 0.174434 | 796.1538 | 0.1398612
1092.93 | 0.174675 | 796.1538 | 0.1398612
1094.42 | 0.174948 | 796.1538 | 0.1398612
1096.05 | 0.175246 | 796.1538 | 0.1398612
1097.44 | 0.175504 | 796.1538 | 0.1398612
1099.16 | 0.175832 | 807.6923 | 0.1419137
1100.87 | 0.176143 | 807.6923 | 0.1419137
1102.51 | 0.176447 | 807.6923 | 0.1419137
1104.21 | 0.176767 | 807.6923 | 0.1419137
1105.65 | 0.177035 | 807.6923 | 0.1419137
1107.23 | 0.177346 | 807.6923 | 0.1419137
1108.75 | 0.177627 | 807.6923 | 0.1419137
1110.13 | 0.177896 | 807.6923 | 0.1419137
1111.57 | 0.178171 | 819.2308 | 0.1439902
1112.77 | 0.178401 | 819.2308 | 0.1439902
1114.14 | 0.178656 | 819.2308 | 0.1439902
1115.56 | 0.178931 | 819.2308 | 0.1439902
1117.04 | 0.179218 | 819.2308 | 0.1439902
1118.86 | 0.179567 | 819.2308 | 0.1439902
1120.23 | 0.179831 | 819.2308 | 0.1439902
1121.6 | 0.180101 | 819.2308 | 0.1439902
1123.05 | 0.180382 | 819.2308 | 0.1439902
1124.43 | 0.180661 | 830.7692 | 0.1460924
1125.82 | 0.180926 | 830.7692 | 0.1460924
1127.25 | 0.181205 | 830.7692 | 0.1460924
1128.55 | 0.181471 | 830.7692 | 0.1460924
1130.12 | 0.181782 | 830.7692 | 0.1460924
1131.37 | 0.18203 | 830.7692 | 0.1460924
1133.23 | 0.182405 | 830.7692 | 0.1460924
1134.59 | 0.182677 | 830.7692 | 0.1460924
1135.6 | 0.182871 | 830.7692 | 0.1460924
1137.38 | 0.183233 | 842.3077 | 0.1482218
1138.73 | 0.183504 | 842.3077 | 0.1482218
1140.13 | 0.183791 | 842.3077 | 0.1482218
1141.44 | 0.184056 | 842.3077 | 0.1482218
1143.05 | 0.184386 | 842.3077 | 0.1482218
1144.67 | 0.184719 | 842.3077 | 0.1482218
1145.84 | 0.184949 | 842.3077 | 0.1482218
1147.38 | 0.185269 | 842.3077 | 0.1482218
1148.88 | 0.185574 | 842.3077 | 0.1482218
1150.21 | 0.185854 | 853.8462 | 0.1503801
1151.45 | 0.186111 | 853.8462 | 0.1503801
1153.05 | 0.186447 | 853.8462 | 0.1503801
1154.32 | 0.186709 | 853.8462 | 0.1503801
1155.85 | 0.187035 | 853.8462 | 0.1503801
1157 | 0.187278 | 853.8462 | 0.1503801
1158.54 | 0.187613 | 853.8462 | 0.1503801
1159.91 | 0.187901 | 853.8462 | 0.1503801
1161.16 | 0.188175 | 865.3846 | 0.152569
1163.01 | 0.188546 | 865.3846 | 0.152569
1164.24 | 0.188829 | 865.3846 | 0.152569
1165.48 | 0.189098 | 865.3846 | 0.152569
1166.78 | 0.189373 | 865.3846 | 0.152569
1168.23 | 0.18969 | 865.3846 | 0.152569
1169.57 | 0.189987 | 865.3846 | 0.152569
1170.9 | 0.190271 | 865.3846 | 0.152569
1172.17 | 0.190517 | 865.3846 | 0.152569
1173.17 | 0.190732 | 876.9231 | 0.1547903
1174.62 | 0.191065 | 876.9231 | 0.1547903
1175.71 | 0.191297 | 876.9231 | 0.1547903
1177.08 | 0.19161 | 876.9231 | 0.1547903
1178.13 | 0.191849 | 876.9231 | 0.1547903
1179.54 | 0.19217 | 876.9231 | 0.1547903
1180.58 | 0.192415 | 876.9231 | 0.1547903
1182.03 | 0.192748 | 876.9231 | 0.1547903
1183.1 | 0.192985 | 876.9231 | 0.1547903
1184.37 | 0.193274 | 888.4615 | 0.1570461
1185.53 | 0.193539 | 888.4615 | 0.1570461
1186.87 | 0.193856 | 888.4615 | 0.1570461
1188.07 | 0.194131 | 888.4615 | 0.1570461
1189.29 | 0.194411 | 888.4615 | 0.1570461
1190.71 | 0.194743 | 888.4615 | 0.1570461
1191.89 | 0.195018 | 888.4615 | 0.1570461
1193.26 | 0.195336 | 888.4615 | 0.1570461
1194.53 | 0.195633 | 888.4615 | 0.1570461
1195.68 | 0.195914 | 900 | 0.1593385
1196.93 | 0.196207 | 900 | 0.1593385
1198.32 | 0.196536 | 900 | 0.1593385
1199.37 | 0.196783 | 900 | 0.1593385
1200.63 | 0.197095 | 900 | 0.1593385
1202.1 | 0.197448 | 900 | 0.1593385
1203.32 | 0.19774 | 900 | 0.1593385
1204.49 | 0.198032 | 900 | 0.1593385
1205.59 | 0.198293 | 911.5385 | 0.1616697
1206.71 | 0.198566 | 911.5385 | 0.1616697
1207.78 | 0.198827 | 911.5385 | 0.1616697
1208.84 | 0.199089 | 911.5385 | 0.1616697
1209.95 | 0.19937 | 911.5385 | 0.1616697
1211.03 | 0.199639 | 911.5385 | 0.1616697
1212.08 | 0.199913 | 911.5385 | 0.1616697
1213.12 | 0.200174 | 911.5385 | 0.1616697
1214.37 | 0.200482 | 911.5385 | 0.1616697
1215.38 | 0.200745 | 923.0769 | 0.1640423
1216.8 | 0.201097 | 923.0769 | 0.1640423
1218.1 | 0.201427 | 923.0769 | 0.1640423
1219.24 | 0.201711 | 923.0769 | 0.1640423
1220.24 | 0.201973 | 923.0769 | 0.1640423
1221.29 | 0.202245 | 923.0769 | 0.1640423
1222.44 | 0.202544 | 923.0769 | 0.1640423
1223.56 | 0.202836 | 923.0769 | 0.1640423
1224.75 | 0.203139 | 923.0769 | 0.1640423
1225.86 | 0.203431 | 934.6154 | 0.1664587
1227.15 | 0.203767 | 934.6154 | 0.1664587
1228.03 | 0.204003 | 934.6154 | 0.1664587
1229.05 | 0.20427 | 934.6154 | 0.1664587
1230.07 | 0.204532 | 934.6154 | 0.1664587
1231.22 | 0.204841 | 934.6154 | 0.1664587
1232.25 | 0.205119 | 934.6154 | 0.1664587
1233.3 | 0.205409 | 934.6154 | 0.1664587
1234.51 | 0.20573 | 934.6154 | 0.1664587
1235.49 | 0.205995 | 946.1538 | 0.1689219
1236.61 | 0.2063 | 946.1538 | 0.1689219
1237.58 | 0.206559 | 946.1538 | 0.1689219
1238.69 | 0.206861 | 946.1538 | 0.1689219
1239.76 | 0.207161 | 946.1538 | 0.1689219
1240.86 | 0.207464 | 946.1538 | 0.1689219
1241.63 | 0.20768 | 946.1538 | 0.1689219
1242.92 | 0.208033 | 946.1538 | 0.1689219
1243.93 | 0.208319 | 946.1538 | 0.1689219
1245.03 | 0.208635 | 957.6923 | 0.1714348
1246.34 | 0.209001 | 957.6923 | 0.1714348
1247.4 | 0.20931 | 957.6923 | 0.1714348
1248.44 | 0.209607 | 957.6923 | 0.1714348
1249.36 | 0.209877 | 957.6923 | 0.1714348
1250.36 | 0.210166 | 957.6923 | 0.1714348
1251.16 | 0.2104 | 957.6923 | 0.1714348
1252.31 | 0.210725 | 957.6923 | 0.1714348
1253.09 | 0.210954 | 969.2308 | 0.1740009
1254.04 | 0.211233 | 969.2308 | 0.1740009
1254.96 | 0.211502 | 969.2308 | 0.1740009
1256.3 | 0.211892 | 969.2308 | 0.1740009
1257.26 | 0.21219 | 969.2308 | 0.1740009
1258.18 | 0.212462 | 969.2308 | 0.1740009
1259.2 | 0.212774 | 969.2308 | 0.1740009
1260.1 | 0.213038 | 969.2308 | 0.1740009
1261 | 0.213307 | 969.2308 | 0.1740009
1261.69 | 0.21352 | 980.7692 | 0.1766235
1262.7 | 0.213827 | 980.7692 | 0.1766235
1263.57 | 0.214092 | 980.7692 | 0.1766235
1264.57 | 0.214399 | 980.7692 | 0.1766235
1265.39 | 0.214653 | 980.7692 | 0.1766235
1266.29 | 0.214928 | 980.7692 | 0.1766235
1267.13 | 0.215196 | 980.7692 | 0.1766235
1268.03 | 0.215479 | 980.7692 | 0.1766235
1268.89 | 0.215742 | 980.7692 | 0.1766235
1269.71 | 0.216015 | 992.3077 | 0.1793066
1270.66 | 0.216304 | 992.3077 | 0.1793066
1271.31 | 0.216517 | 992.3077 | 0.1793066
1272.13 | 0.216779 | 992.3077 | 0.1793066
1272.88 | 0.217017 | 992.3077 | 0.1793066
1273.77 | 0.217309 | 992.3077 | 0.1793066
1274.5 | 0.217545 | 992.3077 | 0.1793066
1275.2 | 0.217776 | 992.3077 | 0.1793066
1276.04 | 0.218049 | 992.3077 | 0.1793066
1276.79 | 0.218289 | 1003.846 | 0.1820544
1277.84 | 0.218639 | 1003.846 | 0.1820544
1278.72 | 0.218931 | 1003.846 | 0.1820544
1279.64 | 0.21924 | 1003.846 | 0.1820544
1280.49 | 0.219527 | 1003.846 | 0.1820544
1281.31 | 0.219806 | 1003.846 | 0.1820544
1282.06 | 0.220059 | 1003.846 | 0.1820544
1282.89 | 0.220332 | 1003.846 | 0.1820544
1283.88 | 0.220673 | 1015.385 | 0.1848714
1284.71 | 0.220954 | 1015.385 | 0.1848714
1285.35 | 0.221175 | 1015.385 | 0.1848714
1286.2 | 0.221471 | 1015.385 | 0.1848714
1286.93 | 0.221731 | 1015.385 | 0.1848714
1287.61 | 0.221975 | 1015.385 | 0.1848714
1288.4 | 0.222241 | 1015.385 | 0.1848714
1289.1 | 0.222491 | 1015.385 | 0.1848714
1289.98 | 0.222808 | 1015.385 | 0.1848714
1290.6 | 0.223023 | 1026.923 | 0.1877623
1291.52 | 0.223347 | 1026.923 | 0.1877623
1292.15 | 0.223569 | 1026.923 | 0.1877623
1292.89 | 0.223842 | 1026.923 | 0.1877623
1293.62 | 0.224106 | 1026.923 | 0.1877623
1294.19 | 0.224314 | 1026.923 | 0.1877623
1294.82 | 0.224547 | 1026.923 | 0.1877623
1295.52 | 0.224803 | 1026.923 | 0.1877623
1296.31 | 0.225098 | 1026.923 | 0.1877623
1297.04 | 0.225367 | 1038.462 | 0.1907322
1297.84 | 0.225654 | 1038.462 | 0.1907322
1298.56 | 0.225928 | 1038.462 | 0.1907322
1299.21 | 0.226172 | 1038.462 | 0.1907322
1299.85 | 0.226415 | 1038.462 | 0.1907322
1300.48 | 0.226654 | 1038.462 | 0.1907322
1301.28 | 0.226957 | 1038.462 | 0.1907322
1302.03 | 0.227247 | 1038.462 | 0.1907322
1302.85 | 0.227561 | 1038.462 | 0.1907322
1303.52 | 0.227833 | 1050 | 0.1937866
1304.43 | 0.228177 | 1050 | 0.1937866
1305.13 | 0.228451 | 1050 | 0.1937866
1305.94 | 0.228772 | 1050 | 0.1937866
1306.65 | 0.229049 | 1050 | 0.1937866
1307.27 | 0.229295 | 1050 | 0.1937866
1307.97 | 0.229574 | 1050 | 0.1937866
1308.59 | 0.229822 | 1050 | 0.1937866
1309.41 | 0.23016 | 1050 | 0.1937866
1310.11 | 0.230445 | 1061.538 | 0.1969315
1310.84 | 0.230736 | 1061.538 | 0.1969315
1311.39 | 0.230965 | 1061.538 | 0.1969315
1312.11 | 0.231253 | 1061.538 | 0.1969315
1312.73 | 0.231508 | 1061.538 | 0.1969315
1313.39 | 0.231786 | 1061.538 | 0.1969315
1314.26 | 0.232155 | 1061.538 | 0.1969315
1314.83 | 0.232397 | 1061.538 | 0.1969315
1315.41 | 0.232639 | 1073.077 | 0.2001731
1315.91 | 0.232853 | 1073.077 | 0.2001731
1316.6 | 0.233145 | 1073.077 | 0.2001731
1317.18 | 0.233389 | 1073.077 | 0.2001731
1317.9 | 0.233698 | 1073.077 | 0.2001731
1318.52 | 0.233966 | 1073.077 | 0.2001731
1319.18 | 0.234259 | 1073.077 | 0.2001731
1319.83 | 0.234545 | 1073.077 | 0.2001731
1320.52 | 0.234848 | 1073.077 | 0.2001731
1321.2 | 0.235144 | 1084.615 | 0.2035311
1321.85 | 0.235437 | 1084.615 | 0.2035311
1322.52 | 0.235741 | 1084.615 | 0.2035311
1323.14 | 0.236017 | 1084.615 | 0.2035311
1323.74 | 0.236292 | 1084.615 | 0.2035311
1324.24 | 0.236521 | 1084.615 | 0.2035311
1324.76 | 0.236764 | 1084.615 | 0.2035311
1325.27 | 0.237001 | 1084.615 | 0.2035311
1325.92 | 0.237311 | 1084.615 | 0.2035311
1326.58 | 0.23762 | 1096.154 | 0.2070062
1327.13 | 0.237877 | 1096.154 | 0.2070062
1327.84 | 0.238217 | 1096.154 | 0.2070062
1328.48 | 0.23851 | 1096.154 | 0.2070062
1329.03 | 0.238775 | 1096.154 | 0.2070062
1329.49 | 0.239002 | 1096.154 | 0.2070062
1330.03 | 0.239252 | 1096.154 | 0.2070062
1330.6 | 0.239518 | 1096.154 | 0.2070062
1331.16 | 0.239789 | 1096.154 | 0.2070062
1331.73 | 0.240064 | 1107.692 | 0.2106088
1332.3 | 0.240349 | 1107.692 | 0.2106088
1332.83 | 0.240612 | 1107.692 | 0.2106088
1333.32 | 0.240853 | 1107.692 | 0.2106088
1333.9 | 0.241144 | 1107.692 | 0.2106088
1334.4 | 0.241403 | 1107.692 | 0.2106088
1334.93 | 0.24167 | 1107.692 | 0.2106088
1335.43 | 0.241924 | 1107.692 | 0.2106088
1335.87 | 0.242146 | 1119.231 | 0.2143505
1336.32 | 0.242373 | 1119.231 | 0.2143505
1336.87 | 0.242659 | 1119.231 | 0.2143505
1337.35 | 0.242912 | 1119.231 | 0.2143505
1337.89 | 0.243188 | 1119.231 | 0.2143505
1338.42 | 0.243464 | 1119.231 | 0.2143505
1338.89 | 0.24372 | 1119.231 | 0.2143505
1339.42 | 0.244013 | 1119.231 | 0.2143505
1339.96 | 0.2443 | 1119.231 | 0.2143505
1340.44 | 0.244564 | 1130.769 | 0.2182446
1340.94 | 0.244828 | 1130.769 | 0.2182446
1341.49 | 0.245126 | 1130.769 | 0.2182446
1341.98 | 0.245386 | 1130.769 | 0.2182446
1342.44 | 0.245652 | 1130.769 | 0.2182446
1343.01 | 0.245969 | 1130.769 | 0.2182446
1343.46 | 0.246219 | 1130.769 | 0.2182446
1343.94 | 0.246496 | 1130.769 | 0.2182446
1344.41 | 0.246754 | 1130.769 | 0.2182446
1344.86 | 0.247016 | 1142.308 | 0.2223059
1345.36 | 0.247309 | 1142.308 | 0.2223059
1345.88 | 0.247604 | 1142.308 | 0.2223059
1346.31 | 0.247859 | 1142.308 | 0.2223059
1346.75 | 0.248117 | 1142.308 | 0.2223059
1347.16 | 0.248363 | 1142.308 | 0.2223059
1347.63 | 0.248646 | 1142.308 | 0.2223059
1348.08 | 0.248918 | 1142.308 | 0.2223059
1348.53 | 0.249182 | 1142.308 | 0.2223059
1348.98 | 0.249453 | 1153.846 | 0.2265513
1349.38 | 0.249698 | 1153.846 | 0.2265513
1349.78 | 0.249948 | 1153.846 | 0.2265513
1350.23 | 0.25023 | 1153.846 | 0.2265513
1350.69 | 0.250513 | 1153.846 | 0.2265513
1351.19 | 0.250825 | 1153.846 | 0.2265513
1351.52 | 0.251038 | 1153.846 | 0.2265513
1351.85 | 0.25125 | 1153.846 | 0.2265513
1352.32 | 0.251544 | 1165.385 | 0.2309994
1352.75 | 0.251831 | 1165.385 | 0.2309994
1353.15 | 0.252086 | 1165.385 | 0.2309994
1353.56 | 0.252352 | 1165.385 | 0.2309994
1353.91 | 0.252586 | 1165.385 | 0.2309994
1354.24 | 0.252811 | 1165.385 | 0.2309994
1354.61 | 0.253046 | 1165.385 | 0.2309994
1354.99 | 0.25332 | 1165.385 | 0.2309994
1355.29 | 0.253511 | 1165.385 | 0.2309994
1355.62 | 0.253742 | 1176.923 | 0.2356696
1356.01 | 0.254 | 1176.923 | 0.2356696
1356.39 | 0.254264 | 1176.923 | 0.2356696
1356.76 | 0.254526 | 1176.923 | 0.2356696
1357.11 | 0.254769 | 1176.923 | 0.2356696
1357.44 | 0.255023 | 1176.923 | 0.2356696
1357.79 | 0.255273 | 1176.923 | 0.2356696
1358.16 | 0.255537 | 1176.923 | 0.2356696
1358.51 | 0.25579 | 1176.923 | 0.2356696
1358.83 | 0.25603 | 1188.462 | 0.2405827
1359.16 | 0.256271 | 1188.462 | 0.2405827
1359.55 | 0.256562 | 1188.462 | 0.2405827
1359.9 | 0.25682 | 1188.462 | 0.2405827
1360.2 | 0.257053 | 1188.462 | 0.2405827
1360.55 | 0.257324 | 1188.462 | 0.2405827
1360.88 | 0.257583 | 1188.462 | 0.2405827
1361.23 | 0.257859 | 1188.462 | 0.2405827
1361.55 | 0.258107 | 1188.462 | 0.2405827
1361.88 | 0.258363 | 1200 | 0.2457598
1362.16 | 0.258578 | 1200 | 0.2457598
1362.53 | 0.258865 | 1200 | 0.2457598
1362.9 | 0.259159 | 1200 | 0.2457598
1363.23 | 0.259423 | 1200 | 0.2457598
1363.57 | 0.259694 | 1200 | 0.2457598
1363.88 | 0.259948 | 1200 | 0.2457598
1364.23 | 0.260232 | 1200 | 0.2457598
1364.52 | 0.260468 | 1200 | 0.2457598
1364.83 | 0.260733 | 1211.538 | 0.2513058
1365.12 | 0.260985 | 1211.538 | 0.2513058
1365.47 | 0.261275 | 1211.538 | 0.2513058
1365.75 | 0.261517 | 1211.538 | 0.2513058
1366.07 | 0.261785 | 1211.538 | 0.2513058
1366.37 | 0.262047 | 1211.538 | 0.2513058
1366.72 | 0.262354 | 1211.538 | 0.2513058
1367.04 | 0.262643 | 1211.538 | 0.2513058
1367.34 | 0.262903 | 1223.077 | 0.2572208
1367.67 | 0.263204 | 1223.077 | 0.2572208
1367.97 | 0.26348 | 1223.077 | 0.2572208
1368.29 | 0.26376 | 1223.077 | 0.2572208
1368.51 | 0.263969 | 1223.077 | 0.2572208
1368.77 | 0.264213 | 1223.077 | 0.2572208
1369.04 | 0.264466 | 1223.077 | 0.2572208
1369.31 | 0.264726 | 1223.077 | 0.2572208
1369.57 | 0.264981 | 1223.077 | 0.2572208
1369.82 | 0.265216 | 1234.615 | 0.2635578
1370.07 | 0.265466 | 1234.615 | 0.2635578
1370.32 | 0.265718 | 1234.615 | 0.2635578
1370.61 | 0.266007 | 1234.615 | 0.2635578
1370.84 | 0.266243 | 1234.615 | 0.2635578
1371.09 | 0.266501 | 1234.615 | 0.2635578
1371.31 | 0.266728 | 1234.615 | 0.2635578
1371.56 | 0.266991 | 1234.615 | 0.2635578
1371.76 | 0.267208 | 1234.615 | 0.2635578
1371.99 | 0.267468 | 1246.154 | 0.2703773
1372.21 | 0.267705 | 1246.154 | 0.2703773
1372.43 | 0.26795 | 1246.154 | 0.2703773
1372.69 | 0.268244 | 1246.154 | 0.2703773
1372.86 | 0.268437 | 1246.154 | 0.2703773
1373.03 | 0.268629 | 1246.154 | 0.2703773
1373.18 | 0.268801 | 1246.154 | 0.2703773
1373.34 | 0.268996 | 1246.154 | 0.2703773
1373.49 | 0.269177 | 1246.154 | 0.2703773
1373.66 | 0.26938 | 1257.692 | 0.2777401
1373.81 | 0.269561 | 1257.692 | 0.2777401
1373.98 | 0.269772 | 1257.692 | 0.2777401
1374.14 | 0.269987 | 1257.692 | 0.2777401
1374.29 | 0.270188 | 1257.692 | 0.2777401
1374.46 | 0.27041 | 1257.692 | 0.2777401
1374.61 | 0.270612 | 1257.692 | 0.2777401
1374.78 | 0.27084 | 1257.692 | 0.2777401
1374.91 | 0.271015 | 1269.231 | 0.2857027
1375.08 | 0.271251 | 1269.231 | 0.2857027
1375.23 | 0.271478 | 1269.231 | 0.2857027
1375.4 | 0.271709 | 1269.231 | 0.2857027
1375.56 | 0.271961 | 1269.231 | 0.2857027
1375.71 | 0.272182 | 1269.231 | 0.2857027
1375.88 | 0.272436 | 1269.231 | 0.2857027
1376.03 | 0.27266 | 1269.231 | 0.2857027
1376.2 | 0.272914 | 1269.231 | 0.2857027
1376.33 | 0.273129 | 1280.769 | 0.2943107
1376.5 | 0.273403 | 1280.769 | 0.2943107
1376.65 | 0.273664 | 1280.769 | 0.2943107
1376.8 | 0.273913 | 1280.769 | 0.2943107
1376.95 | 0.274169 | 1280.769 | 0.2943107
1377.11 | 0.27447 | 1280.769 | 0.2943107
1377.28 | 0.274777 | 1280.769 | 0.2943107
1377.43 | 0.275053 | 1280.769 | 0.2943107
1377.6 | 0.275388 | 1280.769 | 0.2943107
1377.75 | 0.275687 | 1292.308 | 0.3042049
1377.9 | 0.275997 | 1292.308 | 0.3042049
1378.05 | 0.276317 | 1292.308 | 0.3042049
1378.22 | 0.276689 | 1292.308 | 0.3042049
1378.37 | 0.277035 | 1292.308 | 0.3042049
1378.53 | 0.277446 | 1292.308 | 0.3042049
1378.68 | 0.277836 | 1292.308 | 0.3042049
1378.85 | 0.278298 | 1292.308 | 0.3042049
1379.02 | 0.278799 | 1292.308 | 0.3042049
1379.17 | 0.279278 | 1303.846 | 0.3152589
1379.32 | 0.279809 | 1303.846 | 0.3152589
1379.47 | 0.280377 | 1303.846 | 0.3152589
1379.63 | 0.281079 | 1303.846 | 0.3152589
1379.78 | 0.281806 | 1303.846 | 0.3152589
1379.95 | 0.282761 | 1303.846 | 0.3152589
1380.1 | 0.283831 | 1303.846 | 0.3152589
1380.42 | 0.29267 | 1303.846 | 0.3152589
0 | 0 | 0 | 0
0.2 | 0.000413 | 0 | 0
0.68 | 0.00054 | 0 | 0
2.04 | 0.000768 | 0 | 0
4.25 | 0.001055 | 0 | 0
7.66 | 0.001443 | 0 | 0
11.95 | 0.001915 | 11.53846 | 0.001496613
14.72 | 0.002262 | 11.53846 | 0.001496613
18.44 | 0.002718 | 11.53846 | 0.001496613
22.09 | 0.003172 | 11.53846 | 0.001496613
25.48 | 0.003628 | 11.53846 | 0.001496613
28.86 | 0.00408 | 23.07692 | 0.002965258
32.63 | 0.004591 | 23.07692 | 0.002965258
35.77 | 0.00499 | 23.07692 | 0.002965258
39.06 | 0.005394 | 23.07692 | 0.002965258
42.38 | 0.005846 | 23.07692 | 0.002965258
47.1 | 0.00649 | 34.61538 | 0.004407107
50.05 | 0.006857 | 34.61538 | 0.004407107
53.27 | 0.007326 | 34.61538 | 0.004407107
56.58 | 0.00775 | 34.61538 | 0.004407107
59.56 | 0.008138 | 34.61538 | 0.004407107
63.13 | 0.008535 | 46.15385 | 0.005823634
66.55 | 0.008989 | 46.15385 | 0.005823634
69.89 | 0.009422 | 46.15385 | 0.005823634
74.16 | 0.009953 | 46.15385 | 0.005823634
77.93 | 0.010439 | 46.15385 | 0.005823634
82.07 | 0.010961 | 57.69231 | 0.007216061
85.32 | 0.011337 | 57.69231 | 0.007216061
88.86 | 0.011751 | 57.69231 | 0.007216061
92.31 | 0.012138 | 57.69231 | 0.007216061
96.1 | 0.012589 | 57.69231 | 0.007216061
99.95 | 0.013026 | 69.23077 | 0.008585521
103.56 | 0.01342 | 69.23077 | 0.008585521
106.79 | 0.013808 | 69.23077 | 0.008585521
110.95 | 0.014269 | 69.23077 | 0.008585521
114.05 | 0.014606 | 69.23077 | 0.008585521
117.96 | 0.015034 | 80.76923 | 0.009933073
121.06 | 0.015351 | 80.76923 | 0.009933073
123.96 | 0.015701 | 80.76923 | 0.009933073
126.97 | 0.016017 | 80.76923 | 0.009933073
130.54 | 0.016406 | 80.76923 | 0.009933073
133.86 | 0.016751 | 80.76923 | 0.009933073
137.36 | 0.017117 | 92.30769 | 0.0112597
141.43 | 0.017529 | 92.30769 | 0.0112597
145.58 | 0.017947 | 92.30769 | 0.0112597
147.97 | 0.018208 | 92.30769 | 0.0112597
150.89 | 0.018481 | 92.30769 | 0.0112597
154.78 | 0.018875 | 103.8462 | 0.01256635
157.78 | 0.019152 | 103.8462 | 0.01256635
160.9 | 0.019503 | 103.8462 | 0.01256635
164.89 | 0.019898 | 103.8462 | 0.01256635
168.21 | 0.020215 | 103.8462 | 0.01256635
171.06 | 0.02052 | 115.3846 | 0.01385386
173.26 | 0.020713 | 115.3846 | 0.01385386
176.67 | 0.021062 | 115.3846 | 0.01385386
180.24 | 0.021375 | 115.3846 | 0.01385386
182.82 | 0.021662 | 115.3846 | 0.01385386
185.69 | 0.021922 | 126.9231 | 0.01512309
188.96 | 0.022222 | 126.9231 | 0.01512309
192.28 | 0.022541 | 126.9231 | 0.01512309
195.99 | 0.022861 | 126.9231 | 0.01512309
199.21 | 0.023183 | 126.9231 | 0.01512309
202.41 | 0.023467 | 138.4615 | 0.01637462
206.38 | 0.02386 | 138.4615 | 0.01637462
210.19 | 0.024184 | 138.4615 | 0.01637462
214.39 | 0.024565 | 138.4615 | 0.01637462
218.08 | 0.024887 | 138.4615 | 0.01637462
221.76 | 0.025226 | 150 | 0.0176094
225.45 | 0.02556 | 150 | 0.0176094
228.64 | 0.025838 | 150 | 0.0176094
231.27 | 0.026055 | 150 | 0.0176094
235.1 | 0.026416 | 150 | 0.0176094
237.68 | 0.026638 | 161.5385 | 0.01882811
241.75 | 0.026989 | 161.5385 | 0.01882811
245.36 | 0.027289 | 161.5385 | 0.01882811
250.29 | 0.027716 | 161.5385 | 0.01882811
253.3 | 0.027968 | 161.5385 | 0.01882811
256.75 | 0.028246 | 173.0769 | 0.0200314
260.94 | 0.028594 | 173.0769 | 0.0200314
264.84 | 0.028889 | 173.0769 | 0.0200314
267.95 | 0.029166 | 173.0769 | 0.0200314
271.52 | 0.029443 | 173.0769 | 0.0200314
274.57 | 0.029731 | 173.0769 | 0.0200314
278.57 | 0.030042 | 184.6154 | 0.02121989
282.76 | 0.030405 | 184.6154 | 0.02121989
286.5 | 0.030709 | 184.6154 | 0.02121989
289.74 | 0.030951 | 184.6154 | 0.02121989
293.49 | 0.031278 | 184.6154 | 0.02121989
297.63 | 0.031606 | 196.1538 | 0.02239416
301.4 | 0.031891 | 196.1538 | 0.02239416
304.67 | 0.032145 | 196.1538 | 0.02239416
307.92 | 0.032396 | 196.1538 | 0.02239416
311.29 | 0.032643 | 196.1538 | 0.02239416
314.93 | 0.032945 | 207.6923 | 0.02355476
318.88 | 0.033257 | 207.6923 | 0.02355476
322.17 | 0.033494 | 207.6923 | 0.02355476
326.02 | 0.033815 | 207.6923 | 0.02355476
329.58 | 0.034088 | 207.6923 | 0.02355476
332.71 | 0.034323 | 219.2308 | 0.02470224
335.93 | 0.03456 | 219.2308 | 0.02470224
339.77 | 0.034868 | 219.2308 | 0.02470224
343.81 | 0.035215 | 219.2308 | 0.02470224
347.46 | 0.035482 | 219.2308 | 0.02470224
350.22 | 0.035699 | 230.7692 | 0.0258371
353.89 | 0.035964 | 230.7692 | 0.0258371
356.87 | 0.036181 | 230.7692 | 0.0258371
360.18 | 0.036439 | 230.7692 | 0.0258371
364.16 | 0.036734 | 230.7692 | 0.0258371
367.35 | 0.036953 | 242.3077 | 0.02695982
370.57 | 0.037223 | 242.3077 | 0.02695982
375.23 | 0.03743 | 242.3077 | 0.02695982
378.63 | 0.037651 | 242.3077 | 0.02695982
381.85 | 0.037907 | 242.3077 | 0.02695982
385.85 | 0.038212 | 253.8462 | 0.02807087
388.77 | 0.038427 | 253.8462 | 0.02807087
393.38 | 0.03877 | 253.8462 | 0.02807087
396.66 | 0.039 | 253.8462 | 0.02807087
400.15 | 0.039249 | 253.8462 | 0.02807087
403.02 | 0.039445 | 265.3846 | 0.02917069
406.47 | 0.03968 | 265.3846 | 0.02917069
409.86 | 0.039928 | 265.3846 | 0.02917069
413.98 | 0.040246 | 265.3846 | 0.02917069
417.57 | 0.040488 | 265.3846 | 0.02917069
422.26 | 0.040812 | 265.3846 | 0.02917069
426.75 | 0.041099 | 276.9231 | 0.03025969
430.72 | 0.0414 | 276.9231 | 0.03025969
434.49 | 0.041685 | 276.9231 | 0.03025969
437.42 | 0.041853 | 276.9231 | 0.03025969
440.88 | 0.042104 | 276.9231 | 0.03025969
443.8 | 0.042288 | 288.4615 | 0.0313383
446.62 | 0.042523 | 288.4615 | 0.0313383
450.19 | 0.042771 | 288.4615 | 0.0313383
452.69 | 0.042913 | 288.4615 | 0.0313383
455.71 | 0.043124 | 288.4615 | 0.0313383
459.4 | 0.043405 | 300 | 0.03240689
462.22 | 0.0436 | 300 | 0.03240689
466.15 | 0.043873 | 300 | 0.03240689
469.69 | 0.044089 | 300 | 0.03240689
472.79 | 0.044308 | 300 | 0.03240689
476.48 | 0.044571 | 311.5385 | 0.03346584
479.57 | 0.044771 | 311.5385 | 0.03346584
483.3 | 0.045038 | 311.5385 | 0.03346584
487.18 | 0.045258 | 311.5385 | 0.03346584
491.21 | 0.045556 | 311.5385 | 0.03346584
495.23 | 0.045822 | 323.0769 | 0.0345155
498.44 | 0.046017 | 323.0769 | 0.0345155
501.31 | 0.046212 | 323.0769 | 0.0345155
505.83 | 0.046517 | 323.0769 | 0.0345155
508.66 | 0.046716 | 323.0769 | 0.0345155
512.82 | 0.046971 | 334.6154 | 0.03555623
516.59 | 0.047238 | 334.6154 | 0.03555623
519.54 | 0.047431 | 334.6154 | 0.03555623
524 | 0.04771 | 334.6154 | 0.03555623
527.85 | 0.047954 | 334.6154 | 0.03555623
532.04 | 0.048262 | 346.1538 | 0.03658834
535.43 | 0.04845 | 346.1538 | 0.03658834
538.43 | 0.048651 | 346.1538 | 0.03658834
541.4 | 0.04885 | 346.1538 | 0.03658834
544.9 | 0.049065 | 346.1538 | 0.03658834
548.14 | 0.049289 | 357.6923 | 0.03761217
552.11 | 0.049538 | 357.6923 | 0.03761217
555.66 | 0.049784 | 357.6923 | 0.03761217
559.37 | 0.050007 | 357.6923 | 0.03761217
564.22 | 0.050323 | 357.6923 | 0.03761217
566.93 | 0.050486 | 357.6923 | 0.03761217
569.7 | 0.050621 | 369.2308 | 0.03862801
573.07 | 0.050866 | 369.2308 | 0.03862801
576.12 | 0.051057 | 369.2308 | 0.03862801
579.46 | 0.051267 | 369.2308 | 0.03862801
583.73 | 0.051557 | 369.2308 | 0.03862801
587.38 | 0.051798 | 380.7692 | 0.03963617
590.75 | 0.051995 | 380.7692 | 0.03963617
593.29 | 0.052112 | 380.7692 | 0.03963617
598.26 | 0.052447 | 380.7692 | 0.03963617
601.6 | 0.052669 | 380.7692 | 0.03963617
605.83 | 0.052923 | 392.3077 | 0.04063692
608.7 | 0.05312 | 392.3077 | 0.04063692
612.12 | 0.053334 | 392.3077 | 0.04063692
615.24 | 0.053514 | 392.3077 | 0.04063692
618.98 | 0.053728 | 392.3077 | 0.04063692
621.85 | 0.053938 | 403.8462 | 0.04163054
625.22 | 0.054161 | 403.8462 | 0.04163054
629.01 | 0.054397 | 403.8462 | 0.04163054
632.78 | 0.054622 | 403.8462 | 0.04163054
636.38 | 0.054813 | 403.8462 | 0.04163054
639.47 | 0.055031 | 415.3846 | 0.04261731
643.02 | 0.055252 | 415.3846 | 0.04261731
646.83 | 0.055477 | 415.3846 | 0.04261731
650.88 | 0.055705 | 415.3846 | 0.04261731
654.37 | 0.05594 | 415.3846 | 0.04261731
657.84 | 0.056158 | 426.9231 | 0.04359748
661.74 | 0.056389 | 426.9231 | 0.04359748
665.21 | 0.056565 | 426.9231 | 0.04359748
668.67 | 0.056797 | 426.9231 | 0.04359748
672.59 | 0.057028 | 426.9231 | 0.04359748
676.22 | 0.057258 | 438.4615 | 0.04457129
680.59 | 0.057522 | 438.4615 | 0.04457129
683.3 | 0.057685 | 438.4615 | 0.04457129
686.97 | 0.05791 | 438.4615 | 0.04457129
690.77 | 0.058111 | 438.4615 | 0.04457129
693.41 | 0.058259 | 450 | 0.04553899
696.18 | 0.058432 | 450 | 0.04553899
699.83 | 0.05865 | 450 | 0.04553899
702.92 | 0.058814 | 450 | 0.04553899
705.74 | 0.058986 | 450 | 0.04553899
708.44 | 0.059146 | 450 | 0.04553899
711.44 | 0.059296 | 461.5385 | 0.04650082
714.56 | 0.059496 | 461.5385 | 0.04650082
718.25 | 0.059714 | 461.5385 | 0.04650082
723.14 | 0.059983 | 461.5385 | 0.04650082
726.76 | 0.060238 | 461.5385 | 0.04650082
731.55 | 0.060526 | 473.0769 | 0.04745699
735.74 | 0.060762 | 473.0769 | 0.04745699
739.82 | 0.060967 | 473.0769 | 0.04745699
742.69 | 0.061119 | 473.0769 | 0.04745699
745 | 0.061294 | 473.0769 | 0.04745699
749.05 | 0.061546 | 484.6154 | 0.04840774
751.25 | 0.061676 | 484.6154 | 0.04840774
754.37 | 0.061874 | 484.6154 | 0.04840774
757.81 | 0.06205 | 484.6154 | 0.04840774
762.1 | 0.062305 | 484.6154 | 0.04840774
766 | 0.062536 | 496.1538 | 0.04935328
769.04 | 0.062706 | 496.1538 | 0.04935328
772.31 | 0.062878 | 496.1538 | 0.04935328
774.48 | 0.063056 | 496.1538 | 0.04935328
778.1 | 0.063236 | 496.1538 | 0.04935328
781.08 | 0.063435 | 507.6923 | 0.05029381
784.17 | 0.063598 | 507.6923 | 0.05029381
786.71 | 0.063745 | 507.6923 | 0.05029381
790.33 | 0.063952 | 507.6923 | 0.05029381
794.16 | 0.06417 | 507.6923 | 0.05029381
796.95 | 0.06434 | 519.2308 | 0.05122955
799.45 | 0.06447 | 519.2308 | 0.05122955
803.76 | 0.06473 | 519.2308 | 0.05122955
806.09 | 0.064848 | 519.2308 | 0.05122955
809.38 | 0.065009 | 519.2308 | 0.05122955
811.76 | 0.06518 | 530.7692 | 0.05216068
814.98 | 0.065327 | 530.7692 | 0.05216068
818.66 | 0.065556 | 530.7692 | 0.05216068
821.07 | 0.065719 | 530.7692 | 0.05216068
824.81 | 0.065944 | 530.7692 | 0.05216068
827.6 | 0.066085 | 530.7692 | 0.05216068
830.02 | 0.066235 | 542.3077 | 0.0530874
833.95 | 0.066438 | 542.3077 | 0.0530874
837.59 | 0.066662 | 542.3077 | 0.0530874
839.89 | 0.066802 | 542.3077 | 0.0530874
843.56 | 0.067018 | 542.3077 | 0.0530874
846.77 | 0.067195 | 553.8462 | 0.0540099
850.32 | 0.067413 | 553.8462 | 0.0540099
854.13 | 0.067599 | 553.8462 | 0.0540099
857.61 | 0.06781 | 553.8462 | 0.0540099
859.75 | 0.067939 | 553.8462 | 0.0540099
862.08 | 0.068065 | 565.3846 | 0.05492837
865.65 | 0.068263 | 565.3846 | 0.05492837
869.41 | 0.068492 | 565.3846 | 0.05492837
871.71 | 0.068627 | 565.3846 | 0.05492837
874.36 | 0.068744 | 565.3846 | 0.05492837
876.77 | 0.068887 | 576.9231 | 0.05584297
879.39 | 0.069047 | 576.9231 | 0.05584297
883.11 | 0.06925 | 576.9231 | 0.05584297
886.53 | 0.069433 | 576.9231 | 0.05584297
889.1 | 0.069558 | 576.9231 | 0.05584297
892.23 | 0.069745 | 588.4615 | 0.0567539
895.69 | 0.069944 | 588.4615 | 0.0567539
900.27 | 0.0702 | 588.4615 | 0.0567539
902.91 | 0.070377 | 588.4615 | 0.0567539
905.25 | 0.07047 | 588.4615 | 0.0567539
907.05 | 0.070606 | 600 | 0.05766132
909.67 | 0.070749 | 600 | 0.05766132
914.11 | 0.071002 | 600 | 0.05766132
917.64 | 0.071188 | 600 | 0.05766132
920.48 | 0.07137 | 600 | 0.05766132
924.3 | 0.071585 | 611.5385 | 0.05856539
927.4 | 0.071745 | 611.5385 | 0.05856539
930.52 | 0.071924 | 611.5385 | 0.05856539
935.19 | 0.072181 | 611.5385 | 0.05856539
938.15 | 0.072359 | 611.5385 | 0.05856539
942.4 | 0.072598 | 623.0769 | 0.0594663
945.41 | 0.072759 | 623.0769 | 0.0594663
948.31 | 0.072924 | 623.0769 | 0.0594663
951.34 | 0.073074 | 623.0769 | 0.0594663
954.43 | 0.073242 | 623.0769 | 0.0594663
958.05 | 0.073455 | 623.0769 | 0.0594663
961.56 | 0.073647 | 634.6154 | 0.06036418
963.76 | 0.07379 | 634.6154 | 0.06036418
967.38 | 0.073993 | 634.6154 | 0.06036418
970.9 | 0.074159 | 634.6154 | 0.06036418
974.07 | 0.074344 | 634.6154 | 0.06036418
976.62 | 0.074512 | 646.1538 | 0.06125922
978.99 | 0.074635 | 646.1538 | 0.06125922
981.99 | 0.074798 | 646.1538 | 0.06125922
985.48 | 0.074992 | 646.1538 | 0.06125922
987.72 | 0.07511 | 646.1538 | 0.06125922
991.29 | 0.075317 | 657.6923 | 0.06215155
994.97 | 0.075516 | 657.6923 | 0.06215155
997.64 | 0.075654 | 657.6923 | 0.06215155
1000.23 | 0.075783 | 657.6923 | 0.06215155
1003.18 | 0.07597 | 657.6923 | 0.06215155
1007.7 | 0.076212 | 669.2308 | 0.06304134
1010.82 | 0.076396 | 669.2308 | 0.06304134
1013.29 | 0.076522 | 669.2308 | 0.06304134
1017.41 | 0.076762 | 669.2308 | 0.06304134
1019.95 | 0.076904 | 669.2308 | 0.06304134
1023.74 | 0.077107 | 680.7692 | 0.06392874
1027.17 | 0.077276 | 680.7692 | 0.06392874
1030.63 | 0.077491 | 680.7692 | 0.06392874
1034.82 | 0.077696 | 680.7692 | 0.06392874
1037.9 | 0.077872 | 680.7692 | 0.06392874
1041.47 | 0.078059 | 692.3077 | 0.0648139
1045.41 | 0.078302 | 692.3077 | 0.0648139
1048.98 | 0.078472 | 692.3077 | 0.0648139
1053.39 | 0.078751 | 692.3077 | 0.0648139
1056.3 | 0.078916 | 692.3077 | 0.0648139
1059.73 | 0.079113 | 703.8462 | 0.06569696
1063.41 | 0.079311 | 703.8462 | 0.06569696
1066.3 | 0.079466 | 703.8462 | 0.06569696
1070.57 | 0.079692 | 703.8462 | 0.06569696
1073.54 | 0.079843 | 703.8462 | 0.06569696
1077.21 | 0.080039 | 715.3846 | 0.06657806
1080.51 | 0.080234 | 715.3846 | 0.06657806
1084.33 | 0.080462 | 715.3846 | 0.06657806
1087.99 | 0.080626 | 715.3846 | 0.06657806
1091.83 | 0.080845 | 715.3846 | 0.06657806
1095.28 | 0.08104 | 715.3846 | 0.06657806
1098.8 | 0.081205 | 726.9231 | 0.06745736
1101.7 | 0.081386 | 726.9231 | 0.06745736
1105.12 | 0.081573 | 726.9231 | 0.06745736
1108.08 | 0.081736 | 726.9231 | 0.06745736
1111.48 | 0.08193 | 726.9231 | 0.06745736
1113.75 | 0.082052 | 738.4615 | 0.06833499
1117.52 | 0.08225 | 738.4615 | 0.06833499
1121.32 | 0.082461 | 738.4615 | 0.06833499
1124.29 | 0.082621 | 738.4615 | 0.06833499
1127.45 | 0.082799 | 738.4615 | 0.06833499
1130.33 | 0.082954 | 750 | 0.06921109
1134.05 | 0.083177 | 750 | 0.06921109
1136.97 | 0.083335 | 750 | 0.06921109
1140.96 | 0.083531 | 750 | 0.06921109
1144.31 | 0.083695 | 750 | 0.06921109
1146.98 | 0.083826 | 761.5385 | 0.07008581
1150.3 | 0.08404 | 761.5385 | 0.07008581
1153.17 | 0.084205 | 761.5385 | 0.07008581
1156.69 | 0.084408 | 761.5385 | 0.07008581
1160.25 | 0.0846 | 761.5385 | 0.07008581
1163.28 | 0.084751 | 773.0769 | 0.07095927
1168.72 | 0.085085 | 773.0769 | 0.07095927
1171.76 | 0.085237 | 773.0769 | 0.07095927
1173.68 | 0.085325 | 773.0769 | 0.07095927
1177.26 | 0.085536 | 773.0769 | 0.07095927
1180.22 | 0.085692 | 784.6154 | 0.07183162
1184.09 | 0.085899 | 784.6154 | 0.07183162
1186.96 | 0.086061 | 784.6154 | 0.07183162
1191.28 | 0.086263 | 784.6154 | 0.07183162
1194.2 | 0.086453 | 784.6154 | 0.07183162
1196.53 | 0.086547 | 796.1538 | 0.07270298
1199.8 | 0.086765 | 796.1538 | 0.07270298
1202.99 | 0.086931 | 796.1538 | 0.07270298
1207.13 | 0.087161 | 796.1538 | 0.07270298
1210.92 | 0.087345 | 796.1538 | 0.07270298
1214.35 | 0.087531 | 807.6923 | 0.0735735
1216.72 | 0.087684 | 807.6923 | 0.0735735
1219.39 | 0.087815 | 807.6923 | 0.0735735
1221.59 | 0.087907 | 807.6923 | 0.0735735
1225 | 0.088105 | 807.6923 | 0.0735735
1227.5 | 0.088281 | 807.6923 | 0.0735735
1230.65 | 0.088445 | 819.2308 | 0.0744433
1234.71 | 0.088668 | 819.2308 | 0.0744433
1238.25 | 0.088866 | 819.2308 | 0.0744433
1241.23 | 0.089003 | 819.2308 | 0.0744433
1243.92 | 0.089125 | 819.2308 | 0.0744433
1246.19 | 0.089284 | 830.7692 | 0.07531253
1248.96 | 0.089415 | 830.7692 | 0.07531253
1252.06 | 0.089605 | 830.7692 | 0.07531253
1254.88 | 0.08974 | 830.7692 | 0.07531253
1257.43 | 0.089919 | 830.7692 | 0.07531253
1260.33 | 0.090058 | 842.3077 | 0.0761813
1263.69 | 0.090224 | 842.3077 | 0.0761813
1266.27 | 0.090398 | 842.3077 | 0.0761813
1269.78 | 0.090588 | 842.3077 | 0.0761813
1274.93 | 0.090857 | 842.3077 | 0.0761813
1278.25 | 0.091028 | 853.8462 | 0.07704976
1281.99 | 0.091256 | 853.8462 | 0.07704976
1285.43 | 0.091438 | 853.8462 | 0.07704976
1287.75 | 0.091539 | 853.8462 | 0.07704976
1292.42 | 0.091776 | 853.8462 | 0.07704976
1296.06 | 0.09199 | 865.3846 | 0.07791803
1298.99 | 0.092183 | 865.3846 | 0.07791803
1302.18 | 0.092346 | 865.3846 | 0.07791803
1306.12 | 0.092576 | 865.3846 | 0.07791803
1309.19 | 0.09274 | 865.3846 | 0.07791803
1313.31 | 0.092958 | 876.9231 | 0.07878624
1315.29 | 0.093061 | 876.9231 | 0.07878624
1319.16 | 0.093272 | 876.9231 | 0.07878624
1321.45 | 0.093395 | 876.9231 | 0.07878624
1324.39 | 0.093561 | 876.9231 | 0.07878624
1327.61 | 0.093737 | 888.4615 | 0.07965453
1330.74 | 0.093876 | 888.4615 | 0.07965453
1334.35 | 0.094089 | 888.4615 | 0.07965453
1337.08 | 0.094217 | 888.4615 | 0.07965453
1339.95 | 0.094372 | 888.4615 | 0.07965453
1343.27 | 0.094588 | 900 | 0.08052303
1346.32 | 0.094753 | 900 | 0.08052303
1349.9 | 0.094931 | 900 | 0.08052303
1353.02 | 0.095119 | 900 | 0.08052303
1356.22 | 0.095287 | 900 | 0.08052303
1360.54 | 0.095519 | 900 | 0.08052303
1364.48 | 0.09571 | 911.5385 | 0.08139186
1367.05 | 0.095891 | 911.5385 | 0.08139186
1370.22 | 0.096052 | 911.5385 | 0.08139186
1374.44 | 0.096272 | 911.5385 | 0.08139186
1377.46 | 0.09646 | 911.5385 | 0.08139186
1380.66 | 0.096635 | 923.0769 | 0.08226116
1383.41 | 0.096796 | 923.0769 | 0.08226116
1387 | 0.096983 | 923.0769 | 0.08226116
1389.07 | 0.097086 | 923.0769 | 0.08226116
1391.96 | 0.097254 | 923.0769 | 0.08226116
1395.84 | 0.097447 | 934.6154 | 0.08313105
1398.4 | 0.097604 | 934.6154 | 0.08313105
1402.37 | 0.097842 | 934.6154 | 0.08313105
1405.79 | 0.098001 | 934.6154 | 0.08313105
1409.51 | 0.098218 | 934.6154 | 0.08313105
1412.41 | 0.098378 | 946.1538 | 0.08400168
1415.51 | 0.098546 | 946.1538 | 0.08400168
1419.32 | 0.098738 | 946.1538 | 0.08400168
1423.07 | 0.098949 | 946.1538 | 0.08400168
1426.24 | 0.099122 | 946.1538 | 0.08400168
1429.29 | 0.099274 | 957.6923 | 0.08487317
1432.61 | 0.099473 | 957.6923 | 0.08487317
1435.4 | 0.099611 | 957.6923 | 0.08487317
1438.85 | 0.099812 | 957.6923 | 0.08487317
1442.12 | 0.099999 | 957.6923 | 0.08487317
1445.86 | 0.100194 | 969.2308 | 0.08574566
1449.78 | 0.100396 | 969.2308 | 0.08574566
1452.94 | 0.100585 | 969.2308 | 0.08574566
1456.52 | 0.100793 | 969.2308 | 0.08574566
1458.88 | 0.100903 | 969.2308 | 0.08574566
1461.4 | 0.101052 | 980.7692 | 0.08661927
1464.38 | 0.101199 | 980.7692 | 0.08661927
1466.98 | 0.101337 | 980.7692 | 0.08661927
1470.1 | 0.101518 | 980.7692 | 0.08661927
1473.39 | 0.101715 | 980.7692 | 0.08661927
1476.84 | 0.101896 | 980.7692 | 0.08661927
1480.15 | 0.10206 | 992.3077 | 0.08749415
1483.1 | 0.102237 | 992.3077 | 0.08749415
1486.64 | 0.102434 | 992.3077 | 0.08749415
1489.17 | 0.102575 | 992.3077 | 0.08749415
1492.61 | 0.102767 | 992.3077 | 0.08749415
1495.65 | 0.102934 | 1003.846 | 0.08837043
1498.4 | 0.10309 | 1003.846 | 0.08837043
1501.77 | 0.103259 | 1003.846 | 0.08837043
1505.02 | 0.103459 | 1003.846 | 0.08837043
1507.64 | 0.103606 | 1003.846 | 0.08837043
1510.36 | 0.103762 | 1015.385 | 0.08924825
1512.75 | 0.103891 | 1015.385 | 0.08924825
1516.12 | 0.104085 | 1015.385 | 0.08924825
1519.52 | 0.104274 | 1015.385 | 0.08924825
1523.41 | 0.10449 | 1015.385 | 0.08924825
1527.58 | 0.104722 | 1026.923 | 0.09012774
1531.49 | 0.104937 | 1026.923 | 0.09012774
1535.62 | 0.105168 | 1026.923 | 0.09012774
1540.28 | 0.105432 | 1026.923 | 0.09012774
1544.06 | 0.105636 | 1026.923 | 0.09012774
1547.52 | 0.105836 | 1038.462 | 0.09100904
1550.57 | 0.106013 | 1038.462 | 0.09100904
1554.23 | 0.106193 | 1038.462 | 0.09100904
1557.78 | 0.106388 | 1038.462 | 0.09100904
1561.08 | 0.106571 | 1038.462 | 0.09100904
1564.14 | 0.106751 | 1050 | 0.0918923
1568.11 | 0.106979 | 1050 | 0.0918923
1571.99 | 0.107193 | 1050 | 0.0918923
1576.28 | 0.107433 | 1050 | 0.0918923
1579.82 | 0.107618 | 1050 | 0.0918923
1582.47 | 0.107775 | 1061.538 | 0.09277765
1586.33 | 0.108001 | 1061.538 | 0.09277765
1589.88 | 0.108194 | 1061.538 | 0.09277765
1592.9 | 0.108374 | 1061.538 | 0.09277765
1596.67 | 0.108556 | 1061.538 | 0.09277765
1600.64 | 0.108789 | 1073.077 | 0.09366525
1603.96 | 0.108971 | 1073.077 | 0.09366525
1607.35 | 0.109173 | 1073.077 | 0.09366525
1610.32 | 0.109332 | 1073.077 | 0.09366525
1615.49 | 0.109641 | 1073.077 | 0.09366525
1618.58 | 0.109821 | 1073.077 | 0.09366525
1621.38 | 0.109979 | 1084.615 | 0.09455523
1624.48 | 0.110142 | 1084.615 | 0.09455523
1629.07 | 0.110418 | 1084.615 | 0.09455523
1632.97 | 0.110639 | 1084.615 | 0.09455523
1636.53 | 0.110851 | 1084.615 | 0.09455523
1640.9 | 0.111104 | 1096.154 | 0.09544775
1644.7 | 0.111328 | 1096.154 | 0.09544775
1648.62 | 0.111538 | 1096.154 | 0.09544775
1652.16 | 0.111736 | 1096.154 | 0.09544775
1655.65 | 0.111931 | 1096.154 | 0.09544775
1658.6 | 0.112112 | 1107.692 | 0.09634295
1662.36 | 0.112327 | 1107.692 | 0.09634295
1665.51 | 0.112504 | 1107.692 | 0.09634295
1669.61 | 0.112737 | 1107.692 | 0.09634295
1672.92 | 0.112933 | 1107.692 | 0.09634295
1675.84 | 0.113074 | 1119.231 | 0.09724099
1679.96 | 0.113329 | 1119.231 | 0.09724099
1682.58 | 0.113484 | 1119.231 | 0.09724099
1686.36 | 0.113705 | 1119.231 | 0.09724099
1690.23 | 0.113917 | 1119.231 | 0.09724099
1692.99 | 0.114084 | 1130.769 | 0.09814202
1696.54 | 0.114292 | 1130.769 | 0.09814202
1699.24 | 0.114449 | 1130.769 | 0.09814202
1702.51 | 0.114642 | 1130.769 | 0.09814202
1706.03 | 0.114851 | 1130.769 | 0.09814202
1709.57 | 0.115025 | 1142.308 | 0.09904621
1712.46 | 0.115218 | 1142.308 | 0.09904621
1715.61 | 0.115406 | 1142.308 | 0.09904621
1718.46 | 0.115561 | 1142.308 | 0.09904621
1721.42 | 0.11573 | 1142.308 | 0.09904621
1723.67 | 0.115862 | 1153.846 | 0.0999537
1727.44 | 0.116089 | 1153.846 | 0.0999537
1730.61 | 0.116277 | 1153.846 | 0.0999537
1734.8 | 0.116526 | 1153.846 | 0.0999537
1738 | 0.116715 | 1153.846 | 0.0999537
1741.05 | 0.11689 | 1165.385 | 0.1008647
1744.09 | 0.117036 | 1165.385 | 0.1008647
1747.79 | 0.117251 | 1165.385 | 0.1008647
1750.76 | 0.117436 | 1165.385 | 0.1008647
1753.47 | 0.117605 | 1165.385 | 0.1008647
1757.6 | 0.117878 | 1165.385 | 0.1008647
1761.11 | 0.118091 | 1176.923 | 0.1017793
1764.5 | 0.118286 | 1176.923 | 0.1017793
1767.82 | 0.118482 | 1176.923 | 0.1017793
1771.12 | 0.118658 | 1176.923 | 0.1017793
1774.06 | 0.118825 | 1176.923 | 0.1017793
1776.39 | 0.118993 | 1188.462 | 0.1026977
1779.39 | 0.119157 | 1188.462 | 0.1026977
1782.7 | 0.119363 | 1188.462 | 0.1026977
1784.93 | 0.119494 | 1188.462 | 0.1026977
1788.37 | 0.119696 | 1188.462 | 0.1026977
1791.84 | 0.119905 | 1200 | 0.1036201
1794.89 | 0.12008 | 1200 | 0.1036201
1796.63 | 0.120197 | 1200 | 0.1036201
1799.83 | 0.120389 | 1200 | 0.1036201
1803.35 | 0.120588 | 1200 | 0.1036201
1806.17 | 0.120756 | 1211.538 | 0.1045467
1808.84 | 0.120917 | 1211.538 | 0.1045467
1812.45 | 0.121133 | 1211.538 | 0.1045467
1815.27 | 0.121305 | 1211.538 | 0.1045467
1819.19 | 0.121516 | 1211.538 | 0.1045467
1823.01 | 0.121778 | 1223.077 | 0.1054776
1826.46 | 0.121992 | 1223.077 | 0.1054776
1830.26 | 0.122221 | 1223.077 | 0.1054776
1832.72 | 0.12237 | 1223.077 | 0.1054776
1836.1 | 0.122574 | 1223.077 | 0.1054776
1838.91 | 0.122804 | 1234.615 | 0.1064131
1842.26 | 0.123122 | 1234.615 | 0.1064131
1846.55 | 0.123448 | 1234.615 | 0.1064131
1848.99 | 0.123608 | 1234.615 | 0.1064131
1851.96 | 0.123783 | 1234.615 | 0.1064131
1854.31 | 0.123952 | 1246.154 | 0.1073532
1855.88 | 0.124074 | 1246.154 | 0.1073532
1857.91 | 0.124172 | 1246.154 | 0.1073532
1860.02 | 0.124391 | 1246.154 | 0.1073532
1863.33 | 0.124612 | 1246.154 | 0.1073532
1866.58 | 0.124824 | 1257.692 | 0.1082983
1870.5 | 0.125059 | 1257.692 | 0.1082983
1873.45 | 0.125242 | 1257.692 | 0.1082983
1876.71 | 0.125446 | 1257.692 | 0.1082983
1879.85 | 0.125639 | 1257.692 | 0.1082983
1883.25 | 0.125841 | 1257.692 | 0.1082983
1886.72 | 0.126073 | 1269.231 | 0.1092485
1889.52 | 0.126243 | 1269.231 | 0.1092485
1892.46 | 0.126448 | 1269.231 | 0.1092485
1895.6 | 0.126641 | 1269.231 | 0.1092485
1900 | 0.126928 | 1269.231 | 0.1092485
1904.34 | 0.127195 | 1280.769 | 0.1102041
1907.03 | 0.127358 | 1280.769 | 0.1102041
1908.79 | 0.127487 | 1280.769 | 0.1102041
1911.78 | 0.127688 | 1280.769 | 0.1102041
1914.28 | 0.127839 | 1280.769 | 0.1102041
1918.54 | 0.128133 | 1292.308 | 0.1111651
1921.78 | 0.128333 | 1292.308 | 0.1111651
1923.98 | 0.128462 | 1292.308 | 0.1111651
1926.96 | 0.128668 | 1292.308 | 0.1111651
1929.63 | 0.128822 | 1292.308 | 0.1111651
1932.77 | 0.129049 | 1303.846 | 0.1121319
1935.64 | 0.129237 | 1303.846 | 0.1121319
1938.59 | 0.129437 | 1303.846 | 0.1121319
1942.62 | 0.129699 | 1303.846 | 0.1121319
1946.14 | 0.12993 | 1303.846 | 0.1121319
1949.64 | 0.130154 | 1315.385 | 0.1131047
1952.66 | 0.13034 | 1315.385 | 0.1131047
1955.46 | 0.130523 | 1315.385 | 0.1131047
1958.32 | 0.130689 | 1315.385 | 0.1131047
1961.59 | 0.130926 | 1315.385 | 0.1131047
1966.02 | 0.131223 | 1326.923 | 0.1140837
1968.76 | 0.131395 | 1326.923 | 0.1140837
1971.63 | 0.13158 | 1326.923 | 0.1140837
1973.92 | 0.13172 | 1326.923 | 0.1140837
1977.04 | 0.131923 | 1326.923 | 0.1140837
1980.16 | 0.132144 | 1338.462 | 0.1150691
1983.69 | 0.132376 | 1338.462 | 0.1150691
1987.75 | 0.132645 | 1338.462 | 0.1150691
1991.82 | 0.132909 | 1338.462 | 0.1150691
1995.19 | 0.133135 | 1338.462 | 0.1150691
1998.66 | 0.133377 | 1350 | 0.1160613
2002.27 | 0.133606 | 1350 | 0.1160613
2003.78 | 0.13371 | 1350 | 0.1160613
2007.17 | 0.133929 | 1350 | 0.1160613
2010.54 | 0.134168 | 1350 | 0.1160613
2014.33 | 0.134416 | 1350 | 0.1160613
2018.88 | 0.134727 | 1361.538 | 0.1170603
2021.94 | 0.134902 | 1361.538 | 0.1170603
2025.52 | 0.135167 | 1361.538 | 0.1170603
2028.76 | 0.1354 | 1361.538 | 0.1170603
2031.8 | 0.135596 | 1361.538 | 0.1170603
2034.75 | 0.135803 | 1373.077 | 0.1180666
2037.9 | 0.135999 | 1373.077 | 0.1180666
2041.17 | 0.136235 | 1373.077 | 0.1180666
2044.66 | 0.136462 | 1373.077 | 0.1180666
2047.43 | 0.136682 | 1373.077 | 0.1180666
2049.63 | 0.136815 | 1384.615 | 0.1190803
2052.99 | 0.137041 | 1384.615 | 0.1190803
2055.29 | 0.137212 | 1384.615 | 0.1190803
2057.58 | 0.137389 | 1384.615 | 0.1190803
2059.45 | 0.137482 | 1384.615 | 0.1190803
2061.33 | 0.137644 | 1396.154 | 0.1201017
2063.25 | 0.137755 | 1396.154 | 0.1201017
2065.87 | 0.137951 | 1396.154 | 0.1201017
2068.84 | 0.138157 | 1396.154 | 0.1201017
2072.01 | 0.138394 | 1396.154 | 0.1201017
2075.45 | 0.138601 | 1407.692 | 0.1211312
2078.23 | 0.138817 | 1407.692 | 0.1211312
2080.77 | 0.138977 | 1407.692 | 0.1211312
2082.77 | 0.139107 | 1407.692 | 0.1211312
2085.61 | 0.139344 | 1407.692 | 0.1211312
2089.28 | 0.139563 | 1419.231 | 0.1221691
2091.75 | 0.13978 | 1419.231 | 0.1221691
2093.78 | 0.139927 | 1419.231 | 0.1221691
2097.17 | 0.140173 | 1419.231 | 0.1221691
2100.89 | 0.140419 | 1419.231 | 0.1221691
2104.14 | 0.140664 | 1430.769 | 0.1232155
2106.81 | 0.140832 | 1430.769 | 0.1232155
2110.67 | 0.141134 | 1430.769 | 0.1232155
2112.97 | 0.141276 | 1430.769 | 0.1232155
2116.29 | 0.141514 | 1430.769 | 0.1232155
2118.86 | 0.141726 | 1430.769 | 0.1232155
2121.81 | 0.141949 | 1442.308 | 0.124271
2125.37 | 0.142197 | 1442.308 | 0.124271
2128.04 | 0.142382 | 1442.308 | 0.124271
2131.79 | 0.142624 | 1442.308 | 0.124271
2135.23 | 0.142886 | 1442.308 | 0.124271
2138.18 | 0.143117 | 1453.846 | 0.1253357
2140.62 | 0.143274 | 1453.846 | 0.1253357
2142.22 | 0.143388 | 1453.846 | 0.1253357
2145.17 | 0.143631 | 1453.846 | 0.1253357
2146.31 | 0.143714 | 1453.846 | 0.1253357
2151.26 | 0.144065 | 1465.385 | 0.12641
2154.57 | 0.144295 | 1465.385 | 0.12641
2156.85 | 0.144473 | 1465.385 | 0.12641
2159.67 | 0.144711 | 1465.385 | 0.12641
2162.46 | 0.144906 | 1465.385 | 0.12641
2165.31 | 0.145145 | 1476.923 | 0.1274944
2168.18 | 0.145347 | 1476.923 | 0.1274944
2170.17 | 0.145512 | 1476.923 | 0.1274944
2173.47 | 0.145731 | 1476.923 | 0.1274944
2175.19 | 0.145886 | 1476.923 | 0.1274944
2177.81 | 0.146073 | 1488.462 | 0.1285891
2180.88 | 0.146294 | 1488.462 | 0.1285891
2184.38 | 0.146578 | 1488.462 | 0.1285891
2187.87 | 0.14685 | 1488.462 | 0.1285891
2192.24 | 0.147172 | 1488.462 | 0.1285891
2194.43 | 0.147344 | 1500 | 0.1296946
2197.73 | 0.147558 | 1500 | 0.1296946
2200.37 | 0.14779 | 1500 | 0.1296946
2203.82 | 0.148044 | 1500 | 0.1296946
2207.49 | 0.148337 | 1500 | 0.1296946
2211.93 | 0.148694 | 1511.538 | 0.1308113
2215.6 | 0.148978 | 1511.538 | 0.1308113
2219.27 | 0.14922 | 1511.538 | 0.1308113
2221.64 | 0.149442 | 1511.538 | 0.1308113
2226.31 | 0.149817 | 1511.538 | 0.1308113
2231.45 | 0.150222 | 1523.077 | 0.1319395
2234.77 | 0.150486 | 1523.077 | 0.1319395
2239.13 | 0.150819 | 1523.077 | 0.1319395
2242.58 | 0.151121 | 1523.077 | 0.1319395
2246.22 | 0.151402 | 1523.077 | 0.1319395
2250.96 | 0.151778 | 1523.077 | 0.1319395
2254.78 | 0.152093 | 1534.615 | 0.1330798
2257.08 | 0.152273 | 1534.615 | 0.1330798
2260.9 | 0.152554 | 1534.615 | 0.1330798
2264.79 | 0.15289 | 1534.615 | 0.1330798
2268.56 | 0.153196 | 1534.615 | 0.1330798
2271.7 | 0.153456 | 1546.154 | 0.1342326
2274.83 | 0.153712 | 1546.154 | 0.1342326
2278.36 | 0.153999 | 1546.154 | 0.1342326
2281.56 | 0.154246 | 1546.154 | 0.1342326
2285.53 | 0.154611 | 1546.154 | 0.1342326
2289.32 | 0.154917 | 1557.692 | 0.1353984
2292.77 | 0.155233 | 1557.692 | 0.1353984
2295.62 | 0.155462 | 1557.692 | 0.1353984
2299.2 | 0.155777 | 1557.692 | 0.1353984
2303.32 | 0.156114 | 1557.692 | 0.1353984
2306.7 | 0.156393 | 1569.231 | 0.1365776
2310.22 | 0.156703 | 1569.231 | 0.1365776
2313.13 | 0.156947 | 1569.231 | 0.1365776
2316.78 | 0.157263 | 1569.231 | 0.1365776
2319.85 | 0.157516 | 1569.231 | 0.1365776
2322.84 | 0.157794 | 1580.769 | 0.1377709
2326.01 | 0.158062 | 1580.769 | 0.1377709
2329.86 | 0.158412 | 1580.769 | 0.1377709
2333 | 0.158675 | 1580.769 | 0.1377709
2336.89 | 0.159024 | 1580.769 | 0.1377709
2340.51 | 0.159356 | 1592.308 | 0.1389787
2343.31 | 0.159597 | 1592.308 | 0.1389787
2346.03 | 0.159845 | 1592.308 | 0.1389787
2349.78 | 0.160187 | 1592.308 | 0.1389787
2353.29 | 0.160503 | 1592.308 | 0.1389787
2356.18 | 0.16077 | 1603.846 | 0.1402017
2359.45 | 0.161051 | 1603.846 | 0.1402017
2361.73 | 0.16127 | 1603.846 | 0.1402017
2365.3 | 0.161591 | 1603.846 | 0.1402017
2367.65 | 0.161789 | 1603.846 | 0.1402017
2371.81 | 0.162174 | 1615.385 | 0.1414405
2375.2 | 0.162489 | 1615.385 | 0.1414405
2378.73 | 0.162814 | 1615.385 | 0.1414405
2381.87 | 0.163108 | 1615.385 | 0.1414405
2384.37 | 0.163354 | 1615.385 | 0.1414405
2387.98 | 0.163697 | 1615.385 | 0.1414405
2391.83 | 0.164059 | 1626.923 | 0.1426956
2395.5 | 0.164396 | 1626.923 | 0.1426956
2399.01 | 0.164732 | 1626.923 | 0.1426956
2401.74 | 0.165006 | 1626.923 | 0.1426956
2404.51 | 0.165275 | 1626.923 | 0.1426956
2406.98 | 0.165505 | 1638.462 | 0.1439681
2410.5 | 0.165854 | 1638.462 | 0.1439681
2414.34 | 0.166239 | 1638.462 | 0.1439681
2418.06 | 0.166603 | 1638.462 | 0.1439681
2421.88 | 0.166958 | 1638.462 | 0.1439681
2425.89 | 0.167363 | 1650 | 0.1452584
2427.76 | 0.167577 | 1650 | 0.1452584
2430.68 | 0.167885 | 1650 | 0.1452584
2434.16 | 0.16823 | 1650 | 0.1452584
2437.05 | 0.168504 | 1650 | 0.1452584
2440.2 | 0.168838 | 1661.538 | 0.1465673
2443.62 | 0.16917 | 1661.538 | 0.1465673
2447.13 | 0.169542 | 1661.538 | 0.1465673
2450.98 | 0.169942 | 1661.538 | 0.1465673
2454.55 | 0.170322 | 1661.538 | 0.1465673
2457.19 | 0.170602 | 1673.077 | 0.1478956
2460.51 | 0.170936 | 1673.077 | 0.1478956
2463.19 | 0.171217 | 1673.077 | 0.1478956
2466.88 | 0.171616 | 1673.077 | 0.1478956
2470.22 | 0.171963 | 1673.077 | 0.1478956
2473.62 | 0.172334 | 1684.615 | 0.1492442
2477.24 | 0.172731 | 1684.615 | 0.1492442
2480.36 | 0.173071 | 1684.615 | 0.1492442
2484.7 | 0.17354 | 1684.615 | 0.1492442
2487.49 | 0.173842 | 1684.615 | 0.1492442
2490.78 | 0.174203 | 1696.154 | 0.1506138
2494.25 | 0.17458 | 1696.154 | 0.1506138
2498.37 | 0.175061 | 1696.154 | 0.1506138
2502.66 | 0.175553 | 1696.154 | 0.1506138
2506.11 | 0.175952 | 1696.154 | 0.1506138
2509.36 | 0.176299 | 1707.692 | 0.1520055
2511.7 | 0.176583 | 1707.692 | 0.1520055
2515.7 | 0.177046 | 1707.692 | 0.1520055
2517.76 | 0.177274 | 1707.692 | 0.1520055
2521.96 | 0.177779 | 1707.692 | 0.1520055
2525.3 | 0.178152 | 1707.692 | 0.1520055
2527.67 | 0.17846 | 1719.231 | 0.1534202
2530.87 | 0.178856 | 1719.231 | 0.1534202
2534.61 | 0.179268 | 1719.231 | 0.1534202
2538.16 | 0.179693 | 1719.231 | 0.1534202
2540.1 | 0.179972 | 1719.231 | 0.1534202
2543.27 | 0.180372 | 1730.769 | 0.1548588
2547.2 | 0.18086 | 1730.769 | 0.1548588
2549.82 | 0.181192 | 1730.769 | 0.1548588
2553.06 | 0.181591 | 1730.769 | 0.1548588
2555.5 | 0.18187 | 1730.769 | 0.1548588
2556.65 | 0.182042 | 1742.308 | 0.1563226
2559.35 | 0.18238 | 1742.308 | 0.1563226
2562.22 | 0.182772 | 1742.308 | 0.1563226
2564.27 | 0.183038 | 1742.308 | 0.1563226
2567.86 | 0.183509 | 1742.308 | 0.1563226
2570.83 | 0.183889 | 1753.846 | 0.1578126
2572.8 | 0.184165 | 1753.846 | 0.1578126
2574.8 | 0.184417 | 1753.846 | 0.1578126
2577.29 | 0.184764 | 1753.846 | 0.1578126
2579.74 | 0.185091 | 1753.846 | 0.1578126
2582.71 | 0.18549 | 1765.385 | 0.1593301
2585.75 | 0.185909 | 1765.385 | 0.1593301
2588.22 | 0.186246 | 1765.385 | 0.1593301
2590.32 | 0.186513 | 1765.385 | 0.1593301
2592.2 | 0.186798 | 1765.385 | 0.1593301
2595.21 | 0.187223 | 1776.923 | 0.1608764
2598.26 | 0.187607 | 1776.923 | 0.1608764
2601.55 | 0.188079 | 1776.923 | 0.1608764
2603.7 | 0.188398 | 1776.923 | 0.1608764
2606.77 | 0.188848 | 1776.923 | 0.1608764
2609.47 | 0.189234 | 1788.462 | 0.1624529
2612.84 | 0.189724 | 1788.462 | 0.1624529
2615.05 | 0.190063 | 1788.462 | 0.1624529
2618.55 | 0.190597 | 1788.462 | 0.1624529
2622 | 0.19112 | 1788.462 | 0.1624529
2624.66 | 0.191541 | 1800 | 0.1640612
2627.21 | 0.191902 | 1800 | 0.1640612
2630.71 | 0.19246 | 1800 | 0.1640612
2633.05 | 0.192833 | 1800 | 0.1640612
2634.77 | 0.193098 | 1800 | 0.1640612
2637.91 | 0.193587 | 1800 | 0.1640612
2641.04 | 0.194105 | 1811.538 | 0.1657029
2643.88 | 0.194584 | 1811.538 | 0.1657029
2646.4 | 0.195 | 1811.538 | 0.1657029
2649.05 | 0.19545 | 1811.538 | 0.1657029
2651.14 | 0.195803 | 1811.538 | 0.1657029
2653.69 | 0.196235 | 1823.077 | 0.1673796
2656.23 | 0.196683 | 1823.077 | 0.1673796
2659.16 | 0.197158 | 1823.077 | 0.1673796
2661.22 | 0.197531 | 1823.077 | 0.1673796
2663.6 | 0.197905 | 1823.077 | 0.1673796
2666.02 | 0.198363 | 1834.615 | 0.1690933
2666.99 | 0.198526 | 1834.615 | 0.1690933
2668.94 | 0.198866 | 1834.615 | 0.1690933
2670.74 | 0.199231 | 1834.615 | 0.1690933
2673.61 | 0.199761 | 1834.615 | 0.1690933
2675.3 | 0.20005 | 1846.154 | 0.170846
2677.35 | 0.200466 | 1846.154 | 0.170846
2679.02 | 0.200781 | 1846.154 | 0.170846
2680.85 | 0.201128 | 1846.154 | 0.170846
2683.39 | 0.201615 | 1846.154 | 0.170846
2685.84 | 0.20209 | 1857.692 | 0.1726398
2687.88 | 0.20248 | 1857.692 | 0.1726398
2690.43 | 0.202985 | 1857.692 | 0.1726398
2693.25 | 0.203561 | 1857.692 | 0.1726398
2696.14 | 0.204144 | 1857.692 | 0.1726398
2698.66 | 0.204661 | 1869.231 | 0.1744771
2700.26 | 0.204997 | 1869.231 | 0.1744771
2702.18 | 0.205397 | 1869.231 | 0.1744771
2703.95 | 0.205767 | 1869.231 | 0.1744771
2705.61 | 0.206138 | 1869.231 | 0.1744771
2707.5 | 0.20655 | 1880.769 | 0.1763604
2709.27 | 0.206942 | 1880.769 | 0.1763604
2710.65 | 0.207213 | 1880.769 | 0.1763604
2711.6 | 0.207472 | 1880.769 | 0.1763604
2713.19 | 0.207814 | 1880.769 | 0.1763604
2715.71 | 0.208398 | 1880.769 | 0.1763604
2717.63 | 0.208842 | 1892.308 | 0.1782925
2718.9 | 0.209141 | 1892.308 | 0.1782925
2720.93 | 0.2096 | 1892.308 | 0.1782925
2722.62 | 0.209999 | 1892.308 | 0.1782925
2724 | 0.21034 | 1892.308 | 0.1782925
2725.57 | 0.210718 | 1903.846 | 0.1802761
2727.69 | 0.211242 | 1903.846 | 0.1802761
2729.36 | 0.211682 | 1903.846 | 0.1802761
2731.31 | 0.212141 | 1903.846 | 0.1802761
2732.34 | 0.212429 | 1903.846 | 0.1802761
2734.35 | 0.212949 | 1915.385 | 0.182316
2735.86 | 0.213342 | 1915.385 | 0.182316
2737.62 | 0.213813 | 1915.385 | 0.182316
2739.57 | 0.214336 | 1915.385 | 0.182316
2741.29 | 0.214813 | 1915.385 | 0.182316
2743.21 | 0.215337 | 1926.923 | 0.1844149
2744.31 | 0.21563 | 1926.923 | 0.1844149
2745.41 | 0.215923 | 1926.923 | 0.1844149
2746 | 0.216199 | 1926.923 | 0.1844149
2746.18 | 0.216434 | 1926.923 | 0.1844149
2746.6 | 0.216725 | 1938.462 | 0.1865765
2747.26 | 0.217049 | 1938.462 | 0.1865765
2748.32 | 0.217422 | 1938.462 | 0.1865765
2749.78 | 0.217922 | 1938.462 | 0.1865765
2750.94 | 0.218306 | 1938.462 | 0.1865765
2752.57 | 0.218835 | 1950 | 0.188805
2754.09 | 0.219338 | 1950 | 0.188805
2755.46 | 0.219756 | 1950 | 0.188805
2757.01 | 0.220255 | 1950 | 0.188805
2758.38 | 0.220688 | 1950 | 0.188805
2759.96 | 0.221201 | 1961.538 | 0.1911052
2761.96 | 0.221842 | 1961.538 | 0.1911052
2763.18 | 0.222236 | 1961.538 | 0.1911052
2764.67 | 0.222727 | 1961.538 | 0.1911052
2765.79 | 0.223067 | 1961.538 | 0.1911052
2767.3 | 0.223585 | 1973.077 | 0.193482
2768.86 | 0.224125 | 1973.077 | 0.193482
2770.06 | 0.224535 | 1973.077 | 0.193482
2771.21 | 0.224934 | 1973.077 | 0.193482
2772.18 | 0.225274 | 1973.077 | 0.193482
2773.38 | 0.225695 | 1973.077 | 0.193482
2775.03 | 0.226268 | 1984.615 | 0.1959413
2776.43 | 0.226767 | 1984.615 | 0.1959413
2777.85 | 0.227278 | 1984.615 | 0.1959413
2779.08 | 0.227728 | 1984.615 | 0.1959413
2780.08 | 0.228119 | 1984.615 | 0.1959413
2781.45 | 0.228637 | 1996.154 | 0.1984893
2782.62 | 0.229095 | 1996.154 | 0.1984893
2783.86 | 0.229588 | 1996.154 | 0.1984893
2785.06 | 0.230071 | 1996.154 | 0.1984893
2786.21 | 0.230548 | 1996.154 | 0.1984893
2787.38 | 0.231048 | 2007.692 | 0.201133
2788.31 | 0.231435 | 2007.692 | 0.201133
2788.93 | 0.23169 | 2007.692 | 0.201133
2790.2 | 0.232261 | 2007.692 | 0.201133
2791.06 | 0.232627 | 2007.692 | 0.201133
2792.16 | 0.233127 | 2019.231 | 0.2038803
2793.3 | 0.233653 | 2019.231 | 0.2038803
2794.23 | 0.234082 | 2019.231 | 0.2038803
2795.5 | 0.234691 | 2019.231 | 0.2038803
2796.5 | 0.235184 | 2019.231 | 0.2038803
2797.57 | 0.23567 | 2030.769 | 0.20674
2798.84 | 0.236252 | 2030.769 | 0.20674
2799.81 | 0.236696 | 2030.769 | 0.20674
2800.96 | 0.237218 | 2030.769 | 0.20674
2802.36 | 0.237839 | 2030.769 | 0.20674
2803.19 | 0.238223 | 2042.308 | 0.2097215
2804.13 | 0.238652 | 2042.308 | 0.2097215
2805.08 | 0.239092 | 2042.308 | 0.2097215
2806.13 | 0.239579 | 2042.308 | 0.2097215
2807.13 | 0.240053 | 2042.308 | 0.2097215
2808.1 | 0.240513 | 2053.846 | 0.2128356
2809.07 | 0.240985 | 2053.846 | 0.2128356
2810.05 | 0.241441 | 2053.846 | 0.2128356
2811.07 | 0.241928 | 2053.846 | 0.2128356
2812.19 | 0.242467 | 2053.846 | 0.2128356
2812.97 | 0.242862 | 2065.385 | 0.2161026
2813.92 | 0.243349 | 2065.385 | 0.2161026
2814.94 | 0.243879 | 2065.385 | 0.2161026
2815.99 | 0.244391 | 2065.385 | 0.2161026
2817.13 | 0.244982 | 2065.385 | 0.2161026
2817.94 | 0.245402 | 2065.385 | 0.2161026
2818.89 | 0.245897 | 2076.923 | 0.2195326
2819.85 | 0.246381 | 2076.923 | 0.2195326
2820.73 | 0.246855 | 2076.923 | 0.2195326
2821.65 | 0.247347 | 2076.923 | 0.2195326
2822.41 | 0.247757 | 2076.923 | 0.2195326
2823.08 | 0.248124 | 2088.462 | 0.2231426
2823.78 | 0.248522 | 2088.462 | 0.2231426
2824.38 | 0.24885 | 2088.462 | 0.2231426
2825 | 0.249185 | 2088.462 | 0.2231426
2825.67 | 0.249586 | 2088.462 | 0.2231426
2826.29 | 0.24994 | 2100 | 0.2269525
2826.94 | 0.250314 | 2100 | 0.2269525
2827.49 | 0.250646 | 2100 | 0.2269525
2828.05 | 0.25098 | 2100 | 0.2269525
2828.5 | 0.251232 | 2100 | 0.2269525
2829.07 | 0.251583 | 2111.538 | 0.2309852
2829.64 | 0.251958 | 2111.538 | 0.2309852
2830.21 | 0.252312 | 2111.538 | 0.2309852
2830.72 | 0.252642 | 2111.538 | 0.2309852
2831.07 | 0.252856 | 2111.538 | 0.2309852
2831.46 | 0.253103 | 2123.077 | 0.2352675
2831.86 | 0.253384 | 2123.077 | 0.2352675
2832.21 | 0.253618 | 2123.077 | 0.2352675
2832.48 | 0.253799 | 2123.077 | 0.2352675
2832.99 | 0.254124 | 2123.077 | 0.2352675
2833.38 | 0.25439 | 2134.615 | 0.2398293
2833.81 | 0.254714 | 2134.615 | 0.2398293
2834.16 | 0.25496 | 2134.615 | 0.2398293
2834.51 | 0.255207 | 2134.615 | 0.2398293
2834.9 | 0.255491 | 2134.615 | 0.2398293
2835.28 | 0.255762 | 2146.154 | 0.2447036
2835.6 | 0.256003 | 2146.154 | 0.2447036
2836.05 | 0.256329 | 2146.154 | 0.2447036
2836.38 | 0.256583 | 2146.154 | 0.2447036
2836.75 | 0.256868 | 2146.154 | 0.2447036
2837.18 | 0.257205 | 2157.692 | 0.2499223
2837.48 | 0.257455 | 2157.692 | 0.2499223
2837.87 | 0.257761 | 2157.692 | 0.2499223
2838.23 | 0.258082 | 2157.692 | 0.2499223
2838.62 | 0.258395 | 2157.692 | 0.2499223
2838.88 | 0.258621 | 2157.692 | 0.2499223
2839.12 | 0.258812 | 2169.231 | 0.2556229
2839.37 | 0.259052 | 2169.231 | 0.2556229
2839.65 | 0.259306 | 2169.231 | 0.2556229
2839.9 | 0.259513 | 2169.231 | 0.2556229
2840.18 | 0.259769 | 2169.231 | 0.2556229
2840.43 | 0.260014 | 2180.769 | 0.2618278
2840.69 | 0.260252 | 2180.769 | 0.2618278
2840.97 | 0.260532 | 2180.769 | 0.2618278
2841.22 | 0.260785 | 2180.769 | 0.2618278
2841.5 | 0.261071 | 2180.769 | 0.2618278
2841.74 | 0.261305 | 2192.308 | 0.2686215
2841.97 | 0.261592 | 2192.308 | 0.2686215
2842.25 | 0.261909 | 2192.308 | 0.2686215
2842.5 | 0.262199 | 2192.308 | 0.2686215
2842.74 | 0.262475 | 2192.308 | 0.2686215
2843 | 0.262819 | 2203.846 | 0.2760943
2843.17 | 0.263006 | 2203.846 | 0.2760943
2843.34 | 0.263235 | 2203.846 | 0.2760943
2843.49 | 0.263446 | 2203.846 | 0.2760943
2843.64 | 0.263646 | 2203.846 | 0.2760943
2843.79 | 0.263874 | 2215.385 | 0.284323
2843.94 | 0.264089 | 2215.385 | 0.284323
2844.09 | 0.26434 | 2215.385 | 0.284323
2844.24 | 0.264601 | 2215.385 | 0.284323
2844.39 | 0.264862 | 2215.385 | 0.284323
2844.56 | 0.265152 | 2226.923 | 0.293356
2844.71 | 0.265462 | 2226.923 | 0.293356
2844.86 | 0.265788 | 2226.923 | 0.293356
2845.01 | 0.266122 | 2226.923 | 0.293356
2845.16 | 0.266492 | 2226.923 | 0.293356
2845.32 | 0.266983 | 2238.462 | 0.3041782
2845.47 | 0.267499 | 2238.462 | 0.3041782
2845.62 | 0.268118 | 2238.462 | 0.3041782
2845.79 | 0.269086 | 2238.462 | 0.3041782
2846.09 | 0.277129 | 2238.462 | 0.3041782
0 | 0 | 0 | 0
0 | 0 | 0 | 0
0 | 0 | 0 | 0
0 | 0 | 0 | 0
0 | 1e-06 | 11.53846 | 0.0009124683
0 | 1e-06 | 11.53846 | 0.0009124683
0.01 | 3e-06 | 11.53846 | 0.0009124683
0.01 | 2e-06 | 11.53846 | 0.0009124683
0.01 | 1e-06 | 23.07692 | 0.001812961
0.01 | 2e-06 | 23.07692 | 0.001812961
0.01 | 1e-06 | 23.07692 | 0.001812961
0.01 | 3e-06 | 34.61538 | 0.002701824
0.01 | 8e-06 | 34.61538 | 0.002701824
0.01 | 4.7e-05 | 34.61538 | 0.002701824
0.01 | 5.3e-05 | 34.61538 | 0.002701824
0.02 | 6.1e-05 | 46.15385 | 0.003579511
0.02 | 6.4e-05 | 46.15385 | 0.003579511
0.02 | 6.4e-05 | 46.15385 | 0.003579511
0.02 | 6.4e-05 | 57.69231 | 0.004446403
0.02 | 6.6e-05 | 57.69231 | 0.004446403
0.02 | 6.4e-05 | 57.69231 | 0.004446403
0.02 | 6.4e-05 | 57.69231 | 0.004446403
0.02 | 6.4e-05 | 69.23077 | 0.00530286
0.02 | 7.1e-05 | 69.23077 | 0.00530286
0.02 | 7.4e-05 | 69.23077 | 0.00530286
0.03 | 7.3e-05 | 69.23077 | 0.00530286
0.03 | 7.3e-05 | 80.76923 | 0.006149224
0.03 | 7.2e-05 | 80.76923 | 0.006149224
0.03 | 7.1e-05 | 80.76923 | 0.006149224
0.03 | 7.1e-05 | 92.30769 | 0.006985821
0.03 | 7e-05 | 92.30769 | 0.006985821
0.03 | 6.9e-05 | 92.30769 | 0.006985821
0.03 | 6.8e-05 | 92.30769 | 0.006985821
0.03 | 6.8e-05 | 103.8462 | 0.00781296
0.03 | 6.7e-05 | 103.8462 | 0.00781296
0.04 | 7.1e-05 | 103.8462 | 0.00781296
0.04 | 7.1e-05 | 115.3846 | 0.008630939
0.04 | 7.1e-05 | 115.3846 | 0.008630939
0.04 | 8.1e-05 | 115.3846 | 0.008630939
0.04 | 8.2e-05 | 115.3846 | 0.008630939
0.04 | 8.2e-05 | 126.9231 | 0.009440042
0.04 | 8.4e-05 | 126.9231 | 0.009440042
0.04 | 8.4e-05 | 126.9231 | 0.009440042
0.04 | 8.4e-05 | 126.9231 | 0.009440042
0.05 | 8.4e-05 | 138.4615 | 0.01024054
0.05 | 8.3e-05 | 138.4615 | 0.01024054
0.05 | 8.3e-05 | 138.4615 | 0.01024054
0.05 | 8.4e-05 | 150 | 0.01103267
0.05 | 8.3e-05 | 150 | 0.01103267
0.05 | 8.2e-05 | 150 | 0.01103267
0.06 | 8.2e-05 | 150 | 0.01103267
0.06 | 8.2e-05 | 161.5385 | 0.0118167
0.06 | 8.2e-05 | 161.5385 | 0.0118167
0.06 | 8.3e-05 | 161.5385 | 0.0118167
0.06 | 8.3e-05 | 173.0769 | 0.0125929
0.07 | 8.3e-05 | 173.0769 | 0.0125929
0.07 | 8.3e-05 | 173.0769 | 0.0125929
0.07 | 8.3e-05 | 173.0769 | 0.0125929
0.08 | 8.6e-05 | 184.6154 | 0.01336147
0.08 | 8.7e-05 | 184.6154 | 0.01336147
0.08 | 8.8e-05 | 184.6154 | 0.01336147
0.09 | 8.8e-05 | 196.1538 | 0.01412265
0.09 | 8.8e-05 | 196.1538 | 0.01412265
0.1 | 8.8e-05 | 196.1538 | 0.01412265
0.1 | 8.9e-05 | 196.1538 | 0.01412265
0.1 | 9e-05 | 207.6923 | 0.01487665
0.11 | 9e-05 | 207.6923 | 0.01487665
0.11 | 9e-05 | 207.6923 | 0.01487665
0.12 | 9.2e-05 | 207.6923 | 0.01487665
0.12 | 9.2e-05 | 219.2308 | 0.01562367
0.13 | 9.3e-05 | 219.2308 | 0.01562367
0.13 | 9.2e-05 | 219.2308 | 0.01562367
0.13 | 8.9e-05 | 230.7692 | 0.01636392
0.14 | 9.1e-05 | 230.7692 | 0.01636392
0.14 | 9.4e-05 | 230.7692 | 0.01636392
0.15 | 9.3e-05 | 230.7692 | 0.01636392
0.15 | 9.2e-05 | 242.3077 | 0.01709758
0.15 | 9.2e-05 | 242.3077 | 0.01709758
0.16 | 9.2e-05 | 242.3077 | 0.01709758
0.16 | 9.3e-05 | 253.8462 | 0.01782483
0.17 | 9.1e-05 | 253.8462 | 0.01782483
0.17 | 9.1e-05 | 253.8462 | 0.01782483
0.18 | 9.2e-05 | 253.8462 | 0.01782483
0.18 | 9.1e-05 | 265.3846 | 0.01854586
0.19 | 9.5e-05 | 265.3846 | 0.01854586
0.2 | 9.6e-05 | 265.3846 | 0.01854586
0.21 | 9.8e-05 | 265.3846 | 0.01854586
0.23 | 9.9e-05 | 276.9231 | 0.01926084
0.24 | 0.000115 | 276.9231 | 0.01926084
0.25 | 0.000131 | 276.9231 | 0.01926084
0.26 | 0.000129 | 288.4615 | 0.01996992
0.27 | 0.000129 | 288.4615 | 0.01996992
0.28 | 0.000129 | 288.4615 | 0.01996992
0.29 | 0.000131 | 288.4615 | 0.01996992
0.3 | 0.000129 | 300 | 0.02067328
0.31 | 0.00013 | 300 | 0.02067328
0.32 | 0.000129 | 300 | 0.02067328
0.34 | 0.00013 | 311.5385 | 0.02137107
0.35 | 0.000129 | 311.5385 | 0.02137107
0.36 | 0.000128 | 311.5385 | 0.02137107
0.38 | 0.000128 | 311.5385 | 0.02137107
0.41 | 0.000128 | 323.0769 | 0.02206344
0.43 | 0.000128 | 323.0769 | 0.02206344
0.45 | 0.000127 | 323.0769 | 0.02206344
0.48 | 0.000124 | 334.6154 | 0.02275053
0.5 | 0.000124 | 334.6154 | 0.02275053
0.52 | 0.000123 | 334.6154 | 0.02275053
0.54 | 0.000122 | 334.6154 | 0.02275053
0.57 | 0.00012 | 346.1538 | 0.02343248
0.59 | 0.000119 | 346.1538 | 0.02343248
0.61 | 0.000117 | 346.1538 | 0.02343248
0.64 | 0.000116 | 346.1538 | 0.02343248
0.66 | 0.00012 | 357.6923 | 0.02410943
0.69 | 0.000121 | 357.6923 | 0.02410943
0.7 | 0.000121 | 357.6923 | 0.02410943
0.73 | 0.000123 | 369.2308 | 0.02478152
0.75 | 0.000121 | 369.2308 | 0.02478152
0.78 | 0.000123 | 369.2308 | 0.02478152
0.79 | 0.000124 | 369.2308 | 0.02478152
0.82 | 0.000122 | 380.7692 | 0.02544887
0.85 | 0.000127 | 380.7692 | 0.02544887
0.87 | 0.000132 | 380.7692 | 0.02544887
0.89 | 0.000136 | 392.3077 | 0.0261116
0.91 | 0.000138 | 392.3077 | 0.0261116
0.94 | 0.000142 | 392.3077 | 0.0261116
0.96 | 0.000143 | 392.3077 | 0.0261116
0.98 | 0.000143 | 403.8462 | 0.02676984
1 | 0.00015 | 403.8462 | 0.02676984
1.03 | 0.000152 | 403.8462 | 0.02676984
1.05 | 0.000151 | 403.8462 | 0.02676984
1.07 | 0.000153 | 415.3846 | 0.0274237
1.1 | 0.000152 | 415.3846 | 0.0274237
1.12 | 0.000151 | 415.3846 | 0.0274237
1.14 | 0.00015 | 426.9231 | 0.0280733
1.16 | 0.000152 | 426.9231 | 0.0280733
1.19 | 0.000158 | 426.9231 | 0.0280733
1.21 | 0.000162 | 426.9231 | 0.0280733
1.23 | 0.000162 | 438.4615 | 0.02871875
1.26 | 0.000159 | 438.4615 | 0.02871875
1.28 | 0.000162 | 438.4615 | 0.02871875
1.31 | 0.000169 | 450 | 0.02936016
1.32 | 0.00017 | 450 | 0.02936016
1.35 | 0.000168 | 450 | 0.02936016
1.37 | 0.000177 | 450 | 0.02936016
1.4 | 0.000179 | 461.5385 | 0.02999762
1.42 | 0.00018 | 461.5385 | 0.02999762
1.44 | 0.000178 | 461.5385 | 0.02999762
1.47 | 0.000177 | 473.0769 | 0.03063126
1.49 | 0.000176 | 473.0769 | 0.03063126
1.51 | 0.000178 | 473.0769 | 0.03063126
1.53 | 0.000177 | 473.0769 | 0.03063126
1.56 | 0.000185 | 484.6154 | 0.03126115
1.58 | 0.000188 | 484.6154 | 0.03126115
1.6 | 0.000191 | 484.6154 | 0.03126115
1.63 | 0.000191 | 484.6154 | 0.03126115
1.65 | 0.000193 | 496.1538 | 0.0318874
1.68 | 0.00019 | 496.1538 | 0.0318874
1.69 | 0.000192 | 496.1538 | 0.0318874
1.72 | 0.000192 | 507.6923 | 0.03251011
1.74 | 0.000198 | 507.6923 | 0.03251011
1.77 | 0.000205 | 507.6923 | 0.03251011
1.78 | 0.000204 | 507.6923 | 0.03251011
1.8 | 0.000213 | 519.2308 | 0.03312936
1.83 | 0.000218 | 519.2308 | 0.03312936
1.85 | 0.000222 | 519.2308 | 0.03312936
1.87 | 0.000225 | 530.7692 | 0.03374525
1.9 | 0.000226 | 530.7692 | 0.03374525
1.92 | 0.000224 | 530.7692 | 0.03374525
1.94 | 0.000226 | 530.7692 | 0.03374525
1.96 | 0.000226 | 542.3077 | 0.03435786
1.99 | 0.00023 | 542.3077 | 0.03435786
2.01 | 0.000233 | 542.3077 | 0.03435786
2.03 | 0.000234 | 542.3077 | 0.03435786
2.06 | 0.000235 | 553.8462 | 0.03496728
2.08 | 0.000233 | 553.8462 | 0.03496728
2.11 | 0.000237 | 553.8462 | 0.03496728
2.12 | 0.000239 | 565.3846 | 0.03557359
2.15 | 0.000246 | 565.3846 | 0.03557359
2.17 | 0.000252 | 565.3846 | 0.03557359
2.2 | 0.000255 | 565.3846 | 0.03557359
2.22 | 0.000255 | 576.9231 | 0.03617687
2.24 | 0.000259 | 576.9231 | 0.03617687
2.27 | 0.000263 | 576.9231 | 0.03617687
2.29 | 0.000263 | 588.4615 | 0.0367772
2.55 | 0.000281 | 588.4615 | 0.0367772
3.3 | 0.000363 | 588.4615 | 0.0367772
4.05 | 0.000447 | 588.4615 | 0.0367772
4.8 | 0.000511 | 600 | 0.03737467
5.3 | 0.000547 | 600 | 0.03737467
6.05 | 0.000608 | 600 | 0.03737467
6.8 | 0.00067 | 611.5385 | 0.03796933
7.55 | 0.000728 | 611.5385 | 0.03796933
8.05 | 0.00077 | 611.5385 | 0.03796933
8.8 | 0.000837 | 611.5385 | 0.03796933
9.55 | 0.000897 | 623.0769 | 0.03856128
10.3 | 0.000962 | 623.0769 | 0.03856128
10.8 | 0.001002 | 623.0769 | 0.03856128
11.55 | 0.001059 | 623.0769 | 0.03856128
12.3 | 0.001131 | 634.6154 | 0.03915057
13.05 | 0.001199 | 634.6154 | 0.03915057
13.55 | 0.001233 | 634.6154 | 0.03915057
14.3 | 0.001308 | 646.1538 | 0.03973729
15.05 | 0.001376 | 646.1538 | 0.03973729
15.8 | 0.001434 | 646.1538 | 0.03973729
16.3 | 0.001473 | 646.1538 | 0.03973729
17.05 | 0.001547 | 657.6923 | 0.0403215
17.8 | 0.001624 | 657.6923 | 0.0403215
18.8 | 0.001731 | 657.6923 | 0.0403215
19.8 | 0.001803 | 669.2308 | 0.04090326
21.3 | 0.001925 | 669.2308 | 0.04090326
22.8 | 0.002058 | 669.2308 | 0.04090326
23.8 | 0.002142 | 669.2308 | 0.04090326
25.3 | 0.002272 | 680.7692 | 0.04148264
26.8 | 0.002409 | 680.7692 | 0.04148264
28.3 | 0.002574 | 680.7692 | 0.04148264
29.3 | 0.002648 | 680.7692 | 0.04148264
30.8 | 0.002785 | 692.3077 | 0.04205972
32.3 | 0.002927 | 692.3077 | 0.04205972
33.8 | 0.003057 | 692.3077 | 0.04205972
34.8 | 0.003153 | 703.8462 | 0.04263454
36.3 | 0.003293 | 703.8462 | 0.04263454
37.8 | 0.003445 | 703.8462 | 0.04263454
39.3 | 0.003581 | 703.8462 | 0.04263454
40.3 | 0.003667 | 715.3846 | 0.04320719
41.8 | 0.003823 | 715.3846 | 0.04320719
43.3 | 0.003964 | 715.3846 | 0.04320719
44.8 | 0.004106 | 726.9231 | 0.0437777
45.8 | 0.004186 | 726.9231 | 0.0437777
47.3 | 0.004333 | 726.9231 | 0.0437777
48.8 | 0.00447 | 726.9231 | 0.0437777
50.3 | 0.004616 | 738.4615 | 0.04434615
51.3 | 0.004709 | 738.4615 | 0.04434615
52.8 | 0.004861 | 738.4615 | 0.04434615
54.3 | 0.004998 | 750 | 0.0449126
55.8 | 0.005132 | 750 | 0.0449126
56.8 | 0.005223 | 750 | 0.0449126
58.3 | 0.005356 | 750 | 0.0449126
59.81 | 0.005496 | 761.5385 | 0.0454771
61.31 | 0.00564 | 761.5385 | 0.0454771
62.31 | 0.005733 | 761.5385 | 0.0454771
63.81 | 0.005878 | 761.5385 | 0.0454771
65.31 | 0.006015 | 773.0769 | 0.04603971
66.81 | 0.006165 | 773.0769 | 0.04603971
67.81 | 0.00626 | 773.0769 | 0.04603971
69.31 | 0.006389 | 784.6154 | 0.04660049
70.81 | 0.006539 | 784.6154 | 0.04660049
72.31 | 0.006679 | 784.6154 | 0.04660049
73.31 | 0.006771 | 784.6154 | 0.04660049
74.81 | 0.006915 | 796.1538 | 0.04715949
76.31 | 0.007068 | 796.1538 | 0.04715949
77.81 | 0.007194 | 796.1538 | 0.04715949
78.81 | 0.007286 | 807.6923 | 0.04771676
80.31 | 0.007416 | 807.6923 | 0.04771676
81.81 | 0.007548 | 807.6923 | 0.04771676
82.81 | 0.00764 | 807.6923 | 0.04771676
84.31 | 0.007765 | 819.2308 | 0.04827237
85.81 | 0.007915 | 819.2308 | 0.04827237
87.31 | 0.008058 | 819.2308 | 0.04827237
88.31 | 0.008155 | 819.2308 | 0.04827237
89.81 | 0.008276 | 830.7692 | 0.04882635
91.31 | 0.008422 | 830.7692 | 0.04882635
92.81 | 0.008557 | 830.7692 | 0.04882635
93.81 | 0.008635 | 842.3077 | 0.04937877
95.31 | 0.008776 | 842.3077 | 0.04937877
96.81 | 0.008916 | 842.3077 | 0.04937877
98.31 | 0.00905 | 842.3077 | 0.04937877
99.31 | 0.009134 | 853.8462 | 0.04992967
100.81 | 0.009267 | 853.8462 | 0.04992967
102.31 | 0.009407 | 853.8462 | 0.04992967
103.81 | 0.009541 | 865.3846 | 0.05047911
104.81 | 0.009623 | 865.3846 | 0.05047911
106.31 | 0.009761 | 865.3846 | 0.05047911
107.81 | 0.009888 | 865.3846 | 0.05047911
109.31 | 0.010034 | 876.9231 | 0.05102713
110.31 | 0.010114 | 876.9231 | 0.05102713
111.81 | 0.010229 | 876.9231 | 0.05102713
113.31 | 0.010374 | 888.4615 | 0.05157379
114.81 | 0.010499 | 888.4615 | 0.05157379
115.81 | 0.010564 | 888.4615 | 0.05157379
117.31 | 0.010689 | 888.4615 | 0.05157379
118.81 | 0.010814 | 900 | 0.05211912
120.31 | 0.010939 | 900 | 0.05211912
121.31 | 0.011019 | 900 | 0.05211912
122.81 | 0.011139 | 900 | 0.05211912
124.31 | 0.011279 | 911.5385 | 0.05266319
125.81 | 0.011394 | 911.5385 | 0.05266319
126.81 | 0.011484 | 911.5385 | 0.05266319
128.31 | 0.011609 | 923.0769 | 0.05320603
129.81 | 0.011724 | 923.0769 | 0.05320603
131.31 | 0.011844 | 923.0769 | 0.05320603
132.31 | 0.011929 | 923.0769 | 0.05320603
133.81 | 0.012049 | 934.6154 | 0.0537477
135.31 | 0.012164 | 934.6154 | 0.0537477
136.31 | 0.012244 | 934.6154 | 0.0537477
138.26 | 0.012389 | 946.1538 | 0.05428823
141.26 | 0.012624 | 946.1538 | 0.05428823
144.26 | 0.012859 | 946.1538 | 0.05428823
146.26 | 0.012999 | 946.1538 | 0.05428823
149.26 | 0.013224 | 957.6923 | 0.05482768
152.26 | 0.013459 | 957.6923 | 0.05482768
155.26 | 0.013674 | 957.6923 | 0.05482768
157.26 | 0.013829 | 957.6923 | 0.05482768
160.26 | 0.014069 | 969.2308 | 0.05536609
163.26 | 0.014294 | 969.2308 | 0.05536609
166.26 | 0.014514 | 969.2308 | 0.05536609
168.26 | 0.014664 | 980.7692 | 0.05590351
171.26 | 0.014879 | 980.7692 | 0.05590351
174.26 | 0.015104 | 980.7692 | 0.05590351
177.26 | 0.015319 | 980.7692 | 0.05590351
179.26 | 0.015459 | 992.3077 | 0.05643997
182.26 | 0.015674 | 992.3077 | 0.05643997
185.26 | 0.015909 | 992.3077 | 0.05643997
185.75 | 0.015944 | 1003.846 | 0.05697552
186.75 | 0.016004 | 1003.846 | 0.05697552
189.75 | 0.016229 | 1003.846 | 0.05697552
192.75 | 0.016419 | 1003.846 | 0.05697552
195.75 | 0.016619 | 1015.385 | 0.05751021
197.75 | 0.016754 | 1015.385 | 0.05751021
200.75 | 0.016964 | 1015.385 | 0.05751021
203.75 | 0.017169 | 1026.923 | 0.05804408
206.75 | 0.017369 | 1026.923 | 0.05804408
208.75 | 0.017504 | 1026.923 | 0.05804408
211.75 | 0.017689 | 1026.923 | 0.05804408
214.75 | 0.017884 | 1038.462 | 0.05857717
217.75 | 0.018064 | 1038.462 | 0.05857717
219.75 | 0.018194 | 1038.462 | 0.05857717
222.75 | 0.018374 | 1038.462 | 0.05857717
225.75 | 0.018559 | 1050 | 0.05910952
228.75 | 0.018774 | 1050 | 0.05910952
230.75 | 0.018894 | 1050 | 0.05910952
233.75 | 0.019094 | 1061.538 | 0.05964118
236.75 | 0.019269 | 1061.538 | 0.05964118
239.75 | 0.019459 | 1061.538 | 0.05964118
241.75 | 0.019584 | 1061.538 | 0.05964118
244.75 | 0.019774 | 1073.077 | 0.06017218
247.75 | 0.019944 | 1073.077 | 0.06017218
249.75 | 0.020074 | 1073.077 | 0.06017218
252.75 | 0.020259 | 1084.615 | 0.06070257
255.75 | 0.020434 | 1084.615 | 0.06070257
258.75 | 0.020604 | 1084.615 | 0.06070257
260.75 | 0.020724 | 1084.615 | 0.06070257
263.75 | 0.020914 | 1096.154 | 0.06123239
266.75 | 0.021114 | 1096.154 | 0.06123239
269.75 | 0.021309 | 1096.154 | 0.06123239
271.75 | 0.021414 | 1096.154 | 0.06123239
274.75 | 0.021584 | 1107.692 | 0.06176168
277.75 | 0.021774 | 1107.692 | 0.06176168
280.76 | 0.021939 | 1107.692 | 0.06176168
284.76 | 0.022184 | 1119.231 | 0.06229048
290.76 | 0.022509 | 1119.231 | 0.06229048
296.76 | 0.022854 | 1119.231 | 0.06229048
302.76 | 0.023204 | 1119.231 | 0.06229048
306.76 | 0.023469 | 1130.769 | 0.06281884
312.76 | 0.023784 | 1130.769 | 0.06281884
318.76 | 0.024119 | 1130.769 | 0.06281884
324.76 | 0.024439 | 1142.308 | 0.06334678
328.58 | 0.024664 | 1142.308 | 0.06334678
334.58 | 0.024979 | 1142.308 | 0.06334678
340.58 | 0.025304 | 1142.308 | 0.06334678
346.58 | 0.025629 | 1153.846 | 0.06387435
350.58 | 0.025859 | 1153.846 | 0.06387435
356.58 | 0.026169 | 1153.846 | 0.06387435
362.58 | 0.026489 | 1153.846 | 0.06387435
368.58 | 0.026799 | 1165.385 | 0.0644016
372.58 | 0.027009 | 1165.385 | 0.0644016
378.58 | 0.027319 | 1165.385 | 0.0644016
384.58 | 0.027614 | 1176.923 | 0.06492855
390.58 | 0.027929 | 1176.923 | 0.06492855
394.58 | 0.028114 | 1176.923 | 0.06492855
400.58 | 0.028439 | 1176.923 | 0.06492855
406.58 | 0.028739 | 1188.462 | 0.06545526
412.58 | 0.029049 | 1188.462 | 0.06545526
416.58 | 0.029249 | 1188.462 | 0.06545526
422.58 | 0.029549 | 1200 | 0.06598176
426.89 | 0.029799 | 1200 | 0.06598176
432.89 | 0.030069 | 1200 | 0.06598176
435.74 | 0.030224 | 1200 | 0.06598176
441.74 | 0.030509 | 1211.538 | 0.06650809
447.74 | 0.030799 | 1211.538 | 0.06650809
450.41 | 0.030939 | 1211.538 | 0.06650809
456.41 | 0.031204 | 1223.077 | 0.06703428
462.41 | 0.031514 | 1223.077 | 0.06703428
468.41 | 0.031809 | 1223.077 | 0.06703428
472.41 | 0.031994 | 1223.077 | 0.06703428
478.41 | 0.032284 | 1234.615 | 0.06756039
484.41 | 0.032564 | 1234.615 | 0.06756039
490.41 | 0.032824 | 1234.615 | 0.06756039
494.41 | 0.033029 | 1234.615 | 0.06756039
500.41 | 0.033279 | 1246.154 | 0.06808644
506.41 | 0.033564 | 1246.154 | 0.06808644
512.41 | 0.033849 | 1246.154 | 0.06808644
516.41 | 0.034059 | 1257.692 | 0.06861248
522.41 | 0.034354 | 1257.692 | 0.06861248
528.41 | 0.034604 | 1257.692 | 0.06861248
534.41 | 0.034899 | 1257.692 | 0.06861248
538.41 | 0.035069 | 1269.231 | 0.06913854
544.41 | 0.035354 | 1269.231 | 0.06913854
550.41 | 0.035629 | 1269.231 | 0.06913854
556.41 | 0.035894 | 1280.769 | 0.06966468
560.41 | 0.036079 | 1280.769 | 0.06966468
566.41 | 0.036354 | 1280.769 | 0.06966468
572.41 | 0.036639 | 1280.769 | 0.06966468
578.41 | 0.036904 | 1292.308 | 0.07019091
582.41 | 0.037094 | 1292.308 | 0.07019091
588.41 | 0.037369 | 1292.308 | 0.07019091
594.41 | 0.037649 | 1292.308 | 0.07019091
600.41 | 0.037899 | 1303.846 | 0.07071729
604.41 | 0.038069 | 1303.846 | 0.07071729
610.41 | 0.038349 | 1303.846 | 0.07071729
616.42 | 0.038624 | 1315.385 | 0.07124386
622.42 | 0.038899 | 1315.385 | 0.07124386
626.42 | 0.039054 | 1315.385 | 0.07124386
630.73 | 0.039319 | 1315.385 | 0.07124386
636.73 | 0.039534 | 1326.923 | 0.07177065
641.29 | 0.039729 | 1326.923 | 0.07177065
645.29 | 0.039904 | 1326.923 | 0.07177065
651.29 | 0.040164 | 1338.462 | 0.0722977
657.29 | 0.040424 | 1338.462 | 0.0722977
661.29 | 0.040584 | 1338.462 | 0.0722977
667.29 | 0.040834 | 1338.462 | 0.0722977
673.29 | 0.041094 | 1350 | 0.07282506
679.29 | 0.041329 | 1350 | 0.07282506
683.29 | 0.041504 | 1350 | 0.07282506
689.29 | 0.041774 | 1361.538 | 0.07335276
695.29 | 0.042019 | 1361.538 | 0.07335276
701.29 | 0.042304 | 1361.538 | 0.07335276
705.29 | 0.042454 | 1361.538 | 0.07335276
711.29 | 0.042719 | 1373.077 | 0.07388085
717.29 | 0.042959 | 1373.077 | 0.07388085
723.29 | 0.043199 | 1373.077 | 0.07388085
727.29 | 0.043354 | 1373.077 | 0.07388085
733.29 | 0.043639 | 1384.615 | 0.07440936
739.29 | 0.043909 | 1384.615 | 0.07440936
745.29 | 0.044144 | 1384.615 | 0.07440936
749.29 | 0.044334 | 1396.154 | 0.07493833
755.29 | 0.044559 | 1396.154 | 0.07493833
761.29 | 0.044834 | 1396.154 | 0.07493833
767.29 | 0.045054 | 1396.154 | 0.07493833
771.29 | 0.045244 | 1407.692 | 0.07546781
777.29 | 0.045474 | 1407.692 | 0.07546781
783.29 | 0.045744 | 1407.692 | 0.07546781
789.29 | 0.045984 | 1419.231 | 0.07599783
793.29 | 0.046144 | 1419.231 | 0.07599783
799.29 | 0.046349 | 1419.231 | 0.07599783
805.29 | 0.046584 | 1419.231 | 0.07599783
811.29 | 0.046804 | 1430.769 | 0.07652844
815.29 | 0.046979 | 1430.769 | 0.07652844
821.29 | 0.047234 | 1430.769 | 0.07652844
827.29 | 0.047489 | 1430.769 | 0.07652844
833.29 | 0.047724 | 1442.308 | 0.07705968
837.29 | 0.047899 | 1442.308 | 0.07705968
843.29 | 0.048159 | 1442.308 | 0.07705968
849.29 | 0.048399 | 1453.846 | 0.07759159
855.29 | 0.048664 | 1453.846 | 0.07759159
859.29 | 0.048834 | 1453.846 | 0.07759159
865.29 | 0.049054 | 1453.846 | 0.07759159
871.29 | 0.049304 | 1465.385 | 0.07812422
877.29 | 0.049539 | 1465.385 | 0.07812422
881.29 | 0.049699 | 1465.385 | 0.07812422
887.29 | 0.049934 | 1476.923 | 0.07865759
893.29 | 0.050184 | 1476.923 | 0.07865759
897.29 | 0.050344 | 1476.923 | 0.07865759
903.29 | 0.050594 | 1476.923 | 0.07865759
909.29 | 0.050819 | 1488.462 | 0.07919177
913.87 | 0.051004 | 1488.462 | 0.07919177
917.87 | 0.051154 | 1488.462 | 0.07919177
923.87 | 0.051384 | 1500 | 0.07972679
929.87 | 0.051639 | 1500 | 0.07972679
935.87 | 0.051864 | 1500 | 0.07972679
939.87 | 0.052034 | 1500 | 0.07972679
945.87 | 0.052269 | 1511.538 | 0.08026269
951.87 | 0.052509 | 1511.538 | 0.08026269
957.87 | 0.052739 | 1511.538 | 0.08026269
961.19 | 0.052879 | 1511.538 | 0.08026269
967.19 | 0.053134 | 1523.077 | 0.08079952
973.19 | 0.053364 | 1523.077 | 0.08079952
979.19 | 0.053609 | 1523.077 | 0.08079952
982.81 | 0.053734 | 1534.615 | 0.08133732
988.81 | 0.054004 | 1534.615 | 0.08133732
994.81 | 0.054224 | 1534.615 | 0.08133732
1000.81 | 0.054449 | 1534.615 | 0.08133732
1004.81 | 0.054609 | 1546.154 | 0.08187614
1010.81 | 0.054844 | 1546.154 | 0.08187614
1016.81 | 0.055064 | 1546.154 | 0.08187614
1022.81 | 0.055309 | 1557.692 | 0.08241602
1026.81 | 0.055474 | 1557.692 | 0.08241602
1032.82 | 0.055699 | 1557.692 | 0.08241602
1038.82 | 0.055934 | 1557.692 | 0.08241602
1044.82 | 0.056174 | 1569.231 | 0.08295701
1048.82 | 0.056334 | 1569.231 | 0.08295701
1054.82 | 0.056559 | 1569.231 | 0.08295701
1060.82 | 0.056814 | 1569.231 | 0.08295701
1066.82 | 0.057034 | 1580.769 | 0.08349915
1070.82 | 0.057189 | 1580.769 | 0.08349915
1076.82 | 0.057419 | 1580.769 | 0.08349915
1082.82 | 0.057654 | 1592.308 | 0.0840425
1088.82 | 0.057869 | 1592.308 | 0.0840425
1092.82 | 0.058034 | 1592.308 | 0.0840425
1098.82 | 0.058269 | 1592.308 | 0.0840425
1104.82 | 0.058454 | 1603.846 | 0.08458709
1108.92 | 0.058654 | 1603.846 | 0.08458709
1112.92 | 0.058794 | 1603.846 | 0.08458709
1118.92 | 0.059049 | 1615.385 | 0.08513298
1123.68 | 0.059214 | 1615.385 | 0.08513298
1127.68 | 0.059374 | 1615.385 | 0.08513298
1133.68 | 0.059614 | 1615.385 | 0.08513298
1139.68 | 0.059844 | 1626.923 | 0.08568022
1145.68 | 0.060094 | 1626.923 | 0.08568022
1149.68 | 0.060224 | 1626.923 | 0.08568022
1155.68 | 0.060444 | 1638.462 | 0.08622885
1161.68 | 0.060689 | 1638.462 | 0.08622885
1167.68 | 0.060909 | 1638.462 | 0.08622885
1169.83 | 0.061019 | 1638.462 | 0.08622885
1175.1 | 0.061199 | 1650 | 0.08677892
1181.1 | 0.061434 | 1650 | 0.08677892
1187.1 | 0.061659 | 1650 | 0.08677892
1191.1 | 0.061834 | 1650 | 0.08677892
1197.1 | 0.062034 | 1661.538 | 0.08733049
1203.1 | 0.062274 | 1661.538 | 0.08733049
1209.1 | 0.062504 | 1661.538 | 0.08733049
1213.1 | 0.062654 | 1673.077 | 0.08788361
1219.1 | 0.062904 | 1673.077 | 0.08788361
1225.1 | 0.063099 | 1673.077 | 0.08788361
1231.1 | 0.063344 | 1673.077 | 0.08788361
1235.1 | 0.063499 | 1684.615 | 0.08843833
1241.1 | 0.063729 | 1684.615 | 0.08843833
1247.1 | 0.063949 | 1684.615 | 0.08843833
1253.1 | 0.064189 | 1696.154 | 0.0889947
1257.1 | 0.064329 | 1696.154 | 0.0889947
1263.1 | 0.064574 | 1696.154 | 0.0889947
1267.1 | 0.064664 | 1696.154 | 0.0889947
1273.1 | 0.064864 | 1707.692 | 0.08955277
1277.1 | 0.065029 | 1707.692 | 0.08955277
1283.1 | 0.065279 | 1707.692 | 0.08955277
1289.1 | 0.065514 | 1707.692 | 0.08955277
1295.02 | 0.065709 | 1719.231 | 0.09011261
1299.02 | 0.065834 | 1719.231 | 0.09011261
1305.02 | 0.066079 | 1719.231 | 0.09011261
1311.02 | 0.066349 | 1730.769 | 0.09067426
1317.02 | 0.066559 | 1730.769 | 0.09067426
1321.02 | 0.066689 | 1730.769 | 0.09067426
1327.02 | 0.066934 | 1730.769 | 0.09067426
1333.02 | 0.067159 | 1742.308 | 0.09123778
1336.26 | 0.067264 | 1742.308 | 0.09123778
1336.26 | 0.067264 | 1742.308 | 0.09123778
1340.26 | 0.067374 | 1753.846 | 0.09180324
1345.9 | 0.067525 | 1753.846 | 0.09180324
1347.9 | 0.067612 | 1753.846 | 0.09180324
1353.9 | 0.067818 | 1753.846 | 0.09180324
1359.9 | 0.068044 | 1765.385 | 0.09237068
1365.9 | 0.068266 | 1765.385 | 0.09237068
1369.9 | 0.068424 | 1765.385 | 0.09237068
1375.9 | 0.068662 | 1776.923 | 0.09294017
1381.9 | 0.068879 | 1776.923 | 0.09294017
1387.9 | 0.069106 | 1776.923 | 0.09294017
1391.9 | 0.069252 | 1776.923 | 0.09294017
1397.91 | 0.069472 | 1788.462 | 0.09351177
1403.91 | 0.069693 | 1788.462 | 0.09351177
1409.91 | 0.069931 | 1788.462 | 0.09351177
1413.91 | 0.070077 | 1788.462 | 0.09351177
1419.91 | 0.070297 | 1800 | 0.09408555
1425.91 | 0.070528 | 1800 | 0.09408555
1431.91 | 0.070761 | 1800 | 0.09408555
1435.91 | 0.070901 | 1811.538 | 0.09466156
1441.91 | 0.071115 | 1811.538 | 0.09466156
1447.91 | 0.071358 | 1811.538 | 0.09466156
1453.91 | 0.071593 | 1811.538 | 0.09466156
1457.91 | 0.071765 | 1823.077 | 0.09523986
1463.91 | 0.071963 | 1823.077 | 0.09523986
1469.91 | 0.072195 | 1823.077 | 0.09523986
1475.91 | 0.072434 | 1834.615 | 0.09582054
1479.91 | 0.072595 | 1834.615 | 0.09582054
1485.91 | 0.072796 | 1834.615 | 0.09582054
1491.91 | 0.073057 | 1834.615 | 0.09582054
1497.91 | 0.073263 | 1846.154 | 0.09640364
1501.91 | 0.073422 | 1846.154 | 0.09640364
1506.59 | 0.073591 | 1846.154 | 0.09640364
1512.59 | 0.073812 | 1846.154 | 0.09640364
1518.59 | 0.074091 | 1857.692 | 0.09698925
1522.59 | 0.074218 | 1857.692 | 0.09698925
1528.59 | 0.074472 | 1857.692 | 0.09698925
1534.59 | 0.074701 | 1869.231 | 0.09757742
1540.59 | 0.074944 | 1869.231 | 0.09757742
1544.59 | 0.075089 | 1869.231 | 0.09757742
1550.59 | 0.075337 | 1869.231 | 0.09757742
1556.59 | 0.075561 | 1880.769 | 0.09816824
1560.59 | 0.07571 | 1880.769 | 0.09816824
1566.59 | 0.075935 | 1880.769 | 0.09816824
1572.59 | 0.076148 | 1892.308 | 0.09876178
1578.59 | 0.076405 | 1892.308 | 0.09876178
1582.59 | 0.076569 | 1892.308 | 0.09876178
1588.59 | 0.076792 | 1892.308 | 0.09876178
1594.59 | 0.077019 | 1903.846 | 0.0993581
1600.59 | 0.077268 | 1903.846 | 0.0993581
1604.59 | 0.077413 | 1903.846 | 0.0993581
1610.59 | 0.077638 | 1915.385 | 0.09995729
1616.59 | 0.077893 | 1915.385 | 0.09995729
1622.59 | 0.078143 | 1915.385 | 0.09995729
1626.59 | 0.078308 | 1915.385 | 0.09995729
1632.59 | 0.078533 | 1926.923 | 0.1005594
1638.59 | 0.078793 | 1926.923 | 0.1005594
1644.59 | 0.079008 | 1926.923 | 0.1005594
1648.59 | 0.079178 | 1926.923 | 0.1005594
1654.59 | 0.079398 | 1938.462 | 0.1011646
1660.59 | 0.079633 | 1938.462 | 0.1011646
1666.59 | 0.079868 | 1938.462 | 0.1011646
1670.59 | 0.080023 | 1950 | 0.1017728
1676.59 | 0.080253 | 1950 | 0.1017728
1682.59 | 0.080478 | 1950 | 0.1017728
1688.59 | 0.080723 | 1950 | 0.1017728
1692.6 | 0.080873 | 1961.538 | 0.1023843
1698.6 | 0.081128 | 1961.538 | 0.1023843
1704.6 | 0.081348 | 1961.538 | 0.1023843
1710.6 | 0.081588 | 1973.077 | 0.102999
1714.6 | 0.081723 | 1973.077 | 0.102999
1720.6 | 0.081973 | 1973.077 | 0.102999
1726.6 | 0.082193 | 1973.077 | 0.102999
1732.6 | 0.082453 | 1984.615 | 0.1036171
1736.6 | 0.082608 | 1984.615 | 0.1036171
1742.6 | 0.082838 | 1984.615 | 0.1036171
1748.6 | 0.083073 | 1984.615 | 0.1036171
1754.6 | 0.083303 | 1996.154 | 0.1042386
1758.6 | 0.083468 | 1996.154 | 0.1042386
1764.6 | 0.083698 | 1996.154 | 0.1042386
1770.6 | 0.083928 | 2007.692 | 0.1048636
1776.6 | 0.084168 | 2007.692 | 0.1048636
1780.6 | 0.084313 | 2007.692 | 0.1048636
1786.6 | 0.084543 | 2007.692 | 0.1048636
1792.6 | 0.084793 | 2019.231 | 0.1054923
1796.6 | 0.084928 | 2019.231 | 0.1054923
1802.6 | 0.085178 | 2019.231 | 0.1054923
1808.6 | 0.085428 | 2030.769 | 0.1061246
1814.6 | 0.085673 | 2030.769 | 0.1061246
1818.6 | 0.085833 | 2030.769 | 0.1061246
1824.6 | 0.086058 | 2030.769 | 0.1061246
1830.6 | 0.086293 | 2042.308 | 0.1067608
1836.6 | 0.086543 | 2042.308 | 0.1067608
1840.6 | 0.086703 | 2042.308 | 0.1067608
1846.6 | 0.086948 | 2053.846 | 0.1074009
1852.6 | 0.087158 | 2053.846 | 0.1074009
1858.6 | 0.087413 | 2053.846 | 0.1074009
1862.6 | 0.087573 | 2053.846 | 0.1074009
1868.6 | 0.087818 | 2065.385 | 0.108045
1872.76 | 0.087973 | 2065.385 | 0.108045
1878.76 | 0.088228 | 2065.385 | 0.108045
1882.76 | 0.088353 | 2065.385 | 0.108045
1888.76 | 0.088633 | 2076.923 | 0.1086932
1894.76 | 0.088858 | 2076.923 | 0.1086932
1900.76 | 0.089108 | 2076.923 | 0.1086932
1904.76 | 0.089268 | 2088.462 | 0.1093457
1910.76 | 0.089533 | 2088.462 | 0.1093457
1916.76 | 0.089763 | 2088.462 | 0.1093457
1922.76 | 0.090003 | 2088.462 | 0.1093457
1926.76 | 0.090178 | 2100 | 0.1100025
1932.76 | 0.090408 | 2100 | 0.1100025
1938.06 | 0.090658 | 2100 | 0.1100025
1944.06 | 0.090883 | 2111.538 | 0.1106637
1947.84 | 0.091028 | 2111.538 | 0.1106637
1953.84 | 0.091278 | 2111.538 | 0.1106637
1959.84 | 0.091508 | 2111.538 | 0.1106637
1965.84 | 0.091768 | 2123.077 | 0.1113295
1969.84 | 0.091918 | 2123.077 | 0.1113295
1975.84 | 0.092158 | 2123.077 | 0.1113295
1981.84 | 0.092418 | 2123.077 | 0.1113295
1986.65 | 0.092608 | 2134.615 | 0.112
1990.65 | 0.092778 | 2134.615 | 0.112
1995.92 | 0.092983 | 2134.615 | 0.112
2001.92 | 0.093238 | 2146.154 | 0.1126753
2005.92 | 0.093413 | 2146.154 | 0.1126753
2011.92 | 0.093618 | 2146.154 | 0.1126753
2017.92 | 0.093863 | 2146.154 | 0.1126753
2023.92 | 0.094128 | 2157.692 | 0.1133555
2027.92 | 0.094273 | 2157.692 | 0.1133555
2033.92 | 0.094523 | 2157.692 | 0.1133555
2039.92 | 0.094778 | 2169.231 | 0.1140408
2045.92 | 0.095023 | 2169.231 | 0.1140408
2049.92 | 0.095188 | 2169.231 | 0.1140408
2055.92 | 0.095428 | 2169.231 | 0.1140408
2061.92 | 0.095663 | 2180.769 | 0.1147313
2067.92 | 0.095913 | 2180.769 | 0.1147313
2071.92 | 0.096068 | 2180.769 | 0.1147313
2077.92 | 0.096308 | 2180.769 | 0.1147313
2083.92 | 0.096563 | 2192.308 | 0.1154271
2089.92 | 0.096798 | 2192.308 | 0.1154271
2093.92 | 0.096983 | 2192.308 | 0.1154271
2099.92 | 0.097218 | 2203.846 | 0.1161285
2105.92 | 0.097483 | 2203.846 | 0.1161285
2111.22 | 0.097728 | 2203.846 | 0.1161285
2114.23 | 0.097848 | 2203.846 | 0.1161285
2120.23 | 0.098078 | 2215.385 | 0.1168355
2126.23 | 0.098333 | 2215.385 | 0.1168355
2130.42 | 0.098503 | 2215.385 | 0.1168355
2134.42 | 0.098683 | 2226.923 | 0.1175483
2139.19 | 0.098873 | 2226.923 | 0.1175483
2145.19 | 0.099118 | 2226.923 | 0.1175483
2151.19 | 0.099378 | 2226.923 | 0.1175483
2155.09 | 0.099553 | 2238.462 | 0.118267
2160.61 | 0.099793 | 2238.462 | 0.118267
2165.98 | 0.100018 | 2238.462 | 0.118267
2171.98 | 0.100253 | 2250 | 0.1189918
2175.98 | 0.100433 | 2250 | 0.1189918
2178.71 | 0.100538 | 2250 | 0.1189918
2183.87 | 0.100783 | 2250 | 0.1189918
2189.87 | 0.101013 | 2261.538 | 0.119723
2193.87 | 0.101173 | 2261.538 | 0.119723
2199.87 | 0.101443 | 2261.538 | 0.119723
2205.88 | 0.101693 | 2261.538 | 0.119723
2211.88 | 0.101943 | 2273.077 | 0.1204606
2215.88 | 0.102113 | 2273.077 | 0.1204606
2221.88 | 0.102363 | 2273.077 | 0.1204606
2227.88 | 0.102623 | 2284.615 | 0.1212048
2231.88 | 0.102793 | 2284.615 | 0.1212048
2237.88 | 0.103033 | 2284.615 | 0.1212048
2243.88 | 0.103283 | 2284.615 | 0.1212048
2249.88 | 0.103533 | 2296.154 | 0.1219559
2253.88 | 0.103698 | 2296.154 | 0.1219559
2259.88 | 0.103948 | 2296.154 | 0.1219559
2265.88 | 0.104208 | 2307.692 | 0.122714
2271.88 | 0.104493 | 2307.692 | 0.122714
2275.88 | 0.104693 | 2307.692 | 0.122714
2281.88 | 0.104898 | 2307.692 | 0.122714
2287.88 | 0.105173 | 2319.231 | 0.1234794
2293.88 | 0.105438 | 2319.231 | 0.1234794
2297.88 | 0.105603 | 2319.231 | 0.1234794
2303.88 | 0.105873 | 2319.231 | 0.1234794
2309.88 | 0.106138 | 2330.769 | 0.1242522
2315.88 | 0.106378 | 2330.769 | 0.1242522
2319.88 | 0.106573 | 2330.769 | 0.1242522
2323.39 | 0.106743 | 2342.308 | 0.1250327
2329.39 | 0.106978 | 2342.308 | 0.1250327
2335.39 | 0.107248 | 2342.308 | 0.1250327
2339.39 | 0.107428 | 2342.308 | 0.1250327
2344.76 | 0.107683 | 2353.846 | 0.1258211
2350.76 | 0.107928 | 2353.846 | 0.1258211
2356.76 | 0.108208 | 2353.846 | 0.1258211
2360.76 | 0.108383 | 2365.385 | 0.1266176
2366.76 | 0.108658 | 2365.385 | 0.1266176
2372.76 | 0.108933 | 2365.385 | 0.1266176
2378.76 | 0.109178 | 2365.385 | 0.1266176
2382.76 | 0.109378 | 2376.923 | 0.1274225
2388.76 | 0.109633 | 2376.923 | 0.1274225
2394.76 | 0.109908 | 2376.923 | 0.1274225
2400.76 | 0.110188 | 2388.462 | 0.1282361
2404.76 | 0.110368 | 2388.462 | 0.1282361
2410.76 | 0.110623 | 2388.462 | 0.1282361
2416.76 | 0.110903 | 2388.462 | 0.1282361
2422.76 | 0.111173 | 2400 | 0.1290586
2426.76 | 0.111348 | 2400 | 0.1290586
2432.76 | 0.111623 | 2400 | 0.1290586
2438.76 | 0.111893 | 2400 | 0.1290586
2444.76 | 0.112138 | 2411.538 | 0.1298902
2448.76 | 0.112333 | 2411.538 | 0.1298902
2454.76 | 0.112588 | 2411.538 | 0.1298902
2460.76 | 0.112883 | 2423.077 | 0.1307314
2464.76 | 0.113073 | 2423.077 | 0.1307314
2470.76 | 0.113343 | 2423.077 | 0.1307314
2476.76 | 0.113613 | 2423.077 | 0.1307314
2482.76 | 0.113898 | 2434.615 | 0.1315823
2486.76 | 0.114093 | 2434.615 | 0.1315823
2489.15 | 0.114193 | 2434.615 | 0.1315823
2495.15 | 0.114533 | 2446.154 | 0.1324433
2501.15 | 0.114793 | 2446.154 | 0.1324433
2505.15 | 0.114978 | 2446.154 | 0.1324433
2511.15 | 0.115268 | 2446.154 | 0.1324433
2517.15 | 0.115528 | 2457.692 | 0.1333148
2523.15 | 0.115813 | 2457.692 | 0.1333148
2527.15 | 0.115998 | 2457.692 | 0.1333148
2533.15 | 0.116268 | 2457.692 | 0.1333148
2539.15 | 0.116573 | 2469.231 | 0.134197
2545.15 | 0.116823 | 2469.231 | 0.134197
2549.15 | 0.117018 | 2469.231 | 0.134197
2555.15 | 0.117288 | 2480.769 | 0.1350904
2561.15 | 0.117578 | 2480.769 | 0.1350904
2567.15 | 0.117853 | 2480.769 | 0.1350904
2571.15 | 0.118053 | 2480.769 | 0.1350904
2577.16 | 0.118303 | 2492.308 | 0.1359953
2583.16 | 0.118603 | 2492.308 | 0.1359953
2589.16 | 0.118888 | 2492.308 | 0.1359953
2593.16 | 0.119068 | 2503.846 | 0.1369122
2599.16 | 0.119358 | 2503.846 | 0.1369122
2605.16 | 0.119653 | 2503.846 | 0.1369122
2611.16 | 0.119923 | 2503.846 | 0.1369122
2615.16 | 0.120128 | 2515.385 | 0.1378413
2621.16 | 0.120418 | 2515.385 | 0.1378413
2627.16 | 0.120683 | 2515.385 | 0.1378413
2632.65 | 0.120973 | 2526.923 | 0.1387833
2636.65 | 0.121153 | 2526.923 | 0.1387833
2642.65 | 0.121473 | 2526.923 | 0.1387833
2648.65 | 0.121748 | 2526.923 | 0.1387833
2654.65 | 0.122043 | 2538.462 | 0.1397385
2658.65 | 0.122233 | 2538.462 | 0.1397385
2664.65 | 0.122518 | 2538.462 | 0.1397385
2670.04 | 0.122778 | 2538.462 | 0.1397385
2674.04 | 0.122953 | 2550 | 0.1407073
2680.04 | 0.123268 | 2550 | 0.1407073
2684.08 | 0.123468 | 2550 | 0.1407073
2688.54 | 0.123688 | 2561.538 | 0.1416903
2691.65 | 0.123838 | 2561.538 | 0.1416903
2697.65 | 0.124163 | 2561.538 | 0.1416903
2703.65 | 0.124478 | 2561.538 | 0.1416903
2709.02 | 0.124733 | 2573.077 | 0.142688
2713.02 | 0.124933 | 2573.077 | 0.142688
2719.02 | 0.125203 | 2573.077 | 0.142688
2725.02 | 0.125503 | 2584.615 | 0.1437009
2731.02 | 0.125813 | 2584.615 | 0.1437009
2735.02 | 0.126008 | 2584.615 | 0.1437009
2741.02 | 0.126308 | 2584.615 | 0.1437009
2747.02 | 0.126578 | 2596.154 | 0.1447296
2753.02 | 0.126898 | 2596.154 | 0.1447296
2757.02 | 0.127098 | 2596.154 | 0.1447296
2763.02 | 0.127403 | 2596.154 | 0.1447296
2769.02 | 0.127688 | 2607.692 | 0.1457746
2775.02 | 0.128008 | 2607.692 | 0.1457746
2777.05 | 0.128118 | 2607.692 | 0.1457746
2783.05 | 0.128418 | 2619.231 | 0.1468366
2789.05 | 0.128693 | 2619.231 | 0.1468366
2795.05 | 0.129008 | 2619.231 | 0.1468366
2799.05 | 0.129218 | 2619.231 | 0.1468366
2805.05 | 0.129523 | 2630.769 | 0.1479163
2811.05 | 0.129843 | 2630.769 | 0.1479163
2817.05 | 0.130168 | 2630.769 | 0.1479163
2821.05 | 0.130388 | 2642.308 | 0.1490144
2827.05 | 0.130713 | 2642.308 | 0.1490144
2833.05 | 0.131008 | 2642.308 | 0.1490144
2839.05 | 0.131328 | 2642.308 | 0.1490144
2843.05 | 0.131538 | 2653.846 | 0.1501315
2849.05 | 0.131878 | 2653.846 | 0.1501315
2855.05 | 0.132188 | 2653.846 | 0.1501315
2861.05 | 0.132498 | 2665.385 | 0.1512686
2865.05 | 0.132723 | 2665.385 | 0.1512686
2871.05 | 0.133038 | 2665.385 | 0.1512686
2877.05 | 0.133383 | 2665.385 | 0.1512686
2881.28 | 0.133618 | 2676.923 | 0.1524263
2881.28 | 0.133618 | 2676.923 | 0.1524263
2881.39 | 0.133618 | 2676.923 | 0.1524263
2887.28 | 0.133903 | 2676.923 | 0.1524263
2891.28 | 0.134092 | 2688.462 | 0.1536057
2897.28 | 0.134406 | 2688.462 | 0.1536057
2903.28 | 0.134734 | 2688.462 | 0.1536057
2909.28 | 0.135051 | 2700 | 0.1548076
2913.28 | 0.135234 | 2700 | 0.1548076
2919.28 | 0.13557 | 2700 | 0.1548076
2925.28 | 0.135885 | 2700 | 0.1548076
2931.28 | 0.136232 | 2711.538 | 0.156033
2935.28 | 0.136458 | 2711.538 | 0.156033
2941.28 | 0.13675 | 2711.538 | 0.156033
2947.28 | 0.1371 | 2723.077 | 0.1572831
2953.28 | 0.137414 | 2723.077 | 0.1572831
2957.28 | 0.137629 | 2723.077 | 0.1572831
2963.28 | 0.137959 | 2723.077 | 0.1572831
2969.28 | 0.138297 | 2734.615 | 0.1585591
2974.05 | 0.13857 | 2734.615 | 0.1585591
2978.05 | 0.138787 | 2734.615 | 0.1585591
2984.05 | 0.13914 | 2734.615 | 0.1585591
2990.05 | 0.139467 | 2746.154 | 0.1598621
2994.49 | 0.139741 | 2746.154 | 0.1598621
2998.5 | 0.139977 | 2746.154 | 0.1598621
3004.5 | 0.140297 | 2757.692 | 0.1611934
3010.5 | 0.140678 | 2757.692 | 0.1611934
3016.5 | 0.14104 | 2757.692 | 0.1611934
3020.5 | 0.141286 | 2757.692 | 0.1611934
3026.5 | 0.141657 | 2769.231 | 0.1625545
3032.5 | 0.142039 | 2769.231 | 0.1625545
3038.5 | 0.14241 | 2769.231 | 0.1625545
3042.5 | 0.142667 | 2780.769 | 0.1639468
3048.5 | 0.143031 | 2780.769 | 0.1639468
3054.5 | 0.143405 | 2780.769 | 0.1639468
3060.5 | 0.14376 | 2780.769 | 0.1639468
3064.5 | 0.144023 | 2792.308 | 0.165372
3070.5 | 0.144403 | 2792.308 | 0.165372
3076.5 | 0.144768 | 2792.308 | 0.165372
3082.5 | 0.145128 | 2803.846 | 0.1668319
3086.5 | 0.145388 | 2803.846 | 0.1668319
3092.5 | 0.145773 | 2803.846 | 0.1668319
3098.5 | 0.146158 | 2803.846 | 0.1668319
3104.5 | 0.146533 | 2815.385 | 0.1683284
3108.5 | 0.146778 | 2815.385 | 0.1683284
3114.5 | 0.147168 | 2815.385 | 0.1683284
3120.5 | 0.147548 | 2815.385 | 0.1683284
3124.5 | 0.147803 | 2826.923 | 0.1698632
3130.5 | 0.148183 | 2826.923 | 0.1698632
3136.5 | 0.148563 | 2826.923 | 0.1698632
3142.5 | 0.148998 | 2838.462 | 0.1714387
3146.5 | 0.149273 | 2838.462 | 0.1714387
3152.5 | 0.149653 | 2838.462 | 0.1714387
3158.5 | 0.150043 | 2838.462 | 0.1714387
3164.5 | 0.150428 | 2850 | 0.1730571
3168.5 | 0.150683 | 2850 | 0.1730571
3174.5 | 0.151058 | 2850 | 0.1730571
3180.5 | 0.151463 | 2861.538 | 0.1747208
3186.5 | 0.151883 | 2861.538 | 0.1747208
3190.5 | 0.152158 | 2861.538 | 0.1747208
3196.5 | 0.152583 | 2861.538 | 0.1747208
3202.5 | 0.152993 | 2873.077 | 0.1764327
3208.5 | 0.153403 | 2873.077 | 0.1764327
3212.5 | 0.153688 | 2873.077 | 0.1764327
3218.5 | 0.154123 | 2873.077 | 0.1764327
3224.5 | 0.154558 | 2884.615 | 0.1781956
3230.5 | 0.154983 | 2884.615 | 0.1781956
3234.5 | 0.155278 | 2884.615 | 0.1781956
3240.5 | 0.155703 | 2896.154 | 0.1800128
3246.5 | 0.156138 | 2896.154 | 0.1800128
3252.5 | 0.156588 | 2896.154 | 0.1800128
3256.5 | 0.156868 | 2896.154 | 0.1800128
3262.5 | 0.157323 | 2907.692 | 0.1818879
3268.5 | 0.157768 | 2907.692 | 0.1818879
3274.5 | 0.158218 | 2907.692 | 0.1818879
3278.5 | 0.158533 | 2919.231 | 0.1838246
3283.8 | 0.158943 | 2919.231 | 0.1838246
3289.8 | 0.159383 | 2919.231 | 0.1838246
3295.8 | 0.159853 | 2919.231 | 0.1838246
3299.8 | 0.160158 | 2930.769 | 0.1858271
3305.8 | 0.160638 | 2930.769 | 0.1858271
3311.8 | 0.161133 | 2930.769 | 0.1858271
3317.8 | 0.161603 | 2942.308 | 0.1879019
3321.8 | 0.161923 | 2942.308 | 0.1879019
3327.8 | 0.162388 | 2942.308 | 0.1879019
3333.8 | 0.162878 | 2942.308 | 0.1879019
3337.8 | 0.163203 | 2953.846 | 0.1900533
3343.8 | 0.163703 | 2953.846 | 0.1900533
3349.8 | 0.164223 | 2953.846 | 0.1900533
3355.8 | 0.164738 | 2953.846 | 0.1900533
3359.8 | 0.165103 | 2965.385 | 0.1922873
3365.8 | 0.165618 | 2965.385 | 0.1922873
3371.8 | 0.166153 | 2965.385 | 0.1922873
3377.8 | 0.166693 | 2976.923 | 0.1946107
3381.8 | 0.167058 | 2976.923 | 0.1946107
3387.8 | 0.167588 | 2976.923 | 0.1946107
3393.8 | 0.168153 | 2976.923 | 0.1946107
3399.8 | 0.168733 | 2988.462 | 0.1970307
3403.8 | 0.169108 | 2988.462 | 0.1970307
3409.8 | 0.169693 | 2988.462 | 0.1970307
3415.8 | 0.170278 | 3000 | 0.1995555
3421.8 | 0.170868 | 3000 | 0.1995555
3425.8 | 0.171273 | 3000 | 0.1995555
3431.8 | 0.171903 | 3000 | 0.1995555
3437.8 | 0.172538 | 3011.538 | 0.2021943
3443.8 | 0.173173 | 3011.538 | 0.2021943
3447.8 | 0.173618 | 3011.538 | 0.2021943
3453.8 | 0.174308 | 3011.538 | 0.2021943
3459.8 | 0.175008 | 3023.077 | 0.2049575
3465.8 | 0.175658 | 3023.077 | 0.2049575
3469.8 | 0.176108 | 3023.077 | 0.2049575
3475.8 | 0.176833 | 3034.615 | 0.2078568
3481.8 | 0.177538 | 3034.615 | 0.2078568
3487.8 | 0.178268 | 3034.615 | 0.2078568
3491.8 | 0.178773 | 3034.615 | 0.2078568
3497.8 | 0.179538 | 3046.154 | 0.2109051
3503.8 | 0.180353 | 3046.154 | 0.2109051
3509.8 | 0.181173 | 3046.154 | 0.2109051
3513.8 | 0.181738 | 3057.692 | 0.2141168
3517.8 | 0.182343 | 3057.692 | 0.2141168
3521.8 | 0.182937 | 3057.692 | 0.2141168
3527.8 | 0.183731 | 3057.692 | 0.2141168
3531.8 | 0.184235 | 3069.231 | 0.2175224
3537.8 | 0.185017 | 3069.231 | 0.2175224
3543.8 | 0.185752 | 3069.231 | 0.2175224
3549.8 | 0.186494 | 3080.769 | 0.2211372
3553.8 | 0.187008 | 3080.769 | 0.2211372
3559.8 | 0.18783 | 3080.769 | 0.2211372
3565.8 | 0.188604 | 3080.769 | 0.2211372
3569.81 | 0.189147 | 3092.308 | 0.2249866
3575.81 | 0.189967 | 3092.308 | 0.2249866
3581.81 | 0.190803 | 3092.308 | 0.2249866
3587.81 | 0.191681 | 3092.308 | 0.2249866
3591.81 | 0.192273 | 3103.846 | 0.2291008
3597.81 | 0.193147 | 3103.846 | 0.2291008
3603.81 | 0.194052 | 3103.846 | 0.2291008
3609.81 | 0.194952 | 3115.385 | 0.2335148
3611.97 | 0.195282 | 3115.385 | 0.2335148
3617.97 | 0.196207 | 3115.385 | 0.2335148
3623.97 | 0.197152 | 3115.385 | 0.2335148
3629.97 | 0.198092 | 3126.923 | 0.2382677
3633.97 | 0.198742 | 3126.923 | 0.2382677
3639.97 | 0.199717 | 3126.923 | 0.2382677
3645.97 | 0.200702 | 3138.462 | 0.2434004
3651.97 | 0.201702 | 3138.462 | 0.2434004
3655.97 | 0.202382 | 3138.462 | 0.2434004
3661.97 | 0.203407 | 3138.462 | 0.2434004
3667.97 | 0.204447 | 3150 | 0.2490522
3673.97 | 0.205532 | 3150 | 0.2490522
3677.97 | 0.206272 | 3150 | 0.2490522
3683.76 | 0.207347 | 3150 | 0.2490522
3689.76 | 0.208487 | 3161.538 | 0.2552693
3695.76 | 0.209662 | 3161.538 | 0.2552693
3699.76 | 0.210462 | 3161.538 | 0.2552693
3705.76 | 0.211702 | 3173.077 | 0.2621544
3711.76 | 0.212997 | 3173.077 | 0.2621544
3717.76 | 0.214332 | 3173.077 | 0.2621544
3721.76 | 0.215267 | 3173.077 | 0.2621544
3727.76 | 0.216687 | 3184.615 | 0.2698148
3733.76 | 0.218142 | 3184.615 | 0.2698148
3739.76 | 0.219547 | 3184.615 | 0.2698148
3743.76 | 0.220462 | 3196.154 | 0.2783367
3749.76 | 0.221857 | 3196.154 | 0.2783367
3755.76 | 0.223322 | 3196.154 | 0.2783367
3761.76 | 0.224842 | 3196.154 | 0.2783367
3765.76 | 0.225912 | 3207.692 | 0.2884587
3771.76 | 0.227592 | 3207.692 | 0.2884587
3781.76 | 0.231287 | 3207.692 | 0.2884587
0 | 0 | 0 | 0
0 | 0 | 0 | 0
7.77 | 0.001231 | 0 | 0
7.77 | 0.001231 | 11.53846 | 0.0006289834
15.18 | 0.001682 | 11.53846 | 0.0006289834
22.83 | 0.00208 | 23.07692 | 0.001251679
22.83 | 0.00208 | 23.07692 | 0.001251679
30.08 | 0.002486 | 23.07692 | 0.001251679
38.96 | 0.002961 | 34.61538 | 0.001868222
38.96 | 0.002961 | 34.61538 | 0.001868222
47.64 | 0.003422 | 46.15385 | 0.002478746
55.61 | 0.003863 | 46.15385 | 0.002478746
55.61 | 0.003863 | 57.69231 | 0.003083377
65.14 | 0.004406 | 57.69231 | 0.003083377
72.4 | 0.00481 | 57.69231 | 0.003083377
72.4 | 0.00481 | 69.23077 | 0.003682239
80.89 | 0.005299 | 69.23077 | 0.003682239
89.53 | 0.00575 | 80.76923 | 0.004275452
89.53 | 0.00575 | 80.76923 | 0.004275452
99.31 | 0.006275 | 80.76923 | 0.004275452
106.02 | 0.006631 | 92.30769 | 0.004863132
106.02 | 0.006631 | 92.30769 | 0.004863132
114.89 | 0.007306 | 103.8462 | 0.00544539
114.89 | 0.007306 | 103.8462 | 0.00544539
125.89 | 0.007881 | 115.3846 | 0.006022336
134.28 | 0.008303 | 115.3846 | 0.006022336
134.28 | 0.008303 | 115.3846 | 0.006022336
144.79 | 0.008828 | 126.9231 | 0.006594076
152.78 | 0.009203 | 126.9231 | 0.006594076
152.78 | 0.009203 | 138.4615 | 0.007160711
161.27 | 0.009606 | 138.4615 | 0.007160711
168.9 | 0.009957 | 138.4615 | 0.007160711
168.9 | 0.009957 | 150 | 0.007722341
177.06 | 0.01034 | 150 | 0.007722341
184.33 | 0.010668 | 161.5385 | 0.008279063
184.33 | 0.010668 | 161.5385 | 0.008279063
192.66 | 0.011029 | 173.0769 | 0.00883097
201.87 | 0.011433 | 173.0769 | 0.00883097
201.87 | 0.011433 | 173.0769 | 0.00883097
209.79 | 0.01177 | 184.6154 | 0.009378152
220.14 | 0.0122 | 184.6154 | 0.009378152
220.14 | 0.0122 | 196.1538 | 0.009920699
228.73 | 0.012552 | 196.1538 | 0.009920699
228.73 | 0.012552 | 196.1538 | 0.009920699
238.21 | 0.012965 | 207.6923 | 0.0104587
247.28 | 0.013325 | 207.6923 | 0.0104587
247.28 | 0.013325 | 219.2308 | 0.01099223
255.47 | 0.013667 | 219.2308 | 0.01099223
263.93 | 0.014004 | 230.7692 | 0.01152137
263.93 | 0.014004 | 230.7692 | 0.01152137
273.68 | 0.014368 | 230.7692 | 0.01152137
281.73 | 0.014691 | 242.3077 | 0.01204621
281.73 | 0.014691 | 242.3077 | 0.01204621
289.73 | 0.015003 | 253.8462 | 0.01256682
297.47 | 0.015288 | 253.8462 | 0.01256682
297.47 | 0.015288 | 253.8462 | 0.01256682
307.51 | 0.015669 | 265.3846 | 0.01308327
315.59 | 0.015964 | 265.3846 | 0.01308327
315.59 | 0.015964 | 276.9231 | 0.01359565
327.3 | 0.016398 | 276.9231 | 0.01359565
338.26 | 0.016797 | 288.4615 | 0.01410401
338.26 | 0.016797 | 288.4615 | 0.01410401
345.13 | 0.017035 | 288.4615 | 0.01410401
353.98 | 0.01737 | 300 | 0.01460842
353.98 | 0.01737 | 300 | 0.01460842
365.86 | 0.017778 | 311.5385 | 0.01510897
365.86 | 0.017778 | 311.5385 | 0.01510897
374 | 0.018057 | 323.0769 | 0.0156057
383.01 | 0.018357 | 323.0769 | 0.0156057
383.01 | 0.018357 | 323.0769 | 0.0156057
392.37 | 0.018679 | 334.6154 | 0.01609868
402.68 | 0.019027 | 334.6154 | 0.01609868
402.68 | 0.019027 | 346.1538 | 0.01658798
411.62 | 0.019324 | 346.1538 | 0.01658798
419.93 | 0.019595 | 346.1538 | 0.01658798
419.93 | 0.019595 | 357.6923 | 0.01707365
427.72 | 0.01986 | 357.6923 | 0.01707365
435.46 | 0.020119 | 369.2308 | 0.01755576
435.46 | 0.020119 | 369.2308 | 0.01755576
445.26 | 0.020435 | 380.7692 | 0.01803436
453.88 | 0.020715 | 380.7692 | 0.01803436
453.88 | 0.020715 | 380.7692 | 0.01803436
463.86 | 0.021045 | 392.3077 | 0.01850954
473.82 | 0.021363 | 392.3077 | 0.01850954
473.82 | 0.021363 | 403.8462 | 0.01898139
483.63 | 0.021683 | 403.8462 | 0.01898139
483.63 | 0.021683 | 403.8462 | 0.01898139
493.06 | 0.021972 | 415.3846 | 0.01944995
501.71 | 0.022244 | 415.3846 | 0.01944995
501.71 | 0.022244 | 426.9231 | 0.01991531
509.57 | 0.022487 | 426.9231 | 0.01991531
518.72 | 0.022772 | 438.4615 | 0.02037753
518.72 | 0.022772 | 438.4615 | 0.02037753
527.39 | 0.023044 | 438.4615 | 0.02037753
535.58 | 0.023281 | 450 | 0.02083667
535.58 | 0.023281 | 450 | 0.02083667
545.54 | 0.023595 | 461.5385 | 0.02129279
554.72 | 0.023871 | 461.5385 | 0.02129279
554.72 | 0.023871 | 461.5385 | 0.02129279
563.51 | 0.024121 | 473.0769 | 0.02174595
573.12 | 0.024415 | 473.0769 | 0.02174595
573.12 | 0.024415 | 484.6154 | 0.02219622
582.88 | 0.024705 | 484.6154 | 0.02219622
593.53 | 0.025017 | 496.1538 | 0.02264365
593.53 | 0.025017 | 496.1538 | 0.02264365
600.97 | 0.025232 | 496.1538 | 0.02264365
609.91 | 0.025505 | 507.6923 | 0.02308828
609.91 | 0.025505 | 507.6923 | 0.02308828
621.17 | 0.025826 | 519.2308 | 0.02353019
621.17 | 0.025826 | 519.2308 | 0.02353019
630.98 | 0.026109 | 519.2308 | 0.02353019
641.34 | 0.026406 | 530.7692 | 0.02396942
641.34 | 0.026406 | 530.7692 | 0.02396942
649.84 | 0.026653 | 542.3077 | 0.02440602
658.43 | 0.026904 | 542.3077 | 0.02440602
658.43 | 0.026904 | 553.8462 | 0.02484004
666.8 | 0.027142 | 553.8462 | 0.02484004
675.68 | 0.0274 | 553.8462 | 0.02484004
675.68 | 0.0274 | 565.3846 | 0.02527153
684.01 | 0.027636 | 565.3846 | 0.02527153
693.12 | 0.027877 | 576.9231 | 0.02570054
693.12 | 0.027877 | 576.9231 | 0.02570054
701.24 | 0.028092 | 576.9231 | 0.02570054
708.46 | 0.028302 | 588.4615 | 0.02612712
708.46 | 0.028302 | 588.4615 | 0.02612712
716.31 | 0.028531 | 600 | 0.0265513
724.55 | 0.028747 | 600 | 0.0265513
724.55 | 0.028747 | 611.5385 | 0.02697315
732.47 | 0.028977 | 611.5385 | 0.02697315
732.47 | 0.028977 | 611.5385 | 0.02697315
740.36 | 0.029204 | 623.0769 | 0.02739269
749.79 | 0.029451 | 623.0769 | 0.02739269
749.79 | 0.029451 | 634.6154 | 0.02780997
758.4 | 0.029693 | 634.6154 | 0.02780997
767.38 | 0.029937 | 646.1538 | 0.02822504
767.38 | 0.029937 | 646.1538 | 0.02822504
776.24 | 0.030173 | 646.1538 | 0.02822504
783.93 | 0.030388 | 657.6923 | 0.02863794
783.93 | 0.030388 | 657.6923 | 0.02863794
793.74 | 0.030652 | 669.2308 | 0.0290487
803.2 | 0.030905 | 669.2308 | 0.0290487
803.2 | 0.030905 | 669.2308 | 0.0290487
812.32 | 0.031152 | 680.7692 | 0.02945736
822.92 | 0.031439 | 680.7692 | 0.02945736
822.92 | 0.031439 | 692.3077 | 0.02986396
832.74 | 0.031696 | 692.3077 | 0.02986396
841.65 | 0.031922 | 703.8462 | 0.03026854
841.65 | 0.031922 | 703.8462 | 0.03026854
851.28 | 0.032176 | 703.8462 | 0.03026854
851.28 | 0.032176 | 715.3846 | 0.03067114
859.69 | 0.032392 | 715.3846 | 0.03067114
868.26 | 0.032626 | 726.9231 | 0.03107179
868.26 | 0.032626 | 726.9231 | 0.03107179
877.79 | 0.032883 | 726.9231 | 0.03107179
888.49 | 0.03316 | 738.4615 | 0.03147052
888.49 | 0.03316 | 738.4615 | 0.03147052
897.33 | 0.033395 | 750 | 0.03186738
905.27 | 0.033595 | 750 | 0.03186738
905.27 | 0.033595 | 761.5385 | 0.03226239
913.15 | 0.033797 | 761.5385 | 0.03226239
920.85 | 0.033992 | 761.5385 | 0.03226239
920.85 | 0.033992 | 773.0769 | 0.03265559
932.42 | 0.034287 | 773.0769 | 0.03265559
941.66 | 0.034528 | 784.6154 | 0.03304701
941.66 | 0.034528 | 784.6154 | 0.03304701
951.02 | 0.034763 | 784.6154 | 0.03304701
960.16 | 0.03499 | 796.1538 | 0.03343668
960.16 | 0.03499 | 796.1538 | 0.03343668
971.46 | 0.035277 | 807.6923 | 0.03382463
979.16 | 0.035476 | 807.6923 | 0.03382463
979.16 | 0.035476 | 819.2308 | 0.03421089
988.56 | 0.035708 | 819.2308 | 0.03421089
988.56 | 0.035708 | 819.2308 | 0.03421089
997.75 | 0.035954 | 830.7692 | 0.0345955
1005.11 | 0.036128 | 830.7692 | 0.0345955
1005.11 | 0.036128 | 842.3077 | 0.03497848
1013.8 | 0.036356 | 842.3077 | 0.03497848
1021.83 | 0.036557 | 842.3077 | 0.03497848
1021.83 | 0.036557 | 853.8462 | 0.03535987
1029.65 | 0.036753 | 853.8462 | 0.03535987
1038.61 | 0.036965 | 865.3846 | 0.03573968
1038.61 | 0.036965 | 865.3846 | 0.03573968
1046.92 | 0.037188 | 876.9231 | 0.03611795
1057.3 | 0.037441 | 876.9231 | 0.03611795
1057.3 | 0.037441 | 876.9231 | 0.03611795
1065.91 | 0.037659 | 888.4615 | 0.0364947
1075.65 | 0.037903 | 888.4615 | 0.0364947
1075.65 | 0.037903 | 900 | 0.03686997
1085.19 | 0.038136 | 900 | 0.03686997
1098.34 | 0.038459 | 911.5385 | 0.03724378
1098.34 | 0.038459 | 911.5385 | 0.03724378
1109.67 | 0.038739 | 911.5385 | 0.03724378
1109.67 | 0.038739 | 923.0769 | 0.03761615
1119.48 | 0.038983 | 923.0769 | 0.03761615
1128.87 | 0.039203 | 934.6154 | 0.03798711
1128.87 | 0.039203 | 934.6154 | 0.03798711
1139.27 | 0.03946 | 934.6154 | 0.03798711
1150.24 | 0.039724 | 946.1538 | 0.03835668
1150.24 | 0.039724 | 946.1538 | 0.03835668
1158.8 | 0.03993 | 957.6923 | 0.03872489
1168.91 | 0.040167 | 957.6923 | 0.03872489
1168.91 | 0.040167 | 969.2308 | 0.03909177
1179.11 | 0.040417 | 969.2308 | 0.03909177
1186.88 | 0.040595 | 969.2308 | 0.03909177
1186.88 | 0.040595 | 980.7692 | 0.03945734
1196.26 | 0.040846 | 980.7692 | 0.03945734
1205.12 | 0.041051 | 992.3077 | 0.03982161
1205.12 | 0.041051 | 992.3077 | 0.03982161
1212.89 | 0.041242 | 992.3077 | 0.03982161
1222.15 | 0.041481 | 1003.846 | 0.04018462
1222.15 | 0.041481 | 1003.846 | 0.04018462
1231.53 | 0.0417 | 1015.385 | 0.04054639
1239.94 | 0.041897 | 1015.385 | 0.04054639
1239.94 | 0.041897 | 1026.923 | 0.04090694
1249.43 | 0.042125 | 1026.923 | 0.04090694
1249.43 | 0.042125 | 1026.923 | 0.04090694
1258.22 | 0.042333 | 1038.462 | 0.04126629
1267.15 | 0.042556 | 1038.462 | 0.04126629
1267.15 | 0.042556 | 1050 | 0.04162446
1276.53 | 0.042756 | 1050 | 0.04162446
1287.09 | 0.043012 | 1050 | 0.04162446
1287.09 | 0.043012 | 1061.538 | 0.04198147
1295.7 | 0.043214 | 1061.538 | 0.04198147
1305.19 | 0.043451 | 1073.077 | 0.04233735
1305.19 | 0.043451 | 1073.077 | 0.04233735
1313.96 | 0.043658 | 1084.615 | 0.04269212
1322.06 | 0.043856 | 1084.615 | 0.04269212
1322.06 | 0.043856 | 1084.615 | 0.04269212
1331.68 | 0.044071 | 1096.154 | 0.04304579
1341.21 | 0.044304 | 1096.154 | 0.04304579
1341.21 | 0.044304 | 1107.692 | 0.04339839
1352.1 | 0.04456 | 1107.692 | 0.04339839
1359.38 | 0.044718 | 1107.692 | 0.04339839
1359.38 | 0.044718 | 1119.231 | 0.04374994
1368.66 | 0.044934 | 1119.231 | 0.04374994
1368.66 | 0.044934 | 1130.769 | 0.04410045
1377.56 | 0.045145 | 1130.769 | 0.04410045
1388.34 | 0.045394 | 1142.308 | 0.04444995
1388.34 | 0.045394 | 1142.308 | 0.04444995
1396.92 | 0.045592 | 1142.308 | 0.04444995
1404.83 | 0.045775 | 1153.846 | 0.04479845
1404.83 | 0.045775 | 1153.846 | 0.04479845
1414.4 | 0.045988 | 1165.385 | 0.04514598
1424.3 | 0.046204 | 1165.385 | 0.04514598
1424.3 | 0.046204 | 1165.385 | 0.04514598
1432.12 | 0.046395 | 1176.923 | 0.04549254
1441.8 | 0.046605 | 1176.923 | 0.04549254
1441.8 | 0.046605 | 1188.462 | 0.04583817
1451.44 | 0.046827 | 1188.462 | 0.04583817
1459.15 | 0.047002 | 1200 | 0.04618288
1459.15 | 0.047002 | 1200 | 0.04618288
1470.16 | 0.047267 | 1200 | 0.04618288
1479.1 | 0.047472 | 1211.538 | 0.04652668
1479.1 | 0.047472 | 1211.538 | 0.04652668
1488.41 | 0.047678 | 1223.077 | 0.04686959
1497.52 | 0.047877 | 1223.077 | 0.04686959
1497.52 | 0.047877 | 1234.615 | 0.04721164
1507.45 | 0.048103 | 1234.615 | 0.04721164
1507.45 | 0.048103 | 1234.615 | 0.04721164
1514.56 | 0.048279 | 1246.154 | 0.04755283
1523.2 | 0.048458 | 1246.154 | 0.04755283
1523.2 | 0.048458 | 1257.692 | 0.04789319
1532.41 | 0.04869 | 1257.692 | 0.04789319
1540.3 | 0.048861 | 1257.692 | 0.04789319
1540.3 | 0.048861 | 1269.231 | 0.04823273
1550.31 | 0.049097 | 1269.231 | 0.04823273
1561.51 | 0.049341 | 1280.769 | 0.04857147
1561.51 | 0.049341 | 1280.769 | 0.04857147
1570.18 | 0.049553 | 1292.308 | 0.04890943
1579.49 | 0.049754 | 1292.308 | 0.04890943
1579.49 | 0.049754 | 1292.308 | 0.04890943
1589.69 | 0.049993 | 1303.846 | 0.04924661
1597.29 | 0.050163 | 1303.846 | 0.04924661
1597.29 | 0.050163 | 1315.385 | 0.04958305
1606.85 | 0.050376 | 1315.385 | 0.04958305
1615.9 | 0.050588 | 1315.385 | 0.04958305
1615.9 | 0.050588 | 1326.923 | 0.04991874
1625.81 | 0.050806 | 1326.923 | 0.04991874
1625.81 | 0.050806 | 1338.462 | 0.05025371
1635.03 | 0.051003 | 1338.462 | 0.05025371
1644.48 | 0.051213 | 1350 | 0.05058798
1644.48 | 0.051213 | 1350 | 0.05058798
1653.05 | 0.05142 | 1350 | 0.05058798
1662.7 | 0.05165 | 1361.538 | 0.05092156
1662.7 | 0.05165 | 1361.538 | 0.05092156
1671.46 | 0.051841 | 1373.077 | 0.05125446
1680.03 | 0.052038 | 1373.077 | 0.05125446
1680.03 | 0.052038 | 1373.077 | 0.05125446
1688.94 | 0.052246 | 1384.615 | 0.0515867
1698 | 0.052458 | 1384.615 | 0.0515867
1698 | 0.052458 | 1396.154 | 0.0519183
1706.86 | 0.052651 | 1396.154 | 0.0519183
1717.25 | 0.052888 | 1407.692 | 0.05224926
1717.25 | 0.052888 | 1407.692 | 0.05224926
1725.19 | 0.053068 | 1407.692 | 0.05224926
1733.24 | 0.053244 | 1419.231 | 0.05257961
1733.24 | 0.053244 | 1419.231 | 0.05257961
1741.81 | 0.053446 | 1430.769 | 0.05290935
1741.81 | 0.053446 | 1430.769 | 0.05290935
1750.9 | 0.053655 | 1430.769 | 0.05290935
1760.38 | 0.053878 | 1442.308 | 0.05323851
1760.38 | 0.053878 | 1442.308 | 0.05323851
1767.92 | 0.054035 | 1453.846 | 0.0535671
1777.62 | 0.054257 | 1453.846 | 0.0535671
1777.62 | 0.054257 | 1465.385 | 0.05389512
1786.49 | 0.054455 | 1465.385 | 0.05389512
1795.07 | 0.054648 | 1465.385 | 0.05389512
1795.07 | 0.054648 | 1476.923 | 0.0542226
1805.45 | 0.054881 | 1476.923 | 0.0542226
1815.64 | 0.055099 | 1488.462 | 0.05454955
1815.64 | 0.055099 | 1488.462 | 0.05454955
1824.63 | 0.055306 | 1488.462 | 0.05454955
1834.86 | 0.055555 | 1500 | 0.05487598
1834.86 | 0.055555 | 1500 | 0.05487598
1842.63 | 0.055737 | 1511.538 | 0.05520191
1851.98 | 0.056012 | 1511.538 | 0.05520191
1851.98 | 0.056012 | 1523.077 | 0.05552734
1859.74 | 0.056145 | 1523.077 | 0.05552734
1868.93 | 0.056445 | 1523.077 | 0.05552734
1868.93 | 0.056445 | 1534.615 | 0.0558523
1879.09 | 0.056644 | 1534.615 | 0.0558523
1879.09 | 0.056644 | 1546.154 | 0.0561768
1887.95 | 0.056853 | 1546.154 | 0.0561768
1896.09 | 0.057039 | 1557.692 | 0.05650084
1896.09 | 0.057039 | 1557.692 | 0.05650084
1905.85 | 0.057256 | 1557.692 | 0.05650084
1915.93 | 0.057474 | 1569.231 | 0.05682444
1915.93 | 0.057474 | 1569.231 | 0.05682444
1923.47 | 0.057638 | 1580.769 | 0.05714763
1932.93 | 0.057837 | 1580.769 | 0.05714763
1932.93 | 0.057837 | 1580.769 | 0.05714763
1942.76 | 0.058049 | 1592.308 | 0.05747039
1951.98 | 0.058263 | 1592.308 | 0.05747039
1951.98 | 0.058263 | 1603.846 | 0.05779276
1958.82 | 0.058407 | 1603.846 | 0.05779276
1968.02 | 0.058605 | 1615.385 | 0.05811475
1968.02 | 0.058605 | 1615.385 | 0.05811475
1977.66 | 0.058834 | 1615.385 | 0.05811475
1986.74 | 0.059025 | 1626.923 | 0.05843636
1986.74 | 0.059025 | 1626.923 | 0.05843636
1998.47 | 0.05929 | 1638.462 | 0.05875761
1998.47 | 0.05929 | 1638.462 | 0.05875761
2008.36 | 0.059521 | 1638.462 | 0.05875761
2018.07 | 0.059745 | 1650 | 0.05907851
2018.07 | 0.059745 | 1650 | 0.05907851
2026.71 | 0.059935 | 1661.538 | 0.05939907
2036.06 | 0.060141 | 1661.538 | 0.05939907
2036.06 | 0.060141 | 1673.077 | 0.05971931
2044.05 | 0.060313 | 1673.077 | 0.05971931
2054.66 | 0.060553 | 1673.077 | 0.05971931
2054.66 | 0.060553 | 1684.615 | 0.06003924
2063.13 | 0.060765 | 1684.615 | 0.06003924
2071.16 | 0.060942 | 1696.154 | 0.06035887
2071.16 | 0.060942 | 1696.154 | 0.06035887
2080.82 | 0.061132 | 1696.154 | 0.06035887
2089.04 | 0.061321 | 1707.692 | 0.06067822
2089.04 | 0.061321 | 1707.692 | 0.06067822
2096.67 | 0.061485 | 1719.231 | 0.06099729
2104.64 | 0.06168 | 1719.231 | 0.06099729
2104.64 | 0.06168 | 1730.769 | 0.06131609
2115.2 | 0.061901 | 1730.769 | 0.06131609
2125.05 | 0.062132 | 1730.769 | 0.06131609
2125.05 | 0.062132 | 1742.308 | 0.06163465
2133.91 | 0.062307 | 1742.308 | 0.06163465
2133.91 | 0.062307 | 1753.846 | 0.06195296
2143.37 | 0.062528 | 1753.846 | 0.06195296
2151.31 | 0.062721 | 1753.846 | 0.06195296
2151.31 | 0.062721 | 1765.385 | 0.06227105
2159.33 | 0.0629 | 1765.385 | 0.06227105
2169.38 | 0.063123 | 1776.923 | 0.06258893
2169.38 | 0.063123 | 1776.923 | 0.06258893
2176.75 | 0.063254 | 1788.462 | 0.0629066
2185.4 | 0.063474 | 1788.462 | 0.0629066
2185.4 | 0.063474 | 1788.462 | 0.0629066
2193.82 | 0.063655 | 1800 | 0.06322408
2201.19 | 0.063823 | 1800 | 0.06322408
2201.19 | 0.063823 | 1811.538 | 0.06354139
2210.14 | 0.064028 | 1811.538 | 0.06354139
2219 | 0.064211 | 1823.077 | 0.06385852
2219 | 0.064211 | 1823.077 | 0.06385852
2228.26 | 0.064404 | 1823.077 | 0.06385852
2237.02 | 0.064619 | 1834.615 | 0.0641755
2237.02 | 0.064619 | 1834.615 | 0.0641755
2246.19 | 0.064833 | 1846.154 | 0.06449234
2246.19 | 0.064833 | 1846.154 | 0.06449234
2254.22 | 0.065013 | 1846.154 | 0.06449234
2261.98 | 0.065181 | 1857.692 | 0.06480904
2261.98 | 0.065181 | 1857.692 | 0.06480904
2271.45 | 0.065399 | 1869.231 | 0.06512562
2280.78 | 0.065614 | 1869.231 | 0.06512562
2280.78 | 0.065614 | 1880.769 | 0.06544209
2290.22 | 0.065808 | 1880.769 | 0.06544209
2299.48 | 0.066028 | 1880.769 | 0.06544209
2299.48 | 0.066028 | 1892.308 | 0.06575847
2307.84 | 0.066204 | 1892.308 | 0.06575847
2316.06 | 0.066391 | 1903.846 | 0.06607476
2316.06 | 0.066391 | 1903.846 | 0.06607476
2326.24 | 0.066607 | 1903.846 | 0.06607476
2335.03 | 0.066805 | 1915.385 | 0.06639097
2335.03 | 0.066805 | 1915.385 | 0.06639097
2342.34 | 0.066973 | 1926.923 | 0.06670713
2352.99 | 0.06722 | 1926.923 | 0.06670713
2352.99 | 0.06722 | 1938.462 | 0.06702323
2362.86 | 0.067414 | 1938.462 | 0.06702323
2371.59 | 0.067624 | 1938.462 | 0.06702323
2371.59 | 0.067624 | 1950 | 0.06733929
2380.45 | 0.067826 | 1950 | 0.06733929
2380.45 | 0.067826 | 1961.538 | 0.06765532
2389.53 | 0.068025 | 1961.538 | 0.06765532
2397.18 | 0.068218 | 1961.538 | 0.06765532
2397.18 | 0.068218 | 1973.077 | 0.06797134
2408.46 | 0.068471 | 1973.077 | 0.06797134
2417.7 | 0.06867 | 1984.615 | 0.06828735
2417.7 | 0.06867 | 1984.615 | 0.06828735
2425.4 | 0.068849 | 1996.154 | 0.06860336
2434.91 | 0.069076 | 1996.154 | 0.06860336
2434.91 | 0.069076 | 1996.154 | 0.06860336
2444.95 | 0.069293 | 2007.692 | 0.0689194
2453.06 | 0.069454 | 2007.692 | 0.0689194
2453.06 | 0.069454 | 2019.231 | 0.06923546
2461.85 | 0.069674 | 2019.231 | 0.06923546
2471.61 | 0.069883 | 2019.231 | 0.06923546
2471.61 | 0.069883 | 2030.769 | 0.06955157
2478.85 | 0.07004 | 2030.769 | 0.06955157
2486.33 | 0.070223 | 2042.308 | 0.06986773
2486.33 | 0.070223 | 2042.308 | 0.06986773
2494.63 | 0.070386 | 2053.846 | 0.07018395
2494.63 | 0.070386 | 2053.846 | 0.07018395
2504.91 | 0.070619 | 2053.846 | 0.07018395
2512.72 | 0.070803 | 2065.385 | 0.07050025
2512.72 | 0.070803 | 2065.385 | 0.07050025
2522.43 | 0.071041 | 2076.923 | 0.07081664
2530.89 | 0.071238 | 2076.923 | 0.07081664
2530.89 | 0.071238 | 2076.923 | 0.07081664
2540.57 | 0.071453 | 2088.462 | 0.07113312
2548.54 | 0.071626 | 2088.462 | 0.07113312
2548.54 | 0.071626 | 2100 | 0.07144972
2556.25 | 0.071803 | 2100 | 0.07144972
2565.63 | 0.072095 | 2111.538 | 0.07176644
2565.63 | 0.072095 | 2111.538 | 0.07176644
2573.69 | 0.072288 | 2111.538 | 0.07176644
2581.23 | 0.072454 | 2123.077 | 0.07208329
2581.23 | 0.072454 | 2123.077 | 0.07208329
2590.56 | 0.072656 | 2134.615 | 0.07240029
2600.23 | 0.072883 | 2134.615 | 0.07240029
2600.23 | 0.072883 | 2146.154 | 0.07271744
2609.28 | 0.073095 | 2146.154 | 0.07271744
2609.28 | 0.073095 | 2146.154 | 0.07271744
2617.9 | 0.0733 | 2157.692 | 0.07303477
2625.76 | 0.073476 | 2157.692 | 0.07303477
2625.76 | 0.073476 | 2169.231 | 0.07335228
2634.1 | 0.073665 | 2169.231 | 0.07335228
2644.53 | 0.073896 | 2169.231 | 0.07335228
2644.53 | 0.073896 | 2180.769 | 0.07366998
2652.85 | 0.0741 | 2180.769 | 0.07366998
2661.01 | 0.074278 | 2192.308 | 0.07398788
2661.01 | 0.074278 | 2192.308 | 0.07398788
2672.04 | 0.074546 | 2203.846 | 0.074306
2681.45 | 0.074753 | 2203.846 | 0.074306
2681.45 | 0.074753 | 2203.846 | 0.074306
2690.69 | 0.07496 | 2215.385 | 0.07462436
2699.3 | 0.075162 | 2215.385 | 0.07462436
2699.3 | 0.075162 | 2226.923 | 0.07494295
2709.63 | 0.075399 | 2226.923 | 0.07494295
2718.14 | 0.075599 | 2226.923 | 0.07494295
2718.14 | 0.075599 | 2238.462 | 0.0752618
2726.62 | 0.075789 | 2238.462 | 0.0752618
2735.99 | 0.076006 | 2250 | 0.07558091
2735.99 | 0.076006 | 2250 | 0.07558091
2743.27 | 0.076185 | 2261.538 | 0.0759003
2743.27 | 0.076185 | 2261.538 | 0.0759003
2753.58 | 0.076431 | 2261.538 | 0.0759003
2762.14 | 0.076613 | 2273.077 | 0.07621998
2762.14 | 0.076613 | 2273.077 | 0.07621998
2771 | 0.07683 | 2284.615 | 0.07653996
2780.14 | 0.077036 | 2284.615 | 0.07653996
2780.14 | 0.077036 | 2284.615 | 0.07653996
2789.13 | 0.077265 | 2296.154 | 0.07686026
2796.82 | 0.077439 | 2296.154 | 0.07686026
2796.82 | 0.077439 | 2307.692 | 0.07718089
2806.85 | 0.077666 | 2307.692 | 0.07718089
2815.81 | 0.077883 | 2319.231 | 0.07750185
2815.81 | 0.077883 | 2319.231 | 0.07750185
2824.1 | 0.078067 | 2319.231 | 0.07750185
2831.86 | 0.078259 | 2330.769 | 0.07782317
2831.86 | 0.078259 | 2330.769 | 0.07782317
2842.07 | 0.078484 | 2342.308 | 0.07814486
2852.31 | 0.078725 | 2342.308 | 0.07814486
2852.31 | 0.078725 | 2342.308 | 0.07814486
2859.27 | 0.078908 | 2353.846 | 0.07846692
2859.27 | 0.078908 | 2353.846 | 0.07846692
2867.83 | 0.079105 | 2365.385 | 0.07878937
2875.37 | 0.079289 | 2365.385 | 0.07878937
2875.37 | 0.079289 | 2376.923 | 0.07911223
2883.01 | 0.079455 | 2376.923 | 0.07911223
2892.72 | 0.079686 | 2376.923 | 0.07911223
2892.72 | 0.079686 | 2388.462 | 0.07943551
2901.87 | 0.079904 | 2388.462 | 0.07943551
2910.86 | 0.080125 | 2400 | 0.07975921
2910.86 | 0.080125 | 2400 | 0.07975921
2919.8 | 0.080339 | 2411.538 | 0.08008337
2928.98 | 0.080578 | 2411.538 | 0.08008337
2928.98 | 0.080578 | 2411.538 | 0.08008337
2937.39 | 0.080768 | 2423.077 | 0.08040797
2948.3 | 0.081018 | 2423.077 | 0.08040797
2948.3 | 0.081018 | 2434.615 | 0.08073305
2956.57 | 0.081207 | 2434.615 | 0.08073305
2965.05 | 0.081409 | 2434.615 | 0.08073305
2965.05 | 0.081409 | 2446.154 | 0.08105862
2975.53 | 0.081657 | 2446.154 | 0.08105862
2984.77 | 0.081865 | 2457.692 | 0.08138468
2984.77 | 0.081865 | 2457.692 | 0.08138468
2993.53 | 0.082071 | 2469.231 | 0.08171125
2993.53 | 0.082071 | 2469.231 | 0.08171125
3002.89 | 0.082307 | 2469.231 | 0.08171125
3010.88 | 0.082485 | 2480.769 | 0.08203835
3010.88 | 0.082485 | 2480.769 | 0.08203835
3020.79 | 0.082736 | 2492.308 | 0.08236599
3030.28 | 0.082969 | 2492.308 | 0.08236599
3030.28 | 0.082969 | 2492.308 | 0.08236599
3041.53 | 0.083334 | 2503.846 | 0.08269419
3050.57 | 0.083563 | 2503.846 | 0.08269419
3050.57 | 0.083563 | 2515.385 | 0.08302295
3059.73 | 0.083801 | 2515.385 | 0.08302295
3068.85 | 0.08401 | 2526.923 | 0.08335229
3068.85 | 0.08401 | 2526.923 | 0.08335229
3075.93 | 0.084196 | 2526.923 | 0.08335229
3082.95 | 0.084367 | 2538.462 | 0.08368224
3082.95 | 0.084367 | 2538.462 | 0.08368224
3092.03 | 0.084572 | 2550 | 0.08401279
3099.49 | 0.084758 | 2550 | 0.08401279
3099.49 | 0.084758 | 2550 | 0.08401279
3109.2 | 0.084992 | 2561.538 | 0.08434398
3109.2 | 0.084992 | 2561.538 | 0.08434398
3117.91 | 0.085213 | 2573.077 | 0.0846758
3125.41 | 0.085383 | 2573.077 | 0.0846758
3125.41 | 0.085383 | 2584.615 | 0.08500829
3134.64 | 0.085608 | 2584.615 | 0.08500829
3144.58 | 0.085845 | 2584.615 | 0.08500829
3144.58 | 0.085845 | 2596.154 | 0.08534144
3154.68 | 0.086071 | 2596.154 | 0.08534144
3162.09 | 0.086274 | 2607.692 | 0.08567529
3162.09 | 0.086274 | 2607.692 | 0.08567529
3170.66 | 0.086497 | 2607.692 | 0.08567529
3178.95 | 0.086671 | 2619.231 | 0.08600984
3178.95 | 0.086671 | 2619.231 | 0.08600984
3186.56 | 0.086828 | 2630.769 | 0.0863451
3197.44 | 0.087119 | 2630.769 | 0.0863451
3197.44 | 0.087119 | 2642.308 | 0.08668111
3205.01 | 0.087296 | 2642.308 | 0.08668111
3213.42 | 0.087547 | 2642.308 | 0.08668111
3213.42 | 0.087547 | 2653.846 | 0.08701787
3222.82 | 0.087771 | 2653.846 | 0.08701787
3229.76 | 0.087941 | 2665.385 | 0.08735539
3229.76 | 0.087941 | 2665.385 | 0.08735539
3238.58 | 0.088167 | 2665.385 | 0.08735539
3238.58 | 0.088167 | 2676.923 | 0.08769371
3246.79 | 0.088352 | 2676.923 | 0.08769371
3255.7 | 0.088594 | 2688.462 | 0.08803282
3255.7 | 0.088594 | 2688.462 | 0.08803282
3265.56 | 0.088845 | 2700 | 0.08837275
3275.29 | 0.089078 | 2700 | 0.08837275
3275.29 | 0.089078 | 2700 | 0.08837275
3285.25 | 0.089326 | 2711.538 | 0.08871352
3293.44 | 0.089502 | 2711.538 | 0.08871352
3293.44 | 0.089502 | 2723.077 | 0.08905515
3301.53 | 0.08974 | 2723.077 | 0.08905515
3310.27 | 0.089952 | 2734.615 | 0.08939764
3310.27 | 0.089952 | 2734.615 | 0.08939764
3318.73 | 0.090172 | 2734.615 | 0.08939764
3327.11 | 0.090381 | 2746.154 | 0.08974103
3327.11 | 0.090381 | 2746.154 | 0.08974103
3335 | 0.090573 | 2757.692 | 0.09008532
3345.23 | 0.090838 | 2757.692 | 0.09008532
3345.23 | 0.090838 | 2757.692 | 0.09008532
3355.32 | 0.091068 | 2769.231 | 0.09043054
3355.32 | 0.091068 | 2769.231 | 0.09043054
3362.68 | 0.091282 | 2780.769 | 0.0907767
3373.16 | 0.091526 | 2780.769 | 0.0907767
3373.16 | 0.091526 | 2792.308 | 0.09112383
3382.15 | 0.091745 | 2792.308 | 0.09112383
3393.69 | 0.092047 | 2792.308 | 0.09112383
3393.69 | 0.092047 | 2803.846 | 0.09147194
3402.82 | 0.092289 | 2803.846 | 0.09147194
3411.88 | 0.092495 | 2815.385 | 0.09182105
3411.88 | 0.092495 | 2815.385 | 0.09182105
3421.96 | 0.09277 | 2815.385 | 0.09182105
3429.77 | 0.092961 | 2826.923 | 0.09217119
3429.77 | 0.092961 | 2826.923 | 0.09217119
3438.51 | 0.093201 | 2838.462 | 0.09252237
3447.05 | 0.093411 | 2838.462 | 0.09252237
3447.05 | 0.093411 | 2850 | 0.0928746
3454.02 | 0.093607 | 2850 | 0.0928746
3463.85 | 0.093861 | 2850 | 0.0928746
3463.85 | 0.093861 | 2861.538 | 0.09322793
3471.59 | 0.094061 | 2861.538 | 0.09322793
3471.59 | 0.094061 | 2873.077 | 0.09358235
3479.95 | 0.094281 | 2873.077 | 0.09358235
3490.38 | 0.094547 | 2873.077 | 0.09358235
3490.38 | 0.094547 | 2884.615 | 0.0939379
3498.34 | 0.094752 | 2884.615 | 0.0939379
3506.65 | 0.094966 | 2896.154 | 0.0942946
3506.65 | 0.094966 | 2896.154 | 0.0942946
3516.57 | 0.095228 | 2907.692 | 0.09465247
3528.77 | 0.095553 | 2907.692 | 0.09465247
3528.77 | 0.095553 | 2907.692 | 0.09465247
3537.61 | 0.095791 | 2919.231 | 0.09501153
3546.91 | 0.096015 | 2919.231 | 0.09501153
3546.91 | 0.096015 | 2930.769 | 0.0953718
3554.63 | 0.096211 | 2930.769 | 0.0953718
3563.91 | 0.096457 | 2930.769 | 0.0953718
3563.91 | 0.096457 | 2942.308 | 0.0957333
3573.42 | 0.096711 | 2942.308 | 0.0957333
3583.56 | 0.096961 | 2953.846 | 0.09609607
3583.56 | 0.096961 | 2953.846 | 0.09609607
3591.95 | 0.097163 | 2965.385 | 0.09646012
3600.11 | 0.097422 | 2965.385 | 0.09646012
3600.11 | 0.097422 | 2965.385 | 0.09646012
3609.07 | 0.097619 | 2976.923 | 0.09682548
3609.07 | 0.097619 | 2976.923 | 0.09682548
3619.45 | 0.097907 | 2988.462 | 0.09719217
3627.69 | 0.098104 | 2988.462 | 0.09719217
3627.69 | 0.098104 | 2988.462 | 0.09719217
3635.9 | 0.09832 | 3000 | 0.09756021
3646.06 | 0.098597 | 3000 | 0.09756021
3646.06 | 0.098597 | 3011.538 | 0.09792964
3654.38 | 0.098801 | 3011.538 | 0.09792964
3664.33 | 0.099078 | 3023.077 | 0.09830048
3664.33 | 0.099078 | 3023.077 | 0.09830048
3673.32 | 0.099326 | 3023.077 | 0.09830048
3683.01 | 0.099572 | 3034.615 | 0.09867275
3683.01 | 0.099572 | 3034.615 | 0.09867275
3693.14 | 0.099848 | 3046.154 | 0.09904649
3702.93 | 0.100126 | 3046.154 | 0.09904649
3702.93 | 0.100126 | 3057.692 | 0.09942171
3712.73 | 0.100391 | 3057.692 | 0.09942171
3721.24 | 0.100619 | 3057.692 | 0.09942171
3721.24 | 0.100619 | 3069.231 | 0.09979845
3728.56 | 0.100823 | 3069.231 | 0.09979845
3728.56 | 0.100823 | 3080.769 | 0.1001767
3738.79 | 0.101118 | 3080.769 | 0.1001767
3749.15 | 0.101393 | 3080.769 | 0.1001767
3749.15 | 0.101393 | 3092.308 | 0.1005566
3758.01 | 0.101623 | 3092.308 | 0.1005566
3767.19 | 0.101862 | 3103.846 | 0.100938
3767.19 | 0.101862 | 3103.846 | 0.100938
3778.5 | 0.102174 | 3115.385 | 0.1013211
3787.06 | 0.102416 | 3115.385 | 0.1013211
3787.06 | 0.102416 | 3115.385 | 0.1013211
3796.98 | 0.102651 | 3126.923 | 0.1017059
3807.78 | 0.102965 | 3126.923 | 0.1017059
3807.78 | 0.102965 | 3138.462 | 0.1020923
3817.45 | 0.103228 | 3138.462 | 0.1020923
3828.12 | 0.103528 | 3138.462 | 0.1020923
3828.12 | 0.103528 | 3150 | 0.1024805
3837.73 | 0.103773 | 3150 | 0.1024805
3844.48 | 0.103962 | 3161.538 | 0.1028705
3844.48 | 0.103962 | 3161.538 | 0.1028705
3854.58 | 0.104268 | 3173.077 | 0.1032622
3864.82 | 0.104558 | 3173.077 | 0.1032622
3864.82 | 0.104558 | 3173.077 | 0.1032622
3873.7 | 0.104805 | 3184.615 | 0.1036557
3873.7 | 0.104805 | 3184.615 | 0.1036557
3882.31 | 0.105046 | 3196.154 | 0.1040512
3892.18 | 0.105308 | 3196.154 | 0.1040512
3892.18 | 0.105308 | 3196.154 | 0.1040512
3899.64 | 0.105518 | 3207.692 | 0.1044485
3911.35 | 0.10586 | 3207.692 | 0.1044485
3911.35 | 0.10586 | 3219.231 | 0.1048477
3920 | 0.106099 | 3219.231 | 0.1048477
3927.77 | 0.106318 | 3230.769 | 0.1052489
3927.77 | 0.106318 | 3230.769 | 0.1052489
3936.76 | 0.106569 | 3230.769 | 0.1052489
3944.67 | 0.106802 | 3242.308 | 0.1056521
3944.67 | 0.106802 | 3242.308 | 0.1056521
3954.9 | 0.107063 | 3253.846 | 0.1060574
3962.49 | 0.107298 | 3253.846 | 0.1060574
3962.49 | 0.107298 | 3253.846 | 0.1060574
3971.4 | 0.107533 | 3265.385 | 0.1064647
3980.17 | 0.1078 | 3265.385 | 0.1064647
3980.17 | 0.1078 | 3276.923 | 0.1068742
3989.02 | 0.108061 | 3276.923 | 0.1068742
3989.02 | 0.108061 | 3288.462 | 0.1072858
3997.63 | 0.10832 | 3288.462 | 0.1072858
4006.89 | 0.108579 | 3288.462 | 0.1072858
4006.89 | 0.108579 | 3300 | 0.1076996
4016 | 0.108844 | 3300 | 0.1076996
4025.62 | 0.109116 | 3311.538 | 0.1081157
4025.62 | 0.109116 | 3311.538 | 0.1081157
4033.18 | 0.109332 | 3323.077 | 0.1085341
4044.26 | 0.109655 | 3323.077 | 0.1085341
4044.26 | 0.109655 | 3323.077 | 0.1085341
4055.29 | 0.109973 | 3334.615 | 0.1089547
4066.16 | 0.110287 | 3334.615 | 0.1089547
4066.16 | 0.110287 | 3346.154 | 0.1093778
4074.04 | 0.110527 | 3346.154 | 0.1093778
4083.27 | 0.110799 | 3346.154 | 0.1093778
4083.27 | 0.110799 | 3357.692 | 0.1098033
4093.01 | 0.111082 | 3357.692 | 0.1098033
4102.7 | 0.111363 | 3369.231 | 0.1102313
4102.7 | 0.111363 | 3369.231 | 0.1102313
4112.63 | 0.111647 | 3380.769 | 0.1106617
4121.82 | 0.111928 | 3380.769 | 0.1106617
4121.82 | 0.111928 | 3380.769 | 0.1106617
4130.36 | 0.112165 | 3392.308 | 0.1110948
4130.36 | 0.112165 | 3392.308 | 0.1110948
4140.08 | 0.112475 | 3403.846 | 0.1115304
4147.8 | 0.112715 | 3403.846 | 0.1115304
4147.8 | 0.112715 | 3403.846 | 0.1115304
4156.81 | 0.112972 | 3415.385 | 0.1119687
4166.25 | 0.113264 | 3415.385 | 0.1119687
4166.25 | 0.113264 | 3426.923 | 0.1124098
4176.63 | 0.113571 | 3426.923 | 0.1124098
4185.41 | 0.11383 | 3438.462 | 0.1128535
4185.41 | 0.11383 | 3438.462 | 0.1128535
4194.67 | 0.114114 | 3438.462 | 0.1128535
4204.28 | 0.114418 | 3450 | 0.1133002
4204.28 | 0.114418 | 3450 | 0.1133002
4211.83 | 0.114637 | 3461.538 | 0.1137496
4221.54 | 0.114912 | 3461.538 | 0.1137496
4221.54 | 0.114912 | 3461.538 | 0.1137496
4229.15 | 0.115161 | 3473.077 | 0.1142021
4238.66 | 0.115449 | 3473.077 | 0.1142021
4238.66 | 0.115449 | 3484.615 | 0.1146575
4249.27 | 0.115768 | 3484.615 | 0.1146575
4249.27 | 0.115768 | 3496.154 | 0.1151159
4259.82 | 0.116102 | 3496.154 | 0.1151159
4268.19 | 0.116346 | 3496.154 | 0.1151159
4268.19 | 0.116346 | 3507.692 | 0.1155775
4277.57 | 0.11665 | 3507.692 | 0.1155775
4288.4 | 0.116976 | 3519.231 | 0.1160422
4288.4 | 0.116976 | 3519.231 | 0.1160422
4296.22 | 0.117243 | 3519.231 | 0.1160422
4304.76 | 0.117498 | 3530.769 | 0.1165102
4304.76 | 0.117498 | 3530.769 | 0.1165102
4312.32 | 0.117719 | 3542.308 | 0.1169815
4318.96 | 0.117956 | 3542.308 | 0.1169815
4318.96 | 0.117956 | 3553.846 | 0.1174562
4329.34 | 0.118273 | 3553.846 | 0.1174562
4341.42 | 0.118676 | 3553.846 | 0.1174562
4341.42 | 0.118676 | 3565.385 | 0.1179343
4350.55 | 0.11895 | 3565.385 | 0.1179343
4359.1 | 0.11922 | 3576.923 | 0.1184159
4359.1 | 0.11922 | 3576.923 | 0.1184159
4368.35 | 0.119532 | 3576.923 | 0.1184159
4368.35 | 0.119532 | 3588.462 | 0.1189012
4376.02 | 0.119757 | 3588.462 | 0.1189012
4385.32 | 0.120063 | 3600 | 0.1193901
4385.32 | 0.120063 | 3600 | 0.1193901
4394.11 | 0.12037 | 3611.538 | 0.1198827
4401.53 | 0.120596 | 3611.538 | 0.1198827
4401.53 | 0.120596 | 3611.538 | 0.1198827
4408.26 | 0.120838 | 3623.077 | 0.1203792
4417.92 | 0.12115 | 3623.077 | 0.1203792
4417.92 | 0.12115 | 3634.615 | 0.1208796
4424.51 | 0.121366 | 3634.615 | 0.1208796
4433.77 | 0.12167 | 3646.154 | 0.121384
4433.77 | 0.12167 | 3646.154 | 0.121384
4443.06 | 0.121979 | 3646.154 | 0.121384
4451.83 | 0.122283 | 3657.692 | 0.1218924
4451.83 | 0.122283 | 3657.692 | 0.1218924
4459.13 | 0.122514 | 3669.231 | 0.1224051
4468.85 | 0.122843 | 3669.231 | 0.1224051
4468.85 | 0.122843 | 3669.231 | 0.1224051
4478.61 | 0.123176 | 3680.769 | 0.122922
4486.92 | 0.123453 | 3680.769 | 0.122922
4486.92 | 0.123453 | 3692.308 | 0.1234433
4495.41 | 0.123741 | 3692.308 | 0.1234433
4495.41 | 0.123741 | 3703.846 | 0.123969
4504.17 | 0.124042 | 3703.846 | 0.123969
4513.02 | 0.124346 | 3703.846 | 0.123969
4513.02 | 0.124346 | 3715.385 | 0.1244993
4523.51 | 0.124723 | 3715.385 | 0.1244993
4531.8 | 0.125006 | 3726.923 | 0.1250343
4531.8 | 0.125006 | 3726.923 | 0.1250343
4541.5 | 0.125334 | 3726.923 | 0.1250343
4550.24 | 0.125638 | 3738.462 | 0.1255741
4550.24 | 0.125638 | 3738.462 | 0.1255741
4561.4 | 0.126017 | 3750 | 0.1261187
4567.39 | 0.126239 | 3750 | 0.1261187
4567.39 | 0.126239 | 3761.538 | 0.1266684
4577.7 | 0.126581 | 3761.538 | 0.1266684
4586.23 | 0.126883 | 3761.538 | 0.1266684
4586.23 | 0.126883 | 3773.077 | 0.1272232
4594.03 | 0.127153 | 3773.077 | 0.1272232
4602.44 | 0.127444 | 3784.615 | 0.1277833
4602.44 | 0.127444 | 3784.615 | 0.1277833
4611.67 | 0.127759 | 3784.615 | 0.1277833
4611.67 | 0.127759 | 3796.154 | 0.1283488
4620.28 | 0.128073 | 3796.154 | 0.1283488
4631.14 | 0.128458 | 3807.692 | 0.1289198
4631.14 | 0.128458 | 3807.692 | 0.1289198
4639.8 | 0.128769 | 3819.231 | 0.1294964
4648.52 | 0.129075 | 3819.231 | 0.1294964
4648.52 | 0.129075 | 3819.231 | 0.1294964
4659.17 | 0.129454 | 3830.769 | 0.1300789
4668.98 | 0.129821 | 3830.769 | 0.1300789
4668.98 | 0.129821 | 3842.308 | 0.1306673
4677.05 | 0.130107 | 3842.308 | 0.1306673
4686.65 | 0.130472 | 3842.308 | 0.1306673
4686.65 | 0.130472 | 3853.846 | 0.1312618
4694.57 | 0.13076 | 3853.846 | 0.1312618
4702.9 | 0.131069 | 3865.385 | 0.1318626
4702.9 | 0.131069 | 3865.385 | 0.1318626
4712.46 | 0.13144 | 3876.923 | 0.1324698
4723.74 | 0.131856 | 3876.923 | 0.1324698
4723.74 | 0.131856 | 3876.923 | 0.1324698
4731.73 | 0.132166 | 3888.462 | 0.1330836
4742.07 | 0.132553 | 3888.462 | 0.1330836
4742.07 | 0.132553 | 3900 | 0.1337042
4752.02 | 0.132928 | 3900 | 0.1337042
4752.02 | 0.132928 | 3900 | 0.1337042
4760.86 | 0.133265 | 3911.538 | 0.1343318
4769.33 | 0.133577 | 3911.538 | 0.1343318
4769.33 | 0.133577 | 3923.077 | 0.1349665
4779.23 | 0.133958 | 3923.077 | 0.1349665
4787.2 | 0.134284 | 3934.615 | 0.1356086
4787.2 | 0.134284 | 3934.615 | 0.1356086
4796.14 | 0.134633 | 3934.615 | 0.1356086
4806.02 | 0.135 | 3946.154 | 0.1362583
4806.02 | 0.135 | 3946.154 | 0.1362583
4813.86 | 0.135317 | 3957.692 | 0.1369158
4821.6 | 0.135615 | 3957.692 | 0.1369158
4821.6 | 0.135615 | 3969.231 | 0.1375813
4830.35 | 0.135952 | 3969.231 | 0.1375813
4837.3 | 0.13624 | 3969.231 | 0.1375813
4837.3 | 0.13624 | 3980.769 | 0.1382549
4845.91 | 0.13658 | 3980.769 | 0.1382549
4854.22 | 0.136903 | 3992.308 | 0.1389371
4854.22 | 0.136903 | 3992.308 | 0.1389371
4860.76 | 0.137157 | 3992.308 | 0.1389371
4860.76 | 0.137157 | 4003.846 | 0.1396279
4869.62 | 0.137531 | 4003.846 | 0.1396279
4876.68 | 0.137818 | 4015.385 | 0.1403277
4876.68 | 0.137818 | 4015.385 | 0.1403277
4886.44 | 0.138197 | 4026.923 | 0.1410367
4896.1 | 0.138608 | 4026.923 | 0.1410367
4896.1 | 0.138608 | 4026.923 | 0.1410367
4905.51 | 0.13901 | 4038.462 | 0.1417553
4912.57 | 0.1393 | 4038.462 | 0.1417553
4912.57 | 0.1393 | 4050 | 0.1424836
4920.48 | 0.139633 | 4050 | 0.1424836
4931.07 | 0.140094 | 4050 | 0.1424836
4931.07 | 0.140094 | 4061.538 | 0.1432219
4939.18 | 0.140432 | 4061.538 | 0.1432219
4947.25 | 0.140768 | 4073.077 | 0.1439707
4947.25 | 0.140768 | 4073.077 | 0.1439707
4954.99 | 0.141091 | 4084.615 | 0.1447303
4963.19 | 0.141463 | 4084.615 | 0.1447303
4963.19 | 0.141463 | 4084.615 | 0.1447303
4971.7 | 0.141816 | 4096.154 | 0.1455009
4980.17 | 0.142201 | 4096.154 | 0.1455009
4980.17 | 0.142201 | 4107.692 | 0.1462829
4987.59 | 0.142524 | 4107.692 | 0.1462829
4987.59 | 0.142524 | 4107.692 | 0.1462829
4994.92 | 0.142847 | 4119.231 | 0.1470769
5002.84 | 0.143202 | 4119.231 | 0.1470769
5002.84 | 0.143202 | 4130.769 | 0.147883
5010.4 | 0.143545 | 4130.769 | 0.147883
5017.84 | 0.143852 | 4142.308 | 0.1487018
5017.84 | 0.143852 | 4142.308 | 0.1487018
5026.35 | 0.144266 | 4142.308 | 0.1487018
5033.69 | 0.14459 | 4153.846 | 0.1495337
5033.69 | 0.14459 | 4153.846 | 0.1495337
5042.04 | 0.144962 | 4165.385 | 0.1503792
5050.28 | 0.145356 | 4165.385 | 0.1503792
5050.28 | 0.145356 | 4165.385 | 0.1503792
5060.48 | 0.145913 | 4176.923 | 0.1512387
5067.57 | 0.14625 | 4176.923 | 0.1512387
5067.57 | 0.14625 | 4188.462 | 0.1521128
5076.53 | 0.14667 | 4188.462 | 0.1521128
5086.17 | 0.147124 | 4200 | 0.153002
5086.17 | 0.147124 | 4200 | 0.153002
5095.92 | 0.147572 | 4200 | 0.153002
5095.92 | 0.147572 | 4211.538 | 0.1539069
5105.76 | 0.148064 | 4211.538 | 0.1539069
5113.32 | 0.148415 | 4223.077 | 0.1548282
5113.32 | 0.148415 | 4223.077 | 0.1548282
5119.56 | 0.14874 | 4234.615 | 0.1557664
5128.12 | 0.149149 | 4234.615 | 0.1557664
5128.12 | 0.149149 | 4234.615 | 0.1557664
5137.96 | 0.149641 | 4246.154 | 0.1567222
5145.44 | 0.150025 | 4246.154 | 0.1567222
5145.44 | 0.150025 | 4257.692 | 0.1576965
5153.14 | 0.150404 | 4257.692 | 0.1576965
5161.07 | 0.150892 | 4257.692 | 0.1576965
5161.07 | 0.150892 | 4269.231 | 0.1586898
5167.33 | 0.151218 | 4269.231 | 0.1586898
5176.15 | 0.151689 | 4280.769 | 0.1597032
5176.15 | 0.151689 | 4280.769 | 0.1597032
5184.46 | 0.152131 | 4292.308 | 0.1607374
5191.33 | 0.152497 | 4292.308 | 0.1607374
5191.33 | 0.152497 | 4292.308 | 0.1607374
5197.66 | 0.152816 | 4303.846 | 0.1617933
5197.66 | 0.152816 | 4303.846 | 0.1617933
5204.43 | 0.153191 | 4315.385 | 0.1628718
5210.55 | 0.153514 | 4315.385 | 0.1628718
5210.55 | 0.153514 | 4315.385 | 0.1628718
5218.6 | 0.153952 | 4326.923 | 0.163974
5225.42 | 0.154327 | 4326.923 | 0.163974
5225.42 | 0.154327 | 4338.462 | 0.1651009
5233.31 | 0.15476 | 4338.462 | 0.1651009
5241.5 | 0.155211 | 4350 | 0.1662537
5241.5 | 0.155211 | 4350 | 0.1662537
5250.46 | 0.155719 | 4350 | 0.1662537
5257.67 | 0.156124 | 4361.538 | 0.1674336
5257.67 | 0.156124 | 4361.538 | 0.1674336
5265.61 | 0.156581 | 4373.077 | 0.1686419
5272.65 | 0.15698 | 4373.077 | 0.1686419
5272.65 | 0.15698 | 4373.077 | 0.1686419
5278.29 | 0.157315 | 4384.615 | 0.1698801
5284.18 | 0.157651 | 4384.615 | 0.1698801
5284.18 | 0.157651 | 4396.154 | 0.1711498
5290.19 | 0.158019 | 4396.154 | 0.1711498
5296.56 | 0.158411 | 4407.692 | 0.1724526
5296.56 | 0.158411 | 4407.692 | 0.1724526
5304.03 | 0.158851 | 4407.692 | 0.1724526
5304.03 | 0.158851 | 4419.231 | 0.1737903
5312.18 | 0.159354 | 4419.231 | 0.1737903
5318.48 | 0.159747 | 4430.769 | 0.1751648
5318.48 | 0.159747 | 4430.769 | 0.1751648
5324.32 | 0.16009 | 4430.769 | 0.1751648
5331.5 | 0.160535 | 4442.308 | 0.1765782
5331.5 | 0.160535 | 4442.308 | 0.1765782
5337.25 | 0.160923 | 4453.846 | 0.1780329
5344.93 | 0.161401 | 4453.846 | 0.1780329
5344.93 | 0.161401 | 4465.385 | 0.1795313
5352.7 | 0.161908 | 4465.385 | 0.1795313
5360.03 | 0.162396 | 4465.385 | 0.1795313
5360.03 | 0.162396 | 4476.923 | 0.1810763
5369.47 | 0.16301 | 4476.923 | 0.1810763
5378.16 | 0.163598 | 4488.462 | 0.1826707
5378.16 | 0.163598 | 4488.462 | 0.1826707
5385.09 | 0.164073 | 4488.462 | 0.1826707
5395.25 | 0.164769 | 4500 | 0.1843177
5395.25 | 0.164769 | 4500 | 0.1843177
5403.37 | 0.165359 | 4511.538 | 0.1860208
5403.37 | 0.165359 | 4511.538 | 0.1860208
5410.58 | 0.165874 | 4523.077 | 0.1877838
5418.22 | 0.166423 | 4523.077 | 0.1877838
5418.22 | 0.166423 | 4523.077 | 0.1877838
5425.06 | 0.16694 | 4534.615 | 0.1896107
5433.82 | 0.167598 | 4534.615 | 0.1896107
5433.82 | 0.167598 | 4546.154 | 0.1915063
5443.85 | 0.168357 | 4546.154 | 0.1915063
5451.64 | 0.168946 | 4557.692 | 0.1934754
5451.64 | 0.168946 | 4557.692 | 0.1934754
5459.53 | 0.169515 | 4557.692 | 0.1934754
5466.35 | 0.170052 | 4569.231 | 0.1955253
5466.35 | 0.170052 | 4569.231 | 0.1955253
5471.84 | 0.170493 | 4580.769 | 0.1976616
5478.17 | 0.171001 | 4580.769 | 0.1976616
5478.17 | 0.171001 | 4580.769 | 0.1976616
5483.94 | 0.17148 | 4592.308 | 0.1998918
5491.03 | 0.17208 | 4592.308 | 0.1998918
5491.03 | 0.17208 | 4603.846 | 0.2022244
5498.97 | 0.172739 | 4603.846 | 0.2022244
5507.08 | 0.173443 | 4615.385 | 0.2046688
5507.08 | 0.173443 | 4615.385 | 0.2046688
5517.27 | 0.174339 | 4615.385 | 0.2046688
5517.27 | 0.174339 | 4626.923 | 0.2072357
5526.98 | 0.175196 | 4626.923 | 0.2072357
5534.43 | 0.175887 | 4638.462 | 0.209937
5534.43 | 0.175887 | 4638.462 | 0.209937
5542.52 | 0.176621 | 4638.462 | 0.209937
5550.26 | 0.17735 | 4650 | 0.2127861
5550.26 | 0.17735 | 4650 | 0.2127861
5555.87 | 0.177866 | 4661.538 | 0.2157983
5563.37 | 0.178586 | 4661.538 | 0.2157983
5563.37 | 0.178586 | 4673.077 | 0.2189903
5570.31 | 0.179235 | 4673.077 | 0.2189903
5576.87 | 0.179852 | 4673.077 | 0.2189903
5576.87 | 0.179852 | 4684.615 | 0.2223957
5584.04 | 0.180508 | 4684.615 | 0.2223957
5592.12 | 0.181269 | 4696.154 | 0.2260348
5592.12 | 0.181269 | 4696.154 | 0.2260348
5598.14 | 0.181856 | 4696.154 | 0.2260348
5603.46 | 0.182384 | 4707.692 | 0.2299401
5603.46 | 0.182384 | 4707.692 | 0.2299401
5611.49 | 0.183161 | 4719.231 | 0.2341486
5611.49 | 0.183161 | 4719.231 | 0.2341486
5620.67 | 0.184055 | 4730.769 | 0.2387033
5627.61 | 0.184747 | 4730.769 | 0.2387033
5627.61 | 0.184747 | 4730.769 | 0.2387033
5634.7 | 0.185483 | 4742.308 | 0.2436514
5642.29 | 0.186282 | 4742.308 | 0.2436514
5642.29 | 0.186282 | 4753.846 | 0.2491126
5649.61 | 0.187052 | 4753.846 | 0.2491126
5656.39 | 0.187776 | 4753.846 | 0.2491126
5656.39 | 0.187776 | 4765.385 | 0.2551589
5662.53 | 0.188438 | 4765.385 | 0.2551589
5669.43 | 0.189197 | 4776.923 | 0.2619047
5669.43 | 0.189197 | 4776.923 | 0.2619047
5676.51 | 0.18998 | 4788.462 | 0.2694729
5684.5 | 0.190852 | 4788.462 | 0.2694729
5684.5 | 0.190852 | 4788.462 | 0.2694729
5692.52 | 0.191699 | 4800 | 0.2779639
5699.98 | 0.192488 | 4800 | 0.2779639
5699.98 | 0.192488 | 4811.538 | 0.2881529
5706.09 | 0.193113 | 4811.538 | 0.2881529