## summary
Progress | Start / End | Model | Params | Bounds | Experimental Data | Objectives | MOGA Summary | Reduction
600/10000 | Wednesday, 01/31/24, 22:38:13 | evpwdb | evp_s0 (fixed=17.22) | [0.0, 100.0] | creep/inl_1/AirBase_800_80_G25.csv (Calibration) | end_creep_time | num_gens (10000) | Grouping Errors (name, type, labels)
| Friday, 02/02/24, 11:55:11 |  | evp_R (fixed=179.7) | [0.0, 1e+03] | creep/inl_1/AirBase_800_70_G44.csv (Calibration) | yield_tensile | population (100) | Reducing Errors (square_average)
|  |  | evp_d (fixed=0.6175) | [0.0, 100.0] | creep/inl_1/AirBase_800_65_G33.csv (Calibration) | area_creep_time_strain | offspring (50) | Reducing Objectives (square_average)
|  |  | evp_n (fixed=4.417) | [1.0, 100.0] | creep/inl_1/AirBase_800_60_G32.csv (Calibration) | end_tensile_strain | crossover (0.8)
|  |  | evp_eta (fixed=1.784e+03) | [0.0, 1e+04] | tensile/inl/AirBase_800_D7.csv (Calibration) | area_tensile_strain_stress | mutation (0.01)
|  |  | c_0 | [0.0, 1e+03] |  | arg_max_tensile_strain_stress
|  |  | c_1 | [0.0, 1e+03] |  | end_creep_strain
|  |  | t_0 | [0.0, 1e+03]
|  |  | t_1 | [0.0, 1e+03]
|  |  | c_n | [1.0, 20.0]
|  |  | t_n | [1.0, 20.0]

## results
evp_s0 | evp_R | evp_d | evp_n | evp_eta | c_0 | c_1 | t_0 | t_1 | c_n | t_n | end_creep_time | yield_tensile | area_creep_time_strain | end_tensile_strain | area_tensile_strain_stress | arg_max_tensile_strain_stress | end_creep_strain | square_average
17.217 | 179.74 | 0.61754 | 4.4166 | 1783.5 | 51.658 | 308.25 | 609.54 | 981.9 | 2.1459 | 8.6392 | 0.18097 | 0.00097454 | 0.13637 | 0.2593 | 0.018564 | 0.054645 | 0.099344 | 0.13178
17.217 | 179.74 | 0.61754 | 4.4166 | 1783.5 | 51.202 | 306.5 | 419.9 | 745.04 | 2.128 | 10.01 | 0.16956 | 0.00097454 | 0.14237 | 0.2593 | 0.022258 | 0.10602 | 0.091998 | 0.13646
17.217 | 179.74 | 0.61754 | 4.4166 | 1783.5 | 40.687 | 259.28 | 440.07 | 743.26 | 2.0377 | 10.066 | 0.21487 | 0.00097454 | 0.17749 | 0.2593 | 0.023135 | 0.059259 | 0.048678 | 0.15133
17.217 | 179.74 | 0.61754 | 4.4166 | 1783.5 | 36.099 | 230.12 | 427.13 | 796.25 | 2.0784 | 5.8964 | 0.24957 | 0.00097454 | 0.15943 | 0.2593 | 0.031774 | 0.0058748 | 0.12019 | 0.17043
17.217 | 179.74 | 0.61754 | 4.4166 | 1783.5 | 51.34 | 309.28 | 612.17 | 661.2 | 2.224 | 19.575 | 0.17397 | 0.00097454 | 0.1426 | 0.2593 | 0.031288 | 0.22608 | 0.085493 | 0.17724
17.217 | 179.74 | 0.61754 | 4.4166 | 1783.5 | 51.312 | 310.95 | 451.16 | 685.45 | 2.1616 | 19.028 | 0.16546 | 0.00097454 | 0.13788 | 0.2593 | 0.032253 | 0.24724 | 0.041253 | 0.1775
17.217 | 179.74 | 0.61754 | 4.4166 | 1783.5 | 51.368 | 308.41 | 605.29 | 671.28 | 2.2016 | 9.2329 | 0.16517 | 0.00097454 | 0.13503 | 0.2593 | 0.032253 | 0.23772 | 0.086563 | 0.1778
17.217 | 179.74 | 0.61754 | 4.4166 | 1783.5 | 51.284 | 310.54 | 605.12 | 938 | 2.1793 | 19.694 | 0.17648 | 0.00097454 | 0.14588 | 0.2593 | 0.031973 | 0.24246 | 0.044585 | 0.18146
17.217 | 179.74 | 0.61754 | 4.4166 | 1783.5 | 51.404 | 309.27 | 436.98 | 673.46 | 2.2056 | 19.991 | 0.17627 | 0.00097454 | 0.13176 | 0.2593 | 0.031783 | 0.23303 | 0.10489 | 0.18198
17.217 | 179.74 | 0.61754 | 4.4166 | 1783.5 | 52.006 | 309.43 | 616.25 | 667.6 | 2.2407 | 18.692 | 0.16617 | 0.00097454 | 0.13508 | 0.2593 | 0.0311 | 0.22151 | 0.13918 | 0.1825
17.217 | 179.74 | 0.61754 | 4.4166 | 1783.5 | 51.334 | 309.29 | 606.02 | 668.09 | 2.1506 | 1.1551 | 0.1574 | 0.00097454 | 0.14692 | 0.2593 | 0.033311 | 0.2545 | 0.058287 | 0.18288
17.217 | 179.74 | 0.61754 | 4.4166 | 1783.5 | 50.793 | 308.92 | 435.98 | 668.05 | 2.2286 | 9.1282 | 0.19899 | 0.00097454 | 0.13095 | 0.2593 | 0.03097 | 0.22379 | 0.094769 | 0.184
17.217 | 179.74 | 0.61754 | 4.4166 | 1783.5 | 50.766 | 308.6 | 608.29 | 666.38 | 2.1549 | 19.403 | 0.17013 | 0.00097454 | 0.12714 | 0.2593 | 0.033125 | 0.2545 | 0.077479 | 0.18422
17.217 | 179.74 | 0.61754 | 4.4166 | 1783.5 | 51.349 | 309.99 | 607.1 | 668.07 | 2.1629 | 19.235 | 0.1578 | 0.00097454 | 0.12658 | 0.2593 | 0.032679 | 0.24965 | 0.11615 | 0.18505
17.217 | 179.74 | 0.61754 | 4.4166 | 1783.5 | 51.334 | 308.11 | 608.37 | 411.95 | 2.1529 | 9.0891 | 0.16809 | 0.00097454 | 0.1371 | 0.2593 | 0.033817 | 0.25695 | 0.065819 | 0.18579
17.217 | 179.74 | 0.61754 | 4.4166 | 1783.5 | 51.606 | 314.06 | 609.32 | 943.67 | 2.1914 | 12.722 | 0.2122 | 0.00097454 | 0.13332 | 0.2593 | 0.030199 | 0.22838 | 0.053408 | 0.18596
17.217 | 179.74 | 0.61754 | 4.4166 | 1783.5 | 51.334 | 308.11 | 602.41 | 425.65 | 2.1529 | 9.0853 | 0.16338 | 0.00097454 | 0.13698 | 0.2593 | 0.033816 | 0.25695 | 0.084099 | 0.18693
17.217 | 179.74 | 0.61754 | 4.4166 | 1783.5 | 51.538 | 312.11 | 367.61 | 723.54 | 2.078 | 19.323 | 0.229 | 0.00097454 | 0.18282 | 0.2593 | 0.015835 | 0.17343 | 0.062462 | 0.18733
17.217 | 179.74 | 0.61754 | 4.4166 | 1783.5 | 51.235 | 310.46 | 426.31 | 669.25 | 2.1331 | 19.631 | 0.16513 | 0.00097454 | 0.14663 | 0.2593 | 0.033354 | 0.26187 | 0.049416 | 0.18814
17.217 | 179.74 | 0.61754 | 4.4166 | 1783.5 | 51.335 | 309.08 | 608.42 | 668.07 | 2.1535 | 8.9626 | 0.14691 | 0.00097454 | 0.13811 | 0.2593 | 0.033335 | 0.2545 | 0.12304 | 0.18892
17.217 | 179.74 | 0.61754 | 4.4166 | 1783.5 | 51.19 | 307.56 | 441.97 | 665.21 | 2.1558 | 8.7889 | 0.1598 | 0.00097454 | 0.12953 | 0.2593 | 0.033903 | 0.25695 | 0.11061 | 0.18896
17.217 | 179.74 | 0.61754 | 4.4166 | 1783.5 | 51.286 | 309.07 | 421.9 | 675.6 | 2.1244 | 19.513 | 0.15413 | 0.00097454 | 0.12948 | 0.2593 | 0.034284 | 0.26684 | 0.098068 | 0.18976
17.217 | 179.74 | 0.61754 | 4.4166 | 1783.5 | 43.085 | 266.45 | 438.36 | 805.96 | 2.0319 | 6.624 | 0.28612 | 0.00097454 | 0.18596 | 0.2593 | 0.016378 | 0.00026304 | 0.078715 | 0.19015
17.217 | 179.74 | 0.61754 | 4.4166 | 1783.5 | 51.261 | 311.22 | 613.87 | 671.9 | 2.1264 | 12.35 | 0.16903 | 0.00097454 | 0.14921 | 0.2593 | 0.0332 | 0.26187 | 0.059177 | 0.19125
17.217 | 179.74 | 0.61754 | 4.4166 | 1783.5 | 51.471 | 309.38 | 607.38 | 666.01 | 2.1457 | 19.589 | 0.1689 | 0.00097454 | 0.12834 | 0.2593 | 0.033501 | 0.25695 | 0.1103 | 0.19155
17.217 | 179.74 | 0.61754 | 4.4166 | 1783.5 | 50.618 | 309.3 | 434.16 | 669.26 | 2.1365 | 19.864 | 0.18862 | 0.00097454 | 0.14605 | 0.2593 | 0.033366 | 0.2594 | 0.050699 | 0.19512
17.217 | 179.74 | 0.61754 | 4.4166 | 1783.5 | 50.928 | 311.81 | 437.53 | 668.37 | 2.1437 | 18.729 | 0.20911 | 0.00097454 | 0.14123 | 0.2593 | 0.032069 | 0.24965 | 0.058272 | 0.19766
17.217 | 179.74 | 0.61754 | 4.4166 | 1783.5 | 52.089 | 310.88 | 609.86 | 729.26 | 2.1482 | 18.904 | 0.18137 | 0.00097454 | 0.12529 | 0.2593 | 0.033167 | 0.2545 | 0.13138 | 0.19896
17.217 | 179.74 | 0.61754 | 4.4166 | 1783.5 | 39.959 | 256.43 | 410.42 | 742.14 | 2.1617 | 18.962 | 0.32269 | 0.00097454 | 0.14389 | 0.2593 | 0.014894 | 0.051945 | 0.067725 | 0.19957
17.217 | 179.74 | 0.61754 | 4.4166 | 1783.5 | 50.705 | 310.61 | 387.33 | 677.78 | 2.1822 | 12.739 | 0.2225 | 0.00097454 | 0.12698 | 0.2593 | 0.031476 | 0.23772 | 0.0981 | 0.19999
17.217 | 179.74 | 0.61754 | 4.4166 | 1783.5 | 39.655 | 256.57 | 430.76 | 742.43 | 2.072 | 10.138 | 0.31769 | 0.00097454 | 0.18048 | 0.2593 | 0.018739 | 0.012747 | 0.059388 | 0.20478
17.217 | 179.74 | 0.61754 | 4.4166 | 1783.5 | 43.859 | 265.4 | 420.66 | 799.84 | 2.2563 | 5.9874 | 0.21554 | 0.00097454 | 0.11908 | 0.2593 | 0.016093 | 0.00010754 | 0.28202 | 0.20767
17.217 | 179.74 | 0.61754 | 4.4166 | 1783.5 | 42.929 | 264.11 | 438.24 | 763.5 | 2.3583 | 6.7804 | 0.26938 | 0.00097454 | 0.23252 | 0.2593 | 0.021148 | 0.032611 | 0.12 | 0.20978
17.217 | 179.74 | 0.61754 | 4.4166 | 1783.5 | 51.739 | 308.64 | 361.94 | 668.75 | 2.1361 | 12.493 | 0.17829 | 0.00097454 | 0.14051 | 0.2593 | 0.034508 | 0.26684 | 0.15099 | 0.21396
17.217 | 179.74 | 0.61754 | 4.4166 | 1783.5 | 44.252 | 264.9 | 400.78 | 779.2 | 2.2547 | 19.67 | 0.26905 | 0.00097454 | 0.11858 | 0.2593 | 0.022432 | 0.11174 | 0.23255 | 0.22076
17.217 | 179.74 | 0.61754 | 4.4166 | 1783.5 | 52.103 | 306.28 | 603.42 | 743.81 | 2.1644 | 19.509 | 0.2427 | 0.00097454 | 0.13068 | 0.2593 | 0.035014 | 0.2594 | 0.13948 | 0.23119
17.217 | 179.74 | 0.61754 | 4.4166 | 1783.5 | 42.965 | 259.47 | 474.57 | 771.25 | 2.2458 | 6.1147 | 0.24606 | 0.00097454 | 0.12507 | 0.2593 | 0.047575 | 0.23537 | 0.17788 | 0.23273
17.217 | 179.74 | 0.61754 | 4.4166 | 1783.5 | 44.532 | 265.43 | 422.66 | 755.89 | 2.2054 | 19.66 | 0.32575 | 0.00097454 | 0.096026 | 0.2593 | 0.01418 | 0.045544 | 0.25211 | 0.24841
17.217 | 179.74 | 0.61754 | 4.4166 | 1783.5 | 44.329 | 264.91 | 425.09 | 804.55 | 2.2549 | 19.667 | 0.28446 | 0.00097454 | 0.10416 | 0.2593 | 0.01985 | 0.10537 | 0.28239 | 0.25024
17.217 | 179.74 | 0.61754 | 4.4166 | 1783.5 | 44.57 | 265.09 | 477.66 | 834.92 | 2.2555 | 19.508 | 0.31315 | 0.00097454 | 0.10252 | 0.2593 | 0.014585 | 0.054172 | 0.27606 | 0.25517
17.217 | 179.74 | 0.61754 | 4.4166 | 1783.5 | 53.467 | 309 | 391.3 | 666.64 | 2.2581 | 8.957 | 0.29065 | 0.00097454 | 0.11572 | 0.2593 | 0.031913 | 0.22151 | 0.20214 | 0.25605
17.217 | 179.74 | 0.61754 | 4.4166 | 1783.5 | 51.469 | 317.89 | 437.48 | 671.36 | 2.0791 | 19.001 | 0.28698 | 0.00097454 | 0.17206 | 0.2593 | 0.031905 | 0.26684 | 0.075383 | 0.25711
17.217 | 179.74 | 0.61754 | 4.4166 | 1783.5 | 51.226 | 300.84 | 444.21 | 446.85 | 2.164 | 9.7255 | 0.27057 | 0.00097454 | 0.12301 | 0.2593 | 0.037283 | 0.26935 | 0.16661 | 0.25727
17.217 | 179.74 | 0.61754 | 4.4166 | 1783.5 | 51.363 | 309.27 | 437.97 | 736.21 | 2.062 | 9.3042 | 0.257 | 0.00097454 | 0.18287 | 0.2593 | 0.036223 | 0.29502 | 0.077108 | 0.26103
17.217 | 179.74 | 0.61754 | 4.4166 | 1783.5 | 44.537 | 266.22 | 376.11 | 507.19 | 2.2903 | 19.361 | 0.25669 | 0.00097454 | 0.12095 | 0.2593 | 0.051424 | 0.28204 | 0.19615 | 0.26842
17.217 | 179.74 | 0.61754 | 4.4166 | 1783.5 | 51.424 | 319.13 | 179.55 | 689.07 | 2.1457 | 2.4138 | 0.42363 | 0.00097454 | 0.17369 | 0.2593 | 0.025995 | 0.028051 | 0.059024 | 0.28181
17.217 | 179.74 | 0.61754 | 4.4166 | 1783.5 | 39.917 | 256.13 | 411.52 | 743 | 2.2368 | 10.473 | 0.42042 | 0.00097454 | 0.18227 | 0.2593 | 0.01559 | 0.0043513 | 0.066361 | 0.28188
17.217 | 179.74 | 0.61754 | 4.4166 | 1783.5 | 51.537 | 300.87 | 627.42 | 432.08 | 2.1406 | 10.019 | 0.33152 | 0.00097454 | 0.11068 | 0.2593 | 0.038419 | 0.28204 | 0.16524 | 0.29772
17.217 | 179.74 | 0.61754 | 4.4166 | 1783.5 | 57.685 | 326.96 | 178.96 | 661.96 | 2.1727 | 2.0198 | 0.40162 | 0.00097454 | 0.077071 | 0.2593 | 0.021026 | 0.025227 | 0.26945 | 0.30816
17.217 | 179.74 | 0.61754 | 4.4166 | 1783.5 | 39.717 | 269.3 | 404.29 | 735.2 | 1.5715 | 19.209 | 0.17813 | 0.00097454 | 0.39208 | 0.2593 | 0.013422 | 0.061133 | 0.22807 | 0.30863
17.217 | 179.74 | 0.61754 | 4.4166 | 1783.5 | 44.583 | 263.49 | 422.85 | 744.28 | 2.213 | 12.773 | 0.3963 | 0.00097454 | 0.074693 | 0.2593 | 0.015757 | 0.00061867 | 0.28263 | 0.31
17.217 | 179.74 | 0.61754 | 4.4166 | 1783.5 | 51.657 | 300.77 | 396.91 | 439.7 | 2.1412 | 11.684 | 0.3539 | 0.00097454 | 0.093261 | 0.2593 | 0.03857 | 0.28204 | 0.17451 | 0.31267
17.217 | 179.74 | 0.61754 | 4.4166 | 1783.5 | 44.745 | 264.88 | 430.47 | 758.2 | 2.2031 | 6.3756 | 0.38704 | 0.00097454 | 0.075829 | 0.2593 | 0.022647 | 0.041925 | 0.3042 | 0.3176
17.217 | 179.74 | 0.61754 | 4.4166 | 1783.5 | 39.993 | 255.67 | 461.22 | 410.69 | 2.244 | 9.5266 | 0.35685 | 0.00097454 | 0.16434 | 0.2593 | 0.056835 | 0.3083 | 0.075919 | 0.32563
17.217 | 179.74 | 0.61754 | 4.4166 | 1783.5 | 45.08 | 267.98 | 444.19 | 345.55 | 2.3042 | 18.989 | 0.27765 | 0.00097454 | 0.10926 | 0.2593 | 0.050136 | 0.27439 | 0.30796 | 0.32891
17.217 | 179.74 | 0.61754 | 4.4166 | 1783.5 | 39.838 | 264.64 | 428.6 | 741.58 | 1.6 | 10.268 | 0.2475 | 0.00097454 | 0.44415 | 0.2593 | 0.019415 | 0.031744 | 0.09326 | 0.33584
17.217 | 179.74 | 0.61754 | 4.4166 | 1783.5 | 38.558 | 256.79 | 410.31 | 738.94 | 1.6024 | 18.842 | 0.2655 | 0.00097454 | 0.43777 | 0.2593 | 0.01454 | 0.045544 | 0.077914 | 0.33773
17.217 | 179.74 | 0.61754 | 4.4166 | 1783.5 | 51.629 | 300.85 | 615.32 | 446.75 | 2.1585 | 9.8992 | 0.33786 | 0.00097454 | 0.08679 | 0.2593 | 0.037778 | 0.27439 | 0.28151 | 0.34489
17.217 | 179.74 | 0.61754 | 4.4166 | 1783.5 | 51.321 | 310.95 | 424.3 | 764.88 | 2.3414 | 19.247 | 0.46494 | 0.00097454 | 0.24393 | 0.2593 | 0.015797 | 0.019852 | 0.10441 | 0.35445
17.217 | 179.74 | 0.61754 | 4.4166 | 1783.5 | 44.281 | 263.78 | 595.74 | 838.6 | 2.2998 | 19.518 | 0.28801 | 0.00097454 | 0.10586 | 0.2593 | 0.053228 | 0.28461 | 0.33161 | 0.35519
17.217 | 179.74 | 0.61754 | 4.4166 | 1783.5 | 51.547 | 300.7 | 604.7 | 435.72 | 2.14 | 9.5323 | 0.34667 | 0.00097454 | 0.082708 | 0.2593 | 0.038549 | 0.28204 | 0.29825 | 0.36424
17.217 | 179.74 | 0.61754 | 4.4166 | 1783.5 | 44.779 | 264.85 | 422.86 | 836.97 | 2.2231 | 19.659 | 0.37862 | 0.00097454 | 0.082802 | 0.2593 | 0.010845 | 0.25592 | 0.3041 | 0.37553
17.217 | 179.74 | 0.61754 | 4.4166 | 1783.5 | 38.18 | 255.08 | 437.41 | 736.77 | 1.5862 | 18.614 | 0.25394 | 0.00097454 | 0.47883 | 0.2593 | 0.017047 | 0.0041682 | 0.12332 | 0.37652
17.217 | 179.74 | 0.61754 | 4.4166 | 1783.5 | 58.596 | 356.23 | 609.01 | 939.29 | 2.164 | 8.7972 | 0.51013 | 0.00097454 | 0.19168 | 0.2593 | 0.022201 | 0.16828 | 0.035258 | 0.39426
17.217 | 179.74 | 0.61754 | 4.4166 | 1783.5 | 51.449 | 320.27 | 622.43 | 831.46 | 2.123 | 8.9656 | 0.481 | 0.00097454 | 0.17959 | 0.2593 | 0.029686 | 0.24246 | 0.091051 | 0.39881
17.217 | 179.74 | 0.61754 | 4.4166 | 1783.5 | 51.308 | 318.7 | 628.34 | 736.5 | 2.1617 | 18.659 | 0.50454 | 0.00097454 | 0.18742 | 0.2593 | 0.029099 | 0.22838 | 0.045879 | 0.41203
17.217 | 179.74 | 0.61754 | 4.4166 | 1783.5 | 45.16 | 265.14 | 582.49 | 768.36 | 2.3041 | 18.957 | 0.38015 | 0.00097454 | 0.068603 | 0.2593 | 0.053098 | 0.28204 | 0.3472 | 0.41937
17.217 | 179.74 | 0.61754 | 4.4166 | 1783.5 | 51.188 | 318.26 | 603.98 | 669.92 | 2.171 | 19.3 | 0.52636 | 0.00097454 | 0.19925 | 0.2593 | 0.028978 | 0.22608 | 0.037653 | 0.43737
17.217 | 179.74 | 0.61754 | 4.4166 | 1783.5 | 44.897 | 262.37 | 450.4 | 781.54 | 2.2675 | 19.713 | 0.46237 | 0.00097454 | 0.060219 | 0.2593 | 0.014775 | 0.024906 | 0.39164 | 0.43887
17.217 | 179.74 | 0.61754 | 4.4166 | 1783.5 | 44.77 | 264.86 | 441.89 | 476.25 | 2.2106 | 19.441 | 0.39047 | 0.00097454 | 0.063518 | 0.2593 | 0.056234 | 0.3164 | 0.33459 | 0.43896
17.217 | 179.74 | 0.61754 | 4.4166 | 1783.5 | 52.049 | 299.61 | 604.79 | 938.02 | 2.1625 | 10.041 | 0.44136 | 0.00097454 | 0.074084 | 0.2593 | 0.038795 | 0.27693 | 0.32557 | 0.45172
17.217 | 179.74 | 0.61754 | 4.4166 | 1783.5 | 45.682 | 265.27 | 431.09 | 764.84 | 2.2366 | 5.9875 | 0.51921 | 0.00097454 | 0.065464 | 0.2593 | 0.022899 | 0.039008 | 0.34635 | 0.4631
17.217 | 179.74 | 0.61754 | 4.4166 | 1783.5 | 39.971 | 256.23 | 410.82 | 837.25 | 2.2686 | 18.936 | 0.44893 | 0.00097454 | 0.19682 | 0.2593 | 0.012343 | 0.39281 | 0.058826 | 0.46543
17.217 | 179.74 | 0.61754 | 4.4166 | 1783.5 | 53.4 | 308.04 | 382.3 | 670.64 | 2.123 | 9.0343 | 0.52357 | 0.00097454 | 0.11939 | 0.2593 | 0.036483 | 0.27948 | 0.20547 | 0.47727
17.217 | 179.74 | 0.61754 | 4.4166 | 1783.5 | 44.818 | 262.87 | 459.64 | 476.42 | 2.2094 | 11.342 | 0.46581 | 0.00097454 | 0.075541 | 0.2593 | 0.058492 | 0.32186 | 0.28971 | 0.48088
17.217 | 179.74 | 0.61754 | 4.4166 | 1783.5 | 58.587 | 357.55 | 439.97 | 827.2 | 2.1645 | 10.019 | 0.61347 | 0.00097454 | 0.21735 | 0.2593 | 0.018461 | 0.014777 | 0.081345 | 0.498
17.217 | 179.74 | 0.61754 | 4.4166 | 1783.5 | 45.465 | 264.63 | 380.68 | 764.48 | 2.2367 | 19.685 | 0.50653 | 0.00097454 | 0.060339 | 0.2593 | 0.017099 | 0.18364 | 0.37693 | 0.50354
17.217 | 179.74 | 0.61754 | 4.4166 | 1783.5 | 45.911 | 264.98 | 430.62 | 764.35 | 2.2658 | 5.4965 | 0.54673 | 0.00097454 | 0.066518 | 0.2593 | 0.024816 | 0.052408 | 0.3645 | 0.5068
17.217 | 179.74 | 0.61754 | 4.4166 | 1783.5 | 57.497 | 322.75 | 378.91 | 736.78 | 3.5472 | 13.299 | 0.4719 | 0.00097454 | 0.28834 | 0.2593 | 0.016205 | 0.11013 | 0.35764 | 0.51336
17.217 | 179.74 | 0.61754 | 4.4166 | 1783.5 | 45.632 | 264.63 | 428.36 | 764.99 | 2.34 | 19.206 | 0.46451 | 0.00097454 | 0.050504 | 0.2593 | 0.014606 | 0.043504 | 0.48523 | 0.52312
17.217 | 179.74 | 0.61754 | 4.4166 | 1783.5 | 39.434 | 256.23 | 435.24 | 742.32 | 1.6142 | 19.087 | 0.52123 | 0.00097454 | 0.4252 | 0.2593 | 0.016056 | 0.00031052 | 0.091825 | 0.52841
17.217 | 179.74 | 0.61754 | 4.4166 | 1783.5 | 51.264 | 320.64 | 413.3 | 674.38 | 2.136 | 10.055 | 0.6034 | 0.00097454 | 0.21836 | 0.2593 | 0.029137 | 0.23537 | 0.047293 | 0.53749
17.217 | 179.74 | 0.61754 | 4.4166 | 1783.5 | 39.512 | 256.31 | 411.13 | 746.11 | 1.6139 | 10.23 | 0.54113 | 0.00097454 | 0.42565 | 0.2593 | 0.016053 | 0.0024054 | 0.089982 | 0.54959
17.217 | 179.74 | 0.61754 | 4.4166 | 1783.5 | 56.406 | 320.72 | 419 | 745.63 | 3.4102 | 19.42 | 0.55003 | 0.00097454 | 0.30223 | 0.2593 | 0.014726 | 0.0087549 | 0.30609 | 0.5551
17.217 | 179.74 | 0.61754 | 4.4166 | 1783.5 | 49.65 | 311.3 | 597.47 | 755.91 | 2.1828 | 10.379 | 0.61855 | 0.00097454 | 0.22989 | 0.2593 | 0.030335 | 0.2307 | 0.056612 | 0.56004
17.217 | 179.74 | 0.61754 | 4.4166 | 1783.5 | 44.352 | 264.77 | 386.38 | 835.34 | 2.459 | 12.485 | 0.18334 | 0.00097454 | 0.22424 | 0.2593 | 0.038656 | 0.60688 | 0.19953 | 0.56075
17.217 | 179.74 | 0.61754 | 4.4166 | 1783.5 | 51.171 | 319.82 | 120.88 | 394.72 | 2.158 | 11.585 | 0.64655 | 0.00097454 | 0.22401 | 0.2593 | 0.028709 | 0.22608 | 0.044145 | 0.58932
17.217 | 179.74 | 0.61754 | 4.4166 | 1783.5 | 55.737 | 354.21 | 430.44 | 751.27 | 1.6621 | 1.2212 | 0.31872 | 0.00097454 | 0.42303 | 0.2593 | 0.036998 | 0.46367 | 0.23484 | 0.61928
17.217 | 179.74 | 0.61754 | 4.4166 | 1783.5 | 44.497 | 264.33 | 394 | 832.49 | 2.2837 | 19.676 | 0.31336 | 0.00097454 | 0.10154 | 0.2593 | 0.034102 | 0.59563 | 0.29861 | 0.62086
17.217 | 179.74 | 0.61754 | 4.4166 | 1783.5 | 58.66 | 360.9 | 411.15 | 732.23 | 1.6663 | 10.164 | 0.36708 | 0.00097454 | 0.46066 | 0.2593 | 0.036092 | 0.45711 | 0.080489 | 0.63092
17.217 | 179.74 | 0.61754 | 4.4166 | 1783.5 | 45.757 | 265.44 | 433.84 | 765.5 | 2.2207 | 7.2292 | 0.55374 | 0.00097454 | 0.053 | 0.2593 | 0.019929 | 0.018133 | 0.50641 | 0.63385
17.217 | 179.74 | 0.61754 | 4.4166 | 1783.5 | 44.43 | 264.84 | 394.44 | 836.65 | 2.2442 | 19.353 | 0.30622 | 0.00097454 | 0.11124 | 0.2593 | 0.036565 | 0.63353 | 0.24763 | 0.6374
17.217 | 179.74 | 0.61754 | 4.4166 | 1783.5 | 60.269 | 345.71 | 631.39 | 461.91 | 3.0176 | 10.033 | 0.65347 | 0.00097454 | 0.32872 | 0.2593 | 0.015622 | 0.01879 | 0.19153 | 0.6396
17.217 | 179.74 | 0.61754 | 4.4166 | 1783.5 | 57.398 | 351.65 | 430.73 | 701.46 | 2.1898 | 13.218 | 0.70153 | 0.00097454 | 0.23571 | 0.2593 | 0.022182 | 0.16433 | 0.13445 | 0.66051
17.217 | 179.74 | 0.61754 | 4.4166 | 1783.5 | 44.389 | 264.9 | 394.35 | 836.95 | 2.2532 | 19.667 | 0.29515 | 0.00097454 | 0.10103 | 0.2593 | 0.036874 | 0.64125 | 0.29918 | 0.66663
17.217 | 179.74 | 0.61754 | 4.4166 | 1783.5 | 44.329 | 266.81 | 395.3 | 835.54 | 2.0926 | 19.695 | 0.43817 | 0.00097454 | 0.13584 | 0.2593 | 0.034701 | 0.60688 | 0.18444 | 0.68121
17.217 | 179.74 | 0.61754 | 4.4166 | 1783.5 | 60.535 | 383.54 | 450.14 | 704.21 | 1.6851 | 19.575 | 0.47448 | 0.00097454 | 0.36854 | 0.2593 | 0.030024 | 0.39712 | 0.32616 | 0.69318
17.217 | 179.74 | 0.61754 | 4.4166 | 1783.5 | 58.045 | 330.57 | 380.11 | 710.58 | 3.3589 | 18.896 | 0.66895 | 0.00097454 | 0.3385 | 0.2593 | 0.014422 | 0.0009438 | 0.26487 | 0.69968
17.217 | 179.74 | 0.61754 | 4.4166 | 1783.5 | 40.039 | 256.06 | 436.76 | 742.19 | 1.66 | 10.241 | 0.66848 | 0.00097454 | 0.4309 | 0.2593 | 0.023183 | 0.058088 | 0.05834 | 0.70709
17.217 | 179.74 | 0.61754 | 4.4166 | 1783.5 | 40.173 | 258.16 | 415.51 | 742.64 | 1.6182 | 19.679 | 0.62143 | 0.00097454 | 0.51699 | 0.2593 | 0.014776 | 0.040532 | 0.097992 | 0.73215

## plot_creep_time_strain
0 | 1 | 2 | 3
0 | 0 | 0 | 0
0.09 | 0.000849 | 0 | 0
0.45 | 0.001084 | 0 | 0
0.97 | 0.001276 | 0 | 0
1.55 | 0.001475 | 0 | 0
2.75 | 0.001934 | 0 | 0
3.97 | 0.00248 | 0 | 0
5.24 | 0.003075 | 0 | 0
6.31 | 0.003575 | 11.53846 | 0.00437592
7.31 | 0.004046 | 11.53846 | 0.00437592
8.31 | 0.004484 | 11.53846 | 0.00437592
9.24 | 0.004875 | 11.53846 | 0.00437592
10.16 | 0.005259 | 11.53846 | 0.00437592
11.71 | 0.005874 | 11.53846 | 0.00437592
12.91 | 0.006332 | 11.53846 | 0.00437592
14.15 | 0.006786 | 11.53846 | 0.00437592
15.33 | 0.00721 | 23.07692 | 0.008605509
16.52 | 0.007631 | 23.07692 | 0.008605509
17.84 | 0.008093 | 23.07692 | 0.008605509
19.34 | 0.008605 | 23.07692 | 0.008605509
20.8 | 0.009098 | 23.07692 | 0.008605509
22.51 | 0.009666 | 23.07692 | 0.008605509
24.01 | 0.010157 | 23.07692 | 0.008605509
25.49 | 0.010629 | 23.07692 | 0.008605509
27.04 | 0.011148 | 34.61538 | 0.01269745
28.2 | 0.011515 | 34.61538 | 0.01269745
29.85 | 0.01205 | 34.61538 | 0.01269745
31.38 | 0.012556 | 34.61538 | 0.01269745
32.98 | 0.013069 | 34.61538 | 0.01269745
34.29 | 0.013494 | 34.61538 | 0.01269745
36.05 | 0.014064 | 34.61538 | 0.01269745
37.69 | 0.01458 | 34.61538 | 0.01269745
38.99 | 0.014971 | 46.15385 | 0.01665972
40.78 | 0.015535 | 46.15385 | 0.01665972
42.13 | 0.015963 | 46.15385 | 0.01665972
43.98 | 0.016542 | 46.15385 | 0.01665972
45.48 | 0.017002 | 46.15385 | 0.01665972
47.18 | 0.017512 | 46.15385 | 0.01665972
48.87 | 0.018044 | 46.15385 | 0.01665972
50.6 | 0.018561 | 46.15385 | 0.01665972
52.34 | 0.019124 | 57.69231 | 0.02049966
53.92 | 0.01961 | 57.69231 | 0.02049966
55.37 | 0.020037 | 57.69231 | 0.02049966
57.44 | 0.020677 | 57.69231 | 0.02049966
58.93 | 0.021114 | 57.69231 | 0.02049966
60.7 | 0.021645 | 57.69231 | 0.02049966
62.18 | 0.022097 | 57.69231 | 0.02049966
63.73 | 0.022554 | 57.69231 | 0.02049966
65.85 | 0.023191 | 69.23077 | 0.02422402
67.37 | 0.023643 | 69.23077 | 0.02422402
68.82 | 0.024085 | 69.23077 | 0.02422402
70.49 | 0.024575 | 69.23077 | 0.02422402
71.74 | 0.024943 | 69.23077 | 0.02422402
73.59 | 0.025492 | 69.23077 | 0.02422402
75.15 | 0.025956 | 69.23077 | 0.02422402
76.81 | 0.026438 | 69.23077 | 0.02422402
78.28 | 0.026885 | 80.76923 | 0.02783902
79.98 | 0.02738 | 80.76923 | 0.02783902
81.92 | 0.027944 | 80.76923 | 0.02783902
83.45 | 0.028391 | 80.76923 | 0.02783902
85.82 | 0.029056 | 80.76923 | 0.02783902
87.39 | 0.029521 | 80.76923 | 0.02783902
88.88 | 0.029942 | 80.76923 | 0.02783902
90.74 | 0.030471 | 80.76923 | 0.02783902
92.45 | 0.030972 | 92.30769 | 0.03135043
94.05 | 0.031433 | 92.30769 | 0.03135043
95.48 | 0.03186 | 92.30769 | 0.03135043
96.9 | 0.032261 | 92.30769 | 0.03135043
98.9 | 0.032822 | 92.30769 | 0.03135043
100.57 | 0.033293 | 92.30769 | 0.03135043
102.17 | 0.03375 | 92.30769 | 0.03135043
103.52 | 0.034134 | 92.30769 | 0.03135043
105.11 | 0.034588 | 103.8462 | 0.0347621
106.96 | 0.035099 | 103.8462 | 0.0347621
108.55 | 0.035558 | 103.8462 | 0.0347621
110.23 | 0.036042 | 103.8462 | 0.0347621
112.02 | 0.036537 | 103.8462 | 0.0347621
113.45 | 0.036945 | 103.8462 | 0.0347621
115.17 | 0.037431 | 103.8462 | 0.0347621
116.71 | 0.037855 | 103.8462 | 0.0347621
118.76 | 0.038422 | 115.3846 | 0.03808104
120.64 | 0.03893 | 115.3846 | 0.03808104
122.36 | 0.039418 | 115.3846 | 0.03808104
124.1 | 0.039906 | 115.3846 | 0.03808104
125.78 | 0.040377 | 115.3846 | 0.03808104
127.57 | 0.04086 | 115.3846 | 0.03808104
129.49 | 0.041347 | 115.3846 | 0.03808104
130.89 | 0.041743 | 115.3846 | 0.03808104
133.02 | 0.042314 | 126.9231 | 0.04131161
134.77 | 0.042783 | 126.9231 | 0.04131161
136.36 | 0.043213 | 126.9231 | 0.04131161
137.98 | 0.043664 | 126.9231 | 0.04131161
139.58 | 0.044099 | 126.9231 | 0.04131161
141.45 | 0.044598 | 126.9231 | 0.04131161
143.18 | 0.045056 | 126.9231 | 0.04131161
145.34 | 0.045644 | 126.9231 | 0.04131161
146.94 | 0.046084 | 138.4615 | 0.04445792
148.67 | 0.046544 | 138.4615 | 0.04445792
150.41 | 0.047002 | 138.4615 | 0.04445792
151.98 | 0.047422 | 138.4615 | 0.04445792
153.69 | 0.047898 | 138.4615 | 0.04445792
155.85 | 0.048453 | 138.4615 | 0.04445792
157.55 | 0.048898 | 138.4615 | 0.04445792
159.33 | 0.049365 | 138.4615 | 0.04445792
161.07 | 0.049836 | 150 | 0.04752383
163.1 | 0.050387 | 150 | 0.04752383
164.97 | 0.050877 | 150 | 0.04752383
166.96 | 0.051409 | 150 | 0.04752383
168.89 | 0.051907 | 150 | 0.04752383
170.69 | 0.052381 | 150 | 0.04752383
172.36 | 0.052805 | 150 | 0.04752383
174 | 0.053235 | 150 | 0.04752383
176.47 | 0.053879 | 161.5385 | 0.05051471
178.15 | 0.054316 | 161.5385 | 0.05051471
179.55 | 0.054697 | 161.5385 | 0.05051471
181.72 | 0.055252 | 161.5385 | 0.05051471
183.83 | 0.055791 | 161.5385 | 0.05051471
185.53 | 0.056215 | 161.5385 | 0.05051471
187.71 | 0.05677 | 161.5385 | 0.05051471
189.33 | 0.057198 | 161.5385 | 0.05051471
190.88 | 0.057616 | 173.0769 | 0.05343497
192.48 | 0.058024 | 173.0769 | 0.05343497
194.5 | 0.058547 | 173.0769 | 0.05343497
196.27 | 0.058992 | 173.0769 | 0.05343497
198.09 | 0.059445 | 173.0769 | 0.05343497
200.23 | 0.06 | 173.0769 | 0.05343497
201.83 | 0.060414 | 173.0769 | 0.05343497
204.01 | 0.060969 | 184.6154 | 0.05628866
206.13 | 0.061491 | 184.6154 | 0.05628866
207.77 | 0.061913 | 184.6154 | 0.05628866
210.29 | 0.062541 | 184.6154 | 0.05628866
212.19 | 0.063017 | 184.6154 | 0.05628866
214.11 | 0.063495 | 184.6154 | 0.05628866
215.99 | 0.063973 | 184.6154 | 0.05628866
217.94 | 0.064471 | 184.6154 | 0.05628866
220.11 | 0.065026 | 196.1538 | 0.05907957
221.87 | 0.065475 | 196.1538 | 0.05907957
224.18 | 0.066053 | 196.1538 | 0.05907957
225.94 | 0.066484 | 196.1538 | 0.05907957
227.77 | 0.066926 | 196.1538 | 0.05907957
230.07 | 0.067506 | 196.1538 | 0.05907957
231.78 | 0.067912 | 196.1538 | 0.05907957
233.73 | 0.068401 | 196.1538 | 0.05907957
235.96 | 0.068967 | 207.6923 | 0.06181121
237.78 | 0.069411 | 207.6923 | 0.06181121
239.58 | 0.069859 | 207.6923 | 0.06181121
241.19 | 0.070257 | 207.6923 | 0.06181121
243.2 | 0.07075 | 207.6923 | 0.06181121
245.61 | 0.071348 | 207.6923 | 0.06181121
247.53 | 0.071814 | 207.6923 | 0.06181121
249.33 | 0.07227 | 207.6923 | 0.06181121
251.48 | 0.072801 | 219.2308 | 0.06448684
253.45 | 0.073285 | 219.2308 | 0.06448684
255.48 | 0.073776 | 219.2308 | 0.06448684
257.57 | 0.074282 | 219.2308 | 0.06448684
259.34 | 0.07471 | 219.2308 | 0.06448684
261.54 | 0.075252 | 219.2308 | 0.06448684
264.01 | 0.075866 | 219.2308 | 0.06448684
265.83 | 0.076314 | 219.2308 | 0.06448684
267.86 | 0.076797 | 230.7692 | 0.06710953
269.92 | 0.077314 | 230.7692 | 0.06710953
271.9 | 0.077796 | 230.7692 | 0.06710953
274.09 | 0.07833 | 230.7692 | 0.06710953
276.17 | 0.078839 | 230.7692 | 0.06710953
278.16 | 0.079309 | 230.7692 | 0.06710953
280.38 | 0.079835 | 230.7692 | 0.06710953
282.43 | 0.080351 | 230.7692 | 0.06710953
284.61 | 0.080866 | 242.3077 | 0.06968216
286.35 | 0.081294 | 242.3077 | 0.06968216
288.65 | 0.081844 | 242.3077 | 0.06968216
290.62 | 0.082315 | 242.3077 | 0.06968216
292.36 | 0.082735 | 242.3077 | 0.06968216
294.54 | 0.083267 | 242.3077 | 0.06968216
296.84 | 0.083827 | 242.3077 | 0.06968216
298.9 | 0.084313 | 242.3077 | 0.06968216
300.98 | 0.084812 | 253.8462 | 0.0722074
303 | 0.085295 | 253.8462 | 0.0722074
305.27 | 0.085827 | 253.8462 | 0.0722074
307.1 | 0.086265 | 253.8462 | 0.0722074
309.11 | 0.086741 | 253.8462 | 0.0722074
311.29 | 0.087271 | 253.8462 | 0.0722074
313.33 | 0.087752 | 253.8462 | 0.0722074
315.45 | 0.088265 | 253.8462 | 0.0722074
317.52 | 0.088759 | 265.3846 | 0.07468778
319.4 | 0.089206 | 265.3846 | 0.07468778
321.5 | 0.089708 | 265.3846 | 0.07468778
323.5 | 0.09018 | 265.3846 | 0.07468778
325.47 | 0.090623 | 265.3846 | 0.07468778
327.46 | 0.091113 | 265.3846 | 0.07468778
329.21 | 0.091534 | 265.3846 | 0.07468778
331.05 | 0.091951 | 265.3846 | 0.07468778
332.58 | 0.092341 | 276.9231 | 0.07712569
334.9 | 0.092904 | 276.9231 | 0.07712569
336.9 | 0.093383 | 276.9231 | 0.07712569
338.9 | 0.093823 | 276.9231 | 0.07712569
341.36 | 0.094396 | 276.9231 | 0.07712569
342.27 | 0.094629 | 276.9231 | 0.07712569
344.64 | 0.095192 | 276.9231 | 0.07712569
346.93 | 0.095738 | 276.9231 | 0.07712569
349.35 | 0.096298 | 288.4615 | 0.07952335
351.78 | 0.096837 | 288.4615 | 0.07952335
353.07 | 0.097147 | 288.4615 | 0.07952335
355.07 | 0.097627 | 288.4615 | 0.07952335
356.89 | 0.098057 | 288.4615 | 0.07952335
359.61 | 0.098711 | 288.4615 | 0.07952335
361.39 | 0.099136 | 288.4615 | 0.07952335
363.7 | 0.09967 | 288.4615 | 0.07952335
365.97 | 0.100201 | 300 | 0.08188289
367.38 | 0.100539 | 300 | 0.08188289
369.54 | 0.101041 | 300 | 0.08188289
371.25 | 0.101475 | 300 | 0.08188289
373.06 | 0.101909 | 300 | 0.08188289
375.68 | 0.102523 | 300 | 0.08188289
377.51 | 0.102929 | 300 | 0.08188289
379.43 | 0.103363 | 300 | 0.08188289
381.32 | 0.103814 | 311.5385 | 0.0842063
384.17 | 0.104495 | 311.5385 | 0.0842063
386.5 | 0.105049 | 311.5385 | 0.0842063
388.71 | 0.105583 | 311.5385 | 0.0842063
391.08 | 0.106128 | 311.5385 | 0.0842063
393.08 | 0.106584 | 311.5385 | 0.0842063
394.88 | 0.106997 | 311.5385 | 0.0842063
396.66 | 0.107419 | 311.5385 | 0.0842063
399.07 | 0.107978 | 323.0769 | 0.08649548
401.37 | 0.10848 | 323.0769 | 0.08649548
403.24 | 0.10896 | 323.0769 | 0.08649548
405.37 | 0.109464 | 323.0769 | 0.08649548
407.24 | 0.1099 | 323.0769 | 0.08649548
408.99 | 0.110307 | 323.0769 | 0.08649548
411.53 | 0.110902 | 323.0769 | 0.08649548
413.47 | 0.111345 | 323.0769 | 0.08649548
415.23 | 0.11177 | 334.6154 | 0.0887522
417.62 | 0.112316 | 334.6154 | 0.0887522
419.2 | 0.112682 | 334.6154 | 0.0887522
421.96 | 0.113333 | 334.6154 | 0.0887522
424.26 | 0.113874 | 334.6154 | 0.0887522
426.3 | 0.114348 | 334.6154 | 0.0887522
428.68 | 0.114917 | 334.6154 | 0.0887522
430.68 | 0.115379 | 334.6154 | 0.0887522
432.75 | 0.11586 | 346.1538 | 0.09097784
434.42 | 0.116251 | 346.1538 | 0.09097784
436.57 | 0.116763 | 346.1538 | 0.09097784
438.91 | 0.117312 | 346.1538 | 0.09097784
440.73 | 0.117737 | 346.1538 | 0.09097784
442.95 | 0.118266 | 346.1538 | 0.09097784
445.13 | 0.118762 | 346.1538 | 0.09097784
447 | 0.119195 | 346.1538 | 0.09097784
449.39 | 0.11976 | 357.6923 | 0.09317439
451.49 | 0.120264 | 357.6923 | 0.09317439
454.07 | 0.120871 | 357.6923 | 0.09317439
455.69 | 0.121246 | 357.6923 | 0.09317439
458.16 | 0.121824 | 357.6923 | 0.09317439
459.9 | 0.12224 | 357.6923 | 0.09317439
461.98 | 0.122723 | 357.6923 | 0.09317439
464.22 | 0.123247 | 369.2308 | 0.09534337
466.22 | 0.123715 | 369.2308 | 0.09534337
468.06 | 0.124164 | 369.2308 | 0.09534337
470.64 | 0.124752 | 369.2308 | 0.09534337
472.66 | 0.125212 | 369.2308 | 0.09534337
474.56 | 0.125666 | 369.2308 | 0.09534337
476.53 | 0.126132 | 369.2308 | 0.09534337
478.47 | 0.126586 | 369.2308 | 0.09534337
480.89 | 0.127155 | 380.7692 | 0.09748621
482.97 | 0.127651 | 380.7692 | 0.09748621
484.96 | 0.128131 | 380.7692 | 0.09748621
486.93 | 0.128596 | 380.7692 | 0.09748621
488.94 | 0.129062 | 380.7692 | 0.09748621
491.75 | 0.129718 | 380.7692 | 0.09748621
493.7 | 0.130191 | 380.7692 | 0.09748621
495.87 | 0.130697 | 380.7692 | 0.09748621
497.6 | 0.131105 | 392.3077 | 0.09960431
500.04 | 0.131676 | 392.3077 | 0.09960431
502.36 | 0.132229 | 392.3077 | 0.09960431
504.56 | 0.132749 | 392.3077 | 0.09960431
506.58 | 0.133239 | 392.3077 | 0.09960431
508.78 | 0.13376 | 392.3077 | 0.09960431
510.58 | 0.134178 | 392.3077 | 0.09960431
513.17 | 0.134796 | 392.3077 | 0.09960431
515.11 | 0.135262 | 403.8462 | 0.101699
517.42 | 0.135814 | 403.8462 | 0.101699
519.14 | 0.13623 | 403.8462 | 0.101699
521.34 | 0.136741 | 403.8462 | 0.101699
523.5 | 0.137253 | 403.8462 | 0.101699
525.77 | 0.137798 | 403.8462 | 0.101699
528.27 | 0.138389 | 403.8462 | 0.101699
530.32 | 0.13888 | 403.8462 | 0.101699
532.02 | 0.13928 | 415.3846 | 0.1037715
534.17 | 0.139792 | 415.3846 | 0.1037715
536.39 | 0.140326 | 415.3846 | 0.1037715
538.33 | 0.140793 | 415.3846 | 0.1037715
540.28 | 0.14126 | 415.3846 | 0.1037715
542.33 | 0.14175 | 415.3846 | 0.1037715
544.5 | 0.142261 | 415.3846 | 0.1037715
546.72 | 0.14279 | 415.3846 | 0.1037715
549.01 | 0.143346 | 426.9231 | 0.1058231
550.59 | 0.143725 | 426.9231 | 0.1058231
552.96 | 0.144285 | 426.9231 | 0.1058231
555.03 | 0.144778 | 426.9231 | 0.1058231
556.87 | 0.145223 | 426.9231 | 0.1058231
558.67 | 0.145656 | 426.9231 | 0.1058231
560.87 | 0.146194 | 426.9231 | 0.1058231
563.39 | 0.146807 | 426.9231 | 0.1058231
565.02 | 0.147203 | 438.4615 | 0.1078549
566.53 | 0.147564 | 438.4615 | 0.1078549
568.41 | 0.148011 | 438.4615 | 0.1078549
570.75 | 0.148589 | 438.4615 | 0.1078549
572.47 | 0.14899 | 438.4615 | 0.1078549
574.42 | 0.149469 | 438.4615 | 0.1078549
576.37 | 0.149949 | 438.4615 | 0.1078549
578.94 | 0.150576 | 438.4615 | 0.1078549
580.92 | 0.15106 | 450 | 0.109868
583.01 | 0.151561 | 450 | 0.109868
584.98 | 0.152027 | 450 | 0.109868
587.08 | 0.15255 | 450 | 0.109868
589.68 | 0.153188 | 450 | 0.109868
591.47 | 0.153634 | 450 | 0.109868
594.09 | 0.154264 | 450 | 0.109868
595.81 | 0.15469 | 450 | 0.109868
597.52 | 0.155109 | 461.5385 | 0.1118636
600.06 | 0.155734 | 461.5385 | 0.1118636
602.1 | 0.156232 | 461.5385 | 0.1118636
603.98 | 0.156702 | 461.5385 | 0.1118636
605.82 | 0.157162 | 461.5385 | 0.1118636
607.92 | 0.157682 | 461.5385 | 0.1118636
610.17 | 0.158234 | 461.5385 | 0.1118636
611.91 | 0.158671 | 461.5385 | 0.1118636
614.24 | 0.159243 | 473.0769 | 0.1138427
616.44 | 0.159786 | 473.0769 | 0.1138427
618.18 | 0.160221 | 473.0769 | 0.1138427
620.42 | 0.160778 | 473.0769 | 0.1138427
622.3 | 0.161255 | 473.0769 | 0.1138427
624.05 | 0.16169 | 473.0769 | 0.1138427
625.84 | 0.162139 | 473.0769 | 0.1138427
627.67 | 0.162605 | 473.0769 | 0.1138427
630.16 | 0.16322 | 484.6154 | 0.1158064
631.98 | 0.163668 | 484.6154 | 0.1158064
634.05 | 0.164201 | 484.6154 | 0.1158064
636.11 | 0.164716 | 484.6154 | 0.1158064
638.35 | 0.165277 | 484.6154 | 0.1158064
640.54 | 0.165823 | 484.6154 | 0.1158064
642.17 | 0.166233 | 484.6154 | 0.1158064
644.22 | 0.166758 | 484.6154 | 0.1158064
646.31 | 0.16728 | 496.1538 | 0.1177555
647.63 | 0.167613 | 496.1538 | 0.1177555
649.41 | 0.168072 | 496.1538 | 0.1177555
651.35 | 0.16856 | 496.1538 | 0.1177555
653.22 | 0.16904 | 496.1538 | 0.1177555
654.83 | 0.169457 | 496.1538 | 0.1177555
656.79 | 0.169944 | 496.1538 | 0.1177555
658.84 | 0.170474 | 496.1538 | 0.1177555
660.87 | 0.170998 | 507.6923 | 0.1196911
662.74 | 0.171466 | 507.6923 | 0.1196911
664.69 | 0.171969 | 507.6923 | 0.1196911
666.61 | 0.172463 | 507.6923 | 0.1196911
668.5 | 0.172949 | 507.6923 | 0.1196911
670.12 | 0.173366 | 507.6923 | 0.1196911
671.95 | 0.173836 | 507.6923 | 0.1196911
674.02 | 0.174369 | 507.6923 | 0.1196911
676.01 | 0.174893 | 519.2308 | 0.1216141
677.93 | 0.175386 | 519.2308 | 0.1216141
679.51 | 0.175794 | 519.2308 | 0.1216141
681.65 | 0.176346 | 519.2308 | 0.1216141
683.81 | 0.176911 | 519.2308 | 0.1216141
685.18 | 0.177261 | 519.2308 | 0.1216141
687.2 | 0.177792 | 519.2308 | 0.1216141
689.34 | 0.178348 | 519.2308 | 0.1216141
691.11 | 0.178808 | 530.7692 | 0.1235254
692.89 | 0.179275 | 530.7692 | 0.1235254
694.81 | 0.179774 | 530.7692 | 0.1235254
696.98 | 0.180344 | 530.7692 | 0.1235254
698.61 | 0.180774 | 530.7692 | 0.1235254
700.75 | 0.181346 | 530.7692 | 0.1235254
702.55 | 0.181833 | 530.7692 | 0.1235254
704.5 | 0.182345 | 530.7692 | 0.1235254
706.52 | 0.182877 | 542.3077 | 0.1254259
707.87 | 0.183239 | 542.3077 | 0.1254259
709.52 | 0.183678 | 542.3077 | 0.1254259
711.03 | 0.18407 | 542.3077 | 0.1254259
712.63 | 0.184494 | 542.3077 | 0.1254259
714.8 | 0.185075 | 542.3077 | 0.1254259
716.6 | 0.185569 | 542.3077 | 0.1254259
718.45 | 0.186063 | 553.8462 | 0.1273165
720.09 | 0.186502 | 553.8462 | 0.1273165
721.87 | 0.18699 | 553.8462 | 0.1273165
723.91 | 0.187526 | 553.8462 | 0.1273165
725.58 | 0.18797 | 553.8462 | 0.1273165
727.23 | 0.188424 | 553.8462 | 0.1273165
728.73 | 0.188838 | 553.8462 | 0.1273165
730.08 | 0.189192 | 553.8462 | 0.1273165
731.58 | 0.189598 | 565.3846 | 0.1291979
733.35 | 0.190084 | 565.3846 | 0.1291979
734.85 | 0.190495 | 565.3846 | 0.1291979
736.79 | 0.191021 | 565.3846 | 0.1291979
738.12 | 0.191393 | 565.3846 | 0.1291979
740.22 | 0.191961 | 565.3846 | 0.1291979
742.29 | 0.192518 | 565.3846 | 0.1291979
744.14 | 0.193035 | 565.3846 | 0.1291979
745.71 | 0.19346 | 576.9231 | 0.1310712
747.33 | 0.193915 | 576.9231 | 0.1310712
748.55 | 0.194245 | 576.9231 | 0.1310712
749.75 | 0.194584 | 576.9231 | 0.1310712
751.79 | 0.195138 | 576.9231 | 0.1310712
753.39 | 0.19559 | 576.9231 | 0.1310712
755.71 | 0.196236 | 576.9231 | 0.1310712
757.32 | 0.196678 | 576.9231 | 0.1310712
759.04 | 0.197153 | 588.4615 | 0.132937
761.18 | 0.197748 | 588.4615 | 0.132937
762.43 | 0.198104 | 588.4615 | 0.132937
764.43 | 0.198651 | 588.4615 | 0.132937
766.15 | 0.199139 | 588.4615 | 0.132937
767.5 | 0.199516 | 588.4615 | 0.132937
769.42 | 0.200064 | 588.4615 | 0.132937
770.96 | 0.200502 | 588.4615 | 0.132937
773.04 | 0.201101 | 600 | 0.1347962
774.19 | 0.20143 | 600 | 0.1347962
775.93 | 0.201917 | 600 | 0.1347962
777.85 | 0.202464 | 600 | 0.1347962
779.48 | 0.202927 | 600 | 0.1347962
781.13 | 0.203405 | 600 | 0.1347962
782.62 | 0.203828 | 600 | 0.1347962
784.2 | 0.20429 | 600 | 0.1347962
785.84 | 0.204752 | 611.5385 | 0.1366496
787.54 | 0.205232 | 611.5385 | 0.1366496
789.39 | 0.205767 | 611.5385 | 0.1366496
791.01 | 0.206236 | 611.5385 | 0.1366496
792.7 | 0.206725 | 611.5385 | 0.1366496
794.43 | 0.207226 | 611.5385 | 0.1366496
795.16 | 0.20745 | 611.5385 | 0.1366496
796.62 | 0.207871 | 611.5385 | 0.1366496
798.3 | 0.208371 | 623.0769 | 0.138498
799.65 | 0.208764 | 623.0769 | 0.138498
801.07 | 0.20918 | 623.0769 | 0.138498
802.24 | 0.209524 | 623.0769 | 0.138498
803.76 | 0.209964 | 623.0769 | 0.138498
805.29 | 0.210409 | 623.0769 | 0.138498
806.94 | 0.210889 | 623.0769 | 0.138498
808.65 | 0.211393 | 623.0769 | 0.138498
810.01 | 0.211799 | 634.6154 | 0.1403422
811.61 | 0.212289 | 634.6154 | 0.1403422
813.15 | 0.212735 | 634.6154 | 0.1403422
814.72 | 0.213198 | 634.6154 | 0.1403422
816.22 | 0.213656 | 634.6154 | 0.1403422
817.75 | 0.214113 | 634.6154 | 0.1403422
819.22 | 0.214559 | 634.6154 | 0.1403422
820.62 | 0.214986 | 634.6154 | 0.1403422
822.26 | 0.215466 | 646.1538 | 0.1421829
823.71 | 0.2159 | 646.1538 | 0.1421829
825.3 | 0.216387 | 646.1538 | 0.1421829
826.66 | 0.216815 | 646.1538 | 0.1421829
828.02 | 0.217219 | 646.1538 | 0.1421829
829.45 | 0.217663 | 646.1538 | 0.1421829
831.32 | 0.218228 | 646.1538 | 0.1421829
832.85 | 0.218701 | 646.1538 | 0.1421829
834.54 | 0.219224 | 657.6923 | 0.144021
836.16 | 0.219719 | 657.6923 | 0.144021
837.61 | 0.220159 | 657.6923 | 0.144021
839.08 | 0.220612 | 657.6923 | 0.144021
840.29 | 0.220989 | 657.6923 | 0.144021
841.9 | 0.221492 | 657.6923 | 0.144021
843.5 | 0.222005 | 657.6923 | 0.144021
844.85 | 0.222436 | 657.6923 | 0.144021
846.47 | 0.222931 | 669.2308 | 0.1458572
847.9 | 0.223391 | 669.2308 | 0.1458572
849.4 | 0.223871 | 669.2308 | 0.1458572
850.91 | 0.22434 | 669.2308 | 0.1458572
852.42 | 0.224812 | 669.2308 | 0.1458572
854.01 | 0.225315 | 669.2308 | 0.1458572
855.39 | 0.225756 | 669.2308 | 0.1458572
857.16 | 0.22631 | 669.2308 | 0.1458572
858.58 | 0.22676 | 680.7692 | 0.1476923
860.18 | 0.227275 | 680.7692 | 0.1476923
861.83 | 0.227802 | 680.7692 | 0.1476923
863.24 | 0.228262 | 680.7692 | 0.1476923
864.9 | 0.2288 | 680.7692 | 0.1476923
866.44 | 0.229295 | 680.7692 | 0.1476923
868.19 | 0.22986 | 680.7692 | 0.1476923
869.96 | 0.230439 | 680.7692 | 0.1476923
871.68 | 0.23099 | 692.3077 | 0.1495271
873.68 | 0.23165 | 692.3077 | 0.1495271
875.06 | 0.232112 | 692.3077 | 0.1495271
876.62 | 0.232615 | 692.3077 | 0.1495271
878.1 | 0.233106 | 692.3077 | 0.1495271
879.29 | 0.233507 | 692.3077 | 0.1495271
880.87 | 0.234007 | 692.3077 | 0.1495271
882.11 | 0.234428 | 692.3077 | 0.1495271
883.62 | 0.234931 | 703.8462 | 0.1513623
885.38 | 0.235509 | 703.8462 | 0.1513623
886.76 | 0.235979 | 703.8462 | 0.1513623
888.21 | 0.236471 | 703.8462 | 0.1513623
889.5 | 0.236901 | 703.8462 | 0.1513623
890.83 | 0.237353 | 703.8462 | 0.1513623
892.5 | 0.23792 | 703.8462 | 0.1513623
893.73 | 0.238336 | 703.8462 | 0.1513623
895.39 | 0.238897 | 715.3846 | 0.1531989
896.79 | 0.239366 | 715.3846 | 0.1531989
898.07 | 0.239807 | 715.3846 | 0.1531989
899.56 | 0.240312 | 715.3846 | 0.1531989
901.03 | 0.240817 | 715.3846 | 0.1531989
902.64 | 0.241374 | 715.3846 | 0.1531989
903.89 | 0.241808 | 715.3846 | 0.1531989
905.3 | 0.242291 | 726.9231 | 0.1550375
906.56 | 0.242734 | 726.9231 | 0.1550375
907.83 | 0.24317 | 726.9231 | 0.1550375
909.25 | 0.24366 | 726.9231 | 0.1550375
910.64 | 0.244154 | 726.9231 | 0.1550375
911.92 | 0.244601 | 726.9231 | 0.1550375
913.1 | 0.245025 | 726.9231 | 0.1550375
914.44 | 0.245497 | 726.9231 | 0.1550375
915.79 | 0.245964 | 738.4615 | 0.1568791
917.04 | 0.246413 | 738.4615 | 0.1568791
918.31 | 0.246852 | 738.4615 | 0.1568791
919.64 | 0.247326 | 738.4615 | 0.1568791
920.75 | 0.247715 | 738.4615 | 0.1568791
922.3 | 0.248279 | 738.4615 | 0.1568791
923.43 | 0.248689 | 738.4615 | 0.1568791
924.67 | 0.249137 | 738.4615 | 0.1568791
926.02 | 0.249626 | 750 | 0.1587243
927.4 | 0.250123 | 750 | 0.1587243
928.87 | 0.250649 | 750 | 0.1587243
930.36 | 0.251186 | 750 | 0.1587243
931.89 | 0.251756 | 750 | 0.1587243
933.26 | 0.252247 | 750 | 0.1587243
934.91 | 0.252855 | 750 | 0.1587243
936.31 | 0.253372 | 750 | 0.1587243
937.53 | 0.25381 | 761.5385 | 0.1605741
938.9 | 0.254328 | 761.5385 | 0.1605741
939.98 | 0.254732 | 761.5385 | 0.1605741
941.42 | 0.255262 | 761.5385 | 0.1605741
942.72 | 0.255771 | 761.5385 | 0.1605741
944.1 | 0.256287 | 761.5385 | 0.1605741
945.57 | 0.25684 | 761.5385 | 0.1605741
946.86 | 0.257321 | 761.5385 | 0.1605741
948.02 | 0.257764 | 773.0769 | 0.1624294
949.43 | 0.258281 | 773.0769 | 0.1624294
950.79 | 0.258809 | 773.0769 | 0.1624294
952.11 | 0.259305 | 773.0769 | 0.1624294
953.08 | 0.259689 | 773.0769 | 0.1624294
954.23 | 0.260124 | 773.0769 | 0.1624294
955.67 | 0.260692 | 773.0769 | 0.1624294
956.97 | 0.261195 | 773.0769 | 0.1624294
958.15 | 0.261655 | 784.6154 | 0.164291
959.44 | 0.262134 | 784.6154 | 0.164291
960.5 | 0.262558 | 784.6154 | 0.164291
961.94 | 0.263123 | 784.6154 | 0.164291
963.14 | 0.263581 | 784.6154 | 0.164291
964.77 | 0.264232 | 784.6154 | 0.164291
965.93 | 0.264691 | 784.6154 | 0.164291
966.93 | 0.265096 | 784.6154 | 0.164291
968.2 | 0.265596 | 796.1538 | 0.1661597
969.25 | 0.266008 | 796.1538 | 0.1661597
970.65 | 0.266567 | 796.1538 | 0.1661597
971.95 | 0.267094 | 796.1538 | 0.1661597
973.12 | 0.267565 | 796.1538 | 0.1661597
974.15 | 0.26799 | 796.1538 | 0.1661597
975.44 | 0.268508 | 796.1538 | 0.1661597
976.92 | 0.269117 | 796.1538 | 0.1661597
977.92 | 0.269529 | 807.6923 | 0.1680366
979.11 | 0.270014 | 807.6923 | 0.1680366
980.54 | 0.270594 | 807.6923 | 0.1680366
981.71 | 0.271072 | 807.6923 | 0.1680366
982.99 | 0.2716 | 807.6923 | 0.1680366
984.15 | 0.272084 | 807.6923 | 0.1680366
985.4 | 0.272604 | 807.6923 | 0.1680366
986.71 | 0.273158 | 807.6923 | 0.1680366
987.78 | 0.273605 | 819.2308 | 0.1699225
988.95 | 0.274097 | 819.2308 | 0.1699225
990.17 | 0.274609 | 819.2308 | 0.1699225
991.5 | 0.275176 | 819.2308 | 0.1699225
992.54 | 0.275614 | 819.2308 | 0.1699225
993.76 | 0.27613 | 819.2308 | 0.1699225
994.91 | 0.276629 | 819.2308 | 0.1699225
996.14 | 0.277156 | 819.2308 | 0.1699225
997.59 | 0.277788 | 830.7692 | 0.1718186
998.48 | 0.278162 | 830.7692 | 0.1718186
999.56 | 0.278618 | 830.7692 | 0.1718186
1000.63 | 0.279089 | 830.7692 | 0.1718186
1001.75 | 0.279579 | 830.7692 | 0.1718186
1002.43 | 0.279873 | 830.7692 | 0.1718186
1003.8 | 0.280469 | 830.7692 | 0.1718186
1004.72 | 0.28087 | 830.7692 | 0.1718186
1005.98 | 0.281416 | 842.3077 | 0.1737256
1007.15 | 0.281928 | 842.3077 | 0.1737256
1008.04 | 0.282322 | 842.3077 | 0.1737256
1009.17 | 0.282833 | 842.3077 | 0.1737256
1010.31 | 0.283343 | 842.3077 | 0.1737256
1011.44 | 0.283869 | 842.3077 | 0.1737256
1012.46 | 0.284337 | 842.3077 | 0.1737256
1013.59 | 0.284853 | 842.3077 | 0.1737256
1014.81 | 0.285404 | 853.8462 | 0.1756448
1015.78 | 0.285857 | 853.8462 | 0.1756448
1016.7 | 0.286275 | 853.8462 | 0.1756448
1017.8 | 0.286785 | 853.8462 | 0.1756448
1019 | 0.287352 | 853.8462 | 0.1756448
1020.2 | 0.287903 | 853.8462 | 0.1756448
1021.25 | 0.288394 | 853.8462 | 0.1756448
1022.42 | 0.288944 | 853.8462 | 0.1756448
1023.17 | 0.289294 | 865.3846 | 0.1775773
1024.17 | 0.289764 | 865.3846 | 0.1775773
1025.17 | 0.290249 | 865.3846 | 0.1775773
1026.16 | 0.290707 | 865.3846 | 0.1775773
1027.44 | 0.291324 | 865.3846 | 0.1775773
1028.34 | 0.291755 | 865.3846 | 0.1775773
1029.29 | 0.292222 | 865.3846 | 0.1775773
1030.51 | 0.292805 | 865.3846 | 0.1775773
1031.48 | 0.293263 | 876.9231 | 0.179524
1032.51 | 0.293769 | 876.9231 | 0.179524
1033.56 | 0.294282 | 876.9231 | 0.179524
1034.36 | 0.294683 | 876.9231 | 0.179524
1035.3 | 0.295143 | 876.9231 | 0.179524
1036.13 | 0.295544 | 876.9231 | 0.179524
1037.1 | 0.296033 | 876.9231 | 0.179524
1038 | 0.296483 | 876.9231 | 0.179524
1038.94 | 0.296947 | 888.4615 | 0.1814863
1039.97 | 0.297463 | 888.4615 | 0.1814863
1040.97 | 0.297963 | 888.4615 | 0.1814863
1041.92 | 0.298451 | 888.4615 | 0.1814863
1042.66 | 0.298825 | 888.4615 | 0.1814863
1043.57 | 0.299292 | 888.4615 | 0.1814863
1044.47 | 0.299756 | 888.4615 | 0.1814863
1045.33 | 0.300188 | 888.4615 | 0.1814863
1046.39 | 0.300742 | 900 | 0.1834654
1047.49 | 0.30131 | 900 | 0.1834654
1048.63 | 0.301885 | 900 | 0.1834654
1049.48 | 0.302334 | 900 | 0.1834654
1050.5 | 0.302865 | 900 | 0.1834654
1051.68 | 0.303478 | 900 | 0.1834654
1052.53 | 0.303931 | 900 | 0.1834654
1053.53 | 0.30446 | 911.5385 | 0.1854626
1054.59 | 0.305021 | 911.5385 | 0.1854626
1055.37 | 0.305428 | 911.5385 | 0.1854626
1056.24 | 0.305894 | 911.5385 | 0.1854626
1057.02 | 0.30632 | 911.5385 | 0.1854626
1057.91 | 0.306791 | 911.5385 | 0.1854626
1058.71 | 0.30722 | 911.5385 | 0.1854626
1059.44 | 0.307622 | 911.5385 | 0.1854626
1060.44 | 0.308167 | 923.0769 | 0.1874792
1061.14 | 0.308557 | 923.0769 | 0.1874792
1062.01 | 0.309029 | 923.0769 | 0.1874792
1063.04 | 0.309603 | 923.0769 | 0.1874792
1063.83 | 0.310043 | 923.0769 | 0.1874792
1064.85 | 0.310604 | 923.0769 | 0.1874792
1065.8 | 0.311144 | 923.0769 | 0.1874792
1066.73 | 0.311663 | 923.0769 | 0.1874792
1067.52 | 0.312099 | 934.6154 | 0.1895167
1068.23 | 0.312506 | 934.6154 | 0.1895167
1069.25 | 0.313074 | 934.6154 | 0.1895167
1070.13 | 0.313575 | 934.6154 | 0.1895167
1070.84 | 0.313982 | 934.6154 | 0.1895167
1071.57 | 0.314404 | 934.6154 | 0.1895167
1072.34 | 0.314843 | 934.6154 | 0.1895167
1073.19 | 0.315335 | 934.6154 | 0.1895167
1073.96 | 0.315778 | 946.1538 | 0.1915766
1074.69 | 0.316203 | 946.1538 | 0.1915766
1075.54 | 0.316702 | 946.1538 | 0.1915766
1076.34 | 0.317164 | 946.1538 | 0.1915766
1077.08 | 0.317608 | 946.1538 | 0.1915766
1077.99 | 0.318145 | 946.1538 | 0.1915766
1078.91 | 0.318693 | 946.1538 | 0.1915766
1079.66 | 0.319132 | 946.1538 | 0.1915766
1080.26 | 0.319494 | 957.6923 | 0.1936605
1081.05 | 0.319958 | 957.6923 | 0.1936605
1081.73 | 0.320373 | 957.6923 | 0.1936605
1082.55 | 0.320873 | 957.6923 | 0.1936605
1083.17 | 0.321253 | 957.6923 | 0.1936605
1084.08 | 0.321809 | 957.6923 | 0.1936605
1084.77 | 0.322226 | 957.6923 | 0.1936605
1085.58 | 0.322735 | 957.6923 | 0.1936605
1086.39 | 0.32323 | 969.2308 | 0.1957702
1087.2 | 0.323734 | 969.2308 | 0.1957702
1087.9 | 0.324167 | 969.2308 | 0.1957702
1088.74 | 0.324688 | 969.2308 | 0.1957702
1089.39 | 0.325096 | 969.2308 | 0.1957702
1090.09 | 0.325547 | 969.2308 | 0.1957702
1090.77 | 0.325979 | 969.2308 | 0.1957702
1091.57 | 0.326487 | 969.2308 | 0.1957702
1092.36 | 0.326985 | 980.7692 | 0.1979074
1092.99 | 0.32738 | 980.7692 | 0.1979074
1093.86 | 0.327947 | 980.7692 | 0.1979074
1094.69 | 0.328483 | 980.7692 | 0.1979074
1095.24 | 0.328846 | 980.7692 | 0.1979074
1096.03 | 0.329357 | 980.7692 | 0.1979074
1096.63 | 0.329744 | 980.7692 | 0.1979074
1097.46 | 0.330297 | 980.7692 | 0.1979074
1098.23 | 0.330805 | 992.3077 | 0.2000741
1098.96 | 0.331291 | 992.3077 | 0.2000741
1099.72 | 0.331796 | 992.3077 | 0.2000741
1100.37 | 0.332219 | 992.3077 | 0.2000741
1101.15 | 0.332746 | 992.3077 | 0.2000741
1101.95 | 0.333296 | 992.3077 | 0.2000741
1102.52 | 0.33368 | 992.3077 | 0.2000741
1103.22 | 0.334162 | 992.3077 | 0.2000741
1103.92 | 0.334646 | 1003.846 | 0.2022723
1104.6 | 0.335118 | 1003.846 | 0.2022723
1105.25 | 0.335563 | 1003.846 | 0.2022723
1106.01 | 0.336082 | 1003.846 | 0.2022723
1106.89 | 0.336698 | 1003.846 | 0.2022723
1107.54 | 0.337154 | 1003.846 | 0.2022723
1108.29 | 0.337684 | 1003.846 | 0.2022723
1108.94 | 0.338148 | 1003.846 | 0.2022723
1109.51 | 0.338553 | 1015.385 | 0.2045046
1110.33 | 0.339138 | 1015.385 | 0.2045046
1111.04 | 0.339644 | 1015.385 | 0.2045046
1111.69 | 0.340119 | 1015.385 | 0.2045046
1112.31 | 0.340566 | 1015.385 | 0.2045046
1112.95 | 0.341028 | 1015.385 | 0.2045046
1113.48 | 0.341421 | 1015.385 | 0.2045046
1114.08 | 0.341859 | 1015.385 | 0.2045046
1114.88 | 0.342446 | 1026.923 | 0.2067731
1115.67 | 0.343026 | 1026.923 | 0.2067731
1116.37 | 0.343535 | 1026.923 | 0.2067731
1116.9 | 0.343941 | 1026.923 | 0.2067731
1117.6 | 0.344469 | 1026.923 | 0.2067731
1118.25 | 0.344962 | 1026.923 | 0.2067731
1118.97 | 0.345505 | 1026.923 | 0.2067731
1119.7 | 0.346062 | 1026.923 | 0.2067731
1120.2 | 0.346449 | 1038.462 | 0.2090804
1120.74 | 0.34686 | 1038.462 | 0.2090804
1121.29 | 0.347285 | 1038.462 | 0.2090804
1121.87 | 0.347742 | 1038.462 | 0.2090804
1122.62 | 0.348325 | 1038.462 | 0.2090804
1123.22 | 0.34879 | 1038.462 | 0.2090804
1123.74 | 0.349203 | 1038.462 | 0.2090804
1124.32 | 0.349664 | 1038.462 | 0.2090804
1124.79 | 0.350034 | 1050 | 0.2114292
1125.44 | 0.350548 | 1050 | 0.2114292
1126.01 | 0.351001 | 1050 | 0.2114292
1126.53 | 0.351431 | 1050 | 0.2114292
1127.19 | 0.351978 | 1050 | 0.2114292
1127.75 | 0.352428 | 1050 | 0.2114292
1128.38 | 0.352944 | 1050 | 0.2114292
1128.95 | 0.353413 | 1050 | 0.2114292
1129.43 | 0.353806 | 1061.538 | 0.2138223
1130.05 | 0.354312 | 1061.538 | 0.2138223
1130.63 | 0.354801 | 1061.538 | 0.2138223
1131.23 | 0.355307 | 1061.538 | 0.2138223
1131.7 | 0.355702 | 1061.538 | 0.2138223
1132.22 | 0.35614 | 1061.538 | 0.2138223
1132.82 | 0.356648 | 1061.538 | 0.2138223
1133.35 | 0.357105 | 1061.538 | 0.2138223
1133.85 | 0.357528 | 1073.077 | 0.2162628
1134.4 | 0.358005 | 1073.077 | 0.2162628
1134.92 | 0.358447 | 1073.077 | 0.2162628
1135.39 | 0.358843 | 1073.077 | 0.2162628
1135.9 | 0.359311 | 1073.077 | 0.2162628
1136.42 | 0.359768 | 1073.077 | 0.2162628
1136.94 | 0.360224 | 1073.077 | 0.2162628
1137.47 | 0.360693 | 1073.077 | 0.2162628
1138.09 | 0.361227 | 1084.615 | 0.2187541
1138.52 | 0.361616 | 1084.615 | 0.2187541
1139.12 | 0.362155 | 1084.615 | 0.2187541
1139.56 | 0.362555 | 1084.615 | 0.2187541
1140.06 | 0.363014 | 1084.615 | 0.2187541
1140.66 | 0.363551 | 1084.615 | 0.2187541
1141.18 | 0.364034 | 1084.615 | 0.2187541
1141.64 | 0.364467 | 1096.154 | 0.2212998
1142.13 | 0.364921 | 1096.154 | 0.2212998
1142.61 | 0.365376 | 1096.154 | 0.2212998
1143.19 | 0.365923 | 1096.154 | 0.2212998
1143.65 | 0.366347 | 1096.154 | 0.2212998
1144.11 | 0.366786 | 1096.154 | 0.2212998
1144.61 | 0.367274 | 1096.154 | 0.2212998
1145.11 | 0.36775 | 1096.154 | 0.2212998
1145.58 | 0.368185 | 1107.692 | 0.2239041
1146.01 | 0.368616 | 1107.692 | 0.2239041
1146.45 | 0.369028 | 1107.692 | 0.2239041
1146.93 | 0.36949 | 1107.692 | 0.2239041
1147.3 | 0.369852 | 1107.692 | 0.2239041
1147.83 | 0.370386 | 1107.692 | 0.2239041
1148.28 | 0.370828 | 1107.692 | 0.2239041
1148.77 | 0.371308 | 1107.692 | 0.2239041
1149.23 | 0.371772 | 1119.231 | 0.2265712
1149.62 | 0.372163 | 1119.231 | 0.2265712
1150.12 | 0.372663 | 1119.231 | 0.2265712
1150.54 | 0.373088 | 1119.231 | 0.2265712
1150.95 | 0.373501 | 1119.231 | 0.2265712
1151.3 | 0.373867 | 1119.231 | 0.2265712
1151.74 | 0.374302 | 1119.231 | 0.2265712
1152.32 | 0.374903 | 1119.231 | 0.2265712
1152.79 | 0.375398 | 1130.769 | 0.2293062
1153.22 | 0.375851 | 1130.769 | 0.2293062
1153.64 | 0.376291 | 1130.769 | 0.2293062
1154.07 | 0.376738 | 1130.769 | 0.2293062
1154.52 | 0.377217 | 1130.769 | 0.2293062
1154.96 | 0.377673 | 1130.769 | 0.2293062
1155.46 | 0.378214 | 1130.769 | 0.2293062
1155.84 | 0.378629 | 1130.769 | 0.2293062
1156.28 | 0.379096 | 1142.308 | 0.2321142
1156.79 | 0.379664 | 1142.308 | 0.2321142
1157.18 | 0.380084 | 1142.308 | 0.2321142
1157.61 | 0.380565 | 1142.308 | 0.2321142
1157.94 | 0.380934 | 1142.308 | 0.2321142
1158.31 | 0.381339 | 1142.308 | 0.2321142
1158.81 | 0.381905 | 1142.308 | 0.2321142
1159.18 | 0.382314 | 1142.308 | 0.2321142
1159.58 | 0.382781 | 1153.846 | 0.2350013
1159.98 | 0.383237 | 1153.846 | 0.2350013
1160.41 | 0.383722 | 1153.846 | 0.2350013
1160.83 | 0.384217 | 1153.846 | 0.2350013
1161.25 | 0.38468 | 1153.846 | 0.2350013
1161.66 | 0.385178 | 1153.846 | 0.2350013
1162.01 | 0.385593 | 1153.846 | 0.2350013
1162.36 | 0.386003 | 1153.846 | 0.2350013
1162.75 | 0.386463 | 1165.385 | 0.237974
1163.12 | 0.386898 | 1165.385 | 0.237974
1163.53 | 0.3874 | 1165.385 | 0.237974
1163.88 | 0.387812 | 1165.385 | 0.237974
1164.37 | 0.388391 | 1165.385 | 0.237974
1164.75 | 0.388852 | 1165.385 | 0.237974
1165.13 | 0.389327 | 1165.385 | 0.237974
1165.57 | 0.38988 | 1165.385 | 0.237974
1165.95 | 0.390351 | 1176.923 | 0.2410397
1166.29 | 0.390763 | 1176.923 | 0.2410397
1166.59 | 0.391137 | 1176.923 | 0.2410397
1166.95 | 0.391604 | 1176.923 | 0.2410397
1167.34 | 0.392083 | 1176.923 | 0.2410397
1167.69 | 0.392538 | 1176.923 | 0.2410397
1168.05 | 0.393015 | 1176.923 | 0.2410397
1168.45 | 0.393544 | 1176.923 | 0.2410397
1168.8 | 0.394005 | 1188.462 | 0.2442067
1169.19 | 0.394507 | 1188.462 | 0.2442067
1169.49 | 0.394893 | 1188.462 | 0.2442067
1169.86 | 0.395381 | 1188.462 | 0.2442067
1170.22 | 0.395858 | 1188.462 | 0.2442067
1170.51 | 0.396247 | 1188.462 | 0.2442067
1170.86 | 0.396722 | 1188.462 | 0.2442067
1171.22 | 0.397217 | 1188.462 | 0.2442067
1171.59 | 0.397722 | 1200 | 0.2474843
1171.94 | 0.398204 | 1200 | 0.2474843
1172.26 | 0.398638 | 1200 | 0.2474843
1172.66 | 0.399189 | 1200 | 0.2474843
1173.03 | 0.399705 | 1200 | 0.2474843
1173.41 | 0.400247 | 1200 | 0.2474843
1173.71 | 0.400674 | 1200 | 0.2474843
1173.98 | 0.401061 | 1200 | 0.2474843
1174.34 | 0.401584 | 1211.538 | 0.2508827
1174.71 | 0.402111 | 1211.538 | 0.2508827
1175.01 | 0.402555 | 1211.538 | 0.2508827
1175.31 | 0.402988 | 1211.538 | 0.2508827
1175.66 | 0.403503 | 1211.538 | 0.2508827
1176.05 | 0.404067 | 1211.538 | 0.2508827
1176.36 | 0.404547 | 1211.538 | 0.2508827
1176.68 | 0.405012 | 1211.538 | 0.2508827
1176.96 | 0.405467 | 1223.077 | 0.2544164
1177.28 | 0.405943 | 1223.077 | 0.2544164
1177.65 | 0.406493 | 1223.077 | 0.2544164
1177.88 | 0.406863 | 1223.077 | 0.2544164
1178.16 | 0.4073 | 1223.077 | 0.2544164
1178.45 | 0.407744 | 1223.077 | 0.2544164
1178.83 | 0.408348 | 1223.077 | 0.2544164
1179.18 | 0.408918 | 1223.077 | 0.2544164
1179.48 | 0.409378 | 1234.615 | 0.2580976
1179.8 | 0.409899 | 1234.615 | 0.2580976
1180.05 | 0.410306 | 1234.615 | 0.2580976
1180.32 | 0.410737 | 1234.615 | 0.2580976
1180.62 | 0.411219 | 1234.615 | 0.2580976
1180.92 | 0.411714 | 1234.615 | 0.2580976
1181.18 | 0.412166 | 1234.615 | 0.2580976
1181.45 | 0.412608 | 1234.615 | 0.2580976
1181.69 | 0.413008 | 1246.154 | 0.2619416
1182.04 | 0.413607 | 1246.154 | 0.2619416
1182.29 | 0.414029 | 1246.154 | 0.2619416
1182.54 | 0.414464 | 1246.154 | 0.2619416
1182.77 | 0.414865 | 1246.154 | 0.2619416
1183.05 | 0.415361 | 1246.154 | 0.2619416
1183.32 | 0.415813 | 1246.154 | 0.2619416
1183.55 | 0.416234 | 1246.154 | 0.2619416
1183.8 | 0.416673 | 1257.692 | 0.2659661
1184.02 | 0.417063 | 1257.692 | 0.2659661
1184.24 | 0.417456 | 1257.692 | 0.2659661
1184.52 | 0.417961 | 1257.692 | 0.2659661
1184.79 | 0.418455 | 1257.692 | 0.2659661
1185.04 | 0.418889 | 1257.692 | 0.2659661
1185.27 | 0.419337 | 1257.692 | 0.2659661
1185.54 | 0.419839 | 1257.692 | 0.2659661
1185.79 | 0.420314 | 1269.231 | 0.270192
1186.02 | 0.420754 | 1269.231 | 0.270192
1186.29 | 0.421252 | 1269.231 | 0.270192
1186.51 | 0.421667 | 1269.231 | 0.270192
1186.72 | 0.422067 | 1269.231 | 0.270192
1186.99 | 0.422594 | 1269.231 | 0.270192
1187.21 | 0.423017 | 1269.231 | 0.270192
1187.41 | 0.423411 | 1280.769 | 0.2746438
1187.66 | 0.423901 | 1280.769 | 0.2746438
1187.89 | 0.424369 | 1280.769 | 0.2746438
1188.14 | 0.424876 | 1280.769 | 0.2746438
1188.38 | 0.425342 | 1280.769 | 0.2746438
1188.61 | 0.425814 | 1280.769 | 0.2746438
1188.86 | 0.426331 | 1280.769 | 0.2746438
1189.08 | 0.426773 | 1280.769 | 0.2746438
1189.31 | 0.427281 | 1292.308 | 0.2793502
1189.53 | 0.427726 | 1292.308 | 0.2793502
1189.71 | 0.428116 | 1292.308 | 0.2793502
1189.94 | 0.428611 | 1292.308 | 0.2793502
1190.16 | 0.42907 | 1292.308 | 0.2793502
1190.43 | 0.429654 | 1292.308 | 0.2793502
1190.63 | 0.430096 | 1292.308 | 0.2793502
1190.86 | 0.430614 | 1292.308 | 0.2793502
1191.1 | 0.431126 | 1303.846 | 0.2843454
1191.31 | 0.431609 | 1303.846 | 0.2843454
1191.51 | 0.432066 | 1303.846 | 0.2843454
1191.73 | 0.432548 | 1303.846 | 0.2843454
1191.98 | 0.433136 | 1303.846 | 0.2843454
1192.18 | 0.433605 | 1303.846 | 0.2843454
1192.4 | 0.434099 | 1303.846 | 0.2843454
1192.56 | 0.434498 | 1303.846 | 0.2843454
1192.75 | 0.434932 | 1315.385 | 0.2896687
1192.96 | 0.435452 | 1315.385 | 0.2896687
1193.13 | 0.435849 | 1315.385 | 0.2896687
1193.36 | 0.436418 | 1315.385 | 0.2896687
1193.53 | 0.436818 | 1315.385 | 0.2896687
1193.7 | 0.437227 | 1315.385 | 0.2896687
1193.88 | 0.437693 | 1315.385 | 0.2896687
1194.06 | 0.438152 | 1315.385 | 0.2896687
1194.25 | 0.438619 | 1326.923 | 0.295389
1194.45 | 0.439124 | 1326.923 | 0.295389
1194.62 | 0.439551 | 1326.923 | 0.295389
1194.78 | 0.43998 | 1326.923 | 0.295389
1194.93 | 0.440371 | 1326.923 | 0.295389
1195.1 | 0.440805 | 1326.923 | 0.295389
1195.25 | 0.4412 | 1326.923 | 0.295389
1195.4 | 0.441603 | 1326.923 | 0.295389
1195.57 | 0.442049 | 1338.462 | 0.3015629
1195.75 | 0.442552 | 1338.462 | 0.3015629
1195.92 | 0.443003 | 1338.462 | 0.3015629
1196.07 | 0.443403 | 1338.462 | 0.3015629
1196.22 | 0.443822 | 1338.462 | 0.3015629
1196.4 | 0.444323 | 1338.462 | 0.3015629
1196.55 | 0.44476 | 1338.462 | 0.3015629
1196.72 | 0.445235 | 1338.462 | 0.3015629
1196.87 | 0.445661 | 1350 | 0.3082741
1197.05 | 0.446192 | 1350 | 0.3082741
1197.22 | 0.446684 | 1350 | 0.3082741
1197.39 | 0.44718 | 1350 | 0.3082741
1197.55 | 0.447671 | 1350 | 0.3082741
1197.7 | 0.448118 | 1350 | 0.3082741
1197.85 | 0.448573 | 1350 | 0.3082741
1198.02 | 0.449088 | 1350 | 0.3082741
1198.19 | 0.449597 | 1361.538 | 0.3156283
1198.35 | 0.450123 | 1361.538 | 0.3156283
1198.54 | 0.450702 | 1361.538 | 0.3156283
1198.69 | 0.451172 | 1361.538 | 0.3156283
1198.85 | 0.45171 | 1361.538 | 0.3156283
1199 | 0.452192 | 1361.538 | 0.3156283
1199.17 | 0.452742 | 1361.538 | 0.3156283
1199.32 | 0.453241 | 1361.538 | 0.3156283
1199.47 | 0.453738 | 1373.077 | 0.3237523
1199.64 | 0.454312 | 1373.077 | 0.3237523
1199.79 | 0.454826 | 1373.077 | 0.3237523
1199.95 | 0.455401 | 1373.077 | 0.3237523
1200.12 | 0.456001 | 1373.077 | 0.3237523
1200.27 | 0.456526 | 1373.077 | 0.3237523
1200.44 | 0.457132 | 1373.077 | 0.3237523
1200.59 | 0.457677 | 1373.077 | 0.3237523
1200.76 | 0.458278 | 1384.615 | 0.3329262
1200.91 | 0.458834 | 1384.615 | 0.3329262
1201.06 | 0.459397 | 1384.615 | 0.3329262
1201.22 | 0.460021 | 1384.615 | 0.3329262
1201.37 | 0.460616 | 1384.615 | 0.3329262
1201.54 | 0.461274 | 1384.615 | 0.3329262
1201.69 | 0.461861 | 1384.615 | 0.3329262
1201.84 | 0.462465 | 1384.615 | 0.3329262
1202.01 | 0.463147 | 1396.154 | 0.3434125
1202.16 | 0.463766 | 1396.154 | 0.3434125
1202.32 | 0.464466 | 1396.154 | 0.3434125
1202.47 | 0.465122 | 1396.154 | 0.3434125
1202.62 | 0.465775 | 1396.154 | 0.3434125
1202.79 | 0.466516 | 1396.154 | 0.3434125
1202.94 | 0.467189 | 1396.154 | 0.3434125
1203.11 | 0.46794 | 1396.154 | 0.3434125
1203.26 | 0.468641 | 1407.692 | 0.3556
1203.41 | 0.469363 | 1407.692 | 0.3556
1203.57 | 0.470164 | 1407.692 | 0.3556
1203.73 | 0.470891 | 1407.692 | 0.3556
1203.89 | 0.471724 | 1407.692 | 0.3556
1204.04 | 0.472496 | 1407.692 | 0.3556
1204.19 | 0.473278 | 1407.692 | 0.3556
1204.36 | 0.47415 | 1407.692 | 0.3556
1204.51 | 0.474987 | 1419.231 | 0.3698336
1204.68 | 0.475907 | 1419.231 | 0.3698336
1204.83 | 0.476759 | 1419.231 | 0.3698336
1204.98 | 0.477637 | 1419.231 | 0.3698336
1205.14 | 0.47864 | 1419.231 | 0.3698336
1205.29 | 0.479566 | 1419.231 | 0.3698336
1205.46 | 0.480637 | 1419.231 | 0.3698336
1205.61 | 0.481626 | 1419.231 | 0.3698336
1205.76 | 0.482628 | 1430.769 | 0.3884577
1205.93 | 0.483795 | 1430.769 | 0.3884577
1206.08 | 0.484889 | 1430.769 | 0.3884577
1206.24 | 0.486156 | 1430.769 | 0.3884577
1206.38 | 0.487191 | 1430.769 | 0.3884577
1206.53 | 0.48842 | 1430.769 | 0.3884577
1206.69 | 0.489851 | 1430.769 | 0.3884577
1206.84 | 0.491222 | 1430.769 | 0.3884577
1207.01 | 0.492829 | 1442.308 | 0.4116121
1207.16 | 0.494372 | 1442.308 | 0.4116121
1207.31 | 0.496078 | 1442.308 | 0.4116121
1207.48 | 0.498154 | 1442.308 | 0.4116121
1207.63 | 0.500291 | 1442.308 | 0.4116121
1207.8 | 0.503168 | 1442.308 | 0.4116121
1208.1 | 0.518036 | 1442.308 | 0.4116121
0 | 0 | 0 | 0
2.84 | 0.000168 | 0 | 0
4.77 | 0.000699 | 0 | 0
6.41 | 0.001167 | 0 | 0
8.51 | 0.001732 | 0 | 0
10.51 | 0.002236 | 0 | 0
12.86 | 0.002793 | 11.53846 | 0.002222895
15.65 | 0.003373 | 11.53846 | 0.002222895
18.52 | 0.003951 | 11.53846 | 0.002222895
21.61 | 0.004546 | 11.53846 | 0.002222895
24.86 | 0.005145 | 11.53846 | 0.002222895
28.3 | 0.005748 | 23.07692 | 0.004400611
31.75 | 0.006363 | 23.07692 | 0.004400611
34.29 | 0.006815 | 23.07692 | 0.004400611
37.12 | 0.007291 | 23.07692 | 0.004400611
40.18 | 0.007826 | 23.07692 | 0.004400611
43.78 | 0.008456 | 23.07692 | 0.004400611
46.47 | 0.008904 | 34.61538 | 0.006534773
49.92 | 0.009475 | 34.61538 | 0.006534773
52.99 | 0.00998 | 34.61538 | 0.006534773
55.67 | 0.01039 | 34.61538 | 0.006534773
58.64 | 0.010885 | 34.61538 | 0.006534773
61.6 | 0.011364 | 46.15385 | 0.008626929
64.38 | 0.011825 | 46.15385 | 0.008626929
67.89 | 0.012398 | 46.15385 | 0.008626929
70.94 | 0.01289 | 46.15385 | 0.008626929
73.91 | 0.013377 | 46.15385 | 0.008626929
77.21 | 0.013901 | 57.69231 | 0.01067855
80.53 | 0.014426 | 57.69231 | 0.01067855
83.54 | 0.014906 | 57.69231 | 0.01067855
86.06 | 0.015306 | 57.69231 | 0.01067855
89.53 | 0.015838 | 57.69231 | 0.01067855
92.91 | 0.01637 | 57.69231 | 0.01067855
96.83 | 0.016968 | 69.23077 | 0.01269105
100.51 | 0.017534 | 69.23077 | 0.01269105
103.91 | 0.018057 | 69.23077 | 0.01269105
106.66 | 0.018474 | 69.23077 | 0.01269105
110.02 | 0.018983 | 69.23077 | 0.01269105
113.22 | 0.01947 | 80.76923 | 0.01466576
117.37 | 0.020091 | 80.76923 | 0.01466576
120.04 | 0.020499 | 80.76923 | 0.01466576
123.63 | 0.021026 | 80.76923 | 0.01466576
127.25 | 0.021558 | 80.76923 | 0.01466576
131.14 | 0.022124 | 92.30769 | 0.01660396
134.56 | 0.022611 | 92.30769 | 0.01660396
138.33 | 0.023158 | 92.30769 | 0.01660396
141.82 | 0.023653 | 92.30769 | 0.01660396
145.62 | 0.024197 | 92.30769 | 0.01660396
148.46 | 0.024604 | 92.30769 | 0.01660396
152.41 | 0.025152 | 103.8462 | 0.01850686
155.8 | 0.025641 | 103.8462 | 0.01850686
159.15 | 0.026112 | 103.8462 | 0.01850686
161.95 | 0.026502 | 103.8462 | 0.01850686
165.51 | 0.026994 | 103.8462 | 0.01850686
169.71 | 0.027578 | 115.3846 | 0.02037562
173.18 | 0.028052 | 115.3846 | 0.02037562
176.82 | 0.028556 | 115.3846 | 0.02037562
179.79 | 0.028958 | 115.3846 | 0.02037562
183.44 | 0.029445 | 115.3846 | 0.02037562
186.65 | 0.029883 | 126.9231 | 0.02221133
190.55 | 0.030421 | 126.9231 | 0.02221133
193.92 | 0.030856 | 126.9231 | 0.02221133
196.94 | 0.031262 | 126.9231 | 0.02221133
200.21 | 0.031688 | 126.9231 | 0.02221133
203.95 | 0.032179 | 126.9231 | 0.02221133
207.65 | 0.032667 | 138.4615 | 0.02401506
211.55 | 0.033181 | 138.4615 | 0.02401506
214.71 | 0.033595 | 138.4615 | 0.02401506
217.96 | 0.034011 | 138.4615 | 0.02401506
221.18 | 0.034416 | 138.4615 | 0.02401506
225.12 | 0.034927 | 150 | 0.02578781
229.31 | 0.035451 | 150 | 0.02578781
232.71 | 0.035887 | 150 | 0.02578781
236.61 | 0.036392 | 150 | 0.02578781
239.73 | 0.036787 | 150 | 0.02578781
243.19 | 0.037228 | 161.5385 | 0.02753053
247.33 | 0.037746 | 161.5385 | 0.02753053
250.46 | 0.038134 | 161.5385 | 0.02753053
255.08 | 0.0387 | 161.5385 | 0.02753053
258.49 | 0.039118 | 161.5385 | 0.02753053
261.81 | 0.039531 | 161.5385 | 0.02753053
265.21 | 0.039945 | 173.0769 | 0.02924415
268.76 | 0.040379 | 173.0769 | 0.02924415
272.55 | 0.04084 | 173.0769 | 0.02924415
276.46 | 0.041302 | 173.0769 | 0.02924415
279.99 | 0.041736 | 173.0769 | 0.02924415
283.51 | 0.042154 | 184.6154 | 0.03092996
287.3 | 0.042608 | 184.6154 | 0.03092996
291.32 | 0.043073 | 184.6154 | 0.03092996
294.47 | 0.043453 | 184.6154 | 0.03092996
298.18 | 0.043897 | 184.6154 | 0.03092996
301.92 | 0.044343 | 196.1538 | 0.03258906
305.59 | 0.044774 | 196.1538 | 0.03258906
308.74 | 0.045132 | 196.1538 | 0.03258906
311.99 | 0.045522 | 196.1538 | 0.03258906
315.95 | 0.045972 | 196.1538 | 0.03258906
318.9 | 0.046331 | 196.1538 | 0.03258906
322.6 | 0.046752 | 207.6923 | 0.03422246
325.56 | 0.047083 | 207.6923 | 0.03422246
329.49 | 0.047543 | 207.6923 | 0.03422246
333.32 | 0.047982 | 207.6923 | 0.03422246
336.6 | 0.048366 | 207.6923 | 0.03422246
340.21 | 0.048766 | 219.2308 | 0.03583116
343.51 | 0.049145 | 219.2308 | 0.03583116
347.28 | 0.049575 | 219.2308 | 0.03583116
351.05 | 0.050001 | 219.2308 | 0.03583116
355.17 | 0.050461 | 219.2308 | 0.03583116
359.08 | 0.050898 | 230.7692 | 0.03741608
362.73 | 0.051313 | 230.7692 | 0.03741608
366.93 | 0.051792 | 230.7692 | 0.03741608
369.99 | 0.05212 | 230.7692 | 0.03741608
373.74 | 0.052552 | 230.7692 | 0.03741608
377.51 | 0.052966 | 230.7692 | 0.03741608
380.92 | 0.053343 | 242.3077 | 0.0389781
384.67 | 0.053759 | 242.3077 | 0.0389781
388.01 | 0.054135 | 242.3077 | 0.0389781
392.04 | 0.054581 | 242.3077 | 0.0389781
395.35 | 0.054942 | 242.3077 | 0.0389781
399.37 | 0.055389 | 253.8462 | 0.04051808
402.82 | 0.055774 | 253.8462 | 0.04051808
406.11 | 0.056127 | 253.8462 | 0.04051808
409.41 | 0.056495 | 253.8462 | 0.04051808
413.23 | 0.056922 | 253.8462 | 0.04051808
417.69 | 0.057395 | 265.3846 | 0.04203683
421.64 | 0.057822 | 265.3846 | 0.04203683
425.16 | 0.058191 | 265.3846 | 0.04203683
428.77 | 0.058585 | 265.3846 | 0.04203683
432.6 | 0.059002 | 265.3846 | 0.04203683
436.91 | 0.05945 | 265.3846 | 0.04203683
439.89 | 0.059775 | 276.9231 | 0.04353512
443.73 | 0.060182 | 276.9231 | 0.04353512
447.75 | 0.060604 | 276.9231 | 0.04353512
451.29 | 0.060979 | 276.9231 | 0.04353512
454.64 | 0.06133 | 276.9231 | 0.04353512
458.7 | 0.061767 | 288.4615 | 0.04501368
462.48 | 0.062171 | 288.4615 | 0.04501368
466.29 | 0.062569 | 288.4615 | 0.04501368
469.46 | 0.062895 | 288.4615 | 0.04501368
473.18 | 0.063286 | 288.4615 | 0.04501368
476.75 | 0.063678 | 288.4615 | 0.04501368
480.27 | 0.064033 | 300 | 0.04647324
484.27 | 0.064452 | 300 | 0.04647324
488.18 | 0.064879 | 300 | 0.04647324
492.4 | 0.065323 | 300 | 0.04647324
495.72 | 0.065653 | 300 | 0.04647324
499.01 | 0.065998 | 311.5385 | 0.04791446
502.16 | 0.066322 | 311.5385 | 0.04791446
506.38 | 0.066772 | 311.5385 | 0.04791446
510.15 | 0.067164 | 311.5385 | 0.04791446
514.02 | 0.067559 | 311.5385 | 0.04791446
517.68 | 0.067938 | 323.0769 | 0.04933801
522.15 | 0.068399 | 323.0769 | 0.04933801
525.97 | 0.068789 | 323.0769 | 0.04933801
530.64 | 0.069261 | 323.0769 | 0.04933801
533.86 | 0.069595 | 323.0769 | 0.04933801
537.21 | 0.069934 | 323.0769 | 0.04933801
540.35 | 0.070254 | 334.6154 | 0.05074445
544.19 | 0.07065 | 334.6154 | 0.05074445
548.32 | 0.07106 | 334.6154 | 0.05074445
552.24 | 0.071462 | 334.6154 | 0.05074445
555.7 | 0.071811 | 334.6154 | 0.05074445
560.37 | 0.072285 | 346.1538 | 0.05213445
563.52 | 0.07259 | 346.1538 | 0.05213445
567.66 | 0.073015 | 346.1538 | 0.05213445
570.68 | 0.073315 | 346.1538 | 0.05213445
574.58 | 0.073701 | 346.1538 | 0.05213445
578.22 | 0.074078 | 357.6923 | 0.05350858
582.39 | 0.074504 | 357.6923 | 0.05350858
586.11 | 0.074868 | 357.6923 | 0.05350858
590.32 | 0.075285 | 357.6923 | 0.05350858
594.99 | 0.075757 | 357.6923 | 0.05350858
598.29 | 0.076078 | 357.6923 | 0.05350858
602.8 | 0.076528 | 369.2308 | 0.0548674
606.02 | 0.076845 | 369.2308 | 0.0548674
610.32 | 0.077273 | 369.2308 | 0.0548674
613.58 | 0.077589 | 369.2308 | 0.0548674
617.63 | 0.077996 | 369.2308 | 0.0548674
621.77 | 0.078391 | 380.7692 | 0.05621142
625.72 | 0.078778 | 380.7692 | 0.05621142
629.31 | 0.079138 | 380.7692 | 0.05621142
633.18 | 0.079513 | 380.7692 | 0.05621142
636.77 | 0.079871 | 380.7692 | 0.05621142
640.82 | 0.080276 | 392.3077 | 0.05754118
644.11 | 0.080593 | 392.3077 | 0.05754118
647.66 | 0.080945 | 392.3077 | 0.05754118
651.38 | 0.081303 | 392.3077 | 0.05754118
654.94 | 0.081668 | 392.3077 | 0.05754118
658.71 | 0.082038 | 392.3077 | 0.05754118
663.21 | 0.08248 | 403.8462 | 0.05885716
666.7 | 0.082817 | 403.8462 | 0.05885716
671.55 | 0.083293 | 403.8462 | 0.05885716
676.22 | 0.083739 | 403.8462 | 0.05885716
680.9 | 0.084189 | 403.8462 | 0.05885716
685.73 | 0.084662 | 415.3846 | 0.06015983
689.71 | 0.085036 | 415.3846 | 0.06015983
693.43 | 0.085399 | 415.3846 | 0.06015983
696.45 | 0.085697 | 415.3846 | 0.06015983
701.27 | 0.086157 | 415.3846 | 0.06015983
705.24 | 0.086557 | 426.9231 | 0.06144967
709.44 | 0.086961 | 426.9231 | 0.06144967
713.33 | 0.087332 | 426.9231 | 0.06144967
717.45 | 0.087737 | 426.9231 | 0.06144967
721.17 | 0.088089 | 426.9231 | 0.06144967
725.06 | 0.088456 | 426.9231 | 0.06144967
729.01 | 0.088837 | 438.4615 | 0.0627271
733.32 | 0.089243 | 438.4615 | 0.0627271
736.82 | 0.089574 | 438.4615 | 0.0627271
740.53 | 0.089924 | 438.4615 | 0.0627271
744.93 | 0.090337 | 438.4615 | 0.0627271
748.85 | 0.090713 | 450 | 0.06399257
752.49 | 0.091057 | 450 | 0.06399257
756.39 | 0.09143 | 450 | 0.06399257
760.05 | 0.091778 | 450 | 0.06399257
765.02 | 0.092257 | 450 | 0.06399257
768.75 | 0.092597 | 461.5385 | 0.06524648
773.31 | 0.093026 | 461.5385 | 0.06524648
776.91 | 0.093365 | 461.5385 | 0.06524648
780.98 | 0.093736 | 461.5385 | 0.06524648
783.67 | 0.094003 | 461.5385 | 0.06524648
787.77 | 0.094388 | 461.5385 | 0.06524648
790.99 | 0.094698 | 473.0769 | 0.06648924
795 | 0.095056 | 473.0769 | 0.06648924
799.4 | 0.095469 | 473.0769 | 0.06648924
804.71 | 0.095967 | 473.0769 | 0.06648924
809.1 | 0.096378 | 473.0769 | 0.06648924
812.63 | 0.096695 | 484.6154 | 0.06772124
816.69 | 0.09708 | 484.6154 | 0.06772124
820.73 | 0.097458 | 484.6154 | 0.06772124
825.11 | 0.097879 | 484.6154 | 0.06772124
828.62 | 0.098203 | 484.6154 | 0.06772124
832.69 | 0.098569 | 496.1538 | 0.06894285
836.07 | 0.098908 | 496.1538 | 0.06894285
840.16 | 0.099276 | 496.1538 | 0.06894285
842.93 | 0.099528 | 496.1538 | 0.06894285
846.99 | 0.099915 | 496.1538 | 0.06894285
850.02 | 0.100189 | 496.1538 | 0.06894285
854.08 | 0.100565 | 507.6923 | 0.07015443
857.46 | 0.10087 | 507.6923 | 0.07015443
861.7 | 0.101258 | 507.6923 | 0.07015443
865.51 | 0.10162 | 507.6923 | 0.07015443
869.89 | 0.102039 | 507.6923 | 0.07015443
874.11 | 0.10241 | 519.2308 | 0.07135635
878.4 | 0.102806 | 519.2308 | 0.07135635
881.89 | 0.103127 | 519.2308 | 0.07135635
886.09 | 0.103522 | 519.2308 | 0.07135635
889.3 | 0.103819 | 519.2308 | 0.07135635
893.69 | 0.104232 | 530.7692 | 0.07254893
898.09 | 0.10463 | 530.7692 | 0.07254893
901.84 | 0.104983 | 530.7692 | 0.07254893
905.45 | 0.105325 | 530.7692 | 0.07254893
909.35 | 0.105677 | 530.7692 | 0.07254893
913.37 | 0.106053 | 530.7692 | 0.07254893
917.36 | 0.106411 | 542.3077 | 0.07373253
922.32 | 0.10687 | 542.3077 | 0.07373253
926.17 | 0.107232 | 542.3077 | 0.07373253
930.21 | 0.107598 | 542.3077 | 0.07373253
934.09 | 0.107941 | 542.3077 | 0.07373253
938.2 | 0.108327 | 553.8462 | 0.07490746
941.62 | 0.10864 | 553.8462 | 0.07490746
945.84 | 0.10903 | 553.8462 | 0.07490746
949.14 | 0.109324 | 553.8462 | 0.07490746
953.88 | 0.109766 | 553.8462 | 0.07490746
957.15 | 0.110069 | 553.8462 | 0.07490746
961.66 | 0.110477 | 565.3846 | 0.07607404
965.19 | 0.110804 | 565.3846 | 0.07607404
969.06 | 0.111152 | 565.3846 | 0.07607404
972.65 | 0.111472 | 565.3846 | 0.07607404
977.19 | 0.111882 | 565.3846 | 0.07607404
981.58 | 0.112278 | 576.9231 | 0.07723256
986.1 | 0.112693 | 576.9231 | 0.07723256
989.67 | 0.113022 | 576.9231 | 0.07723256
993.76 | 0.113401 | 576.9231 | 0.07723256
996.99 | 0.113681 | 576.9231 | 0.07723256
1000.86 | 0.114032 | 588.4615 | 0.07838335
1004.05 | 0.11433 | 588.4615 | 0.07838335
1008.87 | 0.114756 | 588.4615 | 0.07838335
1012.69 | 0.115113 | 588.4615 | 0.07838335
1016.51 | 0.115459 | 588.4615 | 0.07838335
1020.72 | 0.115844 | 588.4615 | 0.07838335
1024.46 | 0.116164 | 600 | 0.07952667
1028.51 | 0.116541 | 600 | 0.07952667
1032.23 | 0.116875 | 600 | 0.07952667
1036.65 | 0.117278 | 600 | 0.07952667
1040.16 | 0.1176 | 600 | 0.07952667
1043.76 | 0.117936 | 611.5385 | 0.08066283
1047.31 | 0.118255 | 611.5385 | 0.08066283
1051.6 | 0.11864 | 611.5385 | 0.08066283
1054.62 | 0.118923 | 611.5385 | 0.08066283
1057.94 | 0.119221 | 611.5385 | 0.08066283
1060.91 | 0.119488 | 623.0769 | 0.08179209
1064.3 | 0.119794 | 623.0769 | 0.08179209
1067.84 | 0.120127 | 623.0769 | 0.08179209
1071.86 | 0.120481 | 623.0769 | 0.08179209
1075.69 | 0.120825 | 623.0769 | 0.08179209
1080.55 | 0.121273 | 623.0769 | 0.08179209
1084.6 | 0.121646 | 634.6154 | 0.08291473
1088.57 | 0.121999 | 634.6154 | 0.08291473
1091.93 | 0.122298 | 634.6154 | 0.08291473
1096 | 0.122675 | 634.6154 | 0.08291473
1098.65 | 0.122904 | 634.6154 | 0.08291473
1103.09 | 0.123296 | 646.1538 | 0.08403101
1106.86 | 0.123643 | 646.1538 | 0.08403101
1110.86 | 0.124017 | 646.1538 | 0.08403101
1113.92 | 0.124304 | 646.1538 | 0.08403101
1116.94 | 0.124572 | 646.1538 | 0.08403101
1121.04 | 0.124937 | 657.6923 | 0.08514119
1125.4 | 0.125323 | 657.6923 | 0.08514119
1129.38 | 0.125701 | 657.6923 | 0.08514119
1132.97 | 0.126026 | 657.6923 | 0.08514119
1136.87 | 0.126368 | 657.6923 | 0.08514119
1139.98 | 0.126664 | 657.6923 | 0.08514119
1143.45 | 0.126987 | 669.2308 | 0.08624552
1147.39 | 0.127334 | 669.2308 | 0.08624552
1151.56 | 0.127714 | 669.2308 | 0.08624552
1155.66 | 0.12809 | 669.2308 | 0.08624552
1159.7 | 0.128451 | 669.2308 | 0.08624552
1163.04 | 0.128758 | 680.7692 | 0.08734426
1166.92 | 0.129109 | 680.7692 | 0.08734426
1170.59 | 0.129441 | 680.7692 | 0.08734426
1173.98 | 0.12973 | 680.7692 | 0.08734426
1177.98 | 0.130104 | 680.7692 | 0.08734426
1181.2 | 0.130404 | 692.3077 | 0.08843765
1184.51 | 0.130688 | 692.3077 | 0.08843765
1187.93 | 0.131005 | 692.3077 | 0.08843765
1191.37 | 0.131324 | 692.3077 | 0.08843765
1195 | 0.131648 | 692.3077 | 0.08843765
1198.52 | 0.131962 | 692.3077 | 0.08843765
1201.73 | 0.13226 | 703.8462 | 0.08952591
1204.86 | 0.132562 | 703.8462 | 0.08952591
1209.38 | 0.132965 | 703.8462 | 0.08952591
1212.24 | 0.13323 | 703.8462 | 0.08952591
1216.76 | 0.133649 | 703.8462 | 0.08952591
1220.15 | 0.133958 | 715.3846 | 0.0906093
1223.72 | 0.134277 | 715.3846 | 0.0906093
1228.39 | 0.134712 | 715.3846 | 0.0906093
1232.31 | 0.13507 | 715.3846 | 0.0906093
1236.1 | 0.135419 | 715.3846 | 0.0906093
1239.87 | 0.135759 | 726.9231 | 0.09168804
1243.9 | 0.136126 | 726.9231 | 0.09168804
1247.54 | 0.136453 | 726.9231 | 0.09168804
1251.51 | 0.136819 | 726.9231 | 0.09168804
1255.27 | 0.137151 | 726.9231 | 0.09168804
1259.12 | 0.137505 | 726.9231 | 0.09168804
1262.69 | 0.137834 | 738.4615 | 0.09276236
1266.53 | 0.138185 | 738.4615 | 0.09276236
1269.5 | 0.138469 | 738.4615 | 0.09276236
1273.8 | 0.138855 | 738.4615 | 0.09276236
1277.27 | 0.139183 | 738.4615 | 0.09276236
1282.33 | 0.139649 | 750 | 0.09383247
1286.06 | 0.13999 | 750 | 0.09383247
1290.02 | 0.140359 | 750 | 0.09383247
1294.32 | 0.140768 | 750 | 0.09383247
1297.93 | 0.141108 | 750 | 0.09383247
1301.05 | 0.141398 | 761.5385 | 0.09489859
1304.87 | 0.141745 | 761.5385 | 0.09489859
1308.44 | 0.142072 | 761.5385 | 0.09489859
1312.04 | 0.142412 | 761.5385 | 0.09489859
1316.3 | 0.142786 | 761.5385 | 0.09489859
1320.4 | 0.143171 | 761.5385 | 0.09489859
1323.77 | 0.143482 | 773.0769 | 0.09596094
1327.46 | 0.143833 | 773.0769 | 0.09596094
1331.46 | 0.144192 | 773.0769 | 0.09596094
1335.58 | 0.144583 | 773.0769 | 0.09596094
1339.37 | 0.14492 | 773.0769 | 0.09596094
1342.56 | 0.145214 | 784.6154 | 0.09701973
1346.53 | 0.145589 | 784.6154 | 0.09701973
1350.15 | 0.145934 | 784.6154 | 0.09701973
1353.94 | 0.14628 | 784.6154 | 0.09701973
1358.44 | 0.146707 | 784.6154 | 0.09701973
1361.81 | 0.147023 | 796.1538 | 0.09807517
1366 | 0.147426 | 796.1538 | 0.09807517
1369.94 | 0.147788 | 796.1538 | 0.09807517
1373.42 | 0.148119 | 796.1538 | 0.09807517
1377.36 | 0.148494 | 796.1538 | 0.09807517
1380.56 | 0.148793 | 796.1538 | 0.09807517
1384.9 | 0.149198 | 807.6923 | 0.09912746
1387.99 | 0.149469 | 807.6923 | 0.09912746
1392.11 | 0.149862 | 807.6923 | 0.09912746
1395.2 | 0.150142 | 807.6923 | 0.09912746
1399.85 | 0.150579 | 807.6923 | 0.09912746
1402.92 | 0.150865 | 819.2308 | 0.1001768
1406.57 | 0.15121 | 819.2308 | 0.1001768
1410.68 | 0.151597 | 819.2308 | 0.1001768
1414.58 | 0.151967 | 819.2308 | 0.1001768
1417.99 | 0.152286 | 819.2308 | 0.1001768
1421.86 | 0.152649 | 819.2308 | 0.1001768
1425.26 | 0.15297 | 830.7692 | 0.1012234
1428.83 | 0.15331 | 830.7692 | 0.1012234
1431.78 | 0.153601 | 830.7692 | 0.1012234
1435.44 | 0.153944 | 830.7692 | 0.1012234
1438.66 | 0.154258 | 830.7692 | 0.1012234
1441.96 | 0.154574 | 842.3077 | 0.1022675
1445.76 | 0.154936 | 842.3077 | 0.1022675
1449.57 | 0.155289 | 842.3077 | 0.1022675
1453.87 | 0.155705 | 842.3077 | 0.1022675
1457.81 | 0.156075 | 842.3077 | 0.1022675
1461.61 | 0.156449 | 853.8462 | 0.1033092
1465.45 | 0.156801 | 853.8462 | 0.1033092
1468.61 | 0.157097 | 853.8462 | 0.1033092
1472.08 | 0.157443 | 853.8462 | 0.1033092
1476.51 | 0.157872 | 853.8462 | 0.1033092
1480.12 | 0.158213 | 853.8462 | 0.1033092
1483.94 | 0.158574 | 865.3846 | 0.1043488
1487.51 | 0.158905 | 865.3846 | 0.1043488
1490.85 | 0.159241 | 865.3846 | 0.1043488
1493.58 | 0.1595 | 865.3846 | 0.1043488
1497.64 | 0.159895 | 865.3846 | 0.1043488
1501.29 | 0.160234 | 876.9231 | 0.1053864
1504.76 | 0.160588 | 876.9231 | 0.1053864
1508.11 | 0.160898 | 876.9231 | 0.1053864
1511.75 | 0.161236 | 876.9231 | 0.1053864
1515.89 | 0.161645 | 876.9231 | 0.1053864
1519.56 | 0.161995 | 888.4615 | 0.1064223
1522.86 | 0.162313 | 888.4615 | 0.1064223
1526.38 | 0.16265 | 888.4615 | 0.1064223
1529.87 | 0.162989 | 888.4615 | 0.1064223
1534.09 | 0.163393 | 888.4615 | 0.1064223
1538.28 | 0.163806 | 888.4615 | 0.1064223
1542.22 | 0.16418 | 900 | 0.1074566
1546.15 | 0.16456 | 900 | 0.1074566
1549.01 | 0.164849 | 900 | 0.1074566
1552.31 | 0.16517 | 900 | 0.1074566
1555.98 | 0.16552 | 900 | 0.1074566
1559.22 | 0.165836 | 911.5385 | 0.1084896
1562.34 | 0.16614 | 911.5385 | 0.1084896
1566.39 | 0.166542 | 911.5385 | 0.1084896
1569.54 | 0.166836 | 911.5385 | 0.1084896
1573.21 | 0.167187 | 911.5385 | 0.1084896
1576.87 | 0.167554 | 923.0769 | 0.1095213
1580.59 | 0.167918 | 923.0769 | 0.1095213
1583.54 | 0.168211 | 923.0769 | 0.1095213
1587.35 | 0.16857 | 923.0769 | 0.1095213
1590.82 | 0.168926 | 923.0769 | 0.1095213
1594.75 | 0.169307 | 923.0769 | 0.1095213
1598.56 | 0.169686 | 934.6154 | 0.1105521
1602.06 | 0.170028 | 934.6154 | 0.1105521
1605.28 | 0.170348 | 934.6154 | 0.1105521
1609.4 | 0.170749 | 934.6154 | 0.1105521
1612.29 | 0.171037 | 934.6154 | 0.1105521
1616.29 | 0.171441 | 946.1538 | 0.1115821
1620.05 | 0.171812 | 946.1538 | 0.1115821
1624.42 | 0.172254 | 946.1538 | 0.1115821
1628.41 | 0.172659 | 946.1538 | 0.1115821
1632.69 | 0.173089 | 946.1538 | 0.1115821
1636.88 | 0.173524 | 957.6923 | 0.1126115
1640.65 | 0.173901 | 957.6923 | 0.1126115
1644.94 | 0.174334 | 957.6923 | 0.1126115
1648.84 | 0.174725 | 957.6923 | 0.1126115
1653.28 | 0.175174 | 957.6923 | 0.1126115
1656.5 | 0.175509 | 957.6923 | 0.1126115
1660.34 | 0.175895 | 969.2308 | 0.1136406
1663.84 | 0.17625 | 969.2308 | 0.1136406
1667.11 | 0.176592 | 969.2308 | 0.1136406
1670.32 | 0.176913 | 969.2308 | 0.1136406
1673.52 | 0.177245 | 969.2308 | 0.1136406
1676.71 | 0.177563 | 980.7692 | 0.1146694
1681.44 | 0.178056 | 980.7692 | 0.1146694
1685.5 | 0.178457 | 980.7692 | 0.1146694
1689.7 | 0.178904 | 980.7692 | 0.1146694
1693.14 | 0.179251 | 980.7692 | 0.1146694
1697.06 | 0.179657 | 992.3077 | 0.1156981
1700.93 | 0.180051 | 992.3077 | 0.1156981
1705.1 | 0.180426 | 992.3077 | 0.1156981
1709.04 | 0.180822 | 992.3077 | 0.1156981
1713.86 | 0.181322 | 992.3077 | 0.1156981
1717.35 | 0.181681 | 992.3077 | 0.1156981
1720.72 | 0.182081 | 1003.846 | 0.1167271
1725.11 | 0.182555 | 1003.846 | 0.1167271
1729.7 | 0.183028 | 1003.846 | 0.1167271
1733.17 | 0.183398 | 1003.846 | 0.1167271
1737.04 | 0.183802 | 1003.846 | 0.1167271
1740.86 | 0.184226 | 1015.385 | 0.1177564
1744.16 | 0.184571 | 1015.385 | 0.1177564
1747.95 | 0.184971 | 1015.385 | 0.1177564
1751.62 | 0.185368 | 1015.385 | 0.1177564
1755.26 | 0.18576 | 1015.385 | 0.1177564
1758.96 | 0.186152 | 1026.923 | 0.1187864
1763.26 | 0.186611 | 1026.923 | 0.1187864
1766.43 | 0.186943 | 1026.923 | 0.1187864
1769.89 | 0.187323 | 1026.923 | 0.1187864
1772.92 | 0.187646 | 1026.923 | 0.1187864
1776.88 | 0.188053 | 1026.923 | 0.1187864
1780.36 | 0.188448 | 1038.462 | 0.119817
1784.14 | 0.188849 | 1038.462 | 0.119817
1787.76 | 0.189234 | 1038.462 | 0.119817
1791.98 | 0.189695 | 1038.462 | 0.119817
1795.18 | 0.190051 | 1038.462 | 0.119817
1799.5 | 0.190514 | 1050 | 0.1208487
1802.84 | 0.190869 | 1050 | 0.1208487
1806.83 | 0.191292 | 1050 | 0.1208487
1810.46 | 0.191698 | 1050 | 0.1208487
1813.72 | 0.192051 | 1050 | 0.1208487
1817.94 | 0.192515 | 1061.538 | 0.1218816
1821.22 | 0.192875 | 1061.538 | 0.1218816
1824.06 | 0.193186 | 1061.538 | 0.1218816
1827.85 | 0.193606 | 1061.538 | 0.1218816
1830.35 | 0.193879 | 1061.538 | 0.1218816
1834.45 | 0.194332 | 1061.538 | 0.1218816
1838.41 | 0.194756 | 1073.077 | 0.1229158
1842.11 | 0.195179 | 1073.077 | 0.1229158
1846.22 | 0.195634 | 1073.077 | 0.1229158
1848.97 | 0.195953 | 1073.077 | 0.1229158
1852.76 | 0.196368 | 1073.077 | 0.1229158
1855.78 | 0.196716 | 1084.615 | 0.1239516
1859.33 | 0.197109 | 1084.615 | 0.1239516
1862.72 | 0.197484 | 1084.615 | 0.1239516
1866.25 | 0.197876 | 1084.615 | 0.1239516
1870.01 | 0.1983 | 1084.615 | 0.1239516
1873.31 | 0.198676 | 1084.615 | 0.1239516
1876.82 | 0.199076 | 1096.154 | 0.1249892
1880.27 | 0.199465 | 1096.154 | 0.1249892
1883.94 | 0.199872 | 1096.154 | 0.1249892
1887.56 | 0.200289 | 1096.154 | 0.1249892
1891.05 | 0.200683 | 1096.154 | 0.1249892
1894.82 | 0.201126 | 1107.692 | 0.1260289
1898.32 | 0.201527 | 1107.692 | 0.1260289
1903.51 | 0.202128 | 1107.692 | 0.1260289
1906.91 | 0.202525 | 1107.692 | 0.1260289
1910.99 | 0.202978 | 1107.692 | 0.1260289
1914.07 | 0.203333 | 1119.231 | 0.1270707
1918.49 | 0.203846 | 1119.231 | 0.1270707
1921.48 | 0.204195 | 1119.231 | 0.1270707
1925.38 | 0.204644 | 1119.231 | 0.1270707
1929.09 | 0.205072 | 1119.231 | 0.1270707
1933.88 | 0.205637 | 1119.231 | 0.1270707
1938.01 | 0.206115 | 1130.769 | 0.1281151
1942.15 | 0.206609 | 1130.769 | 0.1281151
1945.62 | 0.20702 | 1130.769 | 0.1281151
1949.28 | 0.207454 | 1130.769 | 0.1281151
1953 | 0.207905 | 1130.769 | 0.1281151
1956.7 | 0.208346 | 1142.308 | 0.1291621
1960.57 | 0.208804 | 1142.308 | 0.1291621
1963.81 | 0.209197 | 1142.308 | 0.1291621
1967.26 | 0.209603 | 1142.308 | 0.1291621
1970.78 | 0.210037 | 1142.308 | 0.1291621
1974.2 | 0.210462 | 1153.846 | 0.130212
1977.2 | 0.210819 | 1153.846 | 0.130212
1980.16 | 0.211188 | 1153.846 | 0.130212
1982.86 | 0.211516 | 1153.846 | 0.130212
1986.6 | 0.21198 | 1153.846 | 0.130212
1989.87 | 0.212374 | 1153.846 | 0.130212
1993.52 | 0.21282 | 1165.385 | 0.131265
1996.84 | 0.213223 | 1165.385 | 0.131265
2001.01 | 0.213735 | 1165.385 | 0.131265
2004.9 | 0.214214 | 1165.385 | 0.131265
2008.37 | 0.214649 | 1165.385 | 0.131265
2011.86 | 0.215077 | 1176.923 | 0.1323214
2015.31 | 0.215509 | 1176.923 | 0.1323214
2018.3 | 0.215884 | 1176.923 | 0.1323214
2021.77 | 0.21631 | 1176.923 | 0.1323214
2025.04 | 0.21673 | 1176.923 | 0.1323214
2028.62 | 0.21718 | 1188.462 | 0.1333815
2032.08 | 0.217622 | 1188.462 | 0.1333815
2035.83 | 0.218096 | 1188.462 | 0.1333815
2038.95 | 0.218494 | 1188.462 | 0.1333815
2042.16 | 0.218966 | 1188.462 | 0.1333815
2047.42 | 0.219647 | 1188.462 | 0.1333815
2051.66 | 0.220198 | 1200 | 0.1344454
2055.56 | 0.220706 | 1200 | 0.1344454
2059.61 | 0.221225 | 1200 | 0.1344454
2063.2 | 0.221694 | 1200 | 0.1344454
2066.49 | 0.222112 | 1200 | 0.1344454
2070.03 | 0.222583 | 1211.538 | 0.1355134
2073.4 | 0.223012 | 1211.538 | 0.1355134
2076.98 | 0.223484 | 1211.538 | 0.1355134
2080.29 | 0.223923 | 1211.538 | 0.1355134
2083.77 | 0.224389 | 1211.538 | 0.1355134
2087.06 | 0.224829 | 1223.077 | 0.1365858
2090.61 | 0.225311 | 1223.077 | 0.1365858
2094.1 | 0.225789 | 1223.077 | 0.1365858
2097.95 | 0.226298 | 1223.077 | 0.1365858
2100.71 | 0.226673 | 1223.077 | 0.1365858
2103.89 | 0.227095 | 1223.077 | 0.1365858
2107.6 | 0.227582 | 1234.615 | 0.1376629
2110.58 | 0.227992 | 1234.615 | 0.1376629
2114.3 | 0.228505 | 1234.615 | 0.1376629
2118.49 | 0.229076 | 1234.615 | 0.1376629
2121.68 | 0.229511 | 1234.615 | 0.1376629
2125.15 | 0.229979 | 1246.154 | 0.1387449
2128.15 | 0.230386 | 1246.154 | 0.1387449
2131.82 | 0.230895 | 1246.154 | 0.1387449
2135.51 | 0.231418 | 1246.154 | 0.1387449
2138.41 | 0.231815 | 1246.154 | 0.1387449
2141.7 | 0.232269 | 1257.692 | 0.139832
2145.17 | 0.232748 | 1257.692 | 0.139832
2148.66 | 0.233244 | 1257.692 | 0.139832
2151.99 | 0.233709 | 1257.692 | 0.139832
2156.03 | 0.23427 | 1257.692 | 0.139832
2158.88 | 0.234677 | 1257.692 | 0.139832
2163.22 | 0.235295 | 1269.231 | 0.1409247
2166.73 | 0.235783 | 1269.231 | 0.1409247
2170.01 | 0.236256 | 1269.231 | 0.1409247
2172.68 | 0.236634 | 1269.231 | 0.1409247
2175.87 | 0.237108 | 1269.231 | 0.1409247
2178.82 | 0.237532 | 1280.769 | 0.1420231
2182.23 | 0.23803 | 1280.769 | 0.1420231
2185.76 | 0.23855 | 1280.769 | 0.1420231
2189.52 | 0.239102 | 1280.769 | 0.1420231
2192.3 | 0.239519 | 1280.769 | 0.1420231
2195.56 | 0.239991 | 1292.308 | 0.1431275
2198.93 | 0.240492 | 1292.308 | 0.1431275
2202.78 | 0.241068 | 1292.308 | 0.1431275
2205.93 | 0.241536 | 1292.308 | 0.1431275
2210.04 | 0.242158 | 1292.308 | 0.1431275
2213.04 | 0.242603 | 1292.308 | 0.1431275
2216.51 | 0.243128 | 1303.846 | 0.1442384
2219.6 | 0.243592 | 1303.846 | 0.1442384
2223.19 | 0.244143 | 1303.846 | 0.1442384
2226.16 | 0.24459 | 1303.846 | 0.1442384
2229.73 | 0.245145 | 1303.846 | 0.1442384
2232.95 | 0.245637 | 1315.385 | 0.1453559
2235.95 | 0.246102 | 1315.385 | 0.1453559
2238.92 | 0.246568 | 1315.385 | 0.1453559
2242.52 | 0.24713 | 1315.385 | 0.1453559
2246.23 | 0.247711 | 1315.385 | 0.1453559
2249.53 | 0.248239 | 1326.923 | 0.1464804
2252.95 | 0.248765 | 1326.923 | 0.1464804
2255.84 | 0.249233 | 1326.923 | 0.1464804
2259.39 | 0.249796 | 1326.923 | 0.1464804
2262.81 | 0.250338 | 1326.923 | 0.1464804
2265.68 | 0.250796 | 1326.923 | 0.1464804
2268.88 | 0.251309 | 1338.462 | 0.1476123
2272.07 | 0.251829 | 1338.462 | 0.1476123
2274.66 | 0.252249 | 1338.462 | 0.1476123
2278.24 | 0.252834 | 1338.462 | 0.1476123
2281.56 | 0.253372 | 1338.462 | 0.1476123
2285.27 | 0.253983 | 1350 | 0.1487518
2288.14 | 0.254457 | 1350 | 0.1487518
2291.72 | 0.255052 | 1350 | 0.1487518
2294.43 | 0.255503 | 1350 | 0.1487518
2297.1 | 0.255961 | 1350 | 0.1487518
2300.72 | 0.256575 | 1350 | 0.1487518
2304.2 | 0.257167 | 1361.538 | 0.1498995
2307.42 | 0.257711 | 1361.538 | 0.1498995
2310.54 | 0.258243 | 1361.538 | 0.1498995
2313.31 | 0.258717 | 1361.538 | 0.1498995
2316.2 | 0.259214 | 1361.538 | 0.1498995
2318.34 | 0.259589 | 1373.077 | 0.1510555
2321.81 | 0.260189 | 1373.077 | 0.1510555
2325.88 | 0.260894 | 1373.077 | 0.1510555
2329.21 | 0.261482 | 1373.077 | 0.1510555
2332.18 | 0.261994 | 1373.077 | 0.1510555
2334.95 | 0.262492 | 1384.615 | 0.1522204
2338.46 | 0.263119 | 1384.615 | 0.1522204
2341.14 | 0.263587 | 1384.615 | 0.1522204
2344.08 | 0.264124 | 1384.615 | 0.1522204
2346.41 | 0.264536 | 1384.615 | 0.1522204
2349.78 | 0.265155 | 1384.615 | 0.1522204
2353.04 | 0.265755 | 1396.154 | 0.1533946
2355.94 | 0.266286 | 1396.154 | 0.1533946
2358.43 | 0.266749 | 1396.154 | 0.1533946
2361.78 | 0.267371 | 1396.154 | 0.1533946
2364.4 | 0.267869 | 1396.154 | 0.1533946
2367.55 | 0.268461 | 1407.692 | 0.1545783
2370.17 | 0.268951 | 1407.692 | 0.1545783
2373.26 | 0.269538 | 1407.692 | 0.1545783
2375.63 | 0.269966 | 1407.692 | 0.1545783
2378.6 | 0.270536 | 1407.692 | 0.1545783
2381.32 | 0.271059 | 1419.231 | 0.1557722
2383.9 | 0.271574 | 1419.231 | 0.1557722
2386.67 | 0.2721 | 1419.231 | 0.1557722
2389.71 | 0.272698 | 1419.231 | 0.1557722
2392.3 | 0.273189 | 1419.231 | 0.1557722
2394.92 | 0.273718 | 1419.231 | 0.1557722
2397.3 | 0.2742 | 1430.769 | 0.1569766
2399.87 | 0.274721 | 1430.769 | 0.1569766
2402.32 | 0.27519 | 1430.769 | 0.1569766
2404.98 | 0.275742 | 1430.769 | 0.1569766
2408.75 | 0.276503 | 1430.769 | 0.1569766
2411.12 | 0.276991 | 1442.308 | 0.158192
2413.48 | 0.277471 | 1442.308 | 0.158192
2416.02 | 0.277991 | 1442.308 | 0.158192
2418.77 | 0.27855 | 1442.308 | 0.158192
2420.98 | 0.278999 | 1442.308 | 0.158192
2423.73 | 0.279599 | 1453.846 | 0.1594189
2426.31 | 0.280143 | 1453.846 | 0.1594189
2429.12 | 0.280731 | 1453.846 | 0.1594189
2431.29 | 0.281187 | 1453.846 | 0.1594189
2433.72 | 0.281702 | 1453.846 | 0.1594189
2435.36 | 0.282056 | 1453.846 | 0.1594189
2438.46 | 0.282733 | 1465.385 | 0.1606579
2441.23 | 0.28334 | 1465.385 | 0.1606579
2444.17 | 0.283972 | 1465.385 | 0.1606579
2446.39 | 0.284474 | 1465.385 | 0.1606579
2448.82 | 0.285018 | 1465.385 | 0.1606579
2450.89 | 0.285494 | 1476.923 | 0.1619094
2453.31 | 0.286023 | 1476.923 | 0.1619094
2455.93 | 0.286626 | 1476.923 | 0.1619094
2458.33 | 0.287156 | 1476.923 | 0.1619094
2460.67 | 0.287695 | 1476.923 | 0.1619094
2463.49 | 0.28834 | 1488.462 | 0.163174
2465.51 | 0.288793 | 1488.462 | 0.163174
2467.79 | 0.28933 | 1488.462 | 0.163174
2469.93 | 0.289825 | 1488.462 | 0.163174
2472.81 | 0.290493 | 1488.462 | 0.163174
2475.13 | 0.291042 | 1488.462 | 0.163174
2477.55 | 0.291616 | 1500 | 0.1644524
2480.24 | 0.292254 | 1500 | 0.1644524
2482.49 | 0.292775 | 1500 | 0.1644524
2484.99 | 0.293379 | 1500 | 0.1644524
2487.11 | 0.293885 | 1500 | 0.1644524
2489.36 | 0.294424 | 1511.538 | 0.1657451
2491.48 | 0.294952 | 1511.538 | 0.1657451
2493.72 | 0.295509 | 1511.538 | 0.1657451
2495.54 | 0.295956 | 1511.538 | 0.1657451
2497.81 | 0.296505 | 1511.538 | 0.1657451
2499.76 | 0.296999 | 1523.077 | 0.1670529
2502.29 | 0.297627 | 1523.077 | 0.1670529
2504.46 | 0.298193 | 1523.077 | 0.1670529
2506.42 | 0.29869 | 1523.077 | 0.1670529
2508.45 | 0.29921 | 1523.077 | 0.1670529
2510.24 | 0.299668 | 1523.077 | 0.1670529
2512.17 | 0.300175 | 1534.615 | 0.1683763
2514.46 | 0.300768 | 1534.615 | 0.1683763
2516.43 | 0.301286 | 1534.615 | 0.1683763
2518.29 | 0.301782 | 1534.615 | 0.1683763
2520.05 | 0.302254 | 1534.615 | 0.1683763
2521.78 | 0.302731 | 1546.154 | 0.1697162
2523.67 | 0.303237 | 1546.154 | 0.1697162
2525.85 | 0.303822 | 1546.154 | 0.1697162
2527.77 | 0.304337 | 1546.154 | 0.1697162
2529.72 | 0.304861 | 1546.154 | 0.1697162
2531.46 | 0.305334 | 1557.692 | 0.1710732
2533.63 | 0.305924 | 1557.692 | 0.1710732
2536.05 | 0.306597 | 1557.692 | 0.1710732
2537.73 | 0.307062 | 1557.692 | 0.1710732
2539.57 | 0.30758 | 1557.692 | 0.1710732
2541.22 | 0.308051 | 1557.692 | 0.1710732
2543.07 | 0.308573 | 1569.231 | 0.1724483
2544.89 | 0.309095 | 1569.231 | 0.1724483
2547.39 | 0.309819 | 1569.231 | 0.1724483
2549.19 | 0.310332 | 1569.231 | 0.1724483
2551.46 | 0.310987 | 1569.231 | 0.1724483
2553.41 | 0.31157 | 1580.769 | 0.1738422
2555.08 | 0.312055 | 1580.769 | 0.1738422
2556.65 | 0.312526 | 1580.769 | 0.1738422
2558.67 | 0.313142 | 1580.769 | 0.1738422
2560.22 | 0.313601 | 1580.769 | 0.1738422
2562.32 | 0.314239 | 1592.308 | 0.1752559
2564.06 | 0.314782 | 1592.308 | 0.1752559
2565.86 | 0.315333 | 1592.308 | 0.1752559
2567.4 | 0.315823 | 1592.308 | 0.1752559
2568.95 | 0.316317 | 1592.308 | 0.1752559
2570.52 | 0.316823 | 1592.308 | 0.1752559
2572.43 | 0.317404 | 1603.846 | 0.1766904
2573.99 | 0.317911 | 1603.846 | 0.1766904
2575.67 | 0.318459 | 1603.846 | 0.1766904
2577.04 | 0.318895 | 1603.846 | 0.1766904
2578.76 | 0.319477 | 1603.846 | 0.1766904
2580.53 | 0.320045 | 1615.385 | 0.1781466
2582.03 | 0.320532 | 1615.385 | 0.1781466
2583.8 | 0.321116 | 1615.385 | 0.1781466
2585.3 | 0.321626 | 1615.385 | 0.1781466
2586.72 | 0.322101 | 1615.385 | 0.1781466
2588.05 | 0.322557 | 1615.385 | 0.1781466
2589.64 | 0.323086 | 1626.923 | 0.1796257
2591.25 | 0.323631 | 1626.923 | 0.1796257
2592.72 | 0.324142 | 1626.923 | 0.1796257
2594.07 | 0.324615 | 1626.923 | 0.1796257
2595.76 | 0.325205 | 1626.923 | 0.1796257
2597.24 | 0.325713 | 1638.462 | 0.1811288
2598.93 | 0.326311 | 1638.462 | 0.1811288
2600.36 | 0.326824 | 1638.462 | 0.1811288
2602 | 0.327414 | 1638.462 | 0.1811288
2603.12 | 0.327809 | 1638.462 | 0.1811288
2604.63 | 0.328368 | 1650 | 0.1826571
2606.22 | 0.328946 | 1650 | 0.1826571
2607.62 | 0.32946 | 1650 | 0.1826571
2609.11 | 0.330001 | 1650 | 0.1826571
2610.57 | 0.330558 | 1650 | 0.1826571
2612.19 | 0.331168 | 1650 | 0.1826571
2613.56 | 0.331692 | 1661.538 | 0.1842121
2614.71 | 0.332125 | 1661.538 | 0.1842121
2616.3 | 0.332723 | 1661.538 | 0.1842121
2617.51 | 0.333205 | 1661.538 | 0.1842121
2618.98 | 0.33377 | 1661.538 | 0.1842121
2620.08 | 0.334208 | 1673.077 | 0.185795
2621.4 | 0.334731 | 1673.077 | 0.185795
2622.57 | 0.335192 | 1673.077 | 0.185795
2623.64 | 0.335615 | 1673.077 | 0.185795
2625.06 | 0.336198 | 1673.077 | 0.185795
2626.24 | 0.336675 | 1684.615 | 0.1874075
2627.27 | 0.337097 | 1684.615 | 0.1874075
2628.58 | 0.337622 | 1684.615 | 0.1874075
2630.21 | 0.33831 | 1684.615 | 0.1874075
2631.51 | 0.338856 | 1684.615 | 0.1874075
2632.65 | 0.339344 | 1684.615 | 0.1874075
2633.92 | 0.339888 | 1696.154 | 0.1890512
2635.18 | 0.34043 | 1696.154 | 0.1890512
2636.32 | 0.340905 | 1696.154 | 0.1890512
2637.49 | 0.341417 | 1696.154 | 0.1890512
2638.62 | 0.341905 | 1696.154 | 0.1890512
2639.97 | 0.342499 | 1707.692 | 0.1907278
2641.21 | 0.343046 | 1707.692 | 0.1907278
2642.59 | 0.343667 | 1707.692 | 0.1907278
2643.63 | 0.344141 | 1707.692 | 0.1907278
2644.84 | 0.344687 | 1707.692 | 0.1907278
2645.93 | 0.34518 | 1719.231 | 0.1924392
2647.18 | 0.345753 | 1719.231 | 0.1924392
2648.25 | 0.346235 | 1719.231 | 0.1924392
2649.53 | 0.346836 | 1719.231 | 0.1924392
2650.57 | 0.347311 | 1719.231 | 0.1924392
2651.77 | 0.347879 | 1719.231 | 0.1924392
2652.68 | 0.348332 | 1730.769 | 0.1941873
2654 | 0.34895 | 1730.769 | 0.1941873
2654.92 | 0.349393 | 1730.769 | 0.1941873
2656.14 | 0.349984 | 1730.769 | 0.1941873
2657.21 | 0.350501 | 1730.769 | 0.1941873
2658.19 | 0.350997 | 1742.308 | 0.1959742
2659.24 | 0.351517 | 1742.308 | 0.1959742
2660.34 | 0.352074 | 1742.308 | 0.1959742
2661.66 | 0.35273 | 1742.308 | 0.1959742
2662.91 | 0.35338 | 1742.308 | 0.1959742
2663.98 | 0.353928 | 1753.846 | 0.1978022
2664.81 | 0.354362 | 1753.846 | 0.1978022
2665.87 | 0.354906 | 1753.846 | 0.1978022
2666.98 | 0.3555 | 1753.846 | 0.1978022
2667.97 | 0.356024 | 1753.846 | 0.1978022
2668.92 | 0.356533 | 1753.846 | 0.1978022
2669.92 | 0.357072 | 1765.385 | 0.1996738
2670.79 | 0.357554 | 1765.385 | 0.1996738
2671.89 | 0.358153 | 1765.385 | 0.1996738
2672.62 | 0.358574 | 1765.385 | 0.1996738
2673.61 | 0.359111 | 1765.385 | 0.1996738
2674.44 | 0.359573 | 1776.923 | 0.2015916
2675.31 | 0.360062 | 1776.923 | 0.2015916
2676.18 | 0.360553 | 1776.923 | 0.2015916
2677.14 | 0.361094 | 1776.923 | 0.2015916
2678.08 | 0.361642 | 1776.923 | 0.2015916
2678.81 | 0.362066 | 1788.462 | 0.2035586
2679.58 | 0.362518 | 1788.462 | 0.2035586
2680.71 | 0.363179 | 1788.462 | 0.2035586
2681.72 | 0.363767 | 1788.462 | 0.2035586
2682.57 | 0.3643 | 1788.462 | 0.2035586
2683.48 | 0.364861 | 1788.462 | 0.2035586
2684.4 | 0.365424 | 1800 | 0.205578
2685.22 | 0.36593 | 1800 | 0.205578
2685.9 | 0.366361 | 1800 | 0.205578
2686.84 | 0.366947 | 1800 | 0.205578
2687.62 | 0.367438 | 1800 | 0.205578
2688.51 | 0.367996 | 1811.538 | 0.2076533
2689.34 | 0.368544 | 1811.538 | 0.2076533
2690.19 | 0.369091 | 1811.538 | 0.2076533
2690.91 | 0.369562 | 1811.538 | 0.2076533
2691.81 | 0.370151 | 1811.538 | 0.2076533
2692.63 | 0.3707 | 1823.077 | 0.2097884
2693.48 | 0.371272 | 1823.077 | 0.2097884
2694.25 | 0.371792 | 1823.077 | 0.2097884
2694.9 | 0.372255 | 1823.077 | 0.2097884
2695.6 | 0.372738 | 1823.077 | 0.2097884
2696.28 | 0.373197 | 1823.077 | 0.2097884
2696.88 | 0.373628 | 1834.615 | 0.2119874
2697.65 | 0.37417 | 1834.615 | 0.2119874
2698.27 | 0.374612 | 1834.615 | 0.2119874
2699 | 0.375145 | 1834.615 | 0.2119874
2699.57 | 0.375567 | 1834.615 | 0.2119874
2700.33 | 0.376116 | 1846.154 | 0.2142556
2700.9 | 0.376543 | 1846.154 | 0.2142556
2701.54 | 0.377025 | 1846.154 | 0.2142556
2702.14 | 0.377471 | 1846.154 | 0.2142556
2702.82 | 0.377978 | 1846.154 | 0.2142556
2703.49 | 0.378489 | 1857.692 | 0.2165978
2704.12 | 0.378982 | 1857.692 | 0.2165978
2704.77 | 0.37948 | 1857.692 | 0.2165978
2705.44 | 0.380002 | 1857.692 | 0.2165978
2706.11 | 0.380525 | 1857.692 | 0.2165978
2706.79 | 0.381074 | 1857.692 | 0.2165978
2707.49 | 0.381643 | 1869.231 | 0.2190202
2708.16 | 0.382178 | 1869.231 | 0.2190202
2708.86 | 0.382748 | 1869.231 | 0.2190202
2709.53 | 0.383293 | 1869.231 | 0.2190202
2710.3 | 0.38396 | 1869.231 | 0.2190202
2711.05 | 0.384597 | 1880.769 | 0.2215292
2711.58 | 0.385049 | 1880.769 | 0.2215292
2712.13 | 0.385525 | 1880.769 | 0.2215292
2712.7 | 0.386002 | 1880.769 | 0.2215292
2713.31 | 0.386549 | 1880.769 | 0.2215292
2713.92 | 0.387088 | 1880.769 | 0.2215292
2714.5 | 0.387611 | 1892.308 | 0.2241325
2715.13 | 0.38819 | 1892.308 | 0.2241325
2715.78 | 0.388785 | 1892.308 | 0.2241325
2716.38 | 0.38935 | 1892.308 | 0.2241325
2716.82 | 0.389775 | 1892.308 | 0.2241325
2717.4 | 0.390317 | 1903.846 | 0.226838
2717.9 | 0.390802 | 1903.846 | 0.226838
2718.42 | 0.391302 | 1903.846 | 0.226838
2718.92 | 0.39179 | 1903.846 | 0.226838
2719.52 | 0.392374 | 1903.846 | 0.226838
2719.94 | 0.392791 | 1915.385 | 0.2296547
2720.51 | 0.393356 | 1915.385 | 0.2296547
2721.01 | 0.393871 | 1915.385 | 0.2296547
2721.41 | 0.394276 | 1915.385 | 0.2296547
2721.92 | 0.394811 | 1915.385 | 0.2296547
2722.41 | 0.395312 | 1915.385 | 0.2296547
2722.89 | 0.395811 | 1926.923 | 0.232593
2723.28 | 0.396223 | 1926.923 | 0.232593
2723.74 | 0.396727 | 1926.923 | 0.232593
2724.16 | 0.397177 | 1926.923 | 0.232593
2724.61 | 0.397663 | 1926.923 | 0.232593
2725.01 | 0.398094 | 1938.462 | 0.2356645
2725.41 | 0.398546 | 1938.462 | 0.2356645
2725.81 | 0.399007 | 1938.462 | 0.2356645
2726.33 | 0.399582 | 1938.462 | 0.2356645
2726.8 | 0.400117 | 1938.462 | 0.2356645
2727.25 | 0.400634 | 1950 | 0.2388827
2727.66 | 0.401129 | 1950 | 0.2388827
2728.08 | 0.401618 | 1950 | 0.2388827
2728.41 | 0.402012 | 1950 | 0.2388827
2728.85 | 0.402558 | 1950 | 0.2388827
2729.2 | 0.402984 | 1950 | 0.2388827
2729.52 | 0.403371 | 1961.538 | 0.2422629
2729.82 | 0.403751 | 1961.538 | 0.2422629
2730.18 | 0.404215 | 1961.538 | 0.2422629
2730.52 | 0.404624 | 1961.538 | 0.2422629
2730.93 | 0.405171 | 1961.538 | 0.2422629
2731.23 | 0.405559 | 1973.077 | 0.2458257
2731.58 | 0.406012 | 1973.077 | 0.2458257
2731.97 | 0.40652 | 1973.077 | 0.2458257
2732.28 | 0.40695 | 1973.077 | 0.2458257
2732.65 | 0.40743 | 1973.077 | 0.2458257
2732.99 | 0.407889 | 1984.615 | 0.2495917
2733.34 | 0.408356 | 1984.615 | 0.2495917
2733.65 | 0.408791 | 1984.615 | 0.2495917
2733.95 | 0.409213 | 1984.615 | 0.2495917
2734.27 | 0.40967 | 1984.615 | 0.2495917
2734.59 | 0.410133 | 1984.615 | 0.2495917
2734.89 | 0.410564 | 1996.154 | 0.2535872
2735.24 | 0.41108 | 1996.154 | 0.2535872
2735.55 | 0.41156 | 1996.154 | 0.2535872
2735.87 | 0.41203 | 1996.154 | 0.2535872
2736.16 | 0.412469 | 1996.154 | 0.2535872
2736.52 | 0.413045 | 2007.692 | 0.2578426
2736.81 | 0.413491 | 2007.692 | 0.2578426
2737.14 | 0.414013 | 2007.692 | 0.2578426
2737.46 | 0.414524 | 2007.692 | 0.2578426
2737.86 | 0.415172 | 2007.692 | 0.2578426
2738.19 | 0.415711 | 2019.231 | 0.2623934
2738.56 | 0.416332 | 2019.231 | 0.2623934
2738.84 | 0.416814 | 2019.231 | 0.2623934
2739.14 | 0.417333 | 2019.231 | 0.2623934
2739.39 | 0.417768 | 2019.231 | 0.2623934
2739.71 | 0.418323 | 2019.231 | 0.2623934
2739.96 | 0.418765 | 2030.769 | 0.2672828
2740.21 | 0.419235 | 2030.769 | 0.2672828
2740.46 | 0.419676 | 2030.769 | 0.2672828
2740.73 | 0.42018 | 2030.769 | 0.2672828
2740.99 | 0.420677 | 2030.769 | 0.2672828
2741.24 | 0.421155 | 2042.308 | 0.2725617
2741.49 | 0.421655 | 2042.308 | 0.2725617
2741.73 | 0.422104 | 2042.308 | 0.2725617
2742.05 | 0.42273 | 2042.308 | 0.2725617
2742.28 | 0.423203 | 2042.308 | 0.2725617
2742.55 | 0.423756 | 2053.846 | 0.2783145
2742.76 | 0.424215 | 2053.846 | 0.2783145
2743.01 | 0.424765 | 2053.846 | 0.2783145
2743.21 | 0.425188 | 2053.846 | 0.2783145
2743.43 | 0.425659 | 2053.846 | 0.2783145
2743.61 | 0.426062 | 2053.846 | 0.2783145
2743.83 | 0.42655 | 2065.385 | 0.2846244
2744.03 | 0.426999 | 2065.385 | 0.2846244
2744.23 | 0.427465 | 2065.385 | 0.2846244
2744.4 | 0.427883 | 2065.385 | 0.2846244
2744.61 | 0.428385 | 2065.385 | 0.2846244
2744.8 | 0.428826 | 2076.923 | 0.2916073
2744.96 | 0.429234 | 2076.923 | 0.2916073
2745.11 | 0.429601 | 2076.923 | 0.2916073
2745.33 | 0.430153 | 2076.923 | 0.2916073
2745.48 | 0.430542 | 2076.923 | 0.2916073
2745.65 | 0.430966 | 2088.462 | 0.2994093
2745.82 | 0.431408 | 2088.462 | 0.2994093
2745.98 | 0.431863 | 2088.462 | 0.2994093
2746.13 | 0.432269 | 2088.462 | 0.2994093
2746.3 | 0.432741 | 2088.462 | 0.2994093
2746.47 | 0.433202 | 2088.462 | 0.2994093
2746.62 | 0.433648 | 2100 | 0.3083004
2746.78 | 0.434134 | 2100 | 0.3083004
2746.93 | 0.434577 | 2100 | 0.3083004
2747.1 | 0.435103 | 2100 | 0.3083004
2747.25 | 0.435558 | 2100 | 0.3083004
2747.42 | 0.436104 | 2111.538 | 0.3185947
2747.57 | 0.436581 | 2111.538 | 0.3185947
2747.73 | 0.437143 | 2111.538 | 0.3185947
2747.88 | 0.437667 | 2111.538 | 0.3185947
2748.05 | 0.438265 | 2111.538 | 0.3185947
2748.2 | 0.438812 | 2123.077 | 0.330742
2748.37 | 0.439443 | 2123.077 | 0.330742
2748.52 | 0.440053 | 2123.077 | 0.330742
2748.69 | 0.440736 | 2123.077 | 0.330742
2748.84 | 0.44138 | 2123.077 | 0.330742
2749 | 0.442147 | 2123.077 | 0.330742
2749.15 | 0.442867 | 2134.615 | 0.345133
2749.32 | 0.443712 | 2134.615 | 0.345133
2749.47 | 0.444549 | 2134.615 | 0.345133
2749.64 | 0.445534 | 2134.615 | 0.345133
2749.79 | 0.446534 | 2134.615 | 0.345133
2749.95 | 0.447783 | 2146.154 | 0.3644008
2750.1 | 0.449053 | 2146.154 | 0.3644008
2750.27 | 0.45075 | 2146.154 | 0.3644008
2750.42 | 0.452708 | 2146.154 | 0.3644008
2750.74 | 0.468106 | 2146.154 | 0.3644008
0 | 0 | 0 | 0
3.82 | 0.000816 | 0 | 0
8.11 | 0.001662 | 0 | 0
11.66 | 0.002328 | 0 | 0
15.85 | 0.003053 | 11.53846 | 0.001477355
19.04 | 0.003531 | 11.53846 | 0.001477355
23.06 | 0.004106 | 11.53846 | 0.001477355
26.96 | 0.004621 | 23.07692 | 0.002932545
31.55 | 0.005215 | 23.07692 | 0.002932545
35.17 | 0.005661 | 23.07692 | 0.002932545
40.16 | 0.006256 | 23.07692 | 0.002932545
43.98 | 0.006729 | 34.61538 | 0.004366171
48.42 | 0.007251 | 34.61538 | 0.004366171
52.04 | 0.007659 | 34.61538 | 0.004366171
56.21 | 0.008136 | 46.15385 | 0.005778762
59.42 | 0.008511 | 46.15385 | 0.005778762
62.99 | 0.008912 | 46.15385 | 0.005778762
66.21 | 0.009296 | 46.15385 | 0.005778762
70.74 | 0.009786 | 57.69231 | 0.007170933
74.4 | 0.010198 | 57.69231 | 0.007170933
79.15 | 0.010718 | 57.69231 | 0.007170933
83.66 | 0.011214 | 69.23077 | 0.008543214
88.68 | 0.011777 | 69.23077 | 0.008543214
93.17 | 0.012434 | 69.23077 | 0.008543214
97.49 | 0.012906 | 69.23077 | 0.008543214
101.66 | 0.013361 | 80.76923 | 0.009896116
106.33 | 0.013882 | 80.76923 | 0.009896116
110.55 | 0.014335 | 80.76923 | 0.009896116
115.27 | 0.014827 | 92.30769 | 0.01123013
118.66 | 0.015192 | 92.30769 | 0.01123013
122.56 | 0.015599 | 92.30769 | 0.01123013
126.82 | 0.016065 | 92.30769 | 0.01123013
131.34 | 0.016549 | 103.8462 | 0.01254574
136.13 | 0.017033 | 103.8462 | 0.01254574
141.43 | 0.017585 | 103.8462 | 0.01254574
145.22 | 0.017976 | 115.3846 | 0.01384339
148.96 | 0.018355 | 115.3846 | 0.01384339
152.23 | 0.018683 | 115.3846 | 0.01384339
156.63 | 0.019137 | 115.3846 | 0.01384339
161.34 | 0.019603 | 126.9231 | 0.01512352
165.89 | 0.020036 | 126.9231 | 0.01512352
169.78 | 0.020426 | 126.9231 | 0.01512352
174.03 | 0.020857 | 138.4615 | 0.01638658
178.12 | 0.021245 | 138.4615 | 0.01638658
182.98 | 0.021689 | 138.4615 | 0.01638658
187.03 | 0.022059 | 138.4615 | 0.01638658
191.35 | 0.022478 | 150 | 0.01763296
195.86 | 0.022906 | 150 | 0.01763296
200.01 | 0.023307 | 150 | 0.01763296
204.67 | 0.023755 | 161.5385 | 0.01886306
209.24 | 0.024194 | 161.5385 | 0.01886306
212.76 | 0.02453 | 161.5385 | 0.01886306
218.21 | 0.025041 | 161.5385 | 0.01886306
222.42 | 0.025434 | 173.0769 | 0.02007727
227.61 | 0.025921 | 173.0769 | 0.02007727
232.08 | 0.026327 | 173.0769 | 0.02007727
237.53 | 0.026823 | 184.6154 | 0.02127595
240.82 | 0.027117 | 184.6154 | 0.02127595
246.11 | 0.027592 | 184.6154 | 0.02127595
249.53 | 0.027905 | 184.6154 | 0.02127595
254.67 | 0.028382 | 196.1538 | 0.02245948
258.92 | 0.028747 | 196.1538 | 0.02245948
263.66 | 0.029162 | 196.1538 | 0.02245948
268.03 | 0.029556 | 207.6923 | 0.02362818
272.27 | 0.029917 | 207.6923 | 0.02362818
277.19 | 0.030362 | 207.6923 | 0.02362818
282.35 | 0.030802 | 219.2308 | 0.0247824
285.9 | 0.031103 | 219.2308 | 0.0247824
291.04 | 0.031531 | 219.2308 | 0.0247824
294.41 | 0.031826 | 219.2308 | 0.0247824
298.76 | 0.032206 | 230.7692 | 0.02592247
303.59 | 0.032615 | 230.7692 | 0.02592247
308.86 | 0.033061 | 230.7692 | 0.02592247
312.76 | 0.033379 | 242.3077 | 0.02704869
317.68 | 0.033796 | 242.3077 | 0.02704869
321.65 | 0.034134 | 242.3077 | 0.02704869
326.09 | 0.034519 | 242.3077 | 0.02704869
330.23 | 0.034863 | 253.8462 | 0.02816137
333.98 | 0.03517 | 253.8462 | 0.02816137
338.14 | 0.035505 | 253.8462 | 0.02816137
343.34 | 0.035925 | 265.3846 | 0.02926081
347.48 | 0.036267 | 265.3846 | 0.02926081
352.77 | 0.036697 | 265.3846 | 0.02926081
357.38 | 0.037067 | 265.3846 | 0.02926081
362.2 | 0.037455 | 276.9231 | 0.03034728
366.92 | 0.037846 | 276.9231 | 0.03034728
371.39 | 0.038194 | 276.9231 | 0.03034728
376.36 | 0.038584 | 288.4615 | 0.03142107
380.8 | 0.038942 | 288.4615 | 0.03142107
385.67 | 0.039322 | 288.4615 | 0.03142107
390.26 | 0.039696 | 288.4615 | 0.03142107
395.18 | 0.040086 | 300 | 0.03248245
399.37 | 0.040425 | 300 | 0.03248245
404.64 | 0.040831 | 300 | 0.03248245
410 | 0.041252 | 311.5385 | 0.03353166
414.82 | 0.041624 | 311.5385 | 0.03353166
419.34 | 0.041981 | 311.5385 | 0.03353166
422.94 | 0.042256 | 311.5385 | 0.03353166
426.73 | 0.042546 | 323.0769 | 0.03456897
431.64 | 0.042929 | 323.0769 | 0.03456897
436.63 | 0.043306 | 323.0769 | 0.03456897
441.01 | 0.043652 | 334.6154 | 0.03559462
446.24 | 0.044042 | 334.6154 | 0.03559462
450.82 | 0.044375 | 334.6154 | 0.03559462
455.44 | 0.044718 | 334.6154 | 0.03559462
460.42 | 0.045093 | 346.1538 | 0.03660884
465.21 | 0.045454 | 346.1538 | 0.03660884
469.63 | 0.045811 | 346.1538 | 0.03660884
474.68 | 0.046179 | 357.6923 | 0.03761187
479.9 | 0.046488 | 357.6923 | 0.03761187
484.53 | 0.046907 | 357.6923 | 0.03761187
488.93 | 0.047232 | 357.6923 | 0.03761187
493.92 | 0.047618 | 369.2308 | 0.03860393
498.17 | 0.047926 | 369.2308 | 0.03860393
502.91 | 0.048267 | 369.2308 | 0.03860393
507.87 | 0.04863 | 380.7692 | 0.03958524
512.2 | 0.048941 | 380.7692 | 0.03958524
516.39 | 0.049243 | 380.7692 | 0.03958524
520.35 | 0.049538 | 380.7692 | 0.03958524
525.38 | 0.049883 | 392.3077 | 0.040556
529.54 | 0.050181 | 392.3077 | 0.040556
533.93 | 0.050479 | 392.3077 | 0.040556
537.85 | 0.050774 | 403.8462 | 0.04151642
542.49 | 0.05109 | 403.8462 | 0.04151642
546.26 | 0.05135 | 403.8462 | 0.04151642
550.24 | 0.051659 | 415.3846 | 0.04246671
555.28 | 0.052014 | 415.3846 | 0.04246671
560.67 | 0.052383 | 415.3846 | 0.04246671
565.34 | 0.052716 | 415.3846 | 0.04246671
570.35 | 0.05307 | 426.9231 | 0.04340704
574.97 | 0.053399 | 426.9231 | 0.04340704
579.36 | 0.053703 | 426.9231 | 0.04340704
584.71 | 0.054074 | 438.4615 | 0.04433763
589.45 | 0.054389 | 438.4615 | 0.04433763
593.69 | 0.054696 | 438.4615 | 0.04433763
599.08 | 0.05507 | 438.4615 | 0.04433763
603.2 | 0.055366 | 450 | 0.04525863
608.74 | 0.055748 | 450 | 0.04525863
613.71 | 0.056078 | 450 | 0.04525863
619.97 | 0.056496 | 461.5385 | 0.04617025
624.25 | 0.056791 | 461.5385 | 0.04617025
629.08 | 0.057111 | 461.5385 | 0.04617025
632.93 | 0.057386 | 461.5385 | 0.04617025
638.35 | 0.057748 | 473.0769 | 0.04707264
642.42 | 0.058022 | 473.0769 | 0.04707264
647.48 | 0.058351 | 473.0769 | 0.04707264
653.04 | 0.058717 | 484.6154 | 0.04796596
657.54 | 0.059036 | 484.6154 | 0.04796596
661.99 | 0.059348 | 484.6154 | 0.04796596
667.15 | 0.059677 | 484.6154 | 0.04796596
671.82 | 0.06 | 496.1538 | 0.0488505
676.71 | 0.060324 | 496.1538 | 0.0488505
680.45 | 0.060583 | 496.1538 | 0.0488505
685.7 | 0.060937 | 507.6923 | 0.04972648
690.24 | 0.061244 | 507.6923 | 0.04972648
694.56 | 0.061525 | 507.6923 | 0.04972648
699.38 | 0.061835 | 507.6923 | 0.04972648
704.51 | 0.062189 | 519.2308 | 0.0505941
708.48 | 0.062424 | 519.2308 | 0.0505941
713.48 | 0.062745 | 519.2308 | 0.0505941
718.05 | 0.063037 | 530.7692 | 0.05145358
724.13 | 0.063431 | 530.7692 | 0.05145358
729.25 | 0.063769 | 530.7692 | 0.05145358
735.22 | 0.064141 | 530.7692 | 0.05145358
739.78 | 0.06443 | 542.3077 | 0.05230511
744.6 | 0.064743 | 542.3077 | 0.05230511
750.27 | 0.065121 | 542.3077 | 0.05230511
755.39 | 0.065449 | 553.8462 | 0.0531489
760.65 | 0.06578 | 553.8462 | 0.0531489
764.65 | 0.066038 | 553.8462 | 0.0531489
769.22 | 0.066321 | 553.8462 | 0.0531489
773.61 | 0.066605 | 565.3846 | 0.05398512
779.05 | 0.066957 | 565.3846 | 0.05398512
784.04 | 0.067258 | 565.3846 | 0.05398512
791.01 | 0.067695 | 576.9231 | 0.05481396
796.15 | 0.068027 | 576.9231 | 0.05481396
800.89 | 0.06832 | 576.9231 | 0.05481396
806.2 | 0.06865 | 576.9231 | 0.05481396
811.22 | 0.068949 | 588.4615 | 0.05563561
815.47 | 0.069214 | 588.4615 | 0.05563561
819.59 | 0.069482 | 588.4615 | 0.05563561
824.05 | 0.069749 | 600 | 0.05645024
828.2 | 0.070009 | 600 | 0.05645024
832.67 | 0.070286 | 600 | 0.05645024
838.38 | 0.070636 | 600 | 0.05645024
843.13 | 0.070939 | 611.5385 | 0.05725801
848.56 | 0.071271 | 611.5385 | 0.05725801
854.45 | 0.071631 | 611.5385 | 0.05725801
859.35 | 0.071924 | 623.0769 | 0.0580591
863.84 | 0.072193 | 623.0769 | 0.0580591
869.18 | 0.072532 | 623.0769 | 0.0580591
873.4 | 0.0728 | 634.6154 | 0.05885366
877.92 | 0.073081 | 634.6154 | 0.05885366
882.54 | 0.073356 | 634.6154 | 0.05885366
887.98 | 0.073688 | 634.6154 | 0.05885366
892.67 | 0.073974 | 646.1538 | 0.05964186
898.11 | 0.074308 | 646.1538 | 0.05964186
903.45 | 0.074624 | 646.1538 | 0.05964186
909.6 | 0.074994 | 657.6923 | 0.06042383
914.96 | 0.075313 | 657.6923 | 0.06042383
920.15 | 0.075635 | 657.6923 | 0.06042383
924.49 | 0.075905 | 657.6923 | 0.06042383
929.51 | 0.076191 | 669.2308 | 0.06119974
934.18 | 0.076458 | 669.2308 | 0.06119974
939.12 | 0.076765 | 669.2308 | 0.06119974
942.96 | 0.076975 | 680.7692 | 0.06196973
948.03 | 0.077283 | 680.7692 | 0.06196973
952.05 | 0.077517 | 680.7692 | 0.06196973
957.97 | 0.077873 | 680.7692 | 0.06196973
962.13 | 0.078126 | 692.3077 | 0.06273394
966.95 | 0.078418 | 692.3077 | 0.06273394
971.2 | 0.078663 | 692.3077 | 0.06273394
975.44 | 0.078909 | 703.8462 | 0.06349251
981.06 | 0.079237 | 703.8462 | 0.06349251
985.85 | 0.07951 | 703.8462 | 0.06349251
990.39 | 0.079808 | 703.8462 | 0.06349251
994.71 | 0.080052 | 715.3846 | 0.06424557
998.31 | 0.080255 | 715.3846 | 0.06424557
1003.6 | 0.080561 | 715.3846 | 0.06424557
1008.72 | 0.080866 | 726.9231 | 0.06499325
1013.95 | 0.081168 | 726.9231 | 0.06499325
1019.42 | 0.08149 | 726.9231 | 0.06499325
1025.11 | 0.081813 | 726.9231 | 0.06499325
1029.5 | 0.082066 | 738.4615 | 0.06573569
1033.3 | 0.082289 | 738.4615 | 0.06573569
1038.61 | 0.082601 | 738.4615 | 0.06573569
1042.91 | 0.082842 | 750 | 0.066473
1047.03 | 0.083082 | 750 | 0.066473
1053.57 | 0.083457 | 750 | 0.066473
1058.09 | 0.083721 | 750 | 0.066473
1063.48 | 0.084042 | 761.5385 | 0.06720532
1067.47 | 0.084265 | 761.5385 | 0.06720532
1071.81 | 0.084514 | 761.5385 | 0.06720532
1076.73 | 0.084782 | 773.0769 | 0.06793275
1082.23 | 0.08511 | 773.0769 | 0.06793275
1087.14 | 0.085388 | 773.0769 | 0.06793275
1092.38 | 0.085681 | 773.0769 | 0.06793275
1097.35 | 0.085965 | 784.6154 | 0.06865541
1102.49 | 0.086244 | 784.6154 | 0.06865541
1106.53 | 0.086485 | 784.6154 | 0.06865541
1112.88 | 0.086848 | 796.1538 | 0.06937343
1117.12 | 0.087085 | 796.1538 | 0.06937343
1123.38 | 0.087444 | 796.1538 | 0.06937343
1128.57 | 0.087727 | 796.1538 | 0.06937343
1134.32 | 0.088073 | 807.6923 | 0.0700869
1139.48 | 0.088384 | 807.6923 | 0.0700869
1143.98 | 0.088614 | 807.6923 | 0.0700869
1148.94 | 0.088872 | 819.2308 | 0.07079594
1153.58 | 0.089145 | 819.2308 | 0.07079594
1158.7 | 0.089431 | 819.2308 | 0.07079594
1163.75 | 0.089721 | 830.7692 | 0.07150065
1168.46 | 0.089966 | 830.7692 | 0.07150065
1173.75 | 0.090254 | 830.7692 | 0.07150065
1180.22 | 0.090626 | 830.7692 | 0.07150065
1184.51 | 0.090859 | 842.3077 | 0.07220113
1189.96 | 0.091169 | 842.3077 | 0.07220113
1194.8 | 0.091424 | 842.3077 | 0.07220113
1200.36 | 0.091795 | 853.8462 | 0.0728975
1204.39 | 0.092026 | 853.8462 | 0.0728975
1210.07 | 0.092351 | 853.8462 | 0.0728975
1214.4 | 0.092594 | 853.8462 | 0.0728975
1219.7 | 0.092886 | 865.3846 | 0.07358984
1223.42 | 0.093082 | 865.3846 | 0.07358984
1228.61 | 0.093373 | 865.3846 | 0.07358984
1232.65 | 0.093604 | 876.9231 | 0.07427825
1238.84 | 0.093942 | 876.9231 | 0.07427825
1242.88 | 0.094175 | 876.9231 | 0.07427825
1247.93 | 0.094453 | 876.9231 | 0.07427825
1252.14 | 0.094671 | 888.4615 | 0.07496283
1258.39 | 0.095018 | 888.4615 | 0.07496283
1262.91 | 0.095265 | 888.4615 | 0.07496283
1267.85 | 0.09552 | 900 | 0.07564367
1272.67 | 0.0958 | 900 | 0.07564367
1278.28 | 0.096115 | 900 | 0.07564367
1282.37 | 0.096335 | 900 | 0.07564367
1287.41 | 0.096604 | 911.5385 | 0.07632086
1292.49 | 0.096874 | 911.5385 | 0.07632086
1299.02 | 0.097238 | 911.5385 | 0.07632086
1303.44 | 0.097466 | 923.0769 | 0.0769945
1309.38 | 0.097792 | 923.0769 | 0.0769945
1314.27 | 0.098069 | 923.0769 | 0.0769945
1318.96 | 0.098316 | 923.0769 | 0.0769945
1323.84 | 0.098579 | 934.6154 | 0.07766466
1330.13 | 0.09892 | 934.6154 | 0.07766466
1335.46 | 0.099197 | 934.6154 | 0.07766466
1340.81 | 0.099502 | 946.1538 | 0.07833144
1346.05 | 0.099765 | 946.1538 | 0.07833144
1351.46 | 0.10007 | 946.1538 | 0.07833144
1356.56 | 0.100342 | 946.1538 | 0.07833144
1362.28 | 0.100655 | 957.6923 | 0.07899492
1366.44 | 0.100869 | 957.6923 | 0.07899492
1371.18 | 0.101135 | 957.6923 | 0.07899492
1374.95 | 0.101334 | 969.2308 | 0.07965518
1380.57 | 0.101629 | 969.2308 | 0.07965518
1384.84 | 0.101852 | 969.2308 | 0.07965518
1389.73 | 0.102117 | 969.2308 | 0.07965518
1393.93 | 0.102335 | 980.7692 | 0.08031231
1400.27 | 0.102673 | 980.7692 | 0.08031231
1405.46 | 0.102946 | 980.7692 | 0.08031231
1412.27 | 0.103305 | 992.3077 | 0.08096638
1416.83 | 0.103542 | 992.3077 | 0.08096638
1421.41 | 0.103795 | 992.3077 | 0.08096638
1426.32 | 0.104052 | 992.3077 | 0.08096638
1430.61 | 0.104288 | 1003.846 | 0.08161747
1436.16 | 0.104581 | 1003.846 | 0.08161747
1441.68 | 0.104888 | 1003.846 | 0.08161747
1446.57 | 0.105144 | 1015.385 | 0.08226566
1452.08 | 0.105449 | 1015.385 | 0.08226566
1455.77 | 0.105627 | 1015.385 | 0.08226566
1460.64 | 0.105888 | 1015.385 | 0.08226566
1465.58 | 0.106141 | 1026.923 | 0.08291102
1471.62 | 0.106454 | 1026.923 | 0.08291102
1475.9 | 0.106639 | 1026.923 | 0.08291102
1480.58 | 0.106935 | 1038.462 | 0.08355363
1485.73 | 0.107182 | 1038.462 | 0.08355363
1490.92 | 0.107455 | 1038.462 | 0.08355363
1495.62 | 0.107706 | 1050 | 0.08419357
1500.95 | 0.108002 | 1050 | 0.08419357
1505.94 | 0.108254 | 1050 | 0.08419357
1511.22 | 0.10852 | 1050 | 0.08419357
1515.45 | 0.108749 | 1061.538 | 0.0848309
1521.07 | 0.109035 | 1061.538 | 0.0848309
1525.89 | 0.109295 | 1061.538 | 0.0848309
1531.68 | 0.109607 | 1073.077 | 0.08546569
1535.98 | 0.10983 | 1073.077 | 0.08546569
1541.61 | 0.110127 | 1073.077 | 0.08546569
1547.25 | 0.110422 | 1073.077 | 0.08546569
1551.12 | 0.110636 | 1084.615 | 0.08609802
1556.29 | 0.110904 | 1084.615 | 0.08609802
1561.96 | 0.111207 | 1084.615 | 0.08609802
1566.88 | 0.111444 | 1096.154 | 0.08672795
1572.44 | 0.111749 | 1096.154 | 0.08672795
1576.88 | 0.111982 | 1096.154 | 0.08672795
1582.32 | 0.112247 | 1096.154 | 0.08672795
1588.04 | 0.112555 | 1107.692 | 0.08735555
1592.24 | 0.112775 | 1107.692 | 0.08735555
1598.83 | 0.113105 | 1107.692 | 0.08735555
1603.52 | 0.113338 | 1119.231 | 0.08798089
1608.36 | 0.113598 | 1119.231 | 0.08798089
1612.85 | 0.113826 | 1119.231 | 0.08798089
1617.62 | 0.114064 | 1119.231 | 0.08798089
1621.24 | 0.114257 | 1130.769 | 0.08860404
1628.38 | 0.114629 | 1130.769 | 0.08860404
1634.12 | 0.114929 | 1130.769 | 0.08860404
1638.76 | 0.115172 | 1142.308 | 0.08922505
1645 | 0.115432 | 1142.308 | 0.08922505
1651.32 | 0.115742 | 1142.308 | 0.08922505
1656.39 | 0.116013 | 1142.308 | 0.08922505
1661.72 | 0.116285 | 1153.846 | 0.08984399
1666.95 | 0.116571 | 1153.846 | 0.08984399
1672.34 | 0.116852 | 1153.846 | 0.08984399
1677.95 | 0.11713 | 1165.385 | 0.09046094
1682.92 | 0.117392 | 1165.385 | 0.09046094
1687.68 | 0.117631 | 1165.385 | 0.09046094
1693.28 | 0.117916 | 1165.385 | 0.09046094
1697.74 | 0.118151 | 1176.923 | 0.09107594
1703.18 | 0.118436 | 1176.923 | 0.09107594
1707.7 | 0.118668 | 1176.923 | 0.09107594
1712.92 | 0.118928 | 1188.462 | 0.09168906
1717.36 | 0.119166 | 1188.462 | 0.09168906
1722.23 | 0.119424 | 1188.462 | 0.09168906
1727.08 | 0.119676 | 1188.462 | 0.09168906
1733.99 | 0.120028 | 1200 | 0.09230036
1738.2 | 0.120258 | 1200 | 0.09230036
1743.8 | 0.120537 | 1200 | 0.09230036
1748.31 | 0.120759 | 1211.538 | 0.0929099
1752.53 | 0.120985 | 1211.538 | 0.0929099
1757.23 | 0.121228 | 1211.538 | 0.0929099
1763.11 | 0.12153 | 1211.538 | 0.0929099
1767.59 | 0.121768 | 1223.077 | 0.09351774
1773.9 | 0.122092 | 1223.077 | 0.09351774
1778.54 | 0.122334 | 1223.077 | 0.09351774
1783.31 | 0.122577 | 1234.615 | 0.09412395
1788.43 | 0.122841 | 1234.615 | 0.09412395
1793.35 | 0.123084 | 1234.615 | 0.09412395
1798.28 | 0.12336 | 1234.615 | 0.09412395
1804.53 | 0.123667 | 1246.154 | 0.09472857
1809.8 | 0.123841 | 1246.154 | 0.09472857
1815.16 | 0.124217 | 1246.154 | 0.09472857
1819.65 | 0.124455 | 1257.692 | 0.09533167
1826.27 | 0.124794 | 1257.692 | 0.09533167
1831.08 | 0.125048 | 1257.692 | 0.09533167
1836.27 | 0.125296 | 1269.231 | 0.0959333
1841.14 | 0.125569 | 1269.231 | 0.0959333
1846.13 | 0.125818 | 1269.231 | 0.0959333
1849.96 | 0.126028 | 1269.231 | 0.0959333
1854.75 | 0.126261 | 1280.769 | 0.09653352
1859.09 | 0.126484 | 1280.769 | 0.09653352
1864.11 | 0.126733 | 1280.769 | 0.09653352
1868.83 | 0.126978 | 1292.308 | 0.09713239
1874.16 | 0.127248 | 1292.308 | 0.09713239
1877.96 | 0.127458 | 1292.308 | 0.09713239
1883.53 | 0.127754 | 1292.308 | 0.09713239
1887.34 | 0.127934 | 1303.846 | 0.09772996
1892.17 | 0.128191 | 1303.846 | 0.09772996
1897.13 | 0.128467 | 1303.846 | 0.09772996
1902.89 | 0.128757 | 1315.385 | 0.09832628
1907.74 | 0.129003 | 1315.385 | 0.09832628
1912.46 | 0.129251 | 1315.385 | 0.09832628
1917.42 | 0.129489 | 1315.385 | 0.09832628
1923.74 | 0.129807 | 1326.923 | 0.09892142
1928.58 | 0.130058 | 1326.923 | 0.09892142
1933.43 | 0.130295 | 1326.923 | 0.09892142
1938.36 | 0.130552 | 1338.462 | 0.09951542
1943.33 | 0.130811 | 1338.462 | 0.09951542
1946.95 | 0.130999 | 1338.462 | 0.09951542
1952.25 | 0.131282 | 1338.462 | 0.09951542
1957.38 | 0.131537 | 1350 | 0.1001083
1963.07 | 0.131816 | 1350 | 0.1001083
1967.02 | 0.132041 | 1350 | 0.1001083
1972.88 | 0.13232 | 1361.538 | 0.1007002
1978.1 | 0.132578 | 1361.538 | 0.1007002
1984.75 | 0.132894 | 1361.538 | 0.1007002
1988.94 | 0.133115 | 1361.538 | 0.1007002
1994.98 | 0.133422 | 1373.077 | 0.1012912
2000.22 | 0.133692 | 1373.077 | 0.1012912
2005.39 | 0.133987 | 1373.077 | 0.1012912
2009.9 | 0.134209 | 1384.615 | 0.1018812
2015 | 0.134473 | 1384.615 | 0.1018812
2020.76 | 0.134777 | 1384.615 | 0.1018812
2025.18 | 0.135 | 1384.615 | 0.1018812
2030.2 | 0.13526 | 1396.154 | 0.1024703
2035.17 | 0.135514 | 1396.154 | 0.1024703
2040.46 | 0.135777 | 1396.154 | 0.1024703
2045.48 | 0.136028 | 1407.692 | 0.1030587
2050.34 | 0.136285 | 1407.692 | 0.1030587
2054.93 | 0.136517 | 1407.692 | 0.1030587
2060.08 | 0.136776 | 1407.692 | 0.1030587
2065.84 | 0.137069 | 1419.231 | 0.1036462
2071.08 | 0.137343 | 1419.231 | 0.1036462
2076.2 | 0.137615 | 1419.231 | 0.1036462
2082.27 | 0.137915 | 1430.769 | 0.1042331
2087.93 | 0.138197 | 1430.769 | 0.1042331
2093.1 | 0.138467 | 1430.769 | 0.1042331
2097.81 | 0.138711 | 1430.769 | 0.1042331
2102.43 | 0.13895 | 1442.308 | 0.1048193
2107.4 | 0.139219 | 1442.308 | 0.1048193
2112.99 | 0.139502 | 1442.308 | 0.1048193
2117.59 | 0.139747 | 1453.846 | 0.1054049
2123.37 | 0.140039 | 1453.846 | 0.1054049
2128.56 | 0.140297 | 1453.846 | 0.1054049
2134.21 | 0.140591 | 1465.385 | 0.1059899
2138.15 | 0.140797 | 1465.385 | 0.1059899
2144.47 | 0.141122 | 1465.385 | 0.1059899
2149.71 | 0.141396 | 1465.385 | 0.1059899
2155.8 | 0.141684 | 1476.923 | 0.1065745
2160.46 | 0.141942 | 1476.923 | 0.1065745
2165.38 | 0.142182 | 1476.923 | 0.1065745
2169.72 | 0.142417 | 1488.462 | 0.1071586
2174.24 | 0.142654 | 1488.462 | 0.1071586
2178.74 | 0.142898 | 1488.462 | 0.1071586
2184.03 | 0.143148 | 1488.462 | 0.1071586
2188.42 | 0.143385 | 1500 | 0.1077422
2193.91 | 0.143668 | 1500 | 0.1077422
2199.1 | 0.143935 | 1500 | 0.1077422
2204.15 | 0.14419 | 1511.538 | 0.1083256
2208.72 | 0.144431 | 1511.538 | 0.1083256
2213.86 | 0.144684 | 1511.538 | 0.1083256
2218.63 | 0.144938 | 1511.538 | 0.1083256
2224.39 | 0.145223 | 1523.077 | 0.1089086
2229.66 | 0.145506 | 1523.077 | 0.1089086
2235.08 | 0.145779 | 1523.077 | 0.1089086
2239.09 | 0.145991 | 1534.615 | 0.1094915
2244.69 | 0.14629 | 1534.615 | 0.1094915
2250.38 | 0.146583 | 1534.615 | 0.1094915
2255.32 | 0.146855 | 1534.615 | 0.1094915
2260.81 | 0.147146 | 1546.154 | 0.1100741
2266.35 | 0.147418 | 1546.154 | 0.1100741
2271.47 | 0.14769 | 1546.154 | 0.1100741
2276.48 | 0.147963 | 1557.692 | 0.1106565
2281.9 | 0.148217 | 1557.692 | 0.1106565
2287.29 | 0.148495 | 1557.692 | 0.1106565
2291.18 | 0.1487 | 1557.692 | 0.1106565
2296.05 | 0.148971 | 1569.231 | 0.1112389
2300.64 | 0.14921 | 1569.231 | 0.1112389
2305.54 | 0.149466 | 1569.231 | 0.1112389
2309.73 | 0.14969 | 1580.769 | 0.1118213
2314.77 | 0.149946 | 1580.769 | 0.1118213
2319.41 | 0.150164 | 1580.769 | 0.1118213
2324.33 | 0.150435 | 1580.769 | 0.1118213
2328.38 | 0.150657 | 1592.308 | 0.1124036
2334.4 | 0.150955 | 1592.308 | 0.1124036
2340.26 | 0.151261 | 1592.308 | 0.1124036
2344.82 | 0.151518 | 1603.846 | 0.1129861
2349.92 | 0.151763 | 1603.846 | 0.1129861
2355.69 | 0.152091 | 1603.846 | 0.1129861
2360.55 | 0.152344 | 1603.846 | 0.1129861
2366.42 | 0.15266 | 1615.385 | 0.1135686
2372.21 | 0.152953 | 1615.385 | 0.1135686
2378.63 | 0.153282 | 1615.385 | 0.1135686
2383.54 | 0.153547 | 1626.923 | 0.1141514
2389.04 | 0.153837 | 1626.923 | 0.1141514
2394.23 | 0.154106 | 1626.923 | 0.1141514
2400.24 | 0.154416 | 1626.923 | 0.1141514
2405.18 | 0.15468 | 1638.462 | 0.1147343
2410.78 | 0.154979 | 1638.462 | 0.1147343
2415.42 | 0.155227 | 1638.462 | 0.1147343
2421.35 | 0.155528 | 1650 | 0.1153175
2425.87 | 0.155766 | 1650 | 0.1153175
2430.91 | 0.15604 | 1650 | 0.1153175
2435.26 | 0.156262 | 1661.538 | 0.1159011
2440.13 | 0.156523 | 1661.538 | 0.1159011
2445.09 | 0.156791 | 1661.538 | 0.1159011
2450.56 | 0.157083 | 1661.538 | 0.1159011
2455.98 | 0.157364 | 1673.077 | 0.116485
2461.02 | 0.157626 | 1673.077 | 0.116485
2466.91 | 0.157935 | 1673.077 | 0.116485
2471.65 | 0.158177 | 1684.615 | 0.1170694
2476.12 | 0.158406 | 1684.615 | 0.1170694
2481.36 | 0.158701 | 1684.615 | 0.1170694
2487.33 | 0.159016 | 1684.615 | 0.1170694
2492.34 | 0.15928 | 1696.154 | 0.1176543
2497.61 | 0.15957 | 1696.154 | 0.1176543
2502.81 | 0.159846 | 1696.154 | 0.1176543
2508.4 | 0.160143 | 1707.692 | 0.1182397
2513.09 | 0.160394 | 1707.692 | 0.1182397
2519.11 | 0.16072 | 1707.692 | 0.1182397
2523.74 | 0.160968 | 1707.692 | 0.1182397
2530.36 | 0.16131 | 1719.231 | 0.1188257
2534.93 | 0.161552 | 1719.231 | 0.1188257
2540.45 | 0.161848 | 1719.231 | 0.1188257
2546.06 | 0.162148 | 1730.769 | 0.1194124
2551.75 | 0.162442 | 1730.769 | 0.1194124
2557.04 | 0.162725 | 1730.769 | 0.1194124
2562.14 | 0.163003 | 1730.769 | 0.1194124
2566.91 | 0.163271 | 1742.308 | 0.1199998
2571.95 | 0.163539 | 1742.308 | 0.1199998
2578.34 | 0.163881 | 1742.308 | 0.1199998
2584.27 | 0.164192 | 1753.846 | 0.1205879
2589.47 | 0.164479 | 1753.846 | 0.1205879
2595.11 | 0.164785 | 1753.846 | 0.1205879
2600.87 | 0.165099 | 1753.846 | 0.1205879
2605.5 | 0.165364 | 1765.385 | 0.1211769
2609.81 | 0.165598 | 1765.385 | 0.1211769
2614.68 | 0.165849 | 1765.385 | 0.1211769
2619.02 | 0.166102 | 1776.923 | 0.1217668
2624.22 | 0.166379 | 1776.923 | 0.1217668
2630.3 | 0.166701 | 1776.923 | 0.1217668
2634.35 | 0.166925 | 1776.923 | 0.1217668
2638.74 | 0.167169 | 1788.462 | 0.1223576
2643.41 | 0.167426 | 1788.462 | 0.1223576
2647.75 | 0.167666 | 1788.462 | 0.1223576
2652.15 | 0.167885 | 1800 | 0.1229495
2657.91 | 0.168201 | 1800 | 0.1229495
2661.95 | 0.168429 | 1800 | 0.1229495
2666.44 | 0.168681 | 1800 | 0.1229495
2671.17 | 0.16894 | 1811.538 | 0.1235423
2676.35 | 0.16921 | 1811.538 | 0.1235423
2682.49 | 0.169554 | 1811.538 | 0.1235423
2688.31 | 0.169884 | 1823.077 | 0.1241363
2694.63 | 0.170223 | 1823.077 | 0.1241363
2699.77 | 0.170497 | 1823.077 | 0.1241363
2704.53 | 0.17077 | 1823.077 | 0.1241363
2708.93 | 0.171022 | 1834.615 | 0.1247315
2715.32 | 0.171376 | 1834.615 | 0.1247315
2720.23 | 0.171645 | 1834.615 | 0.1247315
2725.7 | 0.171955 | 1846.154 | 0.125328
2730.39 | 0.172213 | 1846.154 | 0.125328
2735.96 | 0.172526 | 1846.154 | 0.125328
2740.65 | 0.172781 | 1846.154 | 0.125328
2746.62 | 0.173115 | 1857.692 | 0.1259257
2751.67 | 0.173401 | 1857.692 | 0.1259257
2757.35 | 0.17372 | 1857.692 | 0.1259257
2762.15 | 0.173982 | 1869.231 | 0.1265249
2767.44 | 0.174278 | 1869.231 | 0.1265249
2772.28 | 0.174546 | 1869.231 | 0.1265249
2776.98 | 0.174811 | 1880.769 | 0.1271254
2781.22 | 0.175046 | 1880.769 | 0.1271254
2786.44 | 0.175344 | 1880.769 | 0.1271254
2791.67 | 0.17563 | 1880.769 | 0.1271254
2796.74 | 0.175912 | 1892.308 | 0.1277275
2802.09 | 0.176223 | 1892.308 | 0.1277275
2807.38 | 0.176517 | 1892.308 | 0.1277275
2811.95 | 0.176784 | 1903.846 | 0.1283311
2817.21 | 0.177083 | 1903.846 | 0.1283311
2821.7 | 0.177319 | 1903.846 | 0.1283311
2827.12 | 0.17762 | 1903.846 | 0.1283311
2831.59 | 0.177885 | 1915.385 | 0.1289364
2837.36 | 0.178213 | 1915.385 | 0.1289364
2841.49 | 0.178444 | 1915.385 | 0.1289364
2846.39 | 0.178715 | 1926.923 | 0.1295434
2852.11 | 0.17906 | 1926.923 | 0.1295434
2857.62 | 0.179381 | 1926.923 | 0.1295434
2862.34 | 0.179647 | 1926.923 | 0.1295434
2867.25 | 0.179931 | 1938.462 | 0.1301521
2872.87 | 0.180256 | 1938.462 | 0.1301521
2877.34 | 0.180519 | 1938.462 | 0.1301521
2882.48 | 0.180809 | 1950 | 0.1307627
2886.58 | 0.181044 | 1950 | 0.1307627
2892.94 | 0.181417 | 1950 | 0.1307627
2897.04 | 0.18165 | 1950 | 0.1307627
2902.73 | 0.181967 | 1961.538 | 0.1313752
2907.47 | 0.182242 | 1961.538 | 0.1313752
2912.64 | 0.18254 | 1961.538 | 0.1313752
2917.97 | 0.182858 | 1973.077 | 0.1319897
2923.1 | 0.183168 | 1973.077 | 0.1319897
2927.88 | 0.183439 | 1973.077 | 0.1319897
2933.75 | 0.183784 | 1973.077 | 0.1319897
2938.47 | 0.18405 | 1984.615 | 0.1326063
2943.43 | 0.184353 | 1984.615 | 0.1326063
2948.11 | 0.184635 | 1984.615 | 0.1326063
2953.17 | 0.184937 | 1996.154 | 0.133225
2957.87 | 0.185196 | 1996.154 | 0.133225
2963.08 | 0.185503 | 1996.154 | 0.133225
2967.15 | 0.185736 | 1996.154 | 0.133225
2972.92 | 0.186089 | 2007.692 | 0.133846
2978.13 | 0.186392 | 2007.692 | 0.133846
2983.12 | 0.186694 | 2007.692 | 0.133846
2987.42 | 0.18694 | 2019.231 | 0.1344693
2993.49 | 0.1873 | 2019.231 | 0.1344693
2997.3 | 0.18752 | 2019.231 | 0.1344693
3001.84 | 0.187796 | 2019.231 | 0.1344693
3006.61 | 0.188079 | 2030.769 | 0.1350949
3011.81 | 0.188384 | 2030.769 | 0.1350949
3015.42 | 0.188602 | 2030.769 | 0.1350949
3021.34 | 0.18896 | 2042.308 | 0.135723
3025.83 | 0.189232 | 2042.308 | 0.135723
3031.67 | 0.189588 | 2042.308 | 0.135723
3036.66 | 0.189881 | 2042.308 | 0.135723
3041.88 | 0.190191 | 2053.846 | 0.1363537
3046.73 | 0.190488 | 2053.846 | 0.1363537
3051.42 | 0.190773 | 2053.846 | 0.1363537
3056.26 | 0.191074 | 2065.385 | 0.136987
3062.35 | 0.191437 | 2065.385 | 0.136987
3067.32 | 0.191738 | 2065.385 | 0.136987
3073.93 | 0.192136 | 2076.923 | 0.137623
3079.2 | 0.192467 | 2076.923 | 0.137623
3084.81 | 0.192821 | 2076.923 | 0.137623
3090.63 | 0.193157 | 2076.923 | 0.137623
3096.3 | 0.193507 | 2088.462 | 0.1382618
3101.42 | 0.193819 | 2088.462 | 0.1382618
3106.25 | 0.194121 | 2088.462 | 0.1382618
3110.62 | 0.194403 | 2100 | 0.1389036
3117.04 | 0.194817 | 2100 | 0.1389036
3121.51 | 0.195083 | 2100 | 0.1389036
3126.37 | 0.195374 | 2100 | 0.1389036
3130.57 | 0.19565 | 2111.538 | 0.1395484
3135.81 | 0.19596 | 2111.538 | 0.1395484
3139.88 | 0.196223 | 2111.538 | 0.1395484
3145.82 | 0.196591 | 2123.077 | 0.1401962
3150.48 | 0.196885 | 2123.077 | 0.1401962
3155.46 | 0.197209 | 2123.077 | 0.1401962
3160.17 | 0.197505 | 2123.077 | 0.1401962
3165.66 | 0.197841 | 2134.615 | 0.1408473
3169.8 | 0.198107 | 2134.615 | 0.1408473
3174.7 | 0.198407 | 2134.615 | 0.1408473
3179.22 | 0.198697 | 2146.154 | 0.1415017
3184.33 | 0.199026 | 2146.154 | 0.1415017
3188.18 | 0.19928 | 2146.154 | 0.1415017
3193.34 | 0.199608 | 2146.154 | 0.1415017
3197.89 | 0.199891 | 2157.692 | 0.1421595
3202.68 | 0.200201 | 2157.692 | 0.1421595
3206.67 | 0.200449 | 2157.692 | 0.1421595
3211.59 | 0.200772 | 2169.231 | 0.1428208
3216.03 | 0.201053 | 2169.231 | 0.1428208
3221.4 | 0.201399 | 2169.231 | 0.1428208
3225.47 | 0.201653 | 2169.231 | 0.1428208
3230.49 | 0.201988 | 2180.769 | 0.1434858
3236.11 | 0.202343 | 2180.769 | 0.1434858
3241.42 | 0.202685 | 2180.769 | 0.1434858
3245.84 | 0.202977 | 2192.308 | 0.1441545
3251.13 | 0.203314 | 2192.308 | 0.1441545
3255.72 | 0.20361 | 2192.308 | 0.1441545
3260.72 | 0.203946 | 2192.308 | 0.1441545
3265.68 | 0.20427 | 2203.846 | 0.1448271
3270.62 | 0.204588 | 2203.846 | 0.1448271
3274.72 | 0.204862 | 2203.846 | 0.1448271
3279.64 | 0.205187 | 2215.385 | 0.1455036
3285.37 | 0.205553 | 2215.385 | 0.1455036
3290.05 | 0.205856 | 2215.385 | 0.1455036
3295.51 | 0.206231 | 2215.385 | 0.1455036
3299.45 | 0.206489 | 2226.923 | 0.1461843
3304.49 | 0.206823 | 2226.923 | 0.1461843
3308.41 | 0.207092 | 2226.923 | 0.1461843
3312.54 | 0.207362 | 2238.462 | 0.1468692
3316.93 | 0.207656 | 2238.462 | 0.1468692
3321.5 | 0.207959 | 2238.462 | 0.1468692
3325.33 | 0.208215 | 2238.462 | 0.1468692
3330.2 | 0.208535 | 2250 | 0.1475585
3334.92 | 0.208867 | 2250 | 0.1475585
3339.76 | 0.209184 | 2250 | 0.1475585
3344.76 | 0.209529 | 2261.538 | 0.1482522
3350.15 | 0.209908 | 2261.538 | 0.1482522
3354.64 | 0.210222 | 2261.538 | 0.1482522
3359.49 | 0.210552 | 2261.538 | 0.1482522
3364.68 | 0.210906 | 2273.077 | 0.1489507
3370.39 | 0.211302 | 2273.077 | 0.1489507
3375.03 | 0.211618 | 2273.077 | 0.1489507
3379.72 | 0.211945 | 2284.615 | 0.1496539
3384.05 | 0.21225 | 2284.615 | 0.1496539
3388.26 | 0.212545 | 2284.615 | 0.1496539
3392.95 | 0.212874 | 2296.154 | 0.150362
3398.33 | 0.21324 | 2296.154 | 0.150362
3404.01 | 0.213644 | 2296.154 | 0.150362
3409.2 | 0.214014 | 2296.154 | 0.150362
3413.92 | 0.214334 | 2307.692 | 0.1510753
3419.61 | 0.21475 | 2307.692 | 0.1510753
3423.44 | 0.215024 | 2307.692 | 0.1510753
3428.88 | 0.215408 | 2319.231 | 0.1517938
3432.94 | 0.215695 | 2319.231 | 0.1517938
3437.73 | 0.216023 | 2319.231 | 0.1517938
3441.26 | 0.216283 | 2319.231 | 0.1517938
3446.18 | 0.216644 | 2330.769 | 0.1525177
3451.76 | 0.217032 | 2330.769 | 0.1525177
3457.3 | 0.217425 | 2330.769 | 0.1525177
3462.84 | 0.217824 | 2342.308 | 0.1532473
3467.26 | 0.21814 | 2342.308 | 0.1532473
3471.33 | 0.218458 | 2342.308 | 0.1532473
3475.95 | 0.218753 | 2342.308 | 0.1532473
3481.24 | 0.219129 | 2353.846 | 0.1539826
3486.59 | 0.219519 | 2353.846 | 0.1539826
3491.65 | 0.219905 | 2353.846 | 0.1539826
3498.07 | 0.220394 | 2365.385 | 0.1547238
3503.21 | 0.22077 | 2365.385 | 0.1547238
3508.48 | 0.22116 | 2365.385 | 0.1547238
3512.35 | 0.221439 | 2365.385 | 0.1547238
3518.51 | 0.221907 | 2376.923 | 0.1554712
3522.73 | 0.222221 | 2376.923 | 0.1554712
3526.89 | 0.22254 | 2376.923 | 0.1554712
3530.29 | 0.22279 | 2388.462 | 0.1562249
3535.6 | 0.223197 | 2388.462 | 0.1562249
3539.73 | 0.223501 | 2388.462 | 0.1562249
3545.22 | 0.223921 | 2388.462 | 0.1562249
3549.09 | 0.224205 | 2400 | 0.1569851
3553.35 | 0.224534 | 2400 | 0.1569851
3558.85 | 0.224962 | 2400 | 0.1569851
3563.76 | 0.225339 | 2411.538 | 0.157752
3568.31 | 0.225682 | 2411.538 | 0.157752
3572.82 | 0.226043 | 2411.538 | 0.157752
3577.52 | 0.226427 | 2411.538 | 0.157752
3582.28 | 0.226787 | 2423.077 | 0.1585259
3586.31 | 0.227104 | 2423.077 | 0.1585259
3591.34 | 0.227489 | 2423.077 | 0.1585259
3596.11 | 0.227877 | 2434.615 | 0.1593069
3600.35 | 0.228208 | 2434.615 | 0.1593069
3604.13 | 0.228499 | 2434.615 | 0.1593069
3607.85 | 0.228799 | 2434.615 | 0.1593069
3612.46 | 0.229169 | 2446.154 | 0.1600953
3617.23 | 0.229552 | 2446.154 | 0.1600953
3621.03 | 0.22985 | 2446.154 | 0.1600953
3625.01 | 0.230176 | 2457.692 | 0.1608913
3629.63 | 0.230556 | 2457.692 | 0.1608913
3635.45 | 0.231015 | 2457.692 | 0.1608913
3639.69 | 0.231356 | 2457.692 | 0.1608913
3644.24 | 0.231724 | 2469.231 | 0.1616951
3648.48 | 0.232067 | 2469.231 | 0.1616951
3652.47 | 0.232402 | 2469.231 | 0.1616951
3657.32 | 0.2328 | 2480.769 | 0.1625071
3662.21 | 0.233202 | 2480.769 | 0.1625071
3665.8 | 0.2335 | 2480.769 | 0.1625071
3671.39 | 0.233967 | 2480.769 | 0.1625071
3676.01 | 0.234339 | 2492.308 | 0.1633274
3680.1 | 0.234696 | 2492.308 | 0.1633274
3684.37 | 0.235041 | 2492.308 | 0.1633274
3688.36 | 0.23538 | 2503.846 | 0.1641563
3692.99 | 0.235792 | 2503.846 | 0.1641563
3697.61 | 0.236179 | 2503.846 | 0.1641563
3701.3 | 0.236498 | 2515.385 | 0.1649942
3705.07 | 0.236815 | 2515.385 | 0.1649942
3710.13 | 0.237245 | 2515.385 | 0.1649942
3714.07 | 0.23758 | 2515.385 | 0.1649942
3718.7 | 0.237984 | 2526.923 | 0.1658413
3723.78 | 0.238422 | 2526.923 | 0.1658413
3728.28 | 0.238819 | 2526.923 | 0.1658413
3732.63 | 0.239205 | 2538.462 | 0.1666979
3737.01 | 0.239596 | 2538.462 | 0.1666979
3741.78 | 0.240021 | 2538.462 | 0.1666979
3745.4 | 0.240331 | 2538.462 | 0.1666979
3749.44 | 0.240679 | 2550 | 0.1675645
3753.97 | 0.241091 | 2550 | 0.1675645
3757.54 | 0.241406 | 2550 | 0.1675645
3761.97 | 0.241804 | 2561.538 | 0.1684412
3766.15 | 0.24218 | 2561.538 | 0.1684412
3771.03 | 0.242616 | 2561.538 | 0.1684412
3774.96 | 0.242967 | 2561.538 | 0.1684412
3779.65 | 0.24339 | 2573.077 | 0.1693285
3783.64 | 0.243751 | 2573.077 | 0.1693285
3787.86 | 0.24413 | 2573.077 | 0.1693285
3791.71 | 0.244491 | 2584.615 | 0.1702267
3795.27 | 0.244823 | 2584.615 | 0.1702267
3798.79 | 0.245151 | 2584.615 | 0.1702267
3802.99 | 0.245544 | 2584.615 | 0.1702267
3807.3 | 0.245944 | 2596.154 | 0.1711363
3811.8 | 0.246369 | 2596.154 | 0.1711363
3816.07 | 0.246763 | 2596.154 | 0.1711363
3820.54 | 0.247183 | 2607.692 | 0.1720576
3823.66 | 0.247475 | 2607.692 | 0.1720576
3827.7 | 0.247858 | 2607.692 | 0.1720576
3831.99 | 0.248269 | 2607.692 | 0.1720576
3836.68 | 0.248717 | 2619.231 | 0.1729911
3840.53 | 0.24908 | 2619.231 | 0.1729911
3844.67 | 0.249486 | 2619.231 | 0.1729911
3848.89 | 0.2499 | 2630.769 | 0.1739372
3852.56 | 0.250255 | 2630.769 | 0.1739372
3855.68 | 0.250559 | 2630.769 | 0.1739372
3858.65 | 0.250853 | 2630.769 | 0.1739372
3861.57 | 0.251146 | 2642.308 | 0.1748964
3866.02 | 0.251586 | 2642.308 | 0.1748964
3869.48 | 0.251937 | 2642.308 | 0.1748964
3873.83 | 0.252355 | 2653.846 | 0.1758692
3878.6 | 0.252831 | 2653.846 | 0.1758692
3883.03 | 0.253259 | 2653.846 | 0.1758692
3886.76 | 0.253645 | 2653.846 | 0.1758692
3891 | 0.254077 | 2665.385 | 0.1768562
3895.47 | 0.254531 | 2665.385 | 0.1768562
3899.13 | 0.254905 | 2665.385 | 0.1768562
3902.31 | 0.255237 | 2676.923 | 0.1778579
3906.75 | 0.255696 | 2676.923 | 0.1778579
3909.94 | 0.256034 | 2676.923 | 0.1778579
3913.16 | 0.256366 | 2676.923 | 0.1778579
3916.34 | 0.2567 | 2688.462 | 0.1788748
3920.33 | 0.257132 | 2688.462 | 0.1788748
3923.94 | 0.257518 | 2688.462 | 0.1788748
3928.77 | 0.258032 | 2700 | 0.1799077
3932.54 | 0.258434 | 2700 | 0.1799077
3936.87 | 0.258903 | 2700 | 0.1799077
3940.22 | 0.259254 | 2711.538 | 0.1809572
3944.71 | 0.259736 | 2711.538 | 0.1809572
3948.26 | 0.260128 | 2711.538 | 0.1809572
3952.78 | 0.260624 | 2711.538 | 0.1809572
3956.12 | 0.26099 | 2723.077 | 0.1820239
3959.77 | 0.261398 | 2723.077 | 0.1820239
3962.88 | 0.261754 | 2723.077 | 0.1820239
3966.3 | 0.262128 | 2734.615 | 0.1831086
3969.43 | 0.262484 | 2734.615 | 0.1831086
3972.64 | 0.262839 | 2734.615 | 0.1831086
3975.57 | 0.263169 | 2734.615 | 0.1831086
3979.79 | 0.263655 | 2746.154 | 0.1842122
3983.93 | 0.264124 | 2746.154 | 0.1842122
3987.6 | 0.264552 | 2746.154 | 0.1842122
3990.89 | 0.264939 | 2757.692 | 0.1853354
3994.69 | 0.265379 | 2757.692 | 0.1853354
3999.2 | 0.265915 | 2757.692 | 0.1853354
4003.69 | 0.266447 | 2757.692 | 0.1853354
4008.07 | 0.266959 | 2769.231 | 0.1864792
4011.48 | 0.267371 | 2769.231 | 0.1864792
4015 | 0.267795 | 2769.231 | 0.1864792
4018.75 | 0.268246 | 2780.769 | 0.1876444
4021.95 | 0.268641 | 2780.769 | 0.1876444
4025.59 | 0.269081 | 2780.769 | 0.1876444
4028.24 | 0.269401 | 2780.769 | 0.1876444
4030.95 | 0.26974 | 2792.308 | 0.1888322
4033.88 | 0.270099 | 2792.308 | 0.1888322
4037.2 | 0.270518 | 2792.308 | 0.1888322
4041.11 | 0.271004 | 2803.846 | 0.1900434
4044.29 | 0.271417 | 2803.846 | 0.1900434
4047.65 | 0.271835 | 2803.846 | 0.1900434
4050.38 | 0.272176 | 2803.846 | 0.1900434
4054.14 | 0.272655 | 2815.385 | 0.1912791
4058.01 | 0.273159 | 2815.385 | 0.1912791
4061.75 | 0.273644 | 2815.385 | 0.1912791
4065.03 | 0.274065 | 2826.923 | 0.1925406
4069.02 | 0.274597 | 2826.923 | 0.1925406
4073.19 | 0.275145 | 2826.923 | 0.1925406
4077.55 | 0.27573 | 2826.923 | 0.1925406
4080.62 | 0.276139 | 2838.462 | 0.1938292
4084.02 | 0.276605 | 2838.462 | 0.1938292
4086.87 | 0.27699 | 2838.462 | 0.1938292
4089.66 | 0.277369 | 2850 | 0.195146
4092.14 | 0.277718 | 2850 | 0.195146
4095.11 | 0.278132 | 2850 | 0.195146
4098.17 | 0.278546 | 2850 | 0.195146
4102.05 | 0.279085 | 2861.538 | 0.1964927
4105.39 | 0.279559 | 2861.538 | 0.1964927
4108.59 | 0.280012 | 2861.538 | 0.1964927
4111.01 | 0.280361 | 2873.077 | 0.1978708
4114 | 0.280789 | 2873.077 | 0.1978708
4117.15 | 0.281245 | 2873.077 | 0.1978708
4120.21 | 0.281689 | 2873.077 | 0.1978708
4123.74 | 0.282212 | 2884.615 | 0.1992819
4128.27 | 0.28287 | 2884.615 | 0.1992819
4132.1 | 0.283444 | 2884.615 | 0.1992819
4135.44 | 0.283941 | 2896.154 | 0.2007279
4139.36 | 0.284528 | 2896.154 | 0.2007279
4142.48 | 0.285005 | 2896.154 | 0.2007279
4145.23 | 0.285449 | 2896.154 | 0.2007279
4148.7 | 0.285988 | 2907.692 | 0.2022108
4151.71 | 0.286467 | 2907.692 | 0.2022108
4154.36 | 0.28689 | 2907.692 | 0.2022108
4156.85 | 0.287283 | 2919.231 | 0.2037327
4159.52 | 0.287714 | 2919.231 | 0.2037327
4162.07 | 0.288128 | 2919.231 | 0.2037327
4165.19 | 0.288617 | 2930.769 | 0.205296
4168.47 | 0.289162 | 2930.769 | 0.205296
4171.3 | 0.289959 | 2930.769 | 0.205296
4173.74 | 0.290374 | 2930.769 | 0.205296
4176.39 | 0.290817 | 2942.308 | 0.2069033
4179.31 | 0.291308 | 2942.308 | 0.2069033
4183.11 | 0.292009 | 2942.308 | 0.2069033
4186.43 | 0.292592 | 2953.846 | 0.2085573
4190.62 | 0.293317 | 2953.846 | 0.2085573
4194.01 | 0.293915 | 2953.846 | 0.2085573
4197.85 | 0.294602 | 2953.846 | 0.2085573
4201.77 | 0.295288 | 2965.385 | 0.2102611
4204.95 | 0.295856 | 2965.385 | 0.2102611
4208.01 | 0.296421 | 2965.385 | 0.2102611
4211.88 | 0.297139 | 2976.923 | 0.2120181
4214.56 | 0.297664 | 2976.923 | 0.2120181
4217.32 | 0.298164 | 2976.923 | 0.2120181
4219.7 | 0.298618 | 2976.923 | 0.2120181
4222.44 | 0.299134 | 2988.462 | 0.2138322
4224.84 | 0.299607 | 2988.462 | 0.2138322
4227.51 | 0.300122 | 2988.462 | 0.2138322
4230.66 | 0.300745 | 3000 | 0.2157071
4235.03 | 0.301604 | 3000 | 0.2157071
4238.42 | 0.302298 | 3000 | 0.2157071
4241.68 | 0.302965 | 3000 | 0.2157071
4244.08 | 0.303454 | 3011.538 | 0.2176472
4247.03 | 0.304079 | 3011.538 | 0.2176472
4250.07 | 0.304701 | 3011.538 | 0.2176472
4253.8 | 0.305512 | 3023.077 | 0.2196573
4257.61 | 0.30633 | 3023.077 | 0.2196573
4261.28 | 0.307135 | 3023.077 | 0.2196573
4264.82 | 0.307926 | 3023.077 | 0.2196573
4268.69 | 0.30881 | 3034.615 | 0.2217428
4271.26 | 0.309392 | 3034.615 | 0.2217428
4274.84 | 0.310232 | 3034.615 | 0.2217428
4277.86 | 0.310934 | 3046.154 | 0.2239096
4280.75 | 0.311635 | 3046.154 | 0.2239096
4283.64 | 0.312338 | 3046.154 | 0.2239096
4286.35 | 0.313022 | 3046.154 | 0.2239096
4289.01 | 0.313668 | 3057.692 | 0.2261649
4291.98 | 0.314426 | 3057.692 | 0.2261649
4295.61 | 0.315375 | 3057.692 | 0.2261649
4298.97 | 0.316247 | 3069.231 | 0.228516
4302.57 | 0.317206 | 3069.231 | 0.228516
4305.51 | 0.318006 | 3069.231 | 0.228516
4308.28 | 0.318783 | 3069.231 | 0.228516
4310.68 | 0.319458 | 3080.769 | 0.2309718
4313.33 | 0.320222 | 3080.769 | 0.2309718
4315.85 | 0.320956 | 3080.769 | 0.2309718
4318.77 | 0.321813 | 3092.308 | 0.2335423
4322.24 | 0.322865 | 3092.308 | 0.2335423
4326.21 | 0.324116 | 3092.308 | 0.2335423
4330.43 | 0.32546 | 3092.308 | 0.2335423
4333.97 | 0.326641 | 3103.846 | 0.2362389
4337.08 | 0.327685 | 3103.846 | 0.2362389
4341.35 | 0.329184 | 3103.846 | 0.2362389
4344.38 | 0.330308 | 3115.385 | 0.2390752
4347.74 | 0.331561 | 3115.385 | 0.2390752
4350.86 | 0.332768 | 3115.385 | 0.2390752
4354.69 | 0.334321 | 3126.923 | 0.2420656
4357.55 | 0.335512 | 3126.923 | 0.2420656
4361.17 | 0.337085 | 3126.923 | 0.2420656
4363.75 | 0.338267 | 3126.923 | 0.2420656
4366.52 | 0.339551 | 3138.462 | 0.2452271
4369.31 | 0.340923 | 3138.462 | 0.2452271
4372.4 | 0.342503 | 3138.462 | 0.2452271
4374.8 | 0.343793 | 3150 | 0.2485794
4376.73 | 0.344862 | 3150 | 0.2485794
4377.93 | 0.345569 | 3150 | 0.2485794
4379.24 | 0.346344 | 3150 | 0.2485794
4380.44 | 0.347082 | 3161.538 | 0.2521487
4381.64 | 0.347814 | 3161.538 | 0.2521487
4382.51 | 0.348379 | 3161.538 | 0.2521487
4383.64 | 0.349118 | 3173.077 | 0.2559628
4384.74 | 0.34988 | 3173.077 | 0.2559628
4385.64 | 0.350492 | 3173.077 | 0.2559628
4386.51 | 0.351111 | 3173.077 | 0.2559628
4387.28 | 0.351668 | 3184.615 | 0.2600574
4388.08 | 0.352274 | 3184.615 | 0.2600574
4388.96 | 0.352961 | 3184.615 | 0.2600574
4389.7 | 0.35355 | 3196.154 | 0.2644764
4390.73 | 0.354399 | 3196.154 | 0.2644764
4391.48 | 0.355032 | 3196.154 | 0.2644764
4392.25 | 0.355716 | 3196.154 | 0.2644764
4392.8 | 0.356221 | 3207.692 | 0.2692707
4393.43 | 0.356797 | 3207.692 | 0.2692707
4393.98 | 0.357344 | 3207.692 | 0.2692707
4394.58 | 0.357945 | 3219.231 | 0.2745017
4395.1 | 0.358482 | 3219.231 | 0.2745017
4395.74 | 0.359162 | 3219.231 | 0.2745017
4396.24 | 0.359724 | 3219.231 | 0.2745017
4396.82 | 0.360396 | 3230.769 | 0.2802674
4397.34 | 0.361019 | 3230.769 | 0.2802674
4397.84 | 0.36166 | 3230.769 | 0.2802674
4398.22 | 0.362172 | 3242.308 | 0.286674
4398.62 | 0.362726 | 3242.308 | 0.286674
4398.92 | 0.363148 | 3242.308 | 0.286674
4399.26 | 0.363636 | 3242.308 | 0.286674
4399.56 | 0.364077 | 3253.846 | 0.2938708
4399.89 | 0.364602 | 3253.846 | 0.2938708
4400.19 | 0.365101 | 3253.846 | 0.2938708
4400.52 | 0.365667 | 3265.385 | 0.3020405
4400.83 | 0.366237 | 3265.385 | 0.3020405
4401.16 | 0.366882 | 3265.385 | 0.3020405
4401.41 | 0.367398 | 3265.385 | 0.3020405
4401.74 | 0.368119 | 3276.923 | 0.3115777
4402.01 | 0.368759 | 3276.923 | 0.3115777
4402.28 | 0.369458 | 3276.923 | 0.3115777
4402.48 | 0.370026 | 3288.462 | 0.3229058
4402.66 | 0.370601 | 3288.462 | 0.3229058
4402.81 | 0.371102 | 3288.462 | 0.3229058
4402.98 | 0.371731 | 3288.462 | 0.3229058
4403.13 | 0.372352 | 3300 | 0.3365298
4403.29 | 0.373152 | 3300 | 0.3365298
4403.44 | 0.374012 | 3300 | 0.3365298
4403.61 | 0.375179 | 3311.538 | 0.3546764
4403.76 | 0.376649 | 3311.538 | 0.3546764
4404.08 | 0.389524 | 3311.538 | 0.3546764
0 | 0 | 0 | 0
3.82 | 0.001082 | 0 | 0
9.73 | 0.001933 | 0 | 0
17.22 | 0.002833 | 11.53846 | 0.000927955
24.54 | 0.003522 | 11.53846 | 0.000927955
33.13 | 0.004244 | 23.07692 | 0.001846116
38.02 | 0.004652 | 23.07692 | 0.001846116
46.36 | 0.005295 | 34.61538 | 0.002754669
53.62 | 0.005856 | 34.61538 | 0.002754669
58.78 | 0.006262 | 46.15385 | 0.003653797
65.52 | 0.006777 | 46.15385 | 0.003653797
71.92 | 0.007247 | 57.69231 | 0.004543667
79.32 | 0.007811 | 57.69231 | 0.004543667
85.81 | 0.008319 | 69.23077 | 0.005424463
93.78 | 0.008885 | 69.23077 | 0.005424463
101.96 | 0.009478 | 80.76923 | 0.006296349
108.68 | 0.009972 | 80.76923 | 0.006296349
116.79 | 0.010545 | 92.30769 | 0.00715949
122.23 | 0.010913 | 92.30769 | 0.00715949
129.55 | 0.01144 | 103.8462 | 0.008014044
137.58 | 0.012004 | 103.8462 | 0.008014044
143.83 | 0.012444 | 115.3846 | 0.008860164
151.78 | 0.013012 | 115.3846 | 0.008860164
159 | 0.0135 | 126.9231 | 0.009698001
165.67 | 0.013938 | 126.9231 | 0.009698001
172.78 | 0.014412 | 138.4615 | 0.0105277
180.44 | 0.014924 | 138.4615 | 0.0105277
186.53 | 0.015317 | 150 | 0.01134941
194.14 | 0.01581 | 150 | 0.01134941
200.99 | 0.01627 | 161.5385 | 0.01216326
207.57 | 0.016691 | 161.5385 | 0.01216326
214.39 | 0.017109 | 173.0769 | 0.0129694
221.1 | 0.017526 | 173.0769 | 0.0129694
228.02 | 0.017973 | 184.6154 | 0.01376794
235.08 | 0.018415 | 184.6154 | 0.01376794
241.42 | 0.018806 | 196.1538 | 0.01455903
249.24 | 0.019284 | 196.1538 | 0.01455903
258.1 | 0.019819 | 207.6923 | 0.01534279
263.71 | 0.020155 | 207.6923 | 0.01534279
271.3 | 0.020625 | 219.2308 | 0.01611934
278.91 | 0.021078 | 219.2308 | 0.01611934
286.75 | 0.021564 | 230.7692 | 0.0168888
294.46 | 0.021998 | 230.7692 | 0.0168888
300.48 | 0.022346 | 242.3077 | 0.01765129
309.69 | 0.022896 | 242.3077 | 0.01765129
316.26 | 0.023269 | 253.8462 | 0.01840692
324.06 | 0.023721 | 253.8462 | 0.01840692
331.1 | 0.02411 | 265.3846 | 0.01915581
340.36 | 0.024652 | 265.3846 | 0.01915581
346.3 | 0.024967 | 276.9231 | 0.01989806
353.27 | 0.025328 | 276.9231 | 0.01989806
360.21 | 0.025733 | 288.4615 | 0.02063377
367.92 | 0.026154 | 288.4615 | 0.02063377
373.64 | 0.026476 | 300 | 0.02136306
380.41 | 0.026839 | 300 | 0.02136306
387.42 | 0.02723 | 311.5385 | 0.02208603
393.38 | 0.027574 | 311.5385 | 0.02208603
399.97 | 0.027911 | 323.0769 | 0.02280276
407.78 | 0.02834 | 323.0769 | 0.02280276
415.58 | 0.028766 | 334.6154 | 0.02351337
424.61 | 0.029247 | 334.6154 | 0.02351337
434.35 | 0.029724 | 346.1538 | 0.02421795
441.86 | 0.030088 | 346.1538 | 0.02421795
449.97 | 0.030507 | 357.6923 | 0.02491658
458.03 | 0.030922 | 357.6923 | 0.02491658
465.25 | 0.031299 | 369.2308 | 0.02560936
474.05 | 0.031757 | 369.2308 | 0.02560936
481.35 | 0.03211 | 380.7692 | 0.02629638
489.04 | 0.0325 | 380.7692 | 0.02629638
497.87 | 0.032945 | 392.3077 | 0.02697772
506.56 | 0.033382 | 392.3077 | 0.02697772
514.15 | 0.033753 | 403.8462 | 0.02765347
522.83 | 0.03419 | 403.8462 | 0.02765347
530.12 | 0.034568 | 403.8462 | 0.02765347
538.98 | 0.03501 | 415.3846 | 0.02832371
547.19 | 0.035392 | 415.3846 | 0.02832371
554.2 | 0.03573 | 426.9231 | 0.02898853
563.14 | 0.036156 | 426.9231 | 0.02898853
570.21 | 0.03647 | 438.4615 | 0.029648
577.75 | 0.036848 | 438.4615 | 0.029648
586.35 | 0.037238 | 450 | 0.0303022
593.45 | 0.037573 | 450 | 0.0303022
600.38 | 0.037816 | 461.5385 | 0.0309512
607.13 | 0.038137 | 461.5385 | 0.0309512
614.73 | 0.038494 | 473.0769 | 0.03159509
622.23 | 0.038814 | 473.0769 | 0.03159509
628.54 | 0.0391 | 484.6154 | 0.03223393
636.78 | 0.03952 | 484.6154 | 0.03223393
643.09 | 0.03983 | 496.1538 | 0.0328678
650.33 | 0.040165 | 496.1538 | 0.0328678
659.21 | 0.04057 | 507.6923 | 0.03349676
666.95 | 0.040928 | 507.6923 | 0.03349676
675.87 | 0.04131 | 519.2308 | 0.03412089
684.62 | 0.041712 | 519.2308 | 0.03412089
691.87 | 0.042038 | 530.7692 | 0.03474025
700.2 | 0.042371 | 530.7692 | 0.03474025
707.51 | 0.042716 | 542.3077 | 0.0353549
715.56 | 0.043034 | 542.3077 | 0.0353549
722.76 | 0.043326 | 553.8462 | 0.03596492
732.18 | 0.043761 | 553.8462 | 0.03596492
740.11 | 0.04408 | 565.3846 | 0.03657036
748.48 | 0.044471 | 565.3846 | 0.03657036
755.66 | 0.04479 | 576.9231 | 0.03717129
762.46 | 0.045074 | 576.9231 | 0.03717129
770.67 | 0.045397 | 588.4615 | 0.03776777
777.83 | 0.045723 | 588.4615 | 0.03776777
787.26 | 0.046112 | 600 | 0.03835986
793.68 | 0.046382 | 600 | 0.03835986
802.32 | 0.046792 | 611.5385 | 0.03894761
810.45 | 0.047125 | 611.5385 | 0.03894761
819.21 | 0.04746 | 623.0769 | 0.03953109
824.45 | 0.047694 | 623.0769 | 0.03953109
832.79 | 0.048064 | 634.6154 | 0.04011035
842.73 | 0.048447 | 634.6154 | 0.04011035
849.67 | 0.048743 | 646.1538 | 0.04068544
857.21 | 0.049058 | 646.1538 | 0.04068544
865.82 | 0.049391 | 657.6923 | 0.04125642
872.78 | 0.049704 | 657.6923 | 0.04125642
880.57 | 0.049988 | 669.2308 | 0.04182335
887.96 | 0.050299 | 669.2308 | 0.04182335
894.62 | 0.050559 | 680.7692 | 0.04238627
902.29 | 0.050905 | 680.7692 | 0.04238627
909.3 | 0.051198 | 692.3077 | 0.04294523
914.67 | 0.051424 | 692.3077 | 0.04294523
921.31 | 0.051692 | 703.8462 | 0.0435003
928.7 | 0.051994 | 703.8462 | 0.0435003
936.08 | 0.05227 | 715.3846 | 0.0440515
944.65 | 0.052618 | 715.3846 | 0.0440515
953.56 | 0.052967 | 726.9231 | 0.0445989
959.49 | 0.053167 | 726.9231 | 0.0445989
966.83 | 0.05347 | 738.4615 | 0.04514255
974.05 | 0.053758 | 738.4615 | 0.04514255
981.69 | 0.054047 | 750 | 0.04568248
988.48 | 0.05433 | 750 | 0.04568248
995.12 | 0.054605 | 761.5385 | 0.04621874
1002.42 | 0.054877 | 761.5385 | 0.04621874
1012.14 | 0.055241 | 773.0769 | 0.04675138
1019.87 | 0.055547 | 773.0769 | 0.04675138
1027.94 | 0.05585 | 784.6154 | 0.04728045
1036.05 | 0.056146 | 784.6154 | 0.04728045
1042.69 | 0.056403 | 796.1538 | 0.04780599
1050.73 | 0.056737 | 796.1538 | 0.04780599
1058.94 | 0.057023 | 807.6923 | 0.04832803
1067.25 | 0.057352 | 807.6923 | 0.04832803
1075.66 | 0.057637 | 807.6923 | 0.04832803
1083.75 | 0.057957 | 819.2308 | 0.04884663
1090.34 | 0.058218 | 819.2308 | 0.04884663
1098.33 | 0.058504 | 830.7692 | 0.04936182
1105.89 | 0.058777 | 830.7692 | 0.04936182
1114.14 | 0.059166 | 842.3077 | 0.04987364
1123.57 | 0.059526 | 842.3077 | 0.04987364
1131.65 | 0.059813 | 853.8462 | 0.05038213
1139.45 | 0.060129 | 853.8462 | 0.05038213
1147.78 | 0.060447 | 865.3846 | 0.05088734
1156.57 | 0.060754 | 865.3846 | 0.05088734
1164.26 | 0.061054 | 876.9231 | 0.0513893
1173.21 | 0.061375 | 876.9231 | 0.0513893
1181.13 | 0.06169 | 888.4615 | 0.05188804
1188.14 | 0.061944 | 888.4615 | 0.05188804
1196.45 | 0.062246 | 900 | 0.05238361
1205.24 | 0.062574 | 900 | 0.05238361
1213.37 | 0.062855 | 911.5385 | 0.05287605
1222.04 | 0.063156 | 911.5385 | 0.05287605
1228.76 | 0.063409 | 923.0769 | 0.05336538
1235.87 | 0.063685 | 923.0769 | 0.05336538
1245.35 | 0.064011 | 934.6154 | 0.05385164
1254.19 | 0.064344 | 934.6154 | 0.05385164
1261.63 | 0.064608 | 946.1538 | 0.05433488
1271.31 | 0.064955 | 946.1538 | 0.05433488
1279.69 | 0.06526 | 957.6923 | 0.05481511
1286.43 | 0.065505 | 957.6923 | 0.05481511
1294.07 | 0.065764 | 969.2308 | 0.05529239
1302.04 | 0.066037 | 969.2308 | 0.05529239
1308.85 | 0.066291 | 980.7692 | 0.05576673
1316.64 | 0.066544 | 980.7692 | 0.05576673
1325.03 | 0.066856 | 992.3077 | 0.05623817
1332.62 | 0.067134 | 992.3077 | 0.05623817
1342 | 0.067465 | 1003.846 | 0.05670675
1350.09 | 0.067746 | 1003.846 | 0.05670675
1359.29 | 0.068071 | 1015.385 | 0.05717249
1367.64 | 0.068346 | 1015.385 | 0.05717249
1374.43 | 0.068575 | 1026.923 | 0.05763543
1382.61 | 0.068859 | 1026.923 | 0.05763543
1389.42 | 0.06909 | 1038.462 | 0.05809559
1397.49 | 0.069367 | 1038.462 | 0.05809559
1405.33 | 0.069653 | 1050 | 0.05855302
1412.19 | 0.069882 | 1050 | 0.05855302
1420.32 | 0.070154 | 1061.538 | 0.05900773
1428.11 | 0.070424 | 1061.538 | 0.05900773
1436 | 0.070682 | 1073.077 | 0.05945975
1441.5 | 0.070903 | 1073.077 | 0.05945975
1451 | 0.071224 | 1084.615 | 0.05990912
1458.82 | 0.071478 | 1084.615 | 0.05990912
1469.32 | 0.071859 | 1096.154 | 0.06035586
1477.96 | 0.07215 | 1096.154 | 0.06035586
1485.07 | 0.072376 | 1107.692 | 0.0608
1493.74 | 0.072691 | 1107.692 | 0.0608
1500.77 | 0.072932 | 1119.231 | 0.06124157
1507.56 | 0.073166 | 1119.231 | 0.06124157
1514.18 | 0.073371 | 1130.769 | 0.0616806
1522.41 | 0.073647 | 1130.769 | 0.0616806
1530.21 | 0.073912 | 1142.308 | 0.0621171
1536.65 | 0.074121 | 1142.308 | 0.0621171
1545.4 | 0.074397 | 1153.846 | 0.06255112
1555.29 | 0.074745 | 1153.846 | 0.06255112
1563.88 | 0.075037 | 1165.385 | 0.06298266
1572.42 | 0.075333 | 1165.385 | 0.06298266
1579.9 | 0.075561 | 1176.923 | 0.06341177
1587.94 | 0.075826 | 1176.923 | 0.06341177
1596.47 | 0.076122 | 1188.462 | 0.06383845
1603.69 | 0.07635 | 1188.462 | 0.06383845
1611.48 | 0.076612 | 1200 | 0.06426275
1619.42 | 0.076869 | 1200 | 0.06426275
1628.33 | 0.07717 | 1211.538 | 0.06468468
1637.31 | 0.077459 | 1211.538 | 0.06468468
1644.4 | 0.077687 | 1211.538 | 0.06468468
1651.17 | 0.077929 | 1223.077 | 0.06510427
1658.2 | 0.07815 | 1223.077 | 0.06510427
1667.22 | 0.078454 | 1234.615 | 0.06552153
1676.47 | 0.078766 | 1234.615 | 0.06552153
1685.26 | 0.079018 | 1246.154 | 0.0659365
1694.52 | 0.079333 | 1246.154 | 0.0659365
1700.93 | 0.079555 | 1257.692 | 0.06634919
1709.53 | 0.079832 | 1257.692 | 0.06634919
1717.93 | 0.080013 | 1269.231 | 0.06675963
1724.47 | 0.080335 | 1269.231 | 0.06675963
1732.44 | 0.080562 | 1280.769 | 0.06716784
1741.6 | 0.080851 | 1280.769 | 0.06716784
1749.96 | 0.081131 | 1292.308 | 0.06757384
1757.47 | 0.081373 | 1292.308 | 0.06757384
1766.89 | 0.081674 | 1303.846 | 0.06797766
1772.92 | 0.081864 | 1303.846 | 0.06797766
1781.59 | 0.082144 | 1315.385 | 0.06837931
1789.9 | 0.082409 | 1315.385 | 0.06837931
1797.88 | 0.082655 | 1326.923 | 0.06877882
1805.1 | 0.082905 | 1326.923 | 0.06877882
1815.03 | 0.083211 | 1338.462 | 0.0691762
1821.84 | 0.083425 | 1338.462 | 0.0691762
1829.14 | 0.083661 | 1350 | 0.06957148
1838.09 | 0.083946 | 1350 | 0.06957148
1844.69 | 0.08419 | 1361.538 | 0.0699647
1853.6 | 0.084444 | 1361.538 | 0.0699647
1860.33 | 0.084666 | 1373.077 | 0.07035588
1867.35 | 0.084878 | 1373.077 | 0.07035588
1876.53 | 0.085174 | 1384.615 | 0.07074506
1884.3 | 0.085404 | 1384.615 | 0.07074506
1890.01 | 0.085592 | 1396.154 | 0.07113227
1898.3 | 0.085853 | 1396.154 | 0.07113227
1906.29 | 0.086103 | 1407.692 | 0.07151752
1914.5 | 0.086386 | 1407.692 | 0.07151752
1922.26 | 0.086625 | 1419.231 | 0.07190086
1930.52 | 0.0869 | 1419.231 | 0.07190086
1937.49 | 0.087117 | 1430.769 | 0.07228231
1946.23 | 0.087403 | 1430.769 | 0.07228231
1954.96 | 0.087684 | 1442.308 | 0.07266189
1963.32 | 0.087935 | 1442.308 | 0.07266189
1971.51 | 0.088189 | 1453.846 | 0.07303965
1979.4 | 0.088437 | 1453.846 | 0.07303965
1988.26 | 0.08871 | 1465.385 | 0.07341559
1998.44 | 0.089032 | 1465.385 | 0.07341559
2005.58 | 0.089251 | 1476.923 | 0.07378975
2013.15 | 0.089484 | 1476.923 | 0.07378975
2020.71 | 0.089721 | 1488.462 | 0.07416215
2027.63 | 0.089919 | 1488.462 | 0.07416215
2035.09 | 0.090163 | 1500 | 0.07453283
2043.98 | 0.090448 | 1500 | 0.07453283
2051.68 | 0.090658 | 1511.538 | 0.0749018
2060.64 | 0.090927 | 1511.538 | 0.0749018
2067.84 | 0.091152 | 1523.077 | 0.07526909
2074.52 | 0.091371 | 1523.077 | 0.07526909
2082.43 | 0.091609 | 1534.615 | 0.07563473
2090.43 | 0.091864 | 1534.615 | 0.07563473
2096.97 | 0.092072 | 1546.154 | 0.07599874
2105.47 | 0.092339 | 1546.154 | 0.07599874
2112.59 | 0.092549 | 1557.692 | 0.07636114
2120.53 | 0.092793 | 1557.692 | 0.07636114
2130.11 | 0.093081 | 1569.231 | 0.07672196
2135.61 | 0.093243 | 1569.231 | 0.07672196
2144.52 | 0.093521 | 1580.769 | 0.07708122
2152.77 | 0.093773 | 1580.769 | 0.07708122
2159.54 | 0.093981 | 1592.308 | 0.07743895
2168.6 | 0.09426 | 1592.308 | 0.07743895
2176.99 | 0.09452 | 1603.846 | 0.07779516
2184 | 0.094759 | 1603.846 | 0.07779516
2193.02 | 0.09502 | 1615.385 | 0.07814988
2202.05 | 0.095283 | 1615.385 | 0.07814988
2210.41 | 0.095557 | 1615.385 | 0.07814988
2218.75 | 0.095812 | 1626.923 | 0.07850313
2226.66 | 0.096055 | 1626.923 | 0.07850313
2233.93 | 0.096269 | 1638.462 | 0.07885494
2242.41 | 0.096523 | 1638.462 | 0.07885494
2251.17 | 0.096792 | 1650 | 0.07920532
2258.38 | 0.097008 | 1650 | 0.07920532
2269.27 | 0.097345 | 1661.538 | 0.0795543
2277.58 | 0.097596 | 1661.538 | 0.0795543
2284.94 | 0.097819 | 1673.077 | 0.0799019
2292.96 | 0.098059 | 1673.077 | 0.0799019
2300.34 | 0.098286 | 1684.615 | 0.08024813
2308.6 | 0.098536 | 1684.615 | 0.08024813
2316.17 | 0.098767 | 1696.154 | 0.08059302
2324.01 | 0.098998 | 1696.154 | 0.08059302
2331.17 | 0.099216 | 1707.692 | 0.08093659
2339.76 | 0.099477 | 1707.692 | 0.08093659
2349.37 | 0.099759 | 1719.231 | 0.08127887
2357.03 | 0.099988 | 1719.231 | 0.08127887
2364.65 | 0.100231 | 1730.769 | 0.08161985
2372.68 | 0.100457 | 1730.769 | 0.08161985
2379.79 | 0.100665 | 1742.308 | 0.08195958
2388.09 | 0.100918 | 1742.308 | 0.08195958
2396.35 | 0.10117 | 1753.846 | 0.08229806
2403.71 | 0.10139 | 1753.846 | 0.08229806
2411.47 | 0.101603 | 1765.385 | 0.08263532
2419.58 | 0.101843 | 1765.385 | 0.08263532
2425.67 | 0.102039 | 1776.923 | 0.08297138
2431.81 | 0.102214 | 1776.923 | 0.08297138
2440.38 | 0.102466 | 1788.462 | 0.08330625
2448.31 | 0.102711 | 1788.462 | 0.08330625
2454.96 | 0.102913 | 1800 | 0.08363995
2463.06 | 0.103143 | 1800 | 0.08363995
2472 | 0.10341 | 1811.538 | 0.0839725
2480.91 | 0.10368 | 1811.538 | 0.0839725
2487.58 | 0.103878 | 1823.077 | 0.08430391
2494.67 | 0.104091 | 1823.077 | 0.08430391
2503.4 | 0.104346 | 1834.615 | 0.08463421
2509.96 | 0.104532 | 1834.615 | 0.08463421
2517.08 | 0.104769 | 1846.154 | 0.08496342
2526.92 | 0.105046 | 1846.154 | 0.08496342
2534.85 | 0.105282 | 1857.692 | 0.08529154
2543.57 | 0.105537 | 1857.692 | 0.08529154
2551.85 | 0.105802 | 1869.231 | 0.0856186
2561.09 | 0.106061 | 1869.231 | 0.0856186
2570.15 | 0.106326 | 1880.769 | 0.08594461
2578.66 | 0.10658 | 1880.769 | 0.08594461
2586.52 | 0.106807 | 1892.308 | 0.0862696
2594.68 | 0.10705 | 1892.308 | 0.0862696
2603.52 | 0.107323 | 1903.846 | 0.08659357
2611.03 | 0.107541 | 1903.846 | 0.08659357
2619.84 | 0.107801 | 1915.385 | 0.08691654
2626.63 | 0.108018 | 1915.385 | 0.08691654
2634.34 | 0.108233 | 1926.923 | 0.08723853
2642.28 | 0.108476 | 1926.923 | 0.08723853
2648.9 | 0.108671 | 1938.462 | 0.08755955
2655.56 | 0.108867 | 1938.462 | 0.08755955
2663.08 | 0.109084 | 1950 | 0.08787962
2671.88 | 0.109349 | 1950 | 0.08787962
2677.95 | 0.109532 | 1961.538 | 0.08819876
2685.81 | 0.109768 | 1961.538 | 0.08819876
2692.28 | 0.109957 | 1973.077 | 0.08851698
2702.54 | 0.110255 | 1973.077 | 0.08851698
2712.25 | 0.110539 | 1984.615 | 0.08883429
2720.01 | 0.11077 | 1984.615 | 0.08883429
2728.62 | 0.111035 | 1996.154 | 0.08915071
2737.79 | 0.111293 | 1996.154 | 0.08915071
2746.25 | 0.111548 | 2007.692 | 0.08946626
2752.51 | 0.111731 | 2007.692 | 0.08946626
2761.17 | 0.111986 | 2019.231 | 0.08978095
2769.74 | 0.112231 | 2019.231 | 0.08978095
2778.7 | 0.112495 | 2030.769 | 0.09009479
2787.23 | 0.112766 | 2030.769 | 0.09009479
2794.74 | 0.11297 | 2030.769 | 0.09009479
2801.04 | 0.113155 | 2042.308 | 0.09040779
2809.84 | 0.11342 | 2042.308 | 0.09040779
2815.96 | 0.113604 | 2053.846 | 0.09071999
2823.52 | 0.113821 | 2053.846 | 0.09071999
2832.16 | 0.114077 | 2065.385 | 0.09103137
2839.37 | 0.114294 | 2065.385 | 0.09103137
2845.96 | 0.114491 | 2076.923 | 0.09134197
2854.47 | 0.114733 | 2076.923 | 0.09134197
2862.74 | 0.114969 | 2088.462 | 0.09165179
2870.38 | 0.115196 | 2088.462 | 0.09165179
2878.29 | 0.115426 | 2100 | 0.09196085
2885 | 0.115637 | 2100 | 0.09196085
2892.61 | 0.115854 | 2111.538 | 0.09226916
2900.75 | 0.116092 | 2111.538 | 0.09226916
2908.39 | 0.116323 | 2123.077 | 0.09257674
2916.71 | 0.116561 | 2123.077 | 0.09257674
2924.31 | 0.116791 | 2134.615 | 0.09288359
2930.93 | 0.116978 | 2134.615 | 0.09288359
2939.41 | 0.117235 | 2146.154 | 0.09318973
2947.35 | 0.117468 | 2146.154 | 0.09318973
2953.37 | 0.117638 | 2157.692 | 0.09349518
2961.04 | 0.117874 | 2157.692 | 0.09349518
2968.27 | 0.118075 | 2169.231 | 0.09379995
2977.61 | 0.11836 | 2169.231 | 0.09379995
2984.22 | 0.118531 | 2180.769 | 0.09410404
2991.48 | 0.118742 | 2180.769 | 0.09410404
3002.54 | 0.119069 | 2192.308 | 0.09440748
3011.05 | 0.119317 | 2192.308 | 0.09440748
3019.17 | 0.119571 | 2203.846 | 0.09471027
3025.83 | 0.119759 | 2203.846 | 0.09471027
3032.47 | 0.119951 | 2215.385 | 0.09501243
3040.38 | 0.120195 | 2215.385 | 0.09501243
3047.55 | 0.120402 | 2226.923 | 0.09531397
3056.91 | 0.120686 | 2226.923 | 0.09531397
3065.69 | 0.12094 | 2238.462 | 0.0956149
3072.83 | 0.121159 | 2238.462 | 0.0956149
3080.92 | 0.121389 | 2250 | 0.09591523
3088.43 | 0.121616 | 2250 | 0.09591523
3097.65 | 0.121875 | 2261.538 | 0.09621499
3105.95 | 0.122106 | 2261.538 | 0.09621499
3112.09 | 0.122296 | 2273.077 | 0.09651417
3120.88 | 0.122543 | 2273.077 | 0.09651417
3126.77 | 0.12272 | 2284.615 | 0.09681279
3134.06 | 0.122927 | 2284.615 | 0.09681279
3141.52 | 0.123143 | 2296.154 | 0.09711086
3150.08 | 0.123389 | 2296.154 | 0.09711086
3157.92 | 0.123618 | 2307.692 | 0.09740839
3165.31 | 0.123846 | 2307.692 | 0.09740839
3174.42 | 0.124096 | 2319.231 | 0.09770541
3180.24 | 0.124253 | 2319.231 | 0.09770541
3189.1 | 0.124536 | 2330.769 | 0.09800191
3197.68 | 0.124789 | 2330.769 | 0.09800191
3204.87 | 0.124987 | 2342.308 | 0.0982979
3212.41 | 0.12521 | 2342.308 | 0.0982979
3219.68 | 0.125417 | 2353.846 | 0.09859341
3227.92 | 0.12566 | 2353.846 | 0.09859341
3235.88 | 0.125894 | 2365.385 | 0.09888844
3245.21 | 0.126169 | 2365.385 | 0.09888844
3251.77 | 0.126352 | 2376.923 | 0.099183
3260.12 | 0.126611 | 2376.923 | 0.099183
3267.67 | 0.126824 | 2388.462 | 0.09947711
3275.11 | 0.127037 | 2388.462 | 0.09947711
3283.58 | 0.127275 | 2400 | 0.09977077
3291.02 | 0.127505 | 2400 | 0.09977077
3301.03 | 0.127787 | 2411.538 | 0.100064
3308.47 | 0.128011 | 2411.538 | 0.100064
3316.33 | 0.128241 | 2423.077 | 0.1003568
3323.42 | 0.128442 | 2423.077 | 0.1003568
3331.2 | 0.128683 | 2434.615 | 0.1006492
3338.64 | 0.128901 | 2434.615 | 0.1006492
3347.55 | 0.129155 | 2434.615 | 0.1006492
3355.77 | 0.129397 | 2446.154 | 0.1009412
3362.95 | 0.129604 | 2446.154 | 0.1009412
3370.21 | 0.129803 | 2457.692 | 0.1012328
3376.83 | 0.130005 | 2457.692 | 0.1012328
3383.74 | 0.130229 | 2469.231 | 0.101524
3392.23 | 0.130451 | 2469.231 | 0.101524
3399.84 | 0.130679 | 2480.769 | 0.1018149
3407.38 | 0.1309 | 2480.769 | 0.1018149
3414.75 | 0.131107 | 2492.308 | 0.1021054
3422.19 | 0.131334 | 2492.308 | 0.1021054
3428.8 | 0.131529 | 2503.846 | 0.1023955
3436.56 | 0.131739 | 2503.846 | 0.1023955
3444.1 | 0.13198 | 2515.385 | 0.1026853
3451.41 | 0.132199 | 2515.385 | 0.1026853
3459.68 | 0.132436 | 2526.923 | 0.1029748
3467.71 | 0.132671 | 2526.923 | 0.1029748
3475.75 | 0.132902 | 2538.462 | 0.103264
3482.11 | 0.13309 | 2538.462 | 0.103264
3489.38 | 0.13331 | 2550 | 0.1035529
3495.85 | 0.13349 | 2550 | 0.1035529
3502.78 | 0.133704 | 2561.538 | 0.1038414
3509.79 | 0.133909 | 2561.538 | 0.1038414
3517.46 | 0.134136 | 2573.077 | 0.1041297
3525.42 | 0.134381 | 2573.077 | 0.1041297
3531.26 | 0.134548 | 2584.615 | 0.1044178
3537.2 | 0.134727 | 2584.615 | 0.1044178
3545.24 | 0.134958 | 2596.154 | 0.1047055
3550.91 | 0.13512 | 2596.154 | 0.1047055
3560.19 | 0.135387 | 2607.692 | 0.104993
3567.58 | 0.135594 | 2607.692 | 0.104993
3575.37 | 0.13584 | 2619.231 | 0.1052803
3583.56 | 0.136075 | 2619.231 | 0.1052803
3591.55 | 0.136317 | 2630.769 | 0.1055673
3598.76 | 0.136536 | 2630.769 | 0.1055673
3606.77 | 0.136772 | 2642.308 | 0.1058541
3613.06 | 0.136953 | 2642.308 | 0.1058541
3618.65 | 0.137131 | 2653.846 | 0.1061407
3625.44 | 0.13732 | 2653.846 | 0.1061407
3632.85 | 0.137544 | 2665.385 | 0.1064271
3640.59 | 0.137774 | 2665.385 | 0.1064271
3648.7 | 0.138009 | 2676.923 | 0.1067133
3655.62 | 0.138215 | 2676.923 | 0.1067133
3664.23 | 0.138491 | 2688.462 | 0.1069993
3672.17 | 0.138712 | 2688.462 | 0.1069993
3680.53 | 0.138957 | 2700 | 0.1072852
3687.3 | 0.139168 | 2700 | 0.1072852
3695.48 | 0.139422 | 2711.538 | 0.1075709
3706.11 | 0.139739 | 2711.538 | 0.1075709
3712.75 | 0.139937 | 2723.077 | 0.1078564
3721.27 | 0.140203 | 2723.077 | 0.1078564
3728.03 | 0.1404 | 2734.615 | 0.1081418
3735.94 | 0.140633 | 2734.615 | 0.1081418
3743.56 | 0.140861 | 2746.154 | 0.1084271
3751.5 | 0.141096 | 2746.154 | 0.1084271
3760.21 | 0.141357 | 2757.692 | 0.1087122
3768.14 | 0.1416 | 2757.692 | 0.1087122
3775.16 | 0.141807 | 2769.231 | 0.1089973
3781.92 | 0.142015 | 2769.231 | 0.1089973
3788.81 | 0.142226 | 2780.769 | 0.1092822
3796.74 | 0.142459 | 2780.769 | 0.1092822
3804.84 | 0.142711 | 2792.308 | 0.1095671
3812.85 | 0.142933 | 2792.308 | 0.1095671
3820.59 | 0.143158 | 2803.846 | 0.1098519
3827.43 | 0.143364 | 2803.846 | 0.1098519
3837.04 | 0.143656 | 2815.385 | 0.1101366
3844.39 | 0.143873 | 2815.385 | 0.1101366
3854.35 | 0.144177 | 2826.923 | 0.1104212
3863.14 | 0.144439 | 2826.923 | 0.1104212
3869.85 | 0.144641 | 2838.462 | 0.1107058
3878.69 | 0.1449 | 2838.462 | 0.1107058
3884.59 | 0.14507 | 2838.462 | 0.1107058
3889.87 | 0.145226 | 2850 | 0.1109904
3898.29 | 0.14548 | 2850 | 0.1109904
3905.87 | 0.145707 | 2861.538 | 0.1112749
3913.52 | 0.145939 | 2861.538 | 0.1112749
3922.4 | 0.146209 | 2873.077 | 0.1115594
3929.37 | 0.146421 | 2873.077 | 0.1115594
3936.93 | 0.146639 | 2884.615 | 0.1118439
3944.66 | 0.14688 | 2884.615 | 0.1118439
3952.72 | 0.147125 | 2896.154 | 0.1121284
3959.19 | 0.147315 | 2896.154 | 0.1121284
3967.48 | 0.147569 | 2907.692 | 0.112413
3975.69 | 0.147822 | 2907.692 | 0.112413
3983.88 | 0.148067 | 2919.231 | 0.1126975
3992.66 | 0.148331 | 2919.231 | 0.1126975
3999.53 | 0.148546 | 2930.769 | 0.1129821
4007.01 | 0.148769 | 2930.769 | 0.1129821
4013.58 | 0.148967 | 2942.308 | 0.1132667
4020.87 | 0.149186 | 2942.308 | 0.1132667
4028.68 | 0.149428 | 2953.846 | 0.1135514
4041.34 | 0.149804 | 2953.846 | 0.1135514
4048.08 | 0.150007 | 2965.385 | 0.1138361
4055.19 | 0.150225 | 2965.385 | 0.1138361
4061.4 | 0.150418 | 2976.923 | 0.1141209
4067.82 | 0.150623 | 2976.923 | 0.1141209
4077 | 0.150894 | 2988.462 | 0.1144058
4084.82 | 0.151083 | 2988.462 | 0.1144058
4091.93 | 0.1513 | 3000 | 0.1146908
4099.39 | 0.151576 | 3000 | 0.1146908
4108.18 | 0.151863 | 3011.538 | 0.1149759
4116.1 | 0.152091 | 3011.538 | 0.1149759
4123.51 | 0.152323 | 3023.077 | 0.1152611
4130.52 | 0.152553 | 3023.077 | 0.1152611
4136.39 | 0.152726 | 3034.615 | 0.1155465
4142.88 | 0.152922 | 3034.615 | 0.1155465
4149.42 | 0.15314 | 3046.154 | 0.1158319
4156.73 | 0.153361 | 3046.154 | 0.1158319
4165.35 | 0.153635 | 3057.692 | 0.1161176
4173.33 | 0.153885 | 3057.692 | 0.1161176
4179.99 | 0.154087 | 3069.231 | 0.1164033
4187.48 | 0.154311 | 3069.231 | 0.1164033
4194.5 | 0.154524 | 3080.769 | 0.1166893
4201.34 | 0.154745 | 3080.769 | 0.1166893
4209.57 | 0.154999 | 3092.308 | 0.1169754
4218.13 | 0.155263 | 3092.308 | 0.1169754
4224.45 | 0.155463 | 3103.846 | 0.1172618
4232.14 | 0.155701 | 3103.846 | 0.1172618
4239.97 | 0.155937 | 3115.385 | 0.1175483
4245.69 | 0.156122 | 3115.385 | 0.1175483
4252.55 | 0.156311 | 3126.923 | 0.117835
4260.54 | 0.156561 | 3126.923 | 0.117835
4266.16 | 0.156746 | 3138.462 | 0.118122
4273.3 | 0.156971 | 3138.462 | 0.118122
4281.46 | 0.157243 | 3150 | 0.1184092
4291.19 | 0.157549 | 3150 | 0.1184092
4298.81 | 0.157777 | 3161.538 | 0.1186966
4305.69 | 0.157999 | 3161.538 | 0.1186966
4313.08 | 0.158236 | 3173.077 | 0.1189844
4322 | 0.15852 | 3173.077 | 0.1189844
4328.91 | 0.158737 | 3184.615 | 0.1192723
4337.59 | 0.158995 | 3184.615 | 0.1192723
4344.73 | 0.159239 | 3196.154 | 0.1195606
4352.68 | 0.15949 | 3196.154 | 0.1195606
4362.33 | 0.159784 | 3207.692 | 0.1198491
4369.85 | 0.160018 | 3207.692 | 0.1198491
4376.31 | 0.160225 | 3219.231 | 0.120138
4383.67 | 0.160469 | 3219.231 | 0.120138
4391.34 | 0.160712 | 3230.769 | 0.1204272
4396.83 | 0.160883 | 3230.769 | 0.1204272
4404.56 | 0.161141 | 3242.308 | 0.1207167
4413.3 | 0.161417 | 3242.308 | 0.1207167
4420.27 | 0.161691 | 3242.308 | 0.1207167
4428.7 | 0.162011 | 3253.846 | 0.1210065
4437.06 | 0.162281 | 3253.846 | 0.1210065
4443.05 | 0.162469 | 3265.385 | 0.1212967
4450.34 | 0.162704 | 3265.385 | 0.1212967
4458.71 | 0.162979 | 3276.923 | 0.1215872
4466.29 | 0.163225 | 3276.923 | 0.1215872
4474.65 | 0.163494 | 3288.462 | 0.1218781
4482.92 | 0.163754 | 3288.462 | 0.1218781
4491.37 | 0.164029 | 3300 | 0.1221695
4497.2 | 0.164218 | 3300 | 0.1221695
4503.94 | 0.16443 | 3311.538 | 0.1224612
4509.92 | 0.164629 | 3311.538 | 0.1224612
4517.11 | 0.164867 | 3323.077 | 0.1227533
4525.08 | 0.165125 | 3323.077 | 0.1227533
4532.31 | 0.165347 | 3334.615 | 0.1230458
4539.1 | 0.165577 | 3334.615 | 0.1230458
4546.64 | 0.165834 | 3346.154 | 0.1233388
4553.56 | 0.166056 | 3346.154 | 0.1233388
4560.02 | 0.166266 | 3357.692 | 0.1236323
4570.35 | 0.166605 | 3357.692 | 0.1236323
4579.61 | 0.166928 | 3369.231 | 0.1239262
4587.93 | 0.16719 | 3369.231 | 0.1239262
4593.91 | 0.167387 | 3380.769 | 0.1242205
4600.53 | 0.167606 | 3380.769 | 0.1242205
4606.6 | 0.167799 | 3392.308 | 0.1245154
4612.51 | 0.167997 | 3392.308 | 0.1245154
4619.55 | 0.168233 | 3403.846 | 0.1248108
4627.76 | 0.1685 | 3403.846 | 0.1248108
4634.25 | 0.168716 | 3415.385 | 0.1251066
4640.74 | 0.168929 | 3415.385 | 0.1251066
4647.65 | 0.169161 | 3426.923 | 0.125403
4654.29 | 0.169378 | 3426.923 | 0.125403
4661.36 | 0.169613 | 3438.462 | 0.1257
4669.07 | 0.169876 | 3438.462 | 0.1257
4675.86 | 0.170096 | 3450 | 0.1259975
4684.05 | 0.170369 | 3450 | 0.1259975
4692.24 | 0.170644 | 3461.538 | 0.1262956
4698.57 | 0.170847 | 3461.538 | 0.1262956
4705.64 | 0.171078 | 3473.077 | 0.1265943
4713.7 | 0.171356 | 3473.077 | 0.1265943
4721.52 | 0.171616 | 3484.615 | 0.1268935
4730.5 | 0.171914 | 3484.615 | 0.1268935
4738.79 | 0.172195 | 3496.154 | 0.1271934
4744.98 | 0.172412 | 3496.154 | 0.1271934
4751.82 | 0.172636 | 3507.692 | 0.1274939
4759.83 | 0.172921 | 3507.692 | 0.1274939
4767.04 | 0.173154 | 3519.231 | 0.1277951
4775.41 | 0.173444 | 3519.231 | 0.1277951
4781.4 | 0.17365 | 3530.769 | 0.1280969
4788.39 | 0.173877 | 3530.769 | 0.1280969
4795.05 | 0.174103 | 3542.308 | 0.1283994
4802.19 | 0.174351 | 3542.308 | 0.1283994
4809.55 | 0.174612 | 3553.846 | 0.1287025
4817.32 | 0.174864 | 3553.846 | 0.1287025
4824.05 | 0.175102 | 3565.385 | 0.1290064
4832.74 | 0.175392 | 3565.385 | 0.1290064
4839.83 | 0.175633 | 3576.923 | 0.129311
4846.94 | 0.175873 | 3576.923 | 0.129311
4854.73 | 0.176147 | 3588.462 | 0.1296164
4862.45 | 0.176419 | 3588.462 | 0.1296164
4869.08 | 0.176647 | 3600 | 0.1299224
4876.2 | 0.17689 | 3600 | 0.1299224
4883.78 | 0.177172 | 3611.538 | 0.1302293
4890.65 | 0.1774 | 3611.538 | 0.1302293
4897.76 | 0.17766 | 3623.077 | 0.1305369
4904.72 | 0.177888 | 3623.077 | 0.1305369
4911.07 | 0.178122 | 3634.615 | 0.1308454
4917.2 | 0.178336 | 3634.615 | 0.1308454
4924.67 | 0.178603 | 3646.154 | 0.1311547
4932.59 | 0.178882 | 3646.154 | 0.1311547
4940.77 | 0.179162 | 3646.154 | 0.1311547
4948.54 | 0.179428 | 3657.692 | 0.1314648
4955.2 | 0.179677 | 3657.692 | 0.1314648
4961.84 | 0.179909 | 3669.231 | 0.1317757
4969.32 | 0.180173 | 3669.231 | 0.1317757
4976.01 | 0.180409 | 3680.769 | 0.1320876
4982.01 | 0.180627 | 3680.769 | 0.1320876
4988.27 | 0.180847 | 3692.308 | 0.1324003
4995.78 | 0.181111 | 3692.308 | 0.1324003
5005.97 | 0.181469 | 3703.846 | 0.1327139
5012.9 | 0.181724 | 3703.846 | 0.1327139
5018.78 | 0.181944 | 3715.385 | 0.1330285
5025.91 | 0.182196 | 3715.385 | 0.1330285
5032.48 | 0.182425 | 3726.923 | 0.133344
5040.14 | 0.182708 | 3726.923 | 0.133344
5046.66 | 0.182934 | 3738.462 | 0.1336604
5053.64 | 0.183188 | 3738.462 | 0.1336604
5059.93 | 0.183416 | 3750 | 0.1339779
5067.22 | 0.183692 | 3750 | 0.1339779
5073.16 | 0.183897 | 3761.538 | 0.1342964
5079.3 | 0.184117 | 3761.538 | 0.1342964
5085.84 | 0.184366 | 3773.077 | 0.1346159
5094.65 | 0.184696 | 3773.077 | 0.1346159
5101.5 | 0.184945 | 3784.615 | 0.1349364
5108.9 | 0.185217 | 3784.615 | 0.1349364
5114.87 | 0.185423 | 3796.154 | 0.135258
5121.19 | 0.185657 | 3796.154 | 0.135258
5127.5 | 0.185886 | 3807.692 | 0.1355807
5132.97 | 0.186098 | 3807.692 | 0.1355807
5138.89 | 0.186306 | 3819.231 | 0.1359045
5147.5 | 0.186615 | 3819.231 | 0.1359045
5155.01 | 0.186888 | 3830.769 | 0.1362294
5161.43 | 0.187126 | 3830.769 | 0.1362294
5168.52 | 0.187393 | 3842.308 | 0.1365555
5174.78 | 0.187624 | 3842.308 | 0.1365555
5180.8 | 0.18785 | 3853.846 | 0.1368828
5186.86 | 0.188078 | 3853.846 | 0.1368828
5193.63 | 0.188332 | 3865.385 | 0.1372113
5201.34 | 0.188625 | 3865.385 | 0.1372113
5209.95 | 0.188958 | 3876.923 | 0.137541
5216.36 | 0.189202 | 3876.923 | 0.137541
5222.56 | 0.189443 | 3888.462 | 0.1378719
5228.1 | 0.189645 | 3888.462 | 0.1378719
5233.88 | 0.189864 | 3900 | 0.1382041
5240.33 | 0.19011 | 3900 | 0.1382041
5246.96 | 0.190355 | 3911.538 | 0.1385376
5252.73 | 0.190553 | 3911.538 | 0.1385376
5259.59 | 0.19082 | 3923.077 | 0.1388725
5264.94 | 0.191022 | 3923.077 | 0.1388725
5271.15 | 0.191256 | 3934.615 | 0.1392086
5277.47 | 0.191501 | 3934.615 | 0.1392086
5283.36 | 0.191721 | 3946.154 | 0.1395462
5289.23 | 0.191942 | 3946.154 | 0.1395462
5296.46 | 0.192214 | 3957.692 | 0.1398851
5303.4 | 0.192485 | 3957.692 | 0.1398851
5310.76 | 0.192767 | 3969.231 | 0.1402255
5315.91 | 0.192975 | 3969.231 | 0.1402255
5320.63 | 0.193157 | 3980.769 | 0.1405673
5325.91 | 0.193359 | 3980.769 | 0.1405673
5331.95 | 0.193589 | 3992.308 | 0.1409106
5339.02 | 0.193864 | 3992.308 | 0.1409106
5346.61 | 0.194152 | 4003.846 | 0.1412554
5356.69 | 0.194566 | 4003.846 | 0.1412554
5364.03 | 0.194848 | 4015.385 | 0.1416017
5370.89 | 0.19511 | 4015.385 | 0.1416017
5379.88 | 0.195475 | 4026.923 | 0.1419496
5385.79 | 0.195704 | 4026.923 | 0.1419496
5392.98 | 0.195993 | 4038.462 | 0.142299
5401.2 | 0.196328 | 4038.462 | 0.142299
5408.81 | 0.196642 | 4050 | 0.1426501
5415.3 | 0.196885 | 4050 | 0.1426501
5422.92 | 0.197192 | 4061.538 | 0.1430029
5428.75 | 0.197438 | 4061.538 | 0.1430029
5436.74 | 0.197761 | 4061.538 | 0.1430029
5443.83 | 0.198038 | 4073.077 | 0.1433573
5450.84 | 0.198332 | 4073.077 | 0.1433573
5458.78 | 0.19865 | 4084.615 | 0.1437134
5464.7 | 0.198889 | 4084.615 | 0.1437134
5469.44 | 0.199077 | 4096.154 | 0.1440713
5475.7 | 0.199335 | 4096.154 | 0.1440713
5482.85 | 0.199628 | 4107.692 | 0.144431
5491.08 | 0.199964 | 4107.692 | 0.144431
5499.71 | 0.200313 | 4119.231 | 0.1447925
5508.83 | 0.200684 | 4119.231 | 0.1447925
5515.82 | 0.200979 | 4130.769 | 0.1451558
5523.46 | 0.201295 | 4130.769 | 0.1451558
5529.39 | 0.201536 | 4142.308 | 0.145521
5536.83 | 0.201851 | 4142.308 | 0.145521
5546.25 | 0.202262 | 4153.846 | 0.1458882
5553.86 | 0.202577 | 4153.846 | 0.1458882
5560.57 | 0.202842 | 4165.385 | 0.1462573
5567.56 | 0.203141 | 4165.385 | 0.1462573
5573.92 | 0.203404 | 4176.923 | 0.1466283
5582.86 | 0.203789 | 4176.923 | 0.1466283
5590.2 | 0.204105 | 4188.462 | 0.1470015
5597.22 | 0.204402 | 4188.462 | 0.1470015
5604.1 | 0.2047 | 4200 | 0.1473767
5611 | 0.204993 | 4200 | 0.1473767
5616.34 | 0.205221 | 4211.538 | 0.147754
5624.29 | 0.205578 | 4211.538 | 0.147754
5632.51 | 0.205924 | 4223.077 | 0.1481334
5639.17 | 0.206205 | 4223.077 | 0.1481334
5645.79 | 0.206488 | 4234.615 | 0.1485151
5652.85 | 0.206805 | 4234.615 | 0.1485151
5658.29 | 0.207037 | 4246.154 | 0.148899
5665.24 | 0.20735 | 4246.154 | 0.148899
5672.25 | 0.207657 | 4257.692 | 0.1492852
5678.71 | 0.207934 | 4257.692 | 0.1492852
5686.38 | 0.20828 | 4269.231 | 0.1496737
5693.93 | 0.208617 | 4269.231 | 0.1496737
5700.35 | 0.2089 | 4280.769 | 0.1500646
5707.02 | 0.209187 | 4280.769 | 0.1500646
5714.81 | 0.209562 | 4292.308 | 0.150458
5722.25 | 0.209875 | 4292.308 | 0.150458
5728.54 | 0.210161 | 4303.846 | 0.1508538
5734.25 | 0.210411 | 4303.846 | 0.1508538
5740.36 | 0.210706 | 4315.385 | 0.1512521
5747.36 | 0.211017 | 4315.385 | 0.1512521
5753.8 | 0.21131 | 4326.923 | 0.151653
5763.2 | 0.211735 | 4326.923 | 0.151653
5770.59 | 0.212064 | 4338.462 | 0.1520566
5775.71 | 0.212294 | 4338.462 | 0.1520566
5781.28 | 0.212557 | 4350 | 0.1524628
5787.69 | 0.212871 | 4350 | 0.1524628
5793.55 | 0.213122 | 4361.538 | 0.1528718
5800.34 | 0.213445 | 4361.538 | 0.1528718
5807.84 | 0.213812 | 4373.077 | 0.1532835
5814.13 | 0.214103 | 4373.077 | 0.1532835
5821.04 | 0.214425 | 4384.615 | 0.1536982
5827.75 | 0.214738 | 4384.615 | 0.1536982
5833.27 | 0.215009 | 4396.154 | 0.1541157
5840.63 | 0.215334 | 4396.154 | 0.1541157
5848.52 | 0.215725 | 4407.692 | 0.1545362
5854.68 | 0.216008 | 4407.692 | 0.1545362
5861.93 | 0.216358 | 4419.231 | 0.1549598
5868.74 | 0.216697 | 4419.231 | 0.1549598
5875.41 | 0.217003 | 4430.769 | 0.1553865
5883.56 | 0.217401 | 4430.769 | 0.1553865
5889.81 | 0.217707 | 4442.308 | 0.1558164
5894.9 | 0.21795 | 4442.308 | 0.1558164
5901.18 | 0.218247 | 4453.846 | 0.1562495
5908 | 0.21859 | 4453.846 | 0.1562495
5913.8 | 0.218865 | 4465.385 | 0.1566859
5921.03 | 0.219213 | 4465.385 | 0.1566859
5927.44 | 0.219547 | 4465.385 | 0.1566859
5933.74 | 0.219867 | 4476.923 | 0.1571257
5941.28 | 0.220234 | 4476.923 | 0.1571257
5947.64 | 0.220557 | 4488.462 | 0.157569
5955.01 | 0.220925 | 4488.462 | 0.157569
5962.17 | 0.221281 | 4500 | 0.1580159
5969.03 | 0.221634 | 4500 | 0.1580159
5975.24 | 0.221958 | 4511.538 | 0.1584664
5983.11 | 0.222369 | 4511.538 | 0.1584664
5988.53 | 0.222639 | 4523.077 | 0.1589206
5994.81 | 0.222967 | 4523.077 | 0.1589206
6000.11 | 0.223242 | 4534.615 | 0.1593786
6005.4 | 0.223519 | 4534.615 | 0.1593786
6011.72 | 0.223839 | 4546.154 | 0.1598404
6017.28 | 0.22414 | 4546.154 | 0.1598404
6022.37 | 0.22441 | 4557.692 | 0.1603063
6028.51 | 0.224725 | 4557.692 | 0.1603063
6034.5 | 0.225044 | 4569.231 | 0.1607762
6040.29 | 0.225334 | 4569.231 | 0.1607762
6045.99 | 0.225644 | 4580.769 | 0.1612503
6053.42 | 0.226021 | 4580.769 | 0.1612503
6059.36 | 0.226339 | 4592.308 | 0.1617287
6065.88 | 0.226675 | 4592.308 | 0.1617287
6072.95 | 0.227052 | 4603.846 | 0.1622115
6078.49 | 0.227349 | 4603.846 | 0.1622115
6085.82 | 0.22774 | 4615.385 | 0.1626987
6093.14 | 0.228159 | 4615.385 | 0.1626987
6099.28 | 0.228514 | 4626.923 | 0.1631906
6106.51 | 0.228905 | 4626.923 | 0.1631906
6112.43 | 0.229226 | 4638.462 | 0.1636871
6117.45 | 0.22951 | 4638.462 | 0.1636871
6122.66 | 0.229797 | 4650 | 0.1641885
6130.01 | 0.2302 | 4650 | 0.1641885
6135.85 | 0.230522 | 4661.538 | 0.1646949
6141.63 | 0.230859 | 4661.538 | 0.1646949
6149.43 | 0.231306 | 4673.077 | 0.1652063
6156.59 | 0.231708 | 4673.077 | 0.1652063
6163.62 | 0.23211 | 4684.615 | 0.1657229
6171.01 | 0.232532 | 4684.615 | 0.1657229
6177.21 | 0.232887 | 4696.154 | 0.1662449
6183.95 | 0.233279 | 4696.154 | 0.1662449
6189.84 | 0.233625 | 4707.692 | 0.1667724
6196.37 | 0.233987 | 4707.692 | 0.1667724
6203.49 | 0.234404 | 4719.231 | 0.1673055
6209.87 | 0.234765 | 4719.231 | 0.1673055
6215.12 | 0.235099 | 4730.769 | 0.1678444
6221.46 | 0.235477 | 4730.769 | 0.1678444
6226.75 | 0.235795 | 4742.308 | 0.1683892
6232.71 | 0.236149 | 4742.308 | 0.1683892
6238.48 | 0.236495 | 4753.846 | 0.16894
6244.25 | 0.236848 | 4753.846 | 0.16894
6251.11 | 0.237265 | 4765.385 | 0.1694971
6257.93 | 0.237671 | 4765.385 | 0.1694971
6262.47 | 0.237955 | 4776.923 | 0.1700607
6267.91 | 0.238289 | 4776.923 | 0.1700607
6274.5 | 0.238694 | 4788.462 | 0.1706308
6280.21 | 0.239052 | 4788.462 | 0.1706308
6287.03 | 0.239465 | 4800 | 0.1712076
6293.05 | 0.239849 | 4800 | 0.1712076
6298.92 | 0.240218 | 4811.538 | 0.1717915
6305.43 | 0.240641 | 4811.538 | 0.1717915
6310.59 | 0.240966 | 4823.077 | 0.1723825
6315.28 | 0.241275 | 4823.077 | 0.1723825
6321.67 | 0.241665 | 4834.615 | 0.1729808
6328.22 | 0.24209 | 4834.615 | 0.1729808
6332.79 | 0.242391 | 4846.154 | 0.1735868
6339.07 | 0.242795 | 4846.154 | 0.1735868
6345.64 | 0.243238 | 4857.692 | 0.1742005
6350.83 | 0.243567 | 4857.692 | 0.1742005
6356.48 | 0.243968 | 4869.231 | 0.1748223
6362.21 | 0.244325 | 4869.231 | 0.1748223
6367.2 | 0.244665 | 4869.231 | 0.1748223
6372.43 | 0.245012 | 4880.769 | 0.1754524
6378.21 | 0.245408 | 4880.769 | 0.1754524
6382.93 | 0.245709 | 4892.308 | 0.176091
6388.58 | 0.246101 | 4892.308 | 0.176091
6395.11 | 0.246535 | 4903.846 | 0.1767384
6402.73 | 0.247058 | 4903.846 | 0.1767384
6409.76 | 0.247557 | 4915.385 | 0.1773949
6415.88 | 0.247898 | 4915.385 | 0.1773949
6422.12 | 0.248294 | 4926.923 | 0.1780608
6428.83 | 0.248734 | 4926.923 | 0.1780608
6434.22 | 0.249089 | 4938.462 | 0.1787364
6441.36 | 0.249573 | 4938.462 | 0.1787364
6449.77 | 0.250182 | 4950 | 0.1794219
6456.37 | 0.250646 | 4950 | 0.1794219
6463.1 | 0.251136 | 4961.538 | 0.1801179
6469.4 | 0.251592 | 4961.538 | 0.1801179
6474.19 | 0.251947 | 4973.077 | 0.1808246
6479.53 | 0.252337 | 4973.077 | 0.1808246
6485.17 | 0.252764 | 4984.615 | 0.1815423
6489.92 | 0.253123 | 4984.615 | 0.1815423
6496.23 | 0.2536 | 4996.154 | 0.1822715
6503.51 | 0.254161 | 4996.154 | 0.1822715
6510.05 | 0.25467 | 5007.692 | 0.1830127
6517.29 | 0.255227 | 5007.692 | 0.1830127
6523.33 | 0.255712 | 5019.231 | 0.1837661
6528.5 | 0.256111 | 5019.231 | 0.1837661
6534.8 | 0.25662 | 5030.769 | 0.1845324
6540.98 | 0.257116 | 5030.769 | 0.1845324
6546.52 | 0.25757 | 5042.308 | 0.1853119
6551.96 | 0.257996 | 5042.308 | 0.1853119
6557.24 | 0.25844 | 5053.846 | 0.1861052
6563.62 | 0.258957 | 5053.846 | 0.1861052
6570.49 | 0.259549 | 5065.385 | 0.1869129
6576.48 | 0.260042 | 5065.385 | 0.1869129
6581.85 | 0.260495 | 5076.923 | 0.1877355
6587.21 | 0.26097 | 5076.923 | 0.1877355
6593.07 | 0.261462 | 5088.462 | 0.1885736
6599.84 | 0.262052 | 5088.462 | 0.1885736
6606.86 | 0.262683 | 5100 | 0.1894277
6612.85 | 0.263217 | 5100 | 0.1894277
6619.28 | 0.263785 | 5111.538 | 0.1902985
6625.35 | 0.264335 | 5111.538 | 0.1902985
6631.11 | 0.264857 | 5123.077 | 0.1911868
6637.83 | 0.26548 | 5123.077 | 0.1911868
6645.7 | 0.266206 | 5134.615 | 0.1920932
6651.34 | 0.266743 | 5134.615 | 0.1920932
6657.6 | 0.267333 | 5146.154 | 0.1930185
6663.36 | 0.267893 | 5146.154 | 0.1930185
6668.14 | 0.268361 | 5157.692 | 0.1939637
6674.02 | 0.268929 | 5157.692 | 0.1939637
6682.13 | 0.269738 | 5169.231 | 0.1949294
6688.43 | 0.270371 | 5169.231 | 0.1949294
6694.79 | 0.271017 | 5180.769 | 0.1959168
6702.6 | 0.271835 | 5180.769 | 0.1959168
6707.59 | 0.272358 | 5192.308 | 0.1969268
6712.82 | 0.272915 | 5192.308 | 0.1969268
6718.43 | 0.27352 | 5203.846 | 0.1979605
6724.02 | 0.274122 | 5203.846 | 0.1979605
6730.53 | 0.274826 | 5215.385 | 0.199019
6736.67 | 0.275524 | 5215.385 | 0.199019
6742.72 | 0.2762 | 5226.923 | 0.2001037
6748.08 | 0.276812 | 5226.923 | 0.2001037
6753.3 | 0.277419 | 5238.462 | 0.2012159
6759.49 | 0.27815 | 5238.462 | 0.2012159
6766.7 | 0.279009 | 5250 | 0.2023571
6772.27 | 0.279694 | 5250 | 0.2023571
6778.01 | 0.280397 | 5261.538 | 0.2035288
6783.2 | 0.281052 | 5261.538 | 0.2035288
6788.72 | 0.281759 | 5273.077 | 0.2047328
6794.88 | 0.282559 | 5273.077 | 0.2047328
6800.83 | 0.283335 | 5273.077 | 0.2047328
6807.79 | 0.284265 | 5284.615 | 0.205971
6813.58 | 0.285072 | 5284.615 | 0.205971
6819.8 | 0.285964 | 5296.154 | 0.2072453
6824.88 | 0.286719 | 5296.154 | 0.2072453
6831.9 | 0.287756 | 5307.692 | 0.2085578
6837.84 | 0.288656 | 5307.692 | 0.2085578
6843.34 | 0.289504 | 5319.231 | 0.2099109
6851.64 | 0.29083 | 5319.231 | 0.2099109
6859.88 | 0.292189 | 5330.769 | 0.2113069
6866.6 | 0.293357 | 5330.769 | 0.2113069
6872.41 | 0.294389 | 5342.308 | 0.2127487
6877.93 | 0.295417 | 5342.308 | 0.2127487
6882.64 | 0.296325 | 5353.846 | 0.2142393
6888.18 | 0.297432 | 5353.846 | 0.2142393
6893.78 | 0.298582 | 5365.385 | 0.2157819
6899.59 | 0.299853 | 5365.385 | 0.2157819
6904.26 | 0.300913 | 5376.923 | 0.2173804
6910.03 | 0.302313 | 5376.923 | 0.2173804
6914.79 | 0.303528 | 5388.462 | 0.2190387
6918.42 | 0.304511 | 5388.462 | 0.2190387
6921.14 | 0.305279 | 5400 | 0.2207614
6923.55 | 0.305981 | 5400 | 0.2207614
6926.13 | 0.306769 | 5411.538 | 0.2225536
6928.8 | 0.307632 | 5411.538 | 0.2225536
6931.12 | 0.308402 | 5423.077 | 0.2244211
6933.59 | 0.309257 | 5423.077 | 0.2244211
6934.91 | 0.309742 | 5434.615 | 0.2263705
6936.08 | 0.310196 | 5434.615 | 0.2263705
6937.41 | 0.310719 | 5446.154 | 0.2284086
6938.23 | 0.311076 | 5446.154 | 0.2284086
6938.81 | 0.31132 | 5457.692 | 0.2305432
6939.48 | 0.311601 | 5457.692 | 0.2305432
6940.15 | 0.311903 | 5469.231 | 0.2327837
6940.75 | 0.312184 | 5469.231 | 0.2327837
6941.4 | 0.31249 | 5480.769 | 0.2351401
6942.01 | 0.3128 | 5480.769 | 0.2351401
6942.32 | 0.312949 | 5492.308 | 0.2376245
6942.65 | 0.313129 | 5492.308 | 0.2376245
6942.93 | 0.313282 | 5503.846 | 0.2402509
6943.27 | 0.313471 | 5503.846 | 0.2402509
6943.6 | 0.313664 | 5515.385 | 0.2430355
6943.9 | 0.313841 | 5515.385 | 0.2430355
6944.23 | 0.31404 | 5526.923 | 0.245998
6944.57 | 0.314247 | 5526.923 | 0.245998
6944.87 | 0.314453 | 5538.462 | 0.2491606
6945.2 | 0.31469 | 5538.462 | 0.2491606
6945.53 | 0.314934 | 5550 | 0.2525491
6945.84 | 0.31517 | 5550 | 0.2525491
6946.15 | 0.315428 | 5561.538 | 0.2561978
6946.32 | 0.315577 | 5561.538 | 0.2561978
6946.47 | 0.31572 | 5573.077 | 0.2601451
6946.64 | 0.315877 | 5573.077 | 0.2601451
6946.8 | 0.316043 | 5584.615 | 0.2644406
6946.95 | 0.3162 | 5584.615 | 0.2644406
6947.12 | 0.316382 | 5596.154 | 0.2691473
6947.29 | 0.316584 | 5596.154 | 0.2691473
6947.44 | 0.316765 | 5607.692 | 0.274339
6947.6 | 0.316986 | 5607.692 | 0.274339
6947.77 | 0.317225 | 5619.231 | 0.28013
6947.92 | 0.317465 | 5619.231 | 0.28013
6948.09 | 0.317742 | 5630.769 | 0.2866533
6948.25 | 0.318064 | 5630.769 | 0.2866533
6948.4 | 0.318375 | 5642.308 | 0.2940982
6948.57 | 0.31878 | 5642.308 | 0.2940982
6948.74 | 0.31925 | 5653.846 | 0.3026855
6948.89 | 0.319753 | 5653.846 | 0.3026855
6949.06 | 0.320419 | 5665.385 | 0.3129983
6949.22 | 0.321277 | 5665.385 | 0.3129983
6949.37 | 0.322305 | 5676.923 | 0.3255495
6949.69 | 0.327997 | 5676.923 | 0.3255495

## plot_tensile_strain_stress
0 | 1 | 2 | 3
-0.000118587 | 20.57755962 | 0 | 0
-8.3e-05 | 28.37764389 | 0.0007692308 | 119.5005
-3.26e-05 | 36.65880408 | 0.001538462 | 216.2659
1.18e-05 | 46.1305465 | 0.002307692 | 269.1425
7.41e-05 | 56.71420306 | 0.003846154 | 299.7449
0.000157118 | 68.81081054 | 0.004615385 | 302.7978
0.00024604 | 81.50004978 | 0.005384615 | 303.9297
0.00034746 | 94.82294142 | 0.006923077 | 304.5957
0.000455096 | 108.7494802 | 0.007692308 | 304.7257
0.000572916 | 123.6708327 | 0.008461538 | 304.8265
0.000688973 | 138.5954556 | 0.01 | 305.0038
0.000811141 | 153.9248041 | 0.01076923 | 305.0894
0.00094817 | 169.0602219 | 0.01153846 | 305.1745
0.001265299 | 179.727265 | 0.01230769 | 305.2594
0.00207774 | 181.5768779 | 0.01384615 | 305.4289
0.002573187 | 191.2915962 | 0.01461538 | 305.5136
0.003466285 | 191.8639038 | 0.01538462 | 305.5983
0.004390547 | 191.4386781 | 0.01692308 | 305.7675
0.004930823 | 200.1846456 | 0.01769231 | 305.852
0.006019049 | 196.7808763 | 0.01846154 | 305.9365
0.006772813 | 200.7550825 | 0.02 | 306.1054
0.007418912 | 207.836213 | 0.02076923 | 306.1898
0.008452378 | 205.4290463 | 0.02153846 | 306.2741
0.009028024 | 213.5189792 | 0.02230769 | 306.3584
0.009995874 | 215.644821 | 0.02384615 | 306.5269
0.01064316 | 221.74758 | 0.02461538 | 306.6111
0.011866316 | 215.1378062 | 0.02538462 | 306.6952
0.012523256 | 222.0636186 | 0.02692308 | 306.8634
0.013229108 | 226.5776812 | 0.02769231 | 306.9474
0.014250971 | 224.3748836 | 0.02846154 | 307.0314
0.014921124 | 229.9049745 | 0.03 | 307.1992
0.015685339 | 234.0423936 | 0.03076923 | 307.2831
0.016501105 | 237.9949558 | 0.03153846 | 307.3669
0.017548127 | 235.1911633 | 0.03230769 | 307.4507
0.018434044 | 237.0293835 | 0.03384615 | 307.6181
0.018963059 | 247.5500776 | 0.03461538 | 307.7018
0.020068278 | 242.7224709 | 0.03538462 | 307.7854
0.020648348 | 251.4385569 | 0.03692308 | 307.9525
0.021454204 | 254.2976454 | 0.03769231 | 308.036
0.022247675 | 257.1579955 | 0.03846154 | 308.1195
0.023020972 | 261.5524128 | 0.04 | 308.2863
0.02388741 | 264.1347325 | 0.04076923 | 308.3696
0.024917953 | 261.0238126 | 0.04153846 | 308.4529
0.025578074 | 267.5568064 | 0.04230769 | 308.5362
0.026368281 | 271.7725193 | 0.04384615 | 308.7026
0.027124774 | 275.368928 | 0.04461538 | 308.7858
0.027939045 | 277.3414101 | 0.04538462 | 308.8689
0.028739049 | 280.0333476 | 0.04692308 | 309.035
0.029554919 | 282.3219036 | 0.04769231 | 309.1179
0.030405046 | 283.4898 | 0.04846154 | 309.2009
0.031253482 | 285.1748708 | 0.05 | 309.3667
0.032045029 | 287.1560484 | 0.05076923 | 309.4495
0.032921105 | 288.337851 | 0.05153846 | 309.5323
0.033795446 | 289.7278773 | 0.05230769 | 309.6151
0.03466999 | 290.6025346 | 0.05384615 | 309.7804
0.035514816 | 291.2626083 | 0.05461538 | 309.8631
0.036387858 | 291.931827 | 0.05538462 | 309.9457
0.037315052 | 292.306432 | 0.05692308 | 310.1107
0.038186525 | 292.8729575 | 0.05769231 | 310.1932
0.039057238 | 293.336043 | 0.05846154 | 310.2757
0.039954098 | 293.9114712 | 0.06 | 310.4404
0.040823275 | 294.4795436 | 0.06076923 | 310.5228
0.041747326 | 294.9603099 | 0.06153846 | 310.605
0.042613988 | 295.4247585 | 0.06230769 | 310.6872
0.043480857 | 295.994296 | 0.06384615 | 310.8514
0.044346018 | 296.4595584 | 0.06461538 | 310.9334
0.045266822 | 297.151188 | 0.06538462 | 311.0153
0.046131395 | 297.7223716 | 0.06692308 | 311.1788
0.046994267 | 298.3986252 | 0.06769231 | 311.2605
0.047857348 | 298.970985 | 0.06846154 | 311.342
0.048747306 | 299.447166 | 0.07 | 311.5049
0.049607925 | 300.0202445 | 0.07076923 | 311.5862
0.050496327 | 300.4972601 | 0.07153846 | 311.6673
0.051356392 | 300.9663582 | 0.07230769 | 311.7484
0.05221477 | 301.4355322 | 0.07384615 | 311.9102
0.05312836 | 302.027416 | 0.07461538 | 311.991
0.053986165 | 302.392155 | 0.07538462 | 312.0716
0.054842289 | 302.8624258 | 0.07692308 | 312.2326
0.055726055 | 303.3416652 | 0.07769231 | 312.3129
0.056609041 | 303.8212782 | 0.07846154 | 312.3931
0.057462923 | 304.1867312 | 0.08 | 312.553
0.058344377 | 304.454976 | 0.08076923 | 312.6328
0.059197722 | 304.8209905 | 0.08153846 | 312.7125
0.060076707 | 305.301425 | 0.08230769 | 312.792
0.060955861 | 305.6762352 | 0.08384615 | 312.9507
0.061834243 | 305.838475 | 0.08461538 | 313.0298
0.062683677 | 306.098375 | 0.08538462 | 313.1087
0.063533329 | 306.465122 | 0.08692308 | 313.2663
0.064436641 | 306.7420808 | 0.08769231 | 313.3448
0.065283868 | 307.2155636 | 0.08846154 | 313.4232
0.066158458 | 307.4843688 | 0.09 | 313.5795
0.067005164 | 307.958688 | 0.09076923 | 313.6574
0.067904413 | 308.4497966 | 0.09153846 | 313.7352
0.068749642 | 309.031968 | 0.09230769 | 313.8128
0.069621207 | 309.4086372 | 0.09384615 | 313.9675
0.070492014 | 310.107404 | 0.09461538 | 314.0446
0.071334129 | 310.476054 | 0.09538462 | 314.1216
0.072230425 | 310.7544573 | 0.09692308 | 314.2749
0.073152873 | 311.148834 | 0.09769231 | 314.3514
0.074020611 | 311.4189468 | 0.09846154 | 314.4276
0.074887597 | 311.6890596 | 0.1 | 314.5795
0.075779788 | 311.8593975 | 0.1007692 | 314.6552
0.076645251 | 312.1294169 | 0.1015385 | 314.7308
0.077509965 | 312.3994363 | 0.1030769 | 314.8812
0.078373931 | 312.6694557 | 0.1038462 | 314.9562
0.079263943 | 313.164357 | 0.1046154 | 315.0309
0.080125473 | 313.2175893 | 0.1053846 | 315.1055
0.080987185 | 313.4876087 | 0.1069231 | 315.254
0.081848154 | 313.7576281 | 0.1076923 | 315.328
0.082708382 | 314.0276475 | 0.1084615 | 315.4017
0.083593626 | 314.3057617 | 0.11 | 315.5486
0.084452355 | 314.466969 | 0.1107692 | 315.6217
0.085310348 | 314.736895 | 0.1115385 | 315.6946
0.086167604 | 315.006821 | 0.1130769 | 315.8398
0.087077291 | 315.6208033 | 0.1138462 | 315.9121
0.08793212 | 315.7815288 | 0.1146154 | 315.9841
0.088787133 | 315.9423568 | 0.1153846 | 316.056
0.089641415 | 316.102998 | 0.1169231 | 316.1989
0.090521459 | 316.381305 | 0.1176923 | 316.2701
0.09140073 | 316.659612 | 0.1184615 | 316.341
0.092279227 | 316.8282519 | 0.12 | 316.4821
0.093183374 | 317.0050744 | 0.1207692 | 316.5523
0.094033001 | 317.1646652 | 0.1215385 | 316.6223
0.094936474 | 317.781221 | 0.1230769 | 316.7615
0.095782795 | 317.940228 | 0.1238462 | 316.8307
0.096636572 | 318.101648 | 0.1246154 | 316.8997
0.09748055 | 318.149754 | 0.1253846 | 316.9684
0.098378196 | 318.32513 | 0.1269231 | 317.1052
0.099275037 | 318.500308 | 0.1276923 | 317.1731
0.100125839 | 318.771404 | 0.1284615 | 317.2409
0.100966878 | 319.15024 | 0.13 | 317.3755
0.101834306 | 319.53792 | 0.1307692 | 317.4424
0.102710006 | 319.596228 | 0.1315385 | 317.5091
0.103548876 | 319.75353 | 0.1330769 | 317.6416
0.104387042 | 319.910646 | 0.1338462 | 317.7075
0.105260511 | 320.0791 | 0.1346154 | 317.773
0.106124224 | 320.24448 | 0.1353846 | 317.8383
0.106960235 | 320.401031 | 0.1369231 | 317.9681
0.107804527 | 320.671657 | 0.1376923 | 318.0325
0.108639135 | 320.827928 | 0.1384615 | 318.0967
0.109526825 | 321.11285 | 0.14 | 318.2241
0.110342087 | 321.263082 | 0.1407692 | 318.2874
0.111201424 | 321.762798 | 0.1415385 | 318.3504
0.112042144 | 321.921568 | 0.1430769 | 318.4754
0.112873224 | 322.189222 | 0.1438462 | 318.5375
0.113783939 | 322.258676 | 0.1446154 | 318.5993
0.114640325 | 322.422625 | 0.1453846 | 318.6608
0.115478159 | 322.468393 | 0.1469231 | 318.7828
0.11630639 | 322.623248 | 0.1476923 | 318.8433
0.11716062 | 322.78653 | 0.1484615 | 318.9035
0.118023007 | 323.065017 | 0.15 | 319.023
0.118849134 | 323.55726 | 0.1507692 | 319.0823
0.119674579 | 323.599023 | 0.1515385 | 319.1412
0.120561395 | 323.77331 | 0.1530769 | 319.258
0.121385428 | 323.927314 | 0.1538462 | 319.316
0.122208783 | 324.194131 | 0.1546154 | 319.3736
0.12306683 | 324.359328 | 0.1553846 | 319.4308
0.123888802 | 324.399674 | 0.1569231 | 319.5443
0.124736581 | 324.561525 | 0.1576923 | 319.6006
0.125566003 | 324.944214 | 0.1584615 | 319.6564
0.126385924 | 325.09728 | 0.16 | 319.7672
0.127205174 | 325.136595 | 0.1607692 | 319.822
0.12808534 | 325.0819 | 0.1615385 | 319.8764
0.128903199 | 325.120364 | 0.1630769 | 319.9843
0.12972039 | 324.930754 | 0.1638462 | 320.0377
0.13054569 | 324.74325 | 0.1646154 | 320.0907
0.131387847 | 324.446645 | 0.1653846 | 320.1433
0.132203011 | 324.14056 | 0.1669231 | 320.2475
0.133000001 | 323.9421 | 0.1676923 | 320.299
0.133813853 | 324.320166 | 0.1684615 | 320.3502
0.134635783 | 324.129196 | 0.17 | 320.4513
0.135448304 | 324.163655 | 0.1707692 | 320.5013
0.136498775 | 324.1604822 | 0.1715385 | 320.5509
0.137263752 | 324.1791263 | 0.1730769 | 320.6489
0.138028144 | 324.3122203 | 0.1738462 | 320.6973
0.138791952 | 324.5600273 | 0.1746154 | 320.7453
0.139809457 | 324.8904366 | 0.1753846 | 320.7929
0.140571906 | 324.9080573 | 0.1769231 | 320.8869
0.141333775 | 325.040508 | 0.1776923 | 320.9332
0.142095064 | 325.4033204 | 0.1784615 | 320.9792
0.143109214 | 325.5027247 | 0.18 | 321.0699
0.143869153 | 325.6347076 | 0.1807692 | 321.1146
0.144628515 | 325.6509539 | 0.1815385 | 321.1589
0.1453873 | 325.5512007 | 0.1830769 | 321.2462
0.146398119 | 325.6489091 | 0.1838462 | 321.2892
0.147155564 | 325.8956635 | 0.1846154 | 321.3317
0.147912435 | 325.9105356 | 0.1853846 | 321.3739
0.148668734 | 326.2731434 | 0.1869231 | 321.4568
0.149676243 | 326.2535948 | 0.1876923 | 321.4976
0.150431209 | 326.2675313 | 0.1884615 | 321.5379
0.151185606 | 326.3974381 | 0.19 | 321.6173
0.151939434 | 326.5271694 | 0.1907692 | 321.6563
0.152943656 | 326.7387137 | 0.1915385 | 321.6948
0.15369616 | 326.7514513 | 0.1930769 | 321.7705
0.154448099 | 326.763838 | 0.1938462 | 321.8076
0.155199473 | 327.0094521 | 0.1946154 | 321.8443
0.156200427 | 327.2200314 | 0.1953846 | 321.8805
0.156950486 | 327.2315702 | 0.1969231 | 321.9514
0.157699982 | 327.3598396 | 0.1976923 | 321.9862
0.158448918 | 327.1364259 | 0.1984615 | 322.0204
0.159446626 | 326.9938309 | 0.2 | 322.0875
0.160194255 | 326.8862707 | 0.2007692 | 322.1203
0.160941325 | 326.6607225 | 0.2015385 | 322.1526
0.161687838 | 326.3169233 | 0.2030769 | 322.2157
0.162682322 | 326.2886028 | 0.2038462 | 322.2465
0.163427536 | 326.2963404 | 0.2046154 | 322.2768
0.164172196 | 326.4215688 | 0.2061538 | 322.3359
0.164916301 | 326.6645513 | 0.2069231 | 322.3646
0.165907581 | 326.7524351 | 0.2076923 | 322.3929
0.166650397 | 327.1133762 | 0.2084615 | 322.4206
0.167392661 | 327.2380491 | 0.21 | 322.4746
0.168381491 | 327.5617918 | 0.2107692 | 322.5007
0.169122472 | 327.6861723 | 0.2115385 | 322.5264
0.169862904 | 327.5733489 | 0.2130769 | 322.576
0.170602789 | 327.6972031 | 0.2138462 | 322.6
0.171588451 | 327.9016421 | 0.2146154 | 322.6235
0.17232706 | 328.0251161 | 0.2161538 | 322.6688
0.173065124 | 328.1484148 | 0.2169231 | 322.6906
0.173802644 | 328.5095021 | 0.2176923 | 322.7119
0.174785159 | 328.35603 | 0.2184615 | 322.7326
0.175521412 | 328.3594986 | 0.22 | 322.7723
0.176257123 | 328.3626163 | 0.2207692 | 322.7913
0.176992293 | 328.3653831 | 0.2215385 | 322.8098
0.177971681 | 328.4481792 | 0.2230769 | 322.8449
0.178705592 | 328.4501858 | 0.2238462 | 322.8617
0.179438965 | 328.5714962 | 0.2246154 | 322.8778
0.180171801 | 328.6926311 | 0.2261538 | 322.9083
0.181148081 | 328.8938244 | 0.2269231 | 322.9227
0.181879666 | 329.0145792 | 0.2276923 | 322.9364
0.182610715 | 329.3752279 | 0.2284615 | 322.9496
0.183584618 | 329.4558603 | 0.23 | 322.9742
0.184314423 | 329.4559078 | 0.2307692 | 322.9855
0.185043696 | 329.5759316 | 0.2315385 | 322.9963
0.185772437 | 329.4549503 | 0.2330769 | 323.016
0.186743267 | 329.5338867 | 0.2338462 | 323.0249
0.187470772 | 329.6530918 | 0.2346154 | 323.0332
0.188197747 | 329.7721214 | 0.2361538 | 323.0479
0.188924194 | 330.2533604 | 0.2369231 | 323.0543
0.189891971 | 330.2103908 | 0.2376923 | 323.06
0.190617189 | 330.207953 | 0.2384615 | 323.0652
0.191341881 | 330.3262516 | 0.24 | 323.0735
0.192066049 | 330.4443748 | 0.2407692 | 323.0768
0.193030791 | 330.6420302 | 0.2415385 | 323.0793
0.193753737 | 330.6383935 | 0.2430769 | 323.0825
0.194476161 | 330.7558734 | 0.2438462 | 323.0831
0.195438582 | 331.1959374 | 0.2446154 | 323.083
0.19615979 | 331.0698683 | 0.2461538 | 323.0809
0.196880478 | 331.0650329 | 0.2469231 | 323.0789
0.197600648 | 331.181694 | 0.2476923 | 323.0762
0.198320299 | 331.1762445 | 0.2484615 | 323.0728
0.199279029 | 331.2498009 | 0.25 | 323.0639
0.199997473 | 331.3657311 | 0.2507692 | 323.0585
0.200715402 | 331.6037135 | 0.2515385 | 323.0523
0.201432816 | 331.5970652 | 0.2530769 | 323.038
0.202388568 | 331.4244117 | 0.2538462 | 323.0298
0.203104783 | 331.2943076 | 0.2546154 | 323.0209
0.203820485 | 330.673246 | 0.2561538 | 323.0009
0.204535676 | 330.0509563 | 0.2569231 | 322.9899
0.205488468 | 329.6287013 | 0.2576923 | 322.9782
0.206202467 | 329.1267386 | 0.2584615 | 322.9657
0.206915957 | 328.8696992 | 0.26 | 322.9387
0.207628938 | 328.7350337 | 0.2607692 | 322.9241
0.208578789 | 328.8010462 | 0.2615385 | 322.9088
0.209290585 | 328.9118887 | 0.2630769 | 322.8759
0.210001876 | 328.8991877 | 0.2638462 | 322.8584
0.210949476 | 329.0875155 | 0.2646154 | 322.8401
0.211659588 | 329.3212875 | 0.2661538 | 322.8014
0.212369196 | 329.6787198 | 0.2669231 | 322.7809
0.213078301 | 329.7888313 | 0.2676923 | 322.7597
0.213786903 | 330.270275 | 0.2684615 | 322.7377
0.214730926 | 330.2103463 | 0.27 | 322.6915
0.215438358 | 330.1959495 | 0.2707692 | 322.6672
0.216215957 | 330.204535 | 0.2715385 | 322.6422
0.216969414 | 330.2049627 | 0.2730769 | 322.5899
0.217722305 | 330.0806919 | 0.2738462 | 322.5625
0.21849813 | 330.2124554 | 0.2746154 | 322.5344
0.219273353 | 330.2195089 | 0.2761538 | 322.4759
0.220024512 | 330.2184277 | 0.2769231 | 322.4455
0.220798553 | 330.2247151 | 0.2776923 | 322.4143
0.221548567 | 330.3476804 | 0.2784615 | 322.3823
0.222321431 | 330.3532981 | 0.28 | 322.3159
0.223140482 | 330.373986 | 0.2807692 | 322.2815
0.223888742 | 330.496191 | 0.2815385 | 322.2464
0.224636443 | 330.618209 | 0.2830769 | 322.1736
0.225430263 | 330.6301922 | 0.2838462 | 322.136
0.226176813 | 330.7517364 | 0.2846154 | 322.0976
0.226922805 | 330.8730936 | 0.2861538 | 322.0184
0.227668242 | 330.9942635 | 0.2869231 | 321.9776
0.228413123 | 331.1152464 | 0.2876923 | 321.936
0.229203952 | 331.1256857 | 0.2884615 | 321.8935
0.229994156 | 331.1357274 | 0.29 | 321.806
0.230737307 | 331.1299972 | 0.2907692 | 321.7611
0.231479907 | 331.3759855 | 0.2915385 | 321.7153
0.232268315 | 331.6373481 | 0.2930769 | 321.6212
0.233009779 | 331.6308576 | 0.2938462 | 321.5729
0.233750694 | 331.4976599 | 0.2946154 | 321.5237
0.234676065 | 331.5516607 | 0.2961538 | 321.4229
0.235438853 | 331.6781143 | 0.2969231 | 321.3712
0.236177971 | 331.7967141 | 0.2976923 | 321.3187
0.236916542 | 331.7883932 | 0.2984615 | 321.2654
0.237654569 | 332.0333523 | 0.3 | 321.156
0.238415089 | 332.0321192 | 0.3007692 | 321.1001
0.239175031 | 332.0305 | 0.3015385 | 321.0433
0.239911393 | 332.2750848 | 0.3030769 | 320.9271
0.2406702 | 332.2728926 | 0.3038462 | 320.8677
0.241405462 | 332.2626829 | 0.3046154 | 320.8075
0.242186087 | 332.2673503 | 0.3061538 | 320.6843
0.24294317 | 332.3914998 | 0.3069231 | 320.6215
0.243676763 | 332.5078364 | 0.3076923 | 320.5577
0.244409819 | 332.6239859 | 0.3092308 | 320.4276
0.245142339 | 332.7399483 | 0.31 | 320.3612
0.245897187 | 332.7354579 | 0.3107692 | 320.2939
0.246651467 | 332.7305814 | 0.3115385 | 320.2257
0.247382346 | 332.7177225 | 0.3130769 | 320.0868
0.248112692 | 332.4481685 | 0.3138462 | 320.0159
0.248865303 | 332.313696 | 0.3146154 | 319.9442
0.249617347 | 331.9219377 | 0.3161538 | 319.7981
0.250346063 | 331.6501147 | 0.3169231 | 319.7237
0.251074248 | 331.5060836 | 0.3176923 | 319.6484
0.251824634 | 331.3690234 | 0.3192308 | 319.495
0.252574458 | 331.2313842 | 0.32 | 319.417
0.253278325 | 331.0781368 | 0.3207692 | 319.3381
0.25402706 | 331.1971986 | 0.3215385 | 319.2583
0.254752571 | 331.3085586 | 0.3230769 | 319.0959
0.255500203 | 331.4272374 | 0.3238462 | 319.0133
0.256247276 | 331.6749304 | 0.3246154 | 318.9298
0.256971178 | 331.6565159 | 0.3261538 | 318.7601
0.257694557 | 331.5083328 | 0.3269231 | 318.6739
0.258439993 | 331.6260525 | 0.3276923 | 318.5867
0.259184874 | 331.6139919 | 0.3292308 | 318.4096
0.259906654 | 331.5940687 | 0.33 | 318.3197
0.260650444 | 331.4514646 | 0.3307692 | 318.2289
0.261393681 | 331.4381554 | 0.3315385 | 318.1371
0.262136366 | 331.4244603 | 0.3330769 | 317.9507
0.262856019 | 331.4029289 | 0.3338462 | 317.8562
0.263575155 | 331.3810232 | 0.3346154 | 317.7607
0.264293774 | 331.6192454 | 0.3361538 | 317.5669
0.265056741 | 331.3509546 | 0.3369231 | 317.4686
0.265774296 | 331.3279144 | 0.3376923 | 317.3694
0.266491337 | 331.3044999 | 0.3392308 | 317.1682
0.267207864 | 331.2807113 | 0.34 | 317.0662
0.267968611 | 331.1406364 | 0.3407692 | 316.9632
0.268684081 | 331.1159939 | 0.3415385 | 316.8593
0.269399039 | 331.0909771 | 0.3430769 | 316.6487
0.270113486 | 331.065586 | 0.3438462 | 316.542
0.270872028 | 331.0545868 | 0.3446154 | 316.4344
0.271585424 | 331.2908441 | 0.3461538 | 316.2163
0.272298311 | 331.1332078 | 0.3469231 | 316.1059
0.273010691 | 330.9750102 | 0.3476923 | 315.9945
0.273744802 | 331.0865836 | 0.3492308 | 315.7689
0.274478373 | 331.0663797 | 0.35 | 315.6547
0.275189202 | 330.906761 | 0.3507692 | 315.5395
0.275899526 | 330.7465809 | 0.3515385 | 315.4234
0.27663152 | 331.1206419 | 0.3530769 | 315.1884
0.277362978 | 330.9670378 | 0.3538462 | 315.0695
0.27807176 | 330.8055302 | 0.3546154 | 314.9497
0.27878004 | 330.6434611 | 0.3561538 | 314.7071
0.279509929 | 330.6203859 | 0.3569231 | 314.5845
0.280217191 | 330.5896206 | 0.3576923 | 314.4609
0.280946032 | 330.6982174 | 0.3592308 | 314.2108
0.28165228 | 330.5342595 | 0.36 | 314.0844
0.28235803 | 330.5023655 | 0.3607692 | 313.957
0.283085313 | 330.7428217 | 0.3615385 | 313.8287
0.283812067 | 330.5848228 | 0.3630769 | 313.5693
0.284516294 | 330.5518879 | 0.3638462 | 313.4382
0.28524201 | 330.5258449 | 0.3646154 | 313.3062
0.285945231 | 330.4921556 | 0.3661538 | 313.0393
0.286669911 | 330.3321479 | 0.3669231 | 312.9045
0.287372129 | 330.2976107 | 0.3676923 | 312.7687
0.288095776 | 330.2699389 | 0.3692308 | 312.4943
0.288796994 | 330.6350935 | 0.37 | 312.3558
0.289497721 | 330.4661327 | 0.3707692 | 312.2163
0.290219832 | 330.1701635 | 0.3715385 | 312.0759
0.290941421 | 330.1409596 | 0.3730769 | 311.7923
0.291640648 | 330.2380213 | 0.3738462 | 311.6491
0.292339385 | 330.334896 | 0.3746154 | 311.505
0.29308126 | 330.3119435 | 0.3761538 | 311.214
0.293778992 | 330.140047 | 0.3769231 | 311.0671
0.294476238 | 330.2360737 | 0.3776923 | 310.9193
0.295172998 | 330.0632416 | 0.3792308 | 310.621
0.295912773 | 330.5763753 | 0.38 | 310.4705
0.296630268 | 330.6791154 | 0.3807692 | 310.319
0.29730381 | 330.7672942 | 0.3815385 | 310.1667
0.297998603 | 331.2666209 | 0.3830769 | 309.8593
0.298714603 | 331.6387053 | 0.3838462 | 309.7042
0.299430091 | 332.2808006 | 0.3846154 | 309.5483
0.300123409 | 332.6462593 | 0.3861538 | 309.2337
0.300816247 | 332.8768091 | 0.3869231 | 309.075
0.301508605 | 333.3777381 | 0.3876923 | 308.9155
0.302222097 | 333.6156855 | 0.3892308 | 308.5937
0.302935081 | 333.8536328 | 0.39 | 308.4315
0.303625974 | 333.8134172 | 0.3907692 | 308.2684
0.30431639 | 333.7728274 | 0.3915385 | 308.1044
0.30500633 | 333.5961999 | 0.3930769 | 307.7738
0.305717332 | 333.5619521 | 0.3938462 | 307.6072
0.306406306 | 333.52014 | 0.3946154 | 307.4397
0.307116314 | 333.8929759 | 0.3961538 | 307.1022
0.307825818 | 333.5857727 | 0.3969231 | 306.9321
0.308534819 | 333.4139405 | 0.3976923 | 306.7612
0.309221855 | 333.5068503 | 0.3992308 | 306.4167
0.30990842 | 333.5995729 | 0.4 | 306.2432
0.310615946 | 333.6992604 | 0.4007692 | 306.0688
0.311322972 | 333.7987549 | 0.4023077 | 305.7176
0.312008096 | 333.7542937 | 0.4030769 | 305.5407
0.312692751 | 333.8461684 | 0.4038462 | 305.3629
0.313398311 | 333.8081867 | 0.4046154 | 305.1844
0.314082015 | 333.8995906 | 0.4061538 | 304.8247
0.314786596 | 333.8609393 | 0.4069231 | 304.6437
0.315469352 | 333.9518724 | 0.4076923 | 304.4618
0.316151642 | 333.9054346 | 0.4092308 | 304.0956
0.316854767 | 334.0030139 | 0.41 | 303.9113
0.317557397 | 334.1004003 | 0.4107692 | 303.7261
0.318238265 | 334.3279558 | 0.4123077 | 303.3534
0.318939924 | 334.1499219 | 0.4130769 | 303.1659
0.319619851 | 333.9642154 | 0.4138462 | 302.9776
0.320320542 | 334.0605462 | 0.4146154 | 302.7884
0.321020743 | 334.156684 | 0.4161538 | 302.4078
0.321699257 | 334.1075971 | 0.4169231 | 302.2163
0.322377311 | 333.9200953 | 0.4176923 | 302.0241
0.323054906 | 333.8701663 | 0.4192308 | 301.6373
0.323753195 | 333.8269243 | 0.42 | 301.4427
0.324450997 | 333.9216236 | 0.4207692 | 301.2474
0.325127188 | 334.1474949 | 0.4223077 | 300.8545
0.325802923 | 333.9578235 | 0.4230769 | 300.6569
0.326520391 | 333.9202863 | 0.4238462 | 300.4586
0.327195185 | 334.0069826 | 0.4246154 | 300.2595
0.327869524 | 333.9546909 | 0.4261538 | 299.8592
0.328543409 | 334.1798138 | 0.4269231 | 299.6579
0.329237877 | 333.9949991 | 0.4276923 | 299.456
0.329931864 | 333.9486929 | 0.4292308 | 299.0498
0.330604361 | 334.1733478 | 0.43 | 298.8457
0.331276405 | 333.9801794 | 0.4307692 | 298.6409
0.331968979 | 334.0721944 | 0.4323077 | 298.2292
0.332661073 | 333.8850815 | 0.4330769 | 298.0222
0.333331738 | 333.8299595 | 0.4338462 | 297.8146
0.334001953 | 333.9141178 | 0.4346154 | 297.6064
0.334671719 | 333.9980889 | 0.4361538 | 297.1878
0.335382855 | 333.9559961 | 0.4369231 | 296.9775
0.336051697 | 334.1794347 | 0.4376923 | 296.7665
0.336720092 | 333.9827692 | 0.4392308 | 296.3426
0.337408907 | 333.7925072 | 0.44 | 296.1297
0.338076396 | 333.8751596 | 0.4407692 | 295.9161
0.338785115 | 333.8312188 | 0.4423077 | 295.4871
0.339451686 | 333.7729798 | 0.4430769 | 295.2716
0.340117814 | 333.8548779 | 0.4438462 | 295.0555
0.340783498 | 333.7959839 | 0.4446154 | 294.8388
0.341490301 | 333.750587 | 0.4461538 | 294.4035
0.342155073 | 333.8317307 | 0.4469231 | 294.185
0.342819402 | 333.9126872 | 0.4476923 | 293.9658
0.343524769 | 333.8663196 | 0.4492308 | 293.5258
0.344208914 | 333.8126361 | 0.45 | 293.3049
0.344871881 | 333.8928353 | 0.4507692 | 293.0834
0.345534409 | 333.8315729 | 0.4523077 | 292.6387
0.346217181 | 333.7768398 | 0.4530769 | 292.4155
0.346878819 | 333.5733585 | 0.4538462 | 292.1917
0.347560674 | 333.5177628 | 0.4546154 | 291.9674
0.348303986 | 333.4824302 | 0.4561538 | 291.5172
0.348984871 | 333.5678078 | 0.4569231 | 291.2912
0.349624067 | 333.2136777 | 0.4576923 | 291.0648
0.350324652 | 333.0213455 | 0.4592308 | 290.6103
0.350983579 | 333.0988079 | 0.46 | 290.3822
0.351662642 | 332.8986512 | 0.4607692 | 290.1537
0.352341244 | 332.9823942 | 0.4623077 | 289.6951
0.353019386 | 332.7812726 | 0.4630769 | 289.4651
0.353697069 | 332.8644367 | 0.4638462 | 289.2346
0.354353777 | 332.6555256 | 0.4646154 | 289.0036
0.355010054 | 332.5886726 | 0.4661538 | 288.5401
0.35568639 | 332.3855421 | 0.4669231 | 288.3077
0.356382742 | 332.1886339 | 0.4676923 | 288.0748
0.35703769 | 331.9775444 | 0.4692308 | 287.6077
0.357692209 | 331.9088961 | 0.47 | 287.3734
0.358346299 | 331.8398735 | 0.4707692 | 287.1387
0.359040802 | 332.0704173 | 0.4723077 | 286.6673
0.359694012 | 331.8575325 | 0.4730769 | 286.4307
0.360346795 | 331.6440863 | 0.4738462 | 286.1934
0.360999153 | 331.4300787 | 0.4746154 | 285.9555
0.361712182 | 331.379325 | 0.4761538 | 285.4779
0.362343297 | 331.3011913 | 0.4769231 | 285.2382
0.363014693 | 331.2361687 | 0.4776923 | 284.9979
0.363665313 | 331.0201698 | 0.4792308 | 284.5154
0.364335821 | 330.9542846 | 0.48 | 284.2732
0.365005881 | 330.8880135 | 0.4807692 | 284.0304
0.365655207 | 330.8146458 | 0.4823077 | 283.543
0.366304111 | 330.5966645 | 0.4830769 | 283.2985
0.366972854 | 330.5291507 | 0.4838462 | 283.0533
0.367620904 | 330.4545608 | 0.4846154 | 282.8075
0.368349459 | 330.4063335 | 0.4861538 | 282.3141
0.368996619 | 330.1863434 | 0.4869231 | 282.0665
0.369643359 | 330.6894011 | 0.4876923 | 281.8184
0.370289682 | 330.3239407 | 0.4892308 | 281.3203
0.370975943 | 330.4057919 | 0.49 | 281.0704
0.37160124 | 330.6124586 | 0.4907692 | 280.8199
0.372266451 | 330.8324586 | 0.4923077 | 280.3171
0.372890943 | 331.1843178 | 0.4930769 | 280.0649
0.37361567 | 331.569721 | 0.4938462 | 279.8121
0.374279542 | 332.0807027 | 0.4946154 | 279.5587
0.374922876 | 332.2944103 | 0.4961538 | 279.0502
0.375565797 | 332.6536993 | 0.4969231 | 278.7951
0.376228376 | 332.8741818 | 0.4976923 | 278.5394
0.376870458 | 332.9422114 | 0.4992308 | 278.0264
0.377552219 | 332.8775338 | 0.5 | 277.7691
0.378193452 | 332.7991253 | 0.5007692 | 277.5112
0.378834273 | 332.7203424 | 0.5023077 | 276.9937
0.379514697 | 332.5083377 | 0.5030769 | 276.7341
0.380154673 | 332.428701 | 0.5038462 | 276.474
0.38079424 | 332.0560008 | 0.5053846 | 275.9521
0.381433398 | 331.8289903 | 0.5061538 | 275.6904
0.382092102 | 331.75457 | 0.5069231 | 275.4281
0.382750373 | 331.5331326 | 0.5076923 | 275.1652
0.383388282 | 331.5979633 | 0.5092308 | 274.638
0.384025785 | 331.222152 | 0.51 | 274.3735
0.384682784 | 331.2929214 | 0.5107692 | 274.1085
0.385319462 | 331.5039155 | 0.5123077 | 273.577
0.385955735 | 331.4207058 | 0.5130769 | 273.3104
0.386651196 | 331.3568674 | 0.5138462 | 273.0433
0.387266772 | 331.1190206 | 0.5153846 | 272.5076
0.387941484 | 331.0477172 | 0.5161538 | 272.239
0.388576091 | 331.1103814 | 0.5169231 | 271.9698
0.389230109 | 331.1794198 | 0.5176923 | 271.7001
0.389883699 | 331.2482652 | 0.5192308 | 271.1592
0.390536862 | 331.0213628 | 0.52 | 270.888
0.391169825 | 330.9352115 | 0.5207692 | 270.6163
0.391802388 | 330.7007215 | 0.5223077 | 270.0714
0.39243455 | 330.7617862 | 0.5230769 | 269.7982
0.393066314 | 330.6745121 | 0.5238462 | 269.5245
0.393756848 | 330.4581711 | 0.5253846 | 268.9756
0.394387777 | 330.2216898 | 0.5261538 | 268.7004
0.395018309 | 330.2815294 | 0.5269231 | 268.4247
0.395687812 | 330.3541877 | 0.5276923 | 268.1486
0.396337197 | 330.5687842 | 0.5292308 | 267.5948
0.3969665 | 331.074339 | 0.53 | 267.3172
0.397595408 | 331.1337955 | 0.5307692 | 267.0391
0.39822392 | 331.4909003 | 0.5323077 | 266.4815
0.398891282 | 331.8612158 | 0.5330769 | 266.202
0.399499372 | 332.3612939 | 0.5338462 | 265.922
0.400146286 | 332.4271686 | 0.5353846 | 265.3606
0.400792783 | 332.6421511 | 0.5361538 | 265.0793
0.401419289 | 332.7012245 | 0.5369231 | 264.7974
0.402084523 | 332.7731284 | 0.5376923 | 264.5151
0.402729768 | 332.6887374 | 0.5392308 | 263.9492
0.403355063 | 332.4477795 | 0.54 | 263.6655
0.403979967 | 332.2062602 | 0.5407692 | 263.3814
0.40462399 | 331.8207821 | 0.5423077 | 262.8118
0.405287096 | 331.8909141 | 0.5430769 | 262.5264
0.405949762 | 331.6607018 | 0.5438462 | 262.2405
0.406573047 | 331.5671529 | 0.5453846 | 261.6674
0.407234863 | 331.4861303 | 0.5461538 | 261.3802
0.407857347 | 331.3918211 | 0.5469231 | 261.0926
0.408498879 | 331.454032 | 0.5476923 | 260.8045
0.409120578 | 331.359062 | 0.5492308 | 260.2271
0.409761301 | 331.4207934 | 0.55 | 259.9377
0.410537384 | 331.225815 | 0.5507692 | 259.648
0.411177199 | 331.4378062 | 0.5523077 | 259.0672
0.411797236 | 331.190515 | 0.5530769 | 258.7762
0.412416888 | 331.0937087 | 0.5538462 | 258.4847
0.413074848 | 331.0093352 | 0.5553846 | 257.9006
0.41369371 | 330.7605294 | 0.5561538 | 257.608
0.414312188 | 330.813828 | 0.5569231 | 257.3149
0.414930284 | 330.715513 | 0.5576923 | 257.0215
0.415586593 | 330.6295839 | 0.5592308 | 256.4333
0.416203903 | 330.8337476 | 0.56 | 256.1387
0.416840104 | 330.5891435 | 0.5607692 | 255.8436
0.417495161 | 330.5021384 | 0.5623077 | 255.2523
0.418130542 | 330.2564642 | 0.5630769 | 254.9561
0.418784755 | 330.1685702 | 0.5638462 | 254.6595
0.419400094 | 330.0675885 | 0.5653846 | 254.0652
0.420015054 | 329.8140341 | 0.5661538 | 253.7674
0.420648836 | 329.8708357 | 0.5669231 | 253.4693
0.421282217 | 329.7750528 | 0.5676923 | 253.1708
0.421915197 | 329.9838598 | 0.5692308 | 252.5727
0.422528613 | 329.8811764 | 0.57 | 252.2731
0.423160804 | 329.6317565 | 0.5707692 | 251.9732
0.423773457 | 329.5282251 | 0.5723077 | 251.3722
0.42442399 | 329.2840508 | 0.5730769 | 251.0711
0.425054985 | 329.3389254 | 0.5738462 | 250.7697
0.425666478 | 329.2342537 | 0.5753846 | 250.1659
0.426277599 | 329.1292077 | 0.5761538 | 249.8635
0.426926505 | 329.1895969 | 0.5769231 | 249.5607
0.427517788 | 329.0776094 | 0.5776923 | 249.2575
0.428146834 | 328.9777973 | 0.5792308 | 248.6502
0.428775485 | 328.8775992 | 0.58 | 248.3461
0.429422773 | 328.6296355 | 0.5807692 | 248.0416
0.430031602 | 328.6760452 | 0.5823077 | 247.4316
0.430640061 | 328.5684437 | 0.5830769 | 247.1261
0.431286144 | 328.6268709 | 0.5838462 | 246.8203
0.431912825 | 328.9868998 | 0.5853846 | 246.2077
0.432558086 | 328.5827727 | 0.5861538 | 245.901
0.43318397 | 328.48006 | 0.5869231 | 245.5939
0.433771566 | 328.5188235 | 0.5876923 | 245.2865
0.434396692 | 328.5698502 | 0.5892308 | 244.6707
0.435021427 | 328.9296832 | 0.59 | 244.3624
0.435645772 | 329.135113 | 0.5907692 | 244.0538
0.436250826 | 329.643697 | 0.5923077 | 243.4356
0.436855514 | 330.1526553 | 0.5930769 | 243.1261
0.437478716 | 330.6682306 | 0.5938462 | 242.8162
0.438120396 | 331.6553778 | 0.5953846 | 242.1957
0.438705099 | 331.8493544 | 0.5961538 | 241.885
0.439327149 | 332.2110119 | 0.5969231 | 241.574
0.439929981 | 332.4113394 | 0.5976923 | 241.2627
0.44055127 | 332.6179271 | 0.5992308 | 240.6393
0.441172173 | 332.669062 | 0.6 | 240.3271
0.441792691 | 332.5644546 | 0.6007692 | 240.0147
0.442394038 | 332.7645014 | 0.6023077 | 239.3891
0.443032573 | 332.5098242 | 0.6030769 | 239.0759
0.443614412 | 332.2358487 | 0.6038462 | 238.7624
0.444233417 | 331.9737797 | 0.6053846 | 238.1347
0.444833299 | 331.8609383 | 0.6061538 | 237.8204
0.44545155 | 331.5978167 | 0.6069231 | 237.5059
0.446069419 | 331.8027641 | 0.6084615 | 236.876
0.4466682 | 331.6888818 | 0.6092308 | 236.5607
0.447266623 | 331.7310284 | 0.61 | 236.2452
0.447883372 | 331.622687 | 0.6107692 | 235.9294
0.448499741 | 331.3573636 | 0.6123077 | 235.2971
0.44909707 | 331.3986622 | 0.6130769 | 234.9806
0.449694042 | 331.2829905 | 0.6138462 | 234.6639
0.450290657 | 331.3238213 | 0.6153846 | 234.0297
0.450942798 | 331.5399616 | 0.6161538 | 233.7122
0.45153867 | 331.4234302 | 0.6169231 | 233.3946
0.452134186 | 331.3065246 | 0.6184615 | 232.7585
0.452729348 | 331.1892446 | 0.6192308 | 232.4402
0.453324156 | 331.2289439 | 0.62 | 232.1216
0.453955753 | 330.9658544 | 0.6207692 | 231.8029
0.454549832 | 330.8474399 | 0.6223077 | 231.1646
0.455143558 | 330.7286512 | 0.6230769 | 230.8452
0.455736933 | 331.0826889 | 0.6238462 | 230.5256
0.456367007 | 330.6600296 | 0.6253846 | 229.8857
0.457015199 | 330.5585596 | 0.6261538 | 229.5655
0.457607464 | 330.4383381 | 0.6269231 | 229.2451
0.458199378 | 330.3177424 | 0.6284615 | 228.6036
0.458809423 | 330.0446558 | 0.6292308 | 228.2826
0.459400627 | 330.0815246 | 0.63 | 227.9614
0.46000994 | 329.9658909 | 0.6307692 | 227.64
0.460618882 | 329.8498712 | 0.6323077 | 226.9966
0.461209017 | 329.8859856 | 0.6330769 | 226.6747
0.461817229 | 329.7692963 | 0.6338462 | 226.3525
0.462443486 | 329.8170862 | 0.6353846 | 225.7078
0.463032545 | 329.6936484 | 0.6361538 | 225.3851
0.463621258 | 329.4108542 | 0.6369231 | 225.0623
0.464319905 | 329.6410764 | 0.6384615 | 224.4162
0.464907861 | 329.3573875 | 0.6392308 | 224.0928
0.465495471 | 329.2324175 | 0.64 | 223.7694
0.466101082 | 329.1131112 | 0.6407692 | 223.4457
0.466706328 | 328.993419 | 0.6423077 | 222.798
0.467292882 | 328.8673145 | 0.6430769 | 222.4739
0.467879093 | 328.7408358 | 0.6438462 | 222.1496
0.468501566 | 328.9455317 | 0.6453846 | 221.5007
0.469087069 | 328.8184798 | 0.6461538 | 221.176
0.46969051 | 328.5371126 | 0.6469231 | 220.8512
0.470275317 | 328.4092127 | 0.6484615 | 220.2011
0.470878042 | 328.1267928 | 0.6492308 | 219.8759
0.471462156 | 327.9980451 | 0.65 | 219.5505
0.472064165 | 327.8749025 | 0.6507692 | 219.225
0.472665813 | 327.7513741 | 0.6523077 | 218.5736
0.473248884 | 327.6214918 | 0.6530769 | 218.2477
0.473831615 | 327.6518489 | 0.6538462 | 217.9217
0.474414006 | 327.8427261 | 0.6553846 | 217.2694
0.475014242 | 327.7179608 | 0.6561538 | 216.943
0.475614118 | 327.5928095 | 0.6569231 | 216.6166
0.476195473 | 327.3003311 | 0.6584615 | 215.9633
0.476776489 | 327.329466 | 0.6592308 | 215.6365
0.47739345 | 327.0479175 | 0.66 | 215.3096
0.477973771 | 327.0764851 | 0.6607692 | 214.9826
0.478553756 | 326.7821178 | 0.6623077 | 214.3283
0.479169621 | 326.660487 | 0.6630769 | 214.0011
0.479767011 | 326.8556888 | 0.6638462 | 213.6737
0.480364043 | 326.7275579 | 0.6653846 | 213.0186
0.480942644 | 326.5931377 | 0.6661538 | 212.691
0.481575105 | 326.3141739 | 0.6669231 | 212.3633
0.482171059 | 326.1847829 | 0.6684615 | 211.7076
0.482820786 | 326.072655 | 0.6692308 | 211.3796
0.483397967 | 326.0987548 | 0.67 | 211.0515
0.483992837 | 326.4550526 | 0.6707692 | 210.7234
0.484587352 | 326.1621415 | 0.6723077 | 210.0669
0.485181515 | 325.8686514 | 0.6730769 | 209.7386
0.485775325 | 325.7371259 | 0.6738462 | 209.4102
0.486350803 | 325.7619976 | 0.6753846 | 208.7532
0.486925951 | 325.6239516 | 0.6761538 | 208.4246
0.487536684 | 325.6600514 | 0.6769231 | 208.096
0.488164989 | 325.3759327 | 0.6784615 | 207.4386
0.488739095 | 325.0737087 | 0.6792308 | 207.1098
0.489312871 | 324.9340428 | 0.68 | 206.7809
0.489886318 | 324.7940026 | 0.6807692 | 206.452
0.490477342 | 324.659401 | 0.6823077 | 205.7941
0.491068016 | 324.5244135 | 0.6830769 | 205.4651
0.491640458 | 324.5467384 | 0.6838462 | 205.136
0.492212572 | 324.4052831 | 0.6853846 | 204.4778
0.492820085 | 324.4387308 | 0.6861538 | 204.1486
0.493391526 | 324.1328226 | 0.6869231 | 203.8194
0.493962639 | 323.9902327 | 0.6884615 | 203.161
0.494533427 | 324.0112419 | 0.6892308 | 202.8317
0.495157353 | 323.8853128 | 0.69 | 202.5024
0.49574527 | 323.7474423 | 0.6907692 | 202.1731
0.496315042 | 323.6034255 | 0.6923077 | 201.5144
0.496902279 | 323.629151 | 0.6930769 | 201.1851
0.497489171 | 323.3257662 | 0.6938462 | 200.8557
0.498075719 | 323.3509128 | 0.6953846 | 200.1969
0.498679682 | 323.2169545 | 0.6961538 | 199.8675
0.499265533 | 323.2416157 | 0.6969231 | 199.5381
0.499833302 | 322.9306607 | 0.6984615 | 198.8793
0.500436205 | 322.7955269 | 0.6992308 | 198.5499
0.50105646 | 322.6657119 | 0.7 | 198.2205
0.501623215 | 322.6834959 | 0.7015385 | 197.5618
0.502189648 | 322.7010928 | 0.7023077 | 197.2324
0.502773446 | 322.5588801 | 0.7030769 | 196.903
0.503356904 | 322.4162815 | 0.7038462 | 196.5737
0.503922356 | 322.1020838 | 0.7053846 | 195.915
0.504505144 | 322.1242392 | 0.7061538 | 195.5858
0.505105237 | 321.9861698 | 0.7069231 | 195.2565
0.50570497 | 321.8477027 | 0.7084615 | 194.598
0.506269097 | 321.5315898 | 0.7092308 | 194.2688
0.506832905 | 321.5469206 | 0.71 | 193.9397
0.507414 | 321.401626 | 0.7115385 | 193.2815
0.508029944 | 321.5996523 | 0.7123077 | 192.9524
0.508592761 | 321.6144101 | 0.7130769 | 192.6234
0.509155261 | 321.6289806 | 0.7138462 | 192.2944
0.509735008 | 321.8154981 | 0.7153846 | 191.6366
0.510314419 | 322.0020157 | 0.7161538 | 191.3077
0.510911037 | 322.694228 | 0.7169231 | 190.9789
0.511472236 | 322.7085997 | 0.7184615 | 190.3214
0.512050641 | 322.7284393 | 0.7192308 | 189.9928
0.512646225 | 322.9207083 | 0.72 | 189.6642
0.513223952 | 322.9402555 | 0.7215385 | 189.0072
0.513783854 | 322.9539605 | 0.7223077 | 188.6788
0.514343443 | 322.8002244 | 0.7230769 | 188.3504
0.514972606 | 322.8360231 | 0.7238462 | 188.0221
0.515548991 | 322.5197874 | 0.7253846 | 187.3657
0.516125045 | 322.2029728 | 0.7261538 | 187.0376
0.516665883 | 321.8743511 | 0.7269231 | 186.7096
0.517241294 | 321.7241355 | 0.7284615 | 186.0538
0.517798952 | 321.4000986 | 0.7292308 | 185.726
0.518408534 | 321.4281429 | 0.73 | 185.3983
0.518982943 | 321.1087317 | 0.7315385 | 184.7431
0.519557022 | 320.9568699 | 0.7323077 | 184.4156
0.52011339 | 320.7990461 | 0.7330769 | 184.0882
0.520704192 | 320.6519884 | 0.7338462 | 183.7609
0.521259923 | 320.6618192 | 0.7353846 | 183.1066
0.521815345 | 320.5029545 | 0.7361538 | 182.7796
0.5223878 | 320.6864808 | 0.7369231 | 182.4527
0.522959929 | 320.5326044 | 0.7384615 | 181.7991
0.523514407 | 320.3727923 | 0.7392308 | 181.4725
0.524068579 | 320.2126059 | 0.74 | 181.1459
0.524674352 | 320.0686593 | 0.7415385 | 180.4932
0.525262467 | 320.0878614 | 0.7423077 | 180.167
0.525832953 | 319.9321458 | 0.7430769 | 179.8409
0.526385842 | 319.7705209 | 0.7438462 | 179.5149
0.526972951 | 319.450177 | 0.7453846 | 178.8632
0.52752521 | 319.2876982 | 0.7461538 | 178.5376
0.528094407 | 319.1303481 | 0.7469231 | 178.2121
0.528663281 | 318.972612 | 0.7484615 | 177.5614
0.529231831 | 318.81449 | 0.7492308 | 177.2362
0.529800058 | 318.655982 | 0.75 | 176.9111
0.530385167 | 318.6725263 | 0.7515385 | 176.2614
0.530952739 | 318.5133369 | 0.7523077 | 175.9368
0.531519989 | 318.3537617 | 0.7530769 | 175.6122
0.532069743 | 318.1883356 | 0.7538462 | 175.2878
0.532619195 | 318.192874 | 0.7553846 | 174.6395
0.533185501 | 317.3505078 | 0.7561538 | 174.3155
0.53373434 | 317.5247301 | 0.7569231 | 173.9916
0.534300016 | 317.363146 | 0.7584615 | 173.3444
0.534865371 | 317.0304542 | 0.7592308 | 173.0209
0.535464641 | 317.2204981 | 0.76 | 172.6977
0.536012231 | 317.052417 | 0.7615385 | 172.0516
0.536559522 | 316.7129503 | 0.7623077 | 171.7287
0.537106513 | 316.5440271 | 0.7630769 | 171.4061
0.537653205 | 316.3747296 | 0.7638462 | 171.0836
0.538284945 | 316.2320461 | 0.7653846 | 170.439
0.538830994 | 316.0619709 | 0.7661538 | 170.1169
0.539393794 | 316.068404 | 0.7669231 | 169.7951
0.539956278 | 316.0746442 | 0.7684615 | 169.1518
0.540518445 | 315.737312 | 0.7692308 | 168.8304
0.541114338 | 315.4101377 | 0.77 | 168.5092
0.541658844 | 315.238156 | 0.7715385 | 167.8672
0.542271059 | 315.087227 | 0.7723077 | 167.5465
0.542848918 | 314.9251751 | 0.7730769 | 167.226
0.543409463 | 314.5851938 | 0.7738462 | 166.9056
0.543952721 | 314.5838608 | 0.7753846 | 166.2654
0.544495684 | 314.4099669 | 0.7761538 | 165.9456
0.545055306 | 314.5859669 | 0.7769231 | 165.6259
0.545631559 | 314.2495908 | 0.7784615 | 164.9871
0.546173611 | 313.9019867 | 0.7792308 | 164.668
0.54671537 | 313.8993351 | 0.78 | 164.3491
0.547290667 | 313.7342598 | 0.7815385 | 163.7119
0.54788254 | 313.4011294 | 0.7823077 | 163.3935
0.54844027 | 313.2298611 | 0.7830769 | 163.0754
0.548980803 | 313.0529204 | 0.7838462 | 162.7574
0.549554799 | 312.8861668 | 0.7853846 | 162.1221
0.550111598 | 312.7137406 | 0.7861538 | 161.8047
0.550684945 | 312.3727535 | 0.7869231 | 161.4875
0.551308509 | 312.220494 | 0.7884615 | 160.8538
0.551881171 | 311.878387 | 0.7892308 | 160.5373
0.552436676 | 311.7041889 | 0.79 | 160.2209
0.552991873 | 311.5296049 | 0.7915385 | 159.5888
0.553529951 | 311.5233392 | 0.7923077 | 159.2731
0.554084542 | 311.696155 | 0.7930769 | 158.9576
0.554622033 | 311.3413491 | 0.7938462 | 158.6423
0.555192801 | 310.9964204 | 0.7953846 | 158.0123
0.555729697 | 310.8147955 | 0.7961538 | 157.6977
0.556266305 | 310.6327962 | 0.7969231 | 157.3832
0.55681938 | 310.4556245 | 0.7984615 | 156.755
0.557422386 | 310.2936545 | 0.7992308 | 156.4412
0.557991559 | 310.1208833 | 0.8 | 156.1277
0.558543681 | 309.7677178 | 0.8015385 | 155.5012
0.559078781 | 309.7586129 | 0.8023077 | 155.1884
0.559613596 | 309.5743213 | 0.8030769 | 154.8757
0.560181522 | 309.3999887 | 0.8046154 | 154.2511
0.560715747 | 309.0397443 | 0.8053846 | 153.9392
0.561266368 | 308.8593766 | 0.8061538 | 153.6275
0.561800014 | 308.4980941 | 0.8069231 | 153.316
0.562350038 | 308.3168639 | 0.8084615 | 152.6938
0.562933066 | 307.9699294 | 0.8092308 | 152.383
0.563465824 | 307.7826962 | 0.81 | 152.0725
0.563998297 | 307.4193202 | 0.8115385 | 151.4522
0.564547114 | 307.5880834 | 0.8123077 | 151.1424
0.56509563 | 307.2289617 | 0.8130769 | 150.8328
0.565627237 | 306.8641646 | 0.8146154 | 150.2145
0.566208358 | 306.5140693 | 0.8153846 | 149.9057
0.566772553 | 306.3345379 | 0.8161538 | 149.5971
0.567353009 | 306.1596848 | 0.8169231 | 149.2889
0.567883418 | 305.9692119 | 0.8184615 | 148.673
0.568446669 | 305.6119411 | 0.8192308 | 148.3655
0.568976498 | 305.2439686 | 0.82 | 148.0582
0.569539133 | 305.0622676 | 0.8215385 | 147.4444
0.570068384 | 305.0469259 | 0.8223077 | 147.1379
0.57061388 | 304.6825674 | 0.8230769 | 146.8317
0.571192112 | 304.3276826 | 0.8246154 | 146.22
0.571720488 | 303.7799999 | 0.8253846 | 145.9146
0.572298081 | 303.6010445 | 0.8261538 | 145.6094
0.572842362 | 303.589004 | 0.8269231 | 145.3045
0.573369868 | 303.3943439 | 0.8284615 | 144.6955
0.573897095 | 303.0217925 | 0.8292308 | 144.3914
0.574489894 | 302.8462318 | 0.83 | 144.0876
0.575032985 | 302.4775926 | 0.8315385 | 143.4807
0.575559336 | 302.1034066 | 0.8323077 | 143.1777
0.576101846 | 301.7336183 | 0.8330769 | 142.875
0.576627636 | 301.5363033 | 0.8346154 | 142.2704
0.577185984 | 301.1704068 | 0.8353846 | 141.9685
0.577711204 | 300.972238 | 0.8361538 | 141.6669
0.578236148 | 301.130273 | 0.8369231 | 141.3656
0.578777208 | 300.5797044 | 0.8384615 | 140.7638
0.579317976 | 300.385328 | 0.8392308 | 140.4633
0.579842077 | 299.4713478 | 0.84 | 140.1631
0.58038227 | 299.4544915 | 0.8415385 | 139.5636
0.580905814 | 299.2537788 | 0.8423077 | 139.2643
0.581445432 | 299.0575807 | 0.8430769 | 138.9653
0.581984759 | 298.682038 | 0.8446154 | 138.3681
0.582507465 | 298.6591495 | 0.8453846 | 138.0699
0.583176783 | 298.1424259 | 0.8461538 | 137.7721
0.583715178 | 297.7651815 | 0.8469231 | 137.4745
0.584318487 | 297.4067499 | 0.8484615 | 136.8803
0.584856267 | 297.0283124 | 0.8492308 | 136.5836
0.585377475 | 296.6444656 | 0.85 | 136.2872
0.585914686 | 296.6242058 | 0.8515385 | 135.6954
0.586500406 | 296.2586894 | 0.8523077 | 135.3999
0.587020757 | 295.8733016 | 0.8530769 | 135.1048
0.587557087 | 295.4921537 | 0.8546154 | 134.5154
0.588076889 | 295.1056343 | 0.8553846 | 134.2211
0.588628883 | 294.7281209 | 0.8561538 | 133.9272
0.589164351 | 294.5254842 | 0.8569231 | 133.6336
0.589683318 | 294.1373479 | 0.8584615 | 133.0473
0.590234427 | 293.9386119 | 0.8592308 | 132.7546
0.590769036 | 293.3736455 | 0.86 | 132.4622
0.591335733 | 292.9980268 | 0.8615385 | 131.8784
0.591853575 | 292.6075923 | 0.8623077 | 131.5869
0.592387319 | 292.4021515 | 0.8630769 | 131.2958
0.592920779 | 292.0153983 | 0.8646154 | 130.7145
0.593453954 | 291.4470431 | 0.8653846 | 130.4243
0.593970701 | 291.0543367 | 0.8661538 | 130.1345
0.594503317 | 291.028185 | 0.8669231 | 129.8449
0.595019522 | 290.4532275 | 0.8684615 | 129.2668
0.595567698 | 289.8868664 | 0.8692308 | 128.9783
0.596067244 | 289.3057276 | 0.87 | 128.69
0.596598744 | 289.0963483 | 0.8715385 | 128.1145
0.597113869 | 288.7002471 | 0.8723077 | 127.8273
0.597628729 | 288.4853648 | 0.8730769 | 127.5403
0.598175477 | 287.9156178 | 0.8746154 | 126.9674
0.59868979 | 287.5178149 | 0.8753846 | 126.6815
0.599203839 | 287.3015174 | 0.8761538 | 126.3958
0.599749727 | 286.9118957 | 0.8769231 | 126.1105
0.600311359 | 286.5262741 | 0.8784615 | 125.541
0.600824575 | 285.943913 | 0.8792308 | 125.2567
0.601353554 | 285.3653766 | 0.88 | 124.9727
0.601850219 | 284.9594947 | 0.8815385 | 124.4058
0.602490712 | 284.5940689 | 0.8823077 | 124.1228
0.602970813 | 284.1824736 | 0.8830769 | 123.8402
0.603450683 | 283.7703519 | 0.8846154 | 123.276
0.603930324 | 283.1747745 | 0.8853846 | 122.9944
0.604569486 | 282.8066879 | 0.8861538 | 122.7131
0.605048591 | 282.575946 | 0.8869231 | 122.4322
0.605527465 | 281.9784095 | 0.8884615 | 121.8714
0.606006111 | 281.3801713 | 0.8892308 | 121.5915
0.606643949 | 281.0094239 | 0.89 | 121.312
0.60712206 | 280.4097529 | 0.8915385 | 120.7539
0.607599943 | 279.9929822 | 0.8923077 | 120.4754
0.608236765 | 279.620188 | 0.8930769 | 120.1972
0.608714116 | 279.0184702 | 0.8946154 | 119.6419
0.609191239 | 278.5999451 | 0.8953846 | 119.3648
0.609668135 | 277.9969115 | 0.8961538 | 119.088
0.610303642 | 277.6213396 | 0.8969231 | 118.8116
0.610780007 | 277.20106 | 0.8984615 | 118.2598
0.611256146 | 276.5959797 | 0.8992308 | 117.9845
0.611890645 | 276.2183609 | 0.9 | 117.7094
0.612366255 | 275.4273687 | 0.9015385 | 117.1605
0.612841639 | 275.004633 | 0.9023077 | 116.8865
0.613475133 | 274.4401667 | 0.9030769 | 116.6129
0.61394999 | 273.8314314 | 0.9046154 | 116.0668
0.614424622 | 273.4068536 | 0.9053846 | 115.7943
0.615057115 | 273.0249074 | 0.9061538 | 115.5221
0.615531222 | 272.7842532 | 0.9076923 | 114.9788
0.616005104 | 273.0987031 | 0.9084615 | 114.7077
0.616478762 | 272.6723709 | 0.9092308 | 114.437
0.617109957 | 272.473822 | 0.91 | 114.1666
0.617583091 | 272.4173253 | 0.9115385 | 113.6269
0.618056003 | 272.1751214 | 0.9123077 | 113.3576
0.618686203 | 271.9754029 | 0.9130769 | 113.0887
0.619158593 | 271.3609658 | 0.9146154 | 112.5519
0.61963076 | 270.745827 | 0.9153846 | 112.2841
0.620259969 | 270.3584129 | 0.9161538 | 112.0166
0.620731616 | 269.5558125 | 0.9176923 | 111.4828
0.621203041 | 268.5662183 | 0.9184615 | 111.2164
0.621674244 | 267.9479801 | 0.9192308 | 110.9504
0.622302169 | 266.9983566 | 0.92 | 110.6848
0.622772854 | 266.1920135 | 0.9215385 | 110.1546
0.623243318 | 265.3847932 | 0.9223077 | 109.89
0.62371356 | 264.5766957 | 0.9230769 | 109.6259
0.624340206 | 263.8090368 | 0.9246154 | 109.0986
0.624809933 | 263.1858278 | 0.9253846 | 108.8356
0.62527944 | 262.3750403 | 0.9261538 | 108.5729
0.625905106 | 261.4172882 | 0.9276923 | 108.0487
0.626530381 | 260.6452433 | 0.9284615 | 107.7871
0.626999081 | 260.0186425 | 0.9292308 | 107.5259
0.627467561 | 259.2040538 | 0.93 | 107.2651
0.627935822 | 258.3885879 | 0.9315385 | 106.7446
0.628559828 | 257.6124202 | 0.9323077 | 106.4849
0.629027578 | 256.9826323 | 0.9330769 | 106.2255
0.629495109 | 256.3521426 | 0.9346154 | 105.708
0.629962422 | 255.3454431 | 0.9353846 | 105.4498
0.630585165 | 254.3772817 | 0.9361538 | 105.192
0.631051969 | 253.5562602 | 0.9376923 | 104.6775
0.631518555 | 252.7343615 | 0.9384615 | 104.4208
0.632140331 | 251.7625744 | 0.9392308 | 104.1645
0.632606409 | 250.9386874 | 0.94 | 103.9086
0.63307227 | 249.9255844 | 0.9415385 | 103.3979
0.633537914 | 249.0998554 | 0.9423077 | 103.1431
0.634003342 | 248.0847349 | 0.9430769 | 102.8887
0.634623575 | 247.295497 | 0.9446154 | 102.3811
0.635088498 | 246.2781835 | 0.9453846 | 102.1278
0.635553204 | 245.2598174 | 0.9461538 | 101.8749
0.636017695 | 244.429293 | 0.9476923 | 101.3703
0.63663668 | 243.6355815 | 0.9484615 | 101.1186
0.637100668 | 242.6140575 | 0.9492308 | 100.8672
0.637564441 | 241.4022941 | 0.95 | 100.6163
0.638027999 | 240.3785771 | 0.9515385 | 100.1155
0.638645741 | 239.2013751 | 0.9523077 | 99.86568
0.639108798 | 238.1752897 | 0.9530769 | 99.61626
0.639571641 | 236.9585848 | 0.9546154 | 99.11857
0.640188431 | 235.9666806 | 0.9553846 | 98.8703
0.640650774 | 234.5576311 | 0.9561538 | 98.62241
0.641112904 | 233.147178 | 0.9576923 | 98.12781
0.64157482 | 231.9252684 | 0.9584615 | 97.88109
0.642190376 | 230.9276917 | 0.9592308 | 97.63475
0.642651795 | 229.3229057 | 0.96 | 97.38881
0.643113001 | 227.9067801 | 0.9615385 | 96.89808
0.643573994 | 226.489251 | 0.9623077 | 96.65329
0.644188321 | 225.2953239 | 0.9630769 | 96.4089
0.644648819 | 223.6843098 | 0.9646154 | 95.92128
0.645109105 | 222.2623363 | 0.9653846 | 95.67805
0.645569179 | 220.8389592 | 0.9661538 | 95.43521
0.646182283 | 219.066156 | 0.9676923 | 94.95071
0.646641864 | 217.4486507 | 0.9684615 | 94.70904
0.647101233 | 215.4475672 | 0.9692308 | 94.46776
0.647713398 | 213.4772147 | 0.97 | 94.22688
0.648172276 | 211.2807456 | 0.9715385 | 93.74628
0.648630944 | 209.6560473 | 0.9723077 | 93.50656
0.649242173 | 207.2959178 | 0.9730769 | 93.26724
0.64970035 | 204.9014608 | 0.9746154 | 92.78977
0.650158317 | 202.3131387 | 0.9753846 | 92.55163
0.650616075 | 199.5306883 | 0.9761538 | 92.31387
0.651226093 | 196.5838173 | 0.9776923 | 91.83955
0.651683362 | 193.0280702 | 0.9784615 | 91.60297
0.652140422 | 189.0850607 | 0.9792308 | 91.36679
0.652597274 | 184.2933371 | 0.98 | 91.131
0.653206084 | 178.832664 | 0.9815385 | 90.6606
0.653662449 | 172.8966538 | 0.9823077 | 90.42599
0.654118606 | 165.9934291 | 0.9830769 | 90.19177
0.654574555 | 157.3134583 | 0.9846154 | 89.72452
0.655182163 | 142.8908533 | 0.9853846 | 89.49149
0.655637627 | 110.0150154 | 0.9861538 | 89.25885
0.656092884 | 88.32575867 | 0.9876923 | 88.79475
0.656699571 | 77.21382533 | 0.9884615 | 88.5633
0.657154345 | 68.79863862 | 0.9892308 | 88.33224
0.657608912 | 60.56878487 | 0.99 | 88.10157
0.658063272 | 52.81418454 | 0.9915385 | 87.64142
0.658668765 | 42.08371644 | 0.9923077 | 87.41194
0.659122645 | 24.62763767 | 0.9930769 | 87.18286
0.659576318 | 16.19895593 | 0.9946154 | 86.72587
0.660180896 | 9.455105582 | 0.9953846 | 86.49797
0.66063409 | 4.944593944 | 0.9961538 | 86.27047
0.661087078 | 3.47285587 | 0.9976923 | 85.81665
0.661539861 | 2.982234096 | 0.9984615 | 85.59033
0.662595559 | 1.598412277 | 1 | 85.13889