## summary
Progress | Start / End | Model | Params | Bounds | Experimental Data | Objectives | MOGA Summary | Reduction
580/10000 | Wednesday, 01/31/24, 22:38:40 | evpwdb | evp_s0 (fixed=5.691) | [0.0, 100.0] | creep/inl_1/AirBase_800_80_G25.csv (Calibration) | area_tensile_strain_stress | num_gens (10000) | Grouping Errors (name, type, labels)
| Friday, 02/02/24, 12:09:08 |  | evp_R (fixed=66.63) | [0.0, 1e+03] | creep/inl_1/AirBase_800_70_G44.csv (Calibration) | end_creep_time | population (100) | Reducing Errors (square_average)
|  |  | evp_d (fixed=1.985) | [0.0, 100.0] | creep/inl_1/AirBase_800_65_G33.csv (Calibration) | end_creep_strain | offspring (50) | Reducing Objectives (square_average)
|  |  | evp_n (fixed=4.772) | [1.0, 100.0] | creep/inl_1/AirBase_800_60_G32.csv (Calibration) | area_creep_time_strain | crossover (0.8)
|  |  | evp_eta (fixed=1.622e+03) | [0.0, 1e+04] | tensile/inl/AirBase_800_D7.csv (Calibration) | arg_max_tensile_strain_stress | mutation (0.01)
|  |  | c_0 | [0.0, 1e+03] |  | end_tensile_strain
|  |  | c_1 | [0.0, 1e+03] |  | yield_tensile
|  |  | t_0 | [0.0, 1e+03]
|  |  | t_1 | [0.0, 1e+03]
|  |  | c_n | [1.0, 20.0]
|  |  | t_n | [1.0, 20.0]

## results
evp_s0 | evp_R | evp_d | evp_n | evp_eta | c_0 | c_1 | t_0 | t_1 | c_n | t_n | area_tensile_strain_stress | end_creep_time | end_creep_strain | area_creep_time_strain | arg_max_tensile_strain_stress | end_tensile_strain | yield_tensile | square_average
5.6908 | 66.627 | 1.9851 | 4.7723 | 1621.6 | 62.989 | 361.42 | 607.8 | 677.75 | 2.5232 | 8.3973 | 0.017916 | 0.23934 | 0.096439 | 0.14852 | 0.099822 | 0.2593 | 0.0024 | 0.16617
5.6908 | 66.627 | 1.9851 | 4.7723 | 1621.6 | 64.129 | 369.35 | 409.08 | 611.89 | 2.4178 | 9.5743 | 0.01829 | 0.22551 | 0.095924 | 0.16034 | 0.11404 | 0.2593 | 0.0024 | 0.16634
5.6908 | 66.627 | 1.9851 | 4.7723 | 1621.6 | 64.701 | 369.04 | 577.86 | 622.6 | 2.5144 | 6.9235 | 0.017576 | 0.23231 | 0.12313 | 0.14654 | 0.095292 | 0.2593 | 0.0024 | 0.16724
5.6908 | 66.627 | 1.9851 | 4.7723 | 1621.6 | 63.718 | 365.52 | 574.97 | 675.79 | 2.452 | 8.2986 | 0.018217 | 0.23718 | 0.11158 | 0.14275 | 0.1108 | 0.2593 | 0.0024 | 0.16893
5.6908 | 66.627 | 1.9851 | 4.7723 | 1621.6 | 65.392 | 368.33 | 458.17 | 675.92 | 2.4686 | 8.3806 | 0.018048 | 0.22741 | 0.12145 | 0.16213 | 0.10602 | 0.2593 | 0.0024 | 0.17156
5.6908 | 66.627 | 1.9851 | 4.7723 | 1621.6 | 64.653 | 370.14 | 796.69 | 653.99 | 2.5072 | 6.9399 | 0.01755 | 0.24913 | 0.096976 | 0.15504 | 0.093806 | 0.2593 | 0.0024 | 0.17186
5.6908 | 66.627 | 1.9851 | 4.7723 | 1621.6 | 62.03 | 360.2 | 412.23 | 643.73 | 2.4265 | 15.241 | 0.018822 | 0.23619 | 0.088579 | 0.16085 | 0.12235 | 0.2593 | 0.0024 | 0.17207
5.6908 | 66.627 | 1.9851 | 4.7723 | 1621.6 | 62.528 | 355.2 | 571.9 | 675.87 | 2.5941 | 8.0921 | 0.017818 | 0.23441 | 0.13253 | 0.15286 | 0.093806 | 0.2593 | 0.0024 | 0.17224
5.6908 | 66.627 | 1.9851 | 4.7723 | 1621.6 | 60.92 | 350.11 | 571.86 | 674.01 | 2.6046 | 8.2949 | 0.018028 | 0.25501 | 0.12088 | 0.13871 | 0.09679 | 0.2593 | 0.0024 | 0.17582
5.6908 | 66.627 | 1.9851 | 4.7723 | 1621.6 | 64.347 | 372.28 | 569.3 | 640.67 | 2.4322 | 15.432 | 0.017965 | 0.27041 | 0.060879 | 0.153 | 0.1076 | 0.2593 | 0.0024 | 0.17938
5.6908 | 66.627 | 1.9851 | 4.7723 | 1621.6 | 64.041 | 368.91 | 572.96 | 625.81 | 2.5026 | 8.3783 | 0.017606 | 0.26975 | 0.13149 | 0.13878 | 0.095292 | 0.2593 | 0.0024 | 0.18595
5.6908 | 66.627 | 1.9851 | 4.7723 | 1621.6 | 61.46 | 348.7 | 408.13 | 672.76 | 2.4669 | 16.047 | 0.019796 | 0.22876 | 0.18077 | 0.15325 | 0.12921 | 0.2593 | 0.0024 | 0.19283
5.6908 | 66.627 | 1.9851 | 4.7723 | 1621.6 | 63.683 | 369.07 | 494.74 | 630.07 | 2.4817 | 8.597 | 0.017709 | 0.30305 | 0.080148 | 0.14013 | 0.0983 | 0.2593 | 0.0024 | 0.19512
5.6908 | 66.627 | 1.9851 | 4.7723 | 1621.6 | 63.998 | 368.93 | 571.23 | 675.83 | 2.5115 | 8.4007 | 0.017536 | 0.27534 | 0.15469 | 0.13854 | 0.093806 | 0.2593 | 0.0024 | 0.19528
5.6908 | 66.627 | 1.9851 | 4.7723 | 1621.6 | 62.383 | 355.94 | 575.66 | 675.24 | 2.529 | 8.0702 | 0.018277 | 0.2306 | 0.21699 | 0.1389 | 0.10602 | 0.2593 | 0.0024 | 0.19837
5.6908 | 66.627 | 1.9851 | 4.7723 | 1621.6 | 63.622 | 368.84 | 572.96 | 669.52 | 2.5029 | 8.5537 | 0.017569 | 0.308 | 0.080679 | 0.15211 | 0.095292 | 0.2593 | 0.0024 | 0.20115
5.6908 | 66.627 | 1.9851 | 4.7723 | 1621.6 | 63.721 | 368.93 | 568.78 | 622.79 | 2.5032 | 7.031 | 0.01757 | 0.31112 | 0.075681 | 0.15192 | 0.095292 | 0.2593 | 0.0024 | 0.20223
5.6908 | 66.627 | 1.9851 | 4.7723 | 1621.6 | 63.721 | 369.61 | 796.66 | 630.41 | 2.5036 | 6.9396 | 0.017524 | 0.31851 | 0.095053 | 0.13921 | 0.093806 | 0.2593 | 0.0024 | 0.20621
5.6908 | 66.627 | 1.9851 | 4.7723 | 1621.6 | 63.721 | 369.61 | 796.66 | 616.46 | 2.5036 | 6.9396 | 0.017524 | 0.31851 | 0.095053 | 0.13921 | 0.093806 | 0.2593 | 0.0024 | 0.20621
5.6908 | 66.627 | 1.9851 | 4.7723 | 1621.6 | 60.923 | 350.07 | 571.47 | 673.86 | 2.5937 | 8.1421 | 0.018137 | 0.2693 | 0.13305 | 0.20772 | 0.0983 | 0.2593 | 0.0024 | 0.21061
5.6908 | 66.627 | 1.9851 | 4.7723 | 1621.6 | 62.965 | 366.57 | 564.58 | 674.79 | 2.5297 | 8.4042 | 0.01742 | 0.33625 | 0.067294 | 0.15037 | 0.090868 | 0.2593 | 0.0024 | 0.21601
5.6908 | 66.627 | 1.9851 | 4.7723 | 1621.6 | 64.727 | 358.78 | 584.53 | 662.33 | 2.9335 | 8.3768 | 0.015751 | 0.22359 | 0.23086 | 0.2133 | 0.042921 | 0.2593 | 0.0024 | 0.21812
5.6908 | 66.627 | 1.9851 | 4.7723 | 1621.6 | 64.488 | 361.23 | 407.04 | 672.89 | 2.4357 | 15.959 | 0.019043 | 0.24919 | 0.22797 | 0.14849 | 0.12405 | 0.2593 | 0.0024 | 0.2191
5.6908 | 66.627 | 1.9851 | 4.7723 | 1621.6 | 64.099 | 363.8 | 497.86 | 625.67 | 2.7265 | 14.99 | 0.016431 | 0.31243 | 0.15352 | 0.20797 | 0.060441 | 0.2593 | 0.0024 | 0.2356
5.6908 | 66.627 | 1.9851 | 4.7723 | 1621.6 | 65.081 | 360.08 | 579.31 | 659.91 | 3.0305 | 6.9872 | 0.015447 | 0.25038 | 0.24669 | 0.21257 | 0.031744 | 0.2593 | 0.0024 | 0.23722
5.6908 | 66.627 | 1.9851 | 4.7723 | 1621.6 | 64.267 | 353.66 | 433.84 | 670.75 | 3.04 | 13.746 | 0.015469 | 0.21906 | 0.28095 | 0.20948 | 0.036196 | 0.2593 | 0.0024 | 0.2396
5.6908 | 66.627 | 1.9851 | 4.7723 | 1621.6 | 64.995 | 355.41 | 587.04 | 665.66 | 2.9501 | 7.9994 | 0.015807 | 0.19222 | 0.30628 | 0.20212 | 0.044947 | 0.2593 | 0.0024 | 0.24112
5.6908 | 66.627 | 1.9851 | 4.7723 | 1621.6 | 65.022 | 355.21 | 587.18 | 664.96 | 2.9564 | 13.59 | 0.015793 | 0.1937 | 0.30525 | 0.20331 | 0.044947 | 0.2593 | 0.0024 | 0.24154
5.6908 | 66.627 | 1.9851 | 4.7723 | 1621.6 | 63.656 | 356.06 | 585.68 | 665.11 | 2.8831 | 15.906 | 0.015981 | 0.24347 | 0.25921 | 0.21363 | 0.04914 | 0.2593 | 0.0024 | 0.24202
5.6908 | 66.627 | 1.9851 | 4.7723 | 1621.6 | 65.07 | 369.41 | 775.68 | 697.47 | 2.6829 | 7.3861 | 0.016538 | 0.30453 | 0.1873 | 0.21044 | 0.062842 | 0.2593 | 0.0024 | 0.24357
5.6908 | 66.627 | 1.9851 | 4.7723 | 1621.6 | 64.709 | 354.92 | 645.77 | 664.88 | 3.0278 | 6.8742 | 0.015504 | 0.21128 | 0.30034 | 0.20698 | 0.037122 | 0.2593 | 0.0024 | 0.24654
5.6908 | 66.627 | 1.9851 | 4.7723 | 1621.6 | 65.184 | 356.19 | 589.5 | 664.94 | 2.9595 | 13.575 | 0.015752 | 0.1977 | 0.32288 | 0.19968 | 0.043928 | 0.2593 | 0.0024 | 0.25263
5.6908 | 66.627 | 1.9851 | 4.7723 | 1621.6 | 64.931 | 355.41 | 497.44 | 666.65 | 2.9372 | 6.7767 | 0.015855 | 0.19631 | 0.33408 | 0.19855 | 0.045978 | 0.2593 | 0.0024 | 0.25918
5.6908 | 66.627 | 1.9851 | 4.7723 | 1621.6 | 64.787 | 363.02 | 584.03 | 662.18 | 2.9341 | 8.4473 | 0.015702 | 0.29122 | 0.24217 | 0.21805 | 0.038059 | 0.2593 | 0.0024 | 0.25994
5.6908 | 66.627 | 1.9851 | 4.7723 | 1621.6 | 63.625 | 355.86 | 577.63 | 674.34 | 3.0428 | 15.6 | 0.01542 | 0.32607 | 0.22047 | 0.21921 | 0.032611 | 0.2593 | 0.0024 | 0.27153
5.6908 | 66.627 | 1.9851 | 4.7723 | 1621.6 | 63.077 | 353.5 | 583.61 | 671.44 | 3.0458 | 8.3741 | 0.015424 | 0.3176 | 0.2339 | 0.22146 | 0.03438 | 0.2593 | 0.0024 | 0.27329
5.6908 | 66.627 | 1.9851 | 4.7723 | 1621.6 | 63.024 | 354.53 | 446.76 | 672.31 | 2.9946 | 8.5375 | 0.0156 | 0.33853 | 0.21489 | 0.21529 | 0.039008 | 0.2593 | 0.0024 | 0.27614
5.6908 | 66.627 | 1.9851 | 4.7723 | 1621.6 | 65.124 | 359.43 | 671.15 | 662.83 | 3.0217 | 6.9242 | 0.015468 | 0.22526 | 0.33763 | 0.20811 | 0.03349 | 0.2593 | 0.0024 | 0.27665
5.6908 | 66.627 | 1.9851 | 4.7723 | 1621.6 | 63.671 | 355.67 | 433.75 | 664.91 | 3.0822 | 13.742 | 0.015329 | 0.32707 | 0.23782 | 0.21607 | 0.030888 | 0.2593 | 0.0024 | 0.27865
5.6908 | 66.627 | 1.9851 | 4.7723 | 1621.6 | 64.758 | 354.01 | 583.38 | 664.93 | 3.001 | 8.3794 | 0.015627 | 0.20291 | 0.36706 | 0.20111 | 0.040941 | 0.2593 | 0.0024 | 0.28551
5.6908 | 66.627 | 1.9851 | 4.7723 | 1621.6 | 61.936 | 343.76 | 410.23 | 613.81 | 2.4317 | 8.96 | 0.021434 | 0.34751 | 0.24759 | 0.14352 | 0.14903 | 0.2593 | 0.0024 | 0.29258
5.6908 | 66.627 | 1.9851 | 4.7723 | 1621.6 | 67.579 | 360.96 | 576.13 | 674.97 | 2.6386 | 15.882 | 0.017573 | 0.25841 | 0.38734 | 0.1292 | 0.087976 | 0.2593 | 0.0024 | 0.3088
5.6908 | 66.627 | 1.9851 | 4.7723 | 1621.6 | 58.798 | 350.54 | 384.1 | 673.89 | 2.4665 | 8.2946 | 0.01897 | 0.45753 | 0.073841 | 0.16973 | 0.12066 | 0.2593 | 0.0024 | 0.32576
5.6908 | 66.627 | 1.9851 | 4.7723 | 1621.6 | 65.907 | 368.53 | 599.57 | 665.02 | 3.0944 | 13.658 | 0.015521 | 0.40578 | 0.20564 | 0.22887 | 0.020139 | 0.2593 | 0.0024 | 0.32721
5.6908 | 66.627 | 1.9851 | 4.7723 | 1621.6 | 64.586 | 351.83 | 407.6 | 672.75 | 2.4858 | 12.789 | 0.019863 | 0.40276 | 0.31304 | 0.12865 | 0.12748 | 0.2593 | 0.0024 | 0.36065
5.6908 | 66.627 | 1.9851 | 4.7723 | 1621.6 | 66.015 | 387.77 | 578.22 | 615.71 | 2.4651 | 7.1538 | 0.017186 | 0.55959 | 0.07231 | 0.1787 | 0.079583 | 0.2593 | 0.0024 | 0.42417
5.6908 | 66.627 | 1.9851 | 4.7723 | 1621.6 | 62.527 | 368.93 | 555.02 | 676.75 | 2.5278 | 8.6278 | 0.017265 | 0.58782 | 0.040864 | 0.19593 | 0.086548 | 0.2593 | 0.0024 | 0.46062
5.6908 | 66.627 | 1.9851 | 4.7723 | 1621.6 | 63.578 | 367.69 | 823.7 | 625.64 | 2.729 | 14.727 | 0.016288 | 0.57556 | 0.12721 | 0.25296 | 0.053521 | 0.2593 | 0.0024 | 0.48182
5.6908 | 66.627 | 1.9851 | 4.7723 | 1621.6 | 67.081 | 393.97 | 569.1 | 615.96 | 2.4563 | 8.5608 | 0.017174 | 0.61019 | 0.03394 | 0.18852 | 0.075545 | 0.2593 | 0.0024 | 0.48227
5.6908 | 66.627 | 1.9851 | 4.7723 | 1621.6 | 61.022 | 351.16 | 582.93 | 657.29 | 2.9704 | 8.3799 | 0.015688 | 0.56029 | 0.18426 | 0.25961 | 0.041925 | 0.2593 | 0.0024 | 0.48452
5.6908 | 66.627 | 1.9851 | 4.7723 | 1621.6 | 63.759 | 344.54 | 637.79 | 639.79 | 2.5859 | 13.375 | 0.019721 | 0.44659 | 0.47588 | 0.11047 | 0.11568 | 0.2593 | 0.0024 | 0.51912
5.6908 | 66.627 | 1.9851 | 4.7723 | 1621.6 | 62.543 | 370.76 | 401.91 | 640.54 | 2.4973 | 6.8001 | 0.017397 | 0.63892 | 0.063187 | 0.19185 | 0.090868 | 0.2593 | 0.0024 | 0.52482
5.6908 | 66.627 | 1.9851 | 4.7723 | 1621.6 | 65.675 | 350.19 | 470.14 | 672.66 | 2.6244 | 15.029 | 0.018734 | 0.48458 | 0.45229 | 0.089345 | 0.1029 | 0.2593 | 0.0024 | 0.52555
5.6908 | 66.627 | 1.9851 | 4.7723 | 1621.6 | 63.624 | 394.74 | 824.43 | 626.55 | 1.6881 | 8.3861 | 0.0285 | 0.30004 | 0.16737 | 0.50418 | 0.39105 | 0.2593 | 0.0024 | 0.59321
5.6908 | 66.627 | 1.9851 | 4.7723 | 1621.6 | 63.66 | 394.93 | 441.15 | 626.93 | 1.688 | 8.3848 | 0.028477 | 0.30004 | 0.16813 | 0.50469 | 0.39105 | 0.2593 | 0.0024 | 0.59398
5.6908 | 66.627 | 1.9851 | 4.7723 | 1621.6 | 63.611 | 394.96 | 672.93 | 626.52 | 1.6887 | 8.3864 | 0.028437 | 0.30147 | 0.17724 | 0.50376 | 0.38803 | 0.2593 | 0.0024 | 0.5947
5.6908 | 66.627 | 1.9851 | 4.7723 | 1621.6 | 62.831 | 370.65 | 610.44 | 666.06 | 2.6117 | 13.177 | 0.016777 | 0.68312 | 0.051825 | 0.23354 | 0.070323 | 0.2593 | 0.0024 | 0.59635
5.6908 | 66.627 | 1.9851 | 4.7723 | 1621.6 | 65.324 | 369.89 | 673.53 | 624.3 | 3.1592 | 7.2151 | 0.015653 | 0.65305 | 0.16713 | 0.27476 | 0.013299 | 0.2593 | 0.0024 | 0.59757
5.6908 | 66.627 | 1.9851 | 4.7723 | 1621.6 | 64.261 | 394.4 | 433.6 | 670.64 | 1.6881 | 13.764 | 0.028761 | 0.30891 | 0.12199 | 0.51803 | 0.39105 | 0.2593 | 0.0024 | 0.59965
5.6908 | 66.627 | 1.9851 | 4.7723 | 1621.6 | 66.494 | 405.84 | 599.09 | 666.34 | 1.6835 | 13.943 | 0.02747 | 0.31254 | 0.12991 | 0.52634 | 0.38203 | 0.2593 | 0.0024 | 0.60554
5.6908 | 66.627 | 1.9851 | 4.7723 | 1621.6 | 65.334 | 354.26 | 611.73 | 670.9 | 2.3712 | 14.184 | 0.021231 | 0.60661 | 0.37477 | 0.11574 | 0.15468 | 0.2593 | 0.0024 | 0.61344
5.6908 | 66.627 | 1.9851 | 4.7723 | 1621.6 | 66.345 | 403.71 | 443.47 | 672 | 1.6849 | 16.963 | 0.027772 | 0.32691 | 0.11755 | 0.52831 | 0.38503 | 0.2593 | 0.0024 | 0.61606
5.6908 | 66.627 | 1.9851 | 4.7723 | 1621.6 | 63.278 | 394.18 | 499.92 | 674.98 | 1.6718 | 13.269 | 0.029122 | 0.3067 | 0.19238 | 0.51081 | 0.40324 | 0.2593 | 0.0024 | 0.6227
5.6908 | 66.627 | 1.9851 | 4.7723 | 1621.6 | 67.313 | 406.44 | 440.91 | 672 | 1.6835 | 16.797 | 0.027579 | 0.36311 | 0.10046 | 0.5219 | 0.38203 | 0.2593 | 0.0024 | 0.62827
5.6908 | 66.627 | 1.9851 | 4.7723 | 1621.6 | 63.959 | 394.58 | 433.5 | 696.68 | 1.667 | 13.416 | 0.0294 | 0.30066 | 0.15088 | 0.53659 | 0.40631 | 0.2593 | 0.0024 | 0.63428
5.6908 | 66.627 | 1.9851 | 4.7723 | 1621.6 | 64.208 | 394.25 | 434.03 | 619.42 | 1.6771 | 6.9494 | 0.029228 | 0.33392 | 0.11727 | 0.52904 | 0.40324 | 0.2593 | 0.0024 | 0.63583
5.6908 | 66.627 | 1.9851 | 4.7723 | 1621.6 | 63.622 | 394.79 | 520.96 | 696.48 | 1.6639 | 8.2928 | 0.029464 | 0.29698 | 0.17787 | 0.53011 | 0.4094 | 0.2593 | 0.0024 | 0.63657
5.6908 | 66.627 | 1.9851 | 4.7723 | 1621.6 | 62.552 | 372.24 | 572.54 | 618.52 | 2.4949 | 6.7276 | 0.017342 | 0.71567 | 0.080204 | 0.21163 | 0.089416 | 0.2593 | 0.0024 | 0.63895
5.6908 | 66.627 | 1.9851 | 4.7723 | 1621.6 | 63.41 | 393.58 | 588.79 | 623.47 | 1.6733 | 14.125 | 0.029238 | 0.33071 | 0.16968 | 0.51997 | 0.40324 | 0.2593 | 0.0024 | 0.63922
5.6908 | 66.627 | 1.9851 | 4.7723 | 1621.6 | 64.028 | 395.95 | 459.17 | 700.45 | 1.6727 | 8.3843 | 0.028961 | 0.3338 | 0.15986 | 0.52353 | 0.40017 | 0.2593 | 0.0024 | 0.63929
5.6908 | 66.627 | 1.9851 | 4.7723 | 1621.6 | 63.61 | 394.19 | 672.59 | 700.55 | 1.663 | 8.3864 | 0.029616 | 0.29532 | 0.1759 | 0.53631 | 0.4125 | 0.2593 | 0.0024 | 0.64406
5.6908 | 66.627 | 1.9851 | 4.7723 | 1621.6 | 63.204 | 393.95 | 518.69 | 696.17 | 1.6609 | 6.8597 | 0.029608 | 0.30121 | 0.20474 | 0.5235 | 0.4125 | 0.2593 | 0.0024 | 0.64497
5.6908 | 66.627 | 1.9851 | 4.7723 | 1621.6 | 63.831 | 393.54 | 521.04 | 623.46 | 1.6653 | 14.092 | 0.029633 | 0.3354 | 0.14222 | 0.53507 | 0.4094 | 0.2593 | 0.0024 | 0.65474
5.6908 | 66.627 | 1.9851 | 4.7723 | 1621.6 | 63.589 | 394.21 | 685.38 | 626.17 | 1.6637 | 8.3864 | 0.029585 | 0.32704 | 0.16727 | 0.53219 | 0.4125 | 0.2593 | 0.0024 | 0.65643
5.6908 | 66.627 | 1.9851 | 4.7723 | 1621.6 | 63.171 | 392.75 | 514.37 | 698.29 | 1.6693 | 13.667 | 0.029463 | 0.33199 | 0.19534 | 0.52583 | 0.40631 | 0.2593 | 0.0024 | 0.65807
5.6908 | 66.627 | 1.9851 | 4.7723 | 1621.6 | 63.501 | 393.77 | 377.5 | 674.27 | 1.683 | 13.853 | 0.028926 | 0.32995 | 0.20955 | 0.5309 | 0.39712 | 0.2593 | 0.0024 | 0.66041
5.6908 | 66.627 | 1.9851 | 4.7723 | 1621.6 | 63.826 | 393.55 | 521.58 | 623.59 | 1.6669 | 14.106 | 0.029579 | 0.33277 | 0.15264 | 0.54136 | 0.4094 | 0.2593 | 0.0024 | 0.66283
5.6908 | 66.627 | 1.9851 | 4.7723 | 1621.6 | 65.013 | 393.35 | 359.34 | 665.69 | 1.6753 | 13.409 | 0.029736 | 0.40002 | 0.095119 | 0.51457 | 0.40631 | 0.2593 | 0.0024 | 0.66706
5.6908 | 66.627 | 1.9851 | 4.7723 | 1621.6 | 63.99 | 374.81 | 451.15 | 615.13 | 2.5588 | 7.5296 | 0.016948 | 0.72854 | 0.067942 | 0.25162 | 0.075545 | 0.2593 | 0.0024 | 0.67193
5.6908 | 66.627 | 1.9851 | 4.7723 | 1621.6 | 64.093 | 396.18 | 598.29 | 679.67 | 1.6542 | 13.326 | 0.029634 | 0.33194 | 0.16793 | 0.54531 | 0.41561 | 0.2593 | 0.0024 | 0.6766
5.6908 | 66.627 | 1.9851 | 4.7723 | 1621.6 | 64.596 | 394.21 | 450.07 | 700.47 | 1.6636 | 8.3848 | 0.029909 | 0.35858 | 0.084997 | 0.54847 | 0.41561 | 0.2593 | 0.0024 | 0.67749
5.6908 | 66.627 | 1.9851 | 4.7723 | 1621.6 | 62.983 | 393.82 | 455.22 | 692.38 | 1.6662 | 14.499 | 0.029279 | 0.36589 | 0.23907 | 0.50825 | 0.40631 | 0.2593 | 0.0024 | 0.68254
5.6908 | 66.627 | 1.9851 | 4.7723 | 1621.6 | 60.305 | 378.64 | 658.42 | 626.02 | 1.6393 | 15.397 | 0.033067 | 0.29296 | 0.189 | 0.53976 | 0.4506 | 0.2593 | 0.0024 | 0.68426
5.6908 | 66.627 | 1.9851 | 4.7723 | 1621.6 | 64.145 | 344.51 | 408.32 | 639.75 | 2.4322 | 15.968 | 0.022016 | 0.57674 | 0.50807 | 0.072577 | 0.15279 | 0.2593 | 0.0024 | 0.6871
5.6908 | 66.627 | 1.9851 | 4.7723 | 1621.6 | 66.539 | 412.21 | 457.45 | 664.41 | 1.6263 | 7.4553 | 0.028255 | 0.30121 | 0.23011 | 0.55527 | 0.4125 | 0.2593 | 0.0024 | 0.6902
5.6908 | 66.627 | 1.9851 | 4.7723 | 1621.6 | 64.818 | 391.62 | 357.57 | 665.99 | 1.6823 | 15.506 | 0.029827 | 0.41775 | 0.049977 | 0.53059 | 0.40631 | 0.2593 | 0.0024 | 0.69175
5.6908 | 66.627 | 1.9851 | 4.7723 | 1621.6 | 64.829 | 369.14 | 515.48 | 631.76 | 3.1191 | 8.4581 | 0.015608 | 0.72739 | 0.14073 | 0.27989 | 0.017488 | 0.2593 | 0.0024 | 0.69504
5.6908 | 66.627 | 1.9851 | 4.7723 | 1621.6 | 64.649 | 398.91 | 508.06 | 628.78 | 1.63 | 8.4466 | 0.030147 | 0.29954 | 0.1635 | 0.56959 | 0.43134 | 0.2593 | 0.0024 | 0.6951
5.6908 | 66.627 | 1.9851 | 4.7723 | 1621.6 | 64.649 | 398.91 | 496.29 | 628.78 | 1.63 | 8.4466 | 0.030147 | 0.29954 | 0.1635 | 0.56959 | 0.43134 | 0.2593 | 0.0024 | 0.6951
5.6908 | 66.627 | 1.9851 | 4.7723 | 1621.6 | 63.684 | 394.84 | 496.9 | 663.01 | 1.6373 | 8.4943 | 0.030464 | 0.32478 | 0.16823 | 0.55526 | 0.43134 | 0.2593 | 0.0024 | 0.69632
5.6908 | 66.627 | 1.9851 | 4.7723 | 1621.6 | 64.632 | 398.22 | 508 | 628.73 | 1.6303 | 8.3272 | 0.030279 | 0.30289 | 0.1599 | 0.57205 | 0.43134 | 0.2593 | 0.0024 | 0.69877
5.6908 | 66.627 | 1.9851 | 4.7723 | 1621.6 | 62.484 | 394.26 | 377.07 | 654.07 | 1.6695 | 8.2807 | 0.028934 | 0.38628 | 0.27388 | 0.49444 | 0.40324 | 0.2593 | 0.0024 | 0.69938
5.6908 | 66.627 | 1.9851 | 4.7723 | 1621.6 | 64.752 | 394.74 | 583.14 | 664.82 | 1.6491 | 8.3967 | 0.030319 | 0.36779 | 0.083845 | 0.5593 | 0.42187 | 0.2593 | 0.0024 | 0.70125
5.6908 | 66.627 | 1.9851 | 4.7723 | 1621.6 | 68.627 | 410.82 | 353.36 | 665.78 | 1.6748 | 17.3 | 0.027403 | 0.41894 | 0.064305 | 0.55297 | 0.38503 | 0.2593 | 0.0024 | 0.70166
5.6908 | 66.627 | 1.9851 | 4.7723 | 1621.6 | 65.013 | 393.54 | 522.36 | 666.12 | 1.6605 | 13.404 | 0.030296 | 0.41564 | 0.073402 | 0.52949 | 0.41873 | 0.2593 | 0.0024 | 0.702
5.6908 | 66.627 | 1.9851 | 4.7723 | 1621.6 | 64.703 | 394.72 | 578.74 | 695.12 | 1.6435 | 7.0383 | 0.030494 | 0.35253 | 0.11876 | 0.55932 | 0.42817 | 0.2593 | 0.0024 | 0.70272
5.6908 | 66.627 | 1.9851 | 4.7723 | 1621.6 | 64.758 | 394.73 | 422.83 | 671.01 | 1.6503 | 14.241 | 0.030284 | 0.36779 | 0.086526 | 0.56111 | 0.42187 | 0.2593 | 0.0024 | 0.70373
5.6908 | 66.627 | 1.9851 | 4.7723 | 1621.6 | 65.007 | 393.55 | 522.7 | 666.12 | 1.6603 | 13.404 | 0.030298 | 0.41047 | 0.058021 | 0.5422 | 0.41873 | 0.2593 | 0.0024 | 0.70933
5.6908 | 66.627 | 1.9851 | 4.7723 | 1621.6 | 65.007 | 393.54 | 363.11 | 666.11 | 1.6603 | 13.404 | 0.030301 | 0.41047 | 0.059399 | 0.54386 | 0.41873 | 0.2593 | 0.0024 | 0.7113
5.6908 | 66.627 | 1.9851 | 4.7723 | 1621.6 | 64.594 | 394.25 | 459.29 | 695.21 | 1.6354 | 13.664 | 0.030963 | 0.35384 | 0.1245 | 0.56158 | 0.43452 | 0.2593 | 0.0024 | 0.71308

## plot_tensile_strain_stress
0 | 1 | 2 | 3
-0.000118587 | 20.57755962 | 0 | 0
-8.3e-05 | 28.37764389 | 0.0007692308 | 119.6431
-3.26e-05 | 36.65880408 | 0.001538462 | 218.3204
1.18e-05 | 46.1305465 | 0.002307692 | 273.1374
7.41e-05 | 56.71420306 | 0.003846154 | 304.7853
0.000157118 | 68.81081054 | 0.004615385 | 307.8936
0.00024604 | 81.50004978 | 0.005384615 | 309.0409
0.00034746 | 94.82294142 | 0.006923077 | 309.7297
0.000455096 | 108.7494802 | 0.007692308 | 309.8735
0.000572916 | 123.6708327 | 0.008461538 | 309.9889
0.000688973 | 138.5954556 | 0.01 | 310.1963
0.000811141 | 153.9248041 | 0.01076923 | 310.297
0.00094817 | 169.0602219 | 0.01153846 | 310.3971
0.001265299 | 179.727265 | 0.01230769 | 310.4969
0.00207774 | 181.5768779 | 0.01384615 | 310.696
0.002573187 | 191.2915962 | 0.01461538 | 310.7953
0.003466285 | 191.8639038 | 0.01538462 | 310.8944
0.004390547 | 191.4386781 | 0.01692308 | 311.0923
0.004930823 | 200.1846456 | 0.01769231 | 311.1909
0.006019049 | 196.7808763 | 0.01846154 | 311.2895
0.006772813 | 200.7550825 | 0.02 | 311.4861
0.007418912 | 207.836213 | 0.02076923 | 311.5842
0.008452378 | 205.4290463 | 0.02153846 | 311.6821
0.009028024 | 213.5189792 | 0.02230769 | 311.7799
0.009995874 | 215.644821 | 0.02384615 | 311.9751
0.01064316 | 221.74758 | 0.02461538 | 312.0724
0.011866316 | 215.1378062 | 0.02538462 | 312.1696
0.012523256 | 222.0636186 | 0.02692308 | 312.3636
0.013229108 | 226.5776812 | 0.02769231 | 312.4603
0.014250971 | 224.3748836 | 0.02846154 | 312.5569
0.014921124 | 229.9049745 | 0.03 | 312.7497
0.015685339 | 234.0423936 | 0.03076923 | 312.8459
0.016501105 | 237.9949558 | 0.03153846 | 312.9419
0.017548127 | 235.1911633 | 0.03230769 | 313.0377
0.018434044 | 237.0293835 | 0.03384615 | 313.229
0.018963059 | 247.5500776 | 0.03461538 | 313.3245
0.020068278 | 242.7224709 | 0.03538462 | 313.4198
0.020648348 | 251.4385569 | 0.03692308 | 313.6099
0.021454204 | 254.2976454 | 0.03769231 | 313.7048
0.022247675 | 257.1579955 | 0.03846154 | 313.7995
0.023020972 | 261.5524128 | 0.04 | 313.9885
0.02388741 | 264.1347325 | 0.04076923 | 314.0827
0.024917953 | 261.0238126 | 0.04153846 | 314.1769
0.025578074 | 267.5568064 | 0.04230769 | 314.2709
0.026368281 | 271.7725193 | 0.04384615 | 314.4584
0.027124774 | 275.368928 | 0.04461538 | 314.552
0.027939045 | 277.3414101 | 0.04538462 | 314.6454
0.028739049 | 280.0333476 | 0.04692308 | 314.8318
0.029554919 | 282.3219036 | 0.04769231 | 314.9248
0.030405046 | 283.4898 | 0.04846154 | 315.0177
0.031253482 | 285.1748708 | 0.05 | 315.2029
0.032045029 | 287.1560484 | 0.05076923 | 315.2954
0.032921105 | 288.337851 | 0.05153846 | 315.3876
0.033795446 | 289.7278773 | 0.05230769 | 315.4798
0.03466999 | 290.6025346 | 0.05384615 | 315.6637
0.035514816 | 291.2626083 | 0.05461538 | 315.7554
0.036387858 | 291.931827 | 0.05538462 | 315.847
0.037315052 | 292.306432 | 0.05692308 | 316.0297
0.038186525 | 292.8729575 | 0.05769231 | 316.1209
0.039057238 | 293.336043 | 0.05846154 | 316.2119
0.039954098 | 293.9114712 | 0.06 | 316.3935
0.040823275 | 294.4795436 | 0.06076923 | 316.4839
0.041747326 | 294.9603099 | 0.06153846 | 316.5741
0.042613988 | 295.4247585 | 0.06230769 | 316.6641
0.043480857 | 295.994296 | 0.06384615 | 316.8435
0.044346018 | 296.4595584 | 0.06461538 | 316.9329
0.045266822 | 297.151188 | 0.06538462 | 317.022
0.046131395 | 297.7223716 | 0.06692308 | 317.1995
0.046994267 | 298.3986252 | 0.06769231 | 317.2879
0.047857348 | 298.970985 | 0.06846154 | 317.376
0.048747306 | 299.447166 | 0.07 | 317.5515
0.049607925 | 300.0202445 | 0.07076923 | 317.6389
0.050496327 | 300.4972601 | 0.07153846 | 317.726
0.051356392 | 300.9663582 | 0.07230769 | 317.8128
0.05221477 | 301.4355322 | 0.07384615 | 317.9857
0.05312836 | 302.027416 | 0.07461538 | 318.0717
0.053986165 | 302.392155 | 0.07538462 | 318.1574
0.054842289 | 302.8624258 | 0.07692308 | 318.328
0.055726055 | 303.3416652 | 0.07769231 | 318.4129
0.056609041 | 303.8212782 | 0.07846154 | 318.4975
0.057462923 | 304.1867312 | 0.08 | 318.6658
0.058344377 | 304.454976 | 0.08076923 | 318.7495
0.059197722 | 304.8209905 | 0.08153846 | 318.8329
0.060076707 | 305.301425 | 0.08230769 | 318.916
0.060955861 | 305.6762352 | 0.08384615 | 319.0813
0.061834243 | 305.838475 | 0.08461538 | 319.1634
0.062683677 | 306.098375 | 0.08538462 | 319.2453
0.063533329 | 306.465122 | 0.08692308 | 319.4081
0.064436641 | 306.7420808 | 0.08769231 | 319.4889
0.065283868 | 307.2155636 | 0.08846154 | 319.5695
0.066158458 | 307.4843688 | 0.09 | 319.7297
0.067005164 | 307.958688 | 0.09076923 | 319.8093
0.067904413 | 308.4497966 | 0.09153846 | 319.8885
0.068749642 | 309.031968 | 0.09230769 | 319.9674
0.069621207 | 309.4086372 | 0.09384615 | 320.1242
0.070492014 | 310.107404 | 0.09461538 | 320.2021
0.071334129 | 310.476054 | 0.09538462 | 320.2797
0.072230425 | 310.7544573 | 0.09692308 | 320.4337
0.073152873 | 311.148834 | 0.09769231 | 320.5102
0.074020611 | 311.4189468 | 0.09846154 | 320.5863
0.074887597 | 311.6890596 | 0.1 | 320.7376
0.075779788 | 311.8593975 | 0.1007692 | 320.8126
0.076645251 | 312.1294169 | 0.1015385 | 320.8873
0.077509965 | 312.3994363 | 0.1030769 | 321.0356
0.078373931 | 312.6694557 | 0.1038462 | 321.1092
0.079263943 | 313.164357 | 0.1046154 | 321.1825
0.080125473 | 313.2175893 | 0.1053846 | 321.2553
0.080987185 | 313.4876087 | 0.1069231 | 321.3999
0.081848154 | 313.7576281 | 0.1076923 | 321.4716
0.082708382 | 314.0276475 | 0.1084615 | 321.543
0.083593626 | 314.3057617 | 0.11 | 321.6845
0.084452355 | 314.466969 | 0.1107692 | 321.7547
0.085310348 | 314.736895 | 0.1115385 | 321.8245
0.086167604 | 315.006821 | 0.1130769 | 321.9629
0.087077291 | 315.6208033 | 0.1138462 | 322.0315
0.08793212 | 315.7815288 | 0.1146154 | 322.0998
0.088787133 | 315.9423568 | 0.1153846 | 322.1676
0.089641415 | 316.102998 | 0.1169231 | 322.302
0.090521459 | 316.381305 | 0.1176923 | 322.3686
0.09140073 | 316.659612 | 0.1184615 | 322.4348
0.092279227 | 316.8282519 | 0.12 | 322.566
0.093183374 | 317.0050744 | 0.1207692 | 322.631
0.094033001 | 317.1646652 | 0.1215385 | 322.6955
0.094936474 | 317.781221 | 0.1230769 | 322.8234
0.095782795 | 317.940228 | 0.1238462 | 322.8867
0.096636572 | 318.101648 | 0.1246154 | 322.9496
0.09748055 | 318.149754 | 0.1253846 | 323.0121
0.098378196 | 318.32513 | 0.1269231 | 323.1357
0.099275037 | 318.500308 | 0.1276923 | 323.1969
0.100125839 | 318.771404 | 0.1284615 | 323.2576
0.100966878 | 319.15024 | 0.13 | 323.3778
0.101834306 | 319.53792 | 0.1307692 | 323.4372
0.102710006 | 319.596228 | 0.1315385 | 323.4962
0.103548876 | 319.75353 | 0.1330769 | 323.6129
0.104387042 | 319.910646 | 0.1338462 | 323.6706
0.105260511 | 320.0791 | 0.1346154 | 323.7278
0.106124224 | 320.24448 | 0.1353846 | 323.7846
0.106960235 | 320.401031 | 0.1369231 | 323.8968
0.107804527 | 320.671657 | 0.1376923 | 323.9523
0.108639135 | 320.827928 | 0.1384615 | 324.0072
0.109526825 | 321.11285 | 0.14 | 324.1158
0.110342087 | 321.263082 | 0.1407692 | 324.1694
0.111201424 | 321.762798 | 0.1415385 | 324.2226
0.112042144 | 321.921568 | 0.1430769 | 324.3275
0.112873224 | 322.189222 | 0.1438462 | 324.3792
0.113783939 | 322.258676 | 0.1446154 | 324.4305
0.114640325 | 322.422625 | 0.1453846 | 324.4813
0.115478159 | 322.468393 | 0.1469231 | 324.5815
0.11630639 | 322.623248 | 0.1476923 | 324.6309
0.11716062 | 322.78653 | 0.1484615 | 324.6799
0.118023007 | 323.065017 | 0.15 | 324.7763
0.118849134 | 323.55726 | 0.1507692 | 324.8238
0.119674579 | 323.599023 | 0.1515385 | 324.8708
0.120561395 | 323.77331 | 0.1530769 | 324.9633
0.121385428 | 323.927314 | 0.1538462 | 325.0089
0.122208783 | 324.194131 | 0.1546154 | 325.0539
0.12306683 | 324.359328 | 0.1553846 | 325.0985
0.123888802 | 324.399674 | 0.1569231 | 325.1861
0.124736581 | 324.561525 | 0.1576923 | 325.2292
0.125566003 | 324.944214 | 0.1584615 | 325.2718
0.126385924 | 325.09728 | 0.16 | 325.3555
0.127205174 | 325.136595 | 0.1607692 | 325.3966
0.12808534 | 325.0819 | 0.1615385 | 325.4372
0.128903199 | 325.120364 | 0.1630769 | 325.5168
0.12972039 | 324.930754 | 0.1638462 | 325.5559
0.13054569 | 324.74325 | 0.1646154 | 325.5944
0.131387847 | 324.446645 | 0.1653846 | 325.6325
0.132203011 | 324.14056 | 0.1669231 | 325.707
0.133000001 | 323.9421 | 0.1676923 | 325.7435
0.133813853 | 324.320166 | 0.1684615 | 325.7795
0.134635783 | 324.129196 | 0.17 | 325.85
0.135448304 | 324.163655 | 0.1707692 | 325.8844
0.136498775 | 324.1604822 | 0.1715385 | 325.9183
0.137263752 | 324.1791263 | 0.1730769 | 325.9845
0.138028144 | 324.3122203 | 0.1738462 | 326.0169
0.138791952 | 324.5600273 | 0.1746154 | 326.0487
0.139809457 | 324.8904366 | 0.1753846 | 326.0799
0.140571906 | 324.9080573 | 0.1769231 | 326.1409
0.141333775 | 325.040508 | 0.1776923 | 326.1705
0.142095064 | 325.4033204 | 0.1784615 | 326.1997
0.143109214 | 325.5027247 | 0.18 | 326.2563
0.143869153 | 325.6347076 | 0.1807692 | 326.2839
0.144628515 | 325.6509539 | 0.1815385 | 326.3108
0.1453873 | 325.5512007 | 0.1830769 | 326.3631
0.146398119 | 325.6489091 | 0.1838462 | 326.3885
0.147155564 | 325.8956635 | 0.1846154 | 326.4133
0.147912435 | 325.9105356 | 0.1853846 | 326.4375
0.148668734 | 326.2731434 | 0.1869231 | 326.4844
0.149676243 | 326.2535948 | 0.1876923 | 326.507
0.150431209 | 326.2675313 | 0.1884615 | 326.529
0.151185606 | 326.3974381 | 0.19 | 326.5714
0.151939434 | 326.5271694 | 0.1907692 | 326.5918
0.152943656 | 326.7387137 | 0.1915385 | 326.6116
0.15369616 | 326.7514513 | 0.1930769 | 326.6495
0.154448099 | 326.763838 | 0.1938462 | 326.6676
0.155199473 | 327.0094521 | 0.1946154 | 326.6852
0.156200427 | 327.2200314 | 0.1953846 | 326.7022
0.156950486 | 327.2315702 | 0.1969231 | 326.7345
0.157699982 | 327.3598396 | 0.1976923 | 326.7497
0.158448918 | 327.1364259 | 0.1984615 | 326.7644
0.159446626 | 326.9938309 | 0.2 | 326.7921
0.160194255 | 326.8862707 | 0.2007692 | 326.8051
0.160941325 | 326.6607225 | 0.2015385 | 326.8175
0.161687838 | 326.3169233 | 0.2030769 | 326.8406
0.162682322 | 326.2886028 | 0.2038462 | 326.8513
0.163427536 | 326.2963404 | 0.2046154 | 326.8614
0.164172196 | 326.4215688 | 0.2061538 | 326.8798
0.164916301 | 326.6645513 | 0.2069231 | 326.8882
0.165907581 | 326.7524351 | 0.2076923 | 326.8959
0.166650397 | 327.1133762 | 0.2084615 | 326.9031
0.167392661 | 327.2380491 | 0.21 | 326.9156
0.168381491 | 327.5617918 | 0.2107692 | 326.921
0.169122472 | 327.6861723 | 0.2115385 | 326.9258
0.169862904 | 327.5733489 | 0.2130769 | 326.9336
0.170602789 | 327.6972031 | 0.2138462 | 326.9366
0.171588451 | 327.9016421 | 0.2146154 | 326.9391
0.17232706 | 328.0251161 | 0.2161538 | 326.9421
0.173065124 | 328.1484148 | 0.2169231 | 326.9427
0.173802644 | 328.5095021 | 0.2176923 | 326.9427
0.174785159 | 328.35603 | 0.2184615 | 326.9421
0.175521412 | 328.3594986 | 0.22 | 326.9391
0.176257123 | 328.3626163 | 0.2207692 | 326.9367
0.176992293 | 328.3653831 | 0.2215385 | 326.9337
0.177971681 | 328.4481792 | 0.2230769 | 326.9258
0.178705592 | 328.4501858 | 0.2238462 | 326.921
0.179438965 | 328.5714962 | 0.2246154 | 326.9155
0.180171801 | 328.6926311 | 0.2261538 | 326.9027
0.181148081 | 328.8938244 | 0.2269231 | 326.8954
0.181879666 | 329.0145792 | 0.2276923 | 326.8875
0.182610715 | 329.3752279 | 0.2284615 | 326.879
0.183584618 | 329.4558603 | 0.23 | 326.86
0.184314423 | 329.4559078 | 0.2307692 | 326.8496
0.185043696 | 329.5759316 | 0.2315385 | 326.8386
0.185772437 | 329.4549503 | 0.2330769 | 326.8147
0.186743267 | 329.5338867 | 0.2338462 | 326.8018
0.187470772 | 329.6530918 | 0.2346154 | 326.7882
0.188197747 | 329.7721214 | 0.2361538 | 326.7593
0.188924194 | 330.2533604 | 0.2369231 | 326.7439
0.189891971 | 330.2103908 | 0.2376923 | 326.7279
0.190617189 | 330.207953 | 0.2384615 | 326.7112
0.191341881 | 330.3262516 | 0.24 | 326.6759
0.192066049 | 330.4443748 | 0.2407692 | 326.6574
0.193030791 | 330.6420302 | 0.2415385 | 326.6381
0.193753737 | 330.6383935 | 0.2430769 | 326.5978
0.194476161 | 330.7558734 | 0.2438462 | 326.5767
0.195438582 | 331.1959374 | 0.2446154 | 326.5549
0.19615979 | 331.0698683 | 0.2461538 | 326.5095
0.196880478 | 331.0650329 | 0.2469231 | 326.4858
0.197600648 | 331.181694 | 0.2476923 | 326.4614
0.198320299 | 331.1762445 | 0.2484615 | 326.4365
0.199279029 | 331.2498009 | 0.25 | 326.3846
0.199997473 | 331.3657311 | 0.2507692 | 326.3577
0.200715402 | 331.6037135 | 0.2515385 | 326.3301
0.201432816 | 331.5970652 | 0.2530769 | 326.273
0.202388568 | 331.4244117 | 0.2538462 | 326.2435
0.203104783 | 331.2943076 | 0.2546154 | 326.2134
0.203820485 | 330.673246 | 0.2561538 | 326.1511
0.204535676 | 330.0509563 | 0.2569231 | 326.1189
0.205488468 | 329.6287013 | 0.2576923 | 326.0862
0.206202467 | 329.1267386 | 0.2584615 | 326.0527
0.206915957 | 328.8696992 | 0.26 | 325.9839
0.207628938 | 328.7350337 | 0.2607692 | 325.9485
0.208578789 | 328.8010462 | 0.2615385 | 325.9124
0.209290585 | 328.9118887 | 0.2630769 | 325.8383
0.210001876 | 328.8991877 | 0.2638462 | 325.8003
0.210949476 | 329.0875155 | 0.2646154 | 325.7616
0.211659588 | 329.3212875 | 0.2661538 | 325.6822
0.212369196 | 329.6787198 | 0.2669231 | 325.6415
0.213078301 | 329.7888313 | 0.2676923 | 325.6001
0.213786903 | 330.270275 | 0.2684615 | 325.5581
0.214730926 | 330.2103463 | 0.27 | 325.472
0.215438358 | 330.1959495 | 0.2707692 | 325.428
0.216215957 | 330.204535 | 0.2715385 | 325.3833
0.216969414 | 330.2049627 | 0.2730769 | 325.2919
0.217722305 | 330.0806919 | 0.2738462 | 325.2451
0.21849813 | 330.2124554 | 0.2746154 | 325.1978
0.219273353 | 330.2195089 | 0.2761538 | 325.101
0.220024512 | 330.2184277 | 0.2769231 | 325.0516
0.220798553 | 330.2247151 | 0.2776923 | 325.0015
0.221548567 | 330.3476804 | 0.2784615 | 324.9507
0.222321431 | 330.3532981 | 0.28 | 324.8472
0.223140482 | 330.373986 | 0.2807692 | 324.7944
0.223888742 | 330.496191 | 0.2815385 | 324.7409
0.224636443 | 330.618209 | 0.2830769 | 324.632
0.225430263 | 330.6301922 | 0.2838462 | 324.5765
0.226176813 | 330.7517364 | 0.2846154 | 324.5203
0.226922805 | 330.8730936 | 0.2861538 | 324.4059
0.227668242 | 330.9942635 | 0.2869231 | 324.3477
0.228413123 | 331.1152464 | 0.2876923 | 324.2888
0.229203952 | 331.1256857 | 0.2884615 | 324.2292
0.229994156 | 331.1357274 | 0.29 | 324.1079
0.230737307 | 331.1299972 | 0.2907692 | 324.0463
0.231479907 | 331.3759855 | 0.2915385 | 323.984
0.232268315 | 331.6373481 | 0.2930769 | 323.8572
0.233009779 | 331.6308576 | 0.2938462 | 323.7929
0.233750694 | 331.4976599 | 0.2946154 | 323.7278
0.234676065 | 331.5516607 | 0.2961538 | 323.5956
0.235438853 | 331.6781143 | 0.2969231 | 323.5284
0.236177971 | 331.7967141 | 0.2976923 | 323.4606
0.236916542 | 331.7883932 | 0.2984615 | 323.3921
0.237654569 | 332.0333523 | 0.3 | 323.253
0.238415089 | 332.0321192 | 0.3007692 | 323.1824
0.239175031 | 332.0305 | 0.3015385 | 323.1111
0.239911393 | 332.2750848 | 0.3030769 | 322.9664
0.2406702 | 332.2728926 | 0.3038462 | 322.8931
0.241405462 | 332.2626829 | 0.3046154 | 322.819
0.242186087 | 332.2673503 | 0.3061538 | 322.6688
0.24294317 | 332.3914998 | 0.3069231 | 322.5927
0.243676763 | 332.5078364 | 0.3076923 | 322.5158
0.244409819 | 332.6239859 | 0.3092308 | 322.3601
0.245142339 | 332.7399483 | 0.31 | 322.2811
0.245897187 | 332.7354579 | 0.3107692 | 322.2015
0.246651467 | 332.7305814 | 0.3115385 | 322.1212
0.247382346 | 332.7177225 | 0.3130769 | 321.9585
0.248112692 | 332.4481685 | 0.3138462 | 321.8761
0.248865303 | 332.313696 | 0.3146154 | 321.793
0.249617347 | 331.9219377 | 0.3161538 | 321.6247
0.250346063 | 331.6501147 | 0.3169231 | 321.5394
0.251074248 | 331.5060836 | 0.3176923 | 321.4535
0.251824634 | 331.3690234 | 0.3192308 | 321.2796
0.252574458 | 331.2313842 | 0.32 | 321.1916
0.253278325 | 331.0781368 | 0.3207692 | 321.1029
0.25402706 | 331.1971986 | 0.3215385 | 321.0135
0.254752571 | 331.3085586 | 0.3230769 | 320.8326
0.255500203 | 331.4272374 | 0.3238462 | 320.7411
0.256247276 | 331.6749304 | 0.3246154 | 320.6489
0.256971178 | 331.6565159 | 0.3261538 | 320.4623
0.257694557 | 331.5083328 | 0.3269231 | 320.368
0.258439993 | 331.6260525 | 0.3276923 | 320.273
0.259184874 | 331.6139919 | 0.3292308 | 320.0809
0.259906654 | 331.5940687 | 0.33 | 319.9837
0.260650444 | 331.4514646 | 0.3307692 | 319.8859
0.261393681 | 331.4381554 | 0.3315385 | 319.7874
0.262136366 | 331.4244603 | 0.3330769 | 319.5882
0.262856019 | 331.4029289 | 0.3338462 | 319.4875
0.263575155 | 331.3810232 | 0.3346154 | 319.3862
0.264293774 | 331.6192454 | 0.3361538 | 319.1814
0.265056741 | 331.3509546 | 0.3369231 | 319.0779
0.265774296 | 331.3279144 | 0.3376923 | 318.9737
0.266491337 | 331.3044999 | 0.3392308 | 318.7633
0.267207864 | 331.2807113 | 0.34 | 318.657
0.267968611 | 331.1406364 | 0.3407692 | 318.55
0.268684081 | 331.1159939 | 0.3415385 | 318.4423
0.269399039 | 331.0909771 | 0.3430769 | 318.2248
0.270113486 | 331.065586 | 0.3438462 | 318.115
0.270872028 | 331.0545868 | 0.3446154 | 318.0045
0.271585424 | 331.2908441 | 0.3461538 | 317.7814
0.272298311 | 331.1332078 | 0.3469231 | 317.6688
0.273010691 | 330.9750102 | 0.3476923 | 317.5554
0.273744802 | 331.0865836 | 0.3492308 | 317.3267
0.274478373 | 331.0663797 | 0.35 | 317.2112
0.275189202 | 330.906761 | 0.3507692 | 317.0951
0.275899526 | 330.7465809 | 0.3515385 | 316.9782
0.27663152 | 331.1206419 | 0.3530769 | 316.7424
0.277362978 | 330.9670378 | 0.3538462 | 316.6235
0.27807176 | 330.8055302 | 0.3546154 | 316.5038
0.27878004 | 330.6434611 | 0.3561538 | 316.2624
0.279509929 | 330.6203859 | 0.3569231 | 316.1406
0.280217191 | 330.5896206 | 0.3576923 | 316.0181
0.280946032 | 330.6982174 | 0.3592308 | 315.771
0.28165228 | 330.5342595 | 0.36 | 315.6464
0.28235803 | 330.5023655 | 0.3607692 | 315.5211
0.283085313 | 330.7428217 | 0.3615385 | 315.3952
0.283812067 | 330.5848228 | 0.3630769 | 315.1411
0.284516294 | 330.5518879 | 0.3638462 | 315.0129
0.28524201 | 330.5258449 | 0.3646154 | 314.8841
0.285945231 | 330.4921556 | 0.3661538 | 314.6244
0.286669911 | 330.3321479 | 0.3669231 | 314.4935
0.287372129 | 330.2976107 | 0.3676923 | 314.3619
0.288095776 | 330.2699389 | 0.3692308 | 314.0966
0.288796994 | 330.6350935 | 0.37 | 313.9629
0.289497721 | 330.4661327 | 0.3707692 | 313.8284
0.290219832 | 330.1701635 | 0.3715385 | 313.6933
0.290941421 | 330.1409596 | 0.3730769 | 313.421
0.291640648 | 330.2380213 | 0.3738462 | 313.2838
0.292339385 | 330.334896 | 0.3746154 | 313.1459
0.29308126 | 330.3119435 | 0.3761538 | 312.868
0.293778992 | 330.140047 | 0.3769231 | 312.7279
0.294476238 | 330.2360737 | 0.3776923 | 312.5872
0.295172998 | 330.0632416 | 0.3792308 | 312.3037
0.295912773 | 330.5763753 | 0.38 | 312.1609
0.296630268 | 330.6791154 | 0.3807692 | 312.0175
0.29730381 | 330.7672942 | 0.3815385 | 311.8733
0.297998603 | 331.2666209 | 0.3830769 | 311.5828
0.298714603 | 331.6387053 | 0.3838462 | 311.4365
0.299430091 | 332.2808006 | 0.3846154 | 311.2896
0.300123409 | 332.6462593 | 0.3861538 | 310.9936
0.300816247 | 332.8768091 | 0.3869231 | 310.8445
0.301508605 | 333.3777381 | 0.3876923 | 310.6948
0.302222097 | 333.6156855 | 0.3892308 | 310.3932
0.302935081 | 333.8536328 | 0.39 | 310.2414
0.303625974 | 333.8134172 | 0.3907692 | 310.0889
0.30431639 | 333.7728274 | 0.3915385 | 309.9357
0.30500633 | 333.5961999 | 0.3930769 | 309.6273
0.305717332 | 333.5619521 | 0.3938462 | 309.472
0.306406306 | 333.52014 | 0.3946154 | 309.3161
0.307116314 | 333.8929759 | 0.3961538 | 309.0021
0.307825818 | 333.5857727 | 0.3969231 | 308.8441
0.308534819 | 333.4139405 | 0.3976923 | 308.6854
0.309221855 | 333.5068503 | 0.3992308 | 308.366
0.30990842 | 333.5995729 | 0.4 | 308.2052
0.310615946 | 333.6992604 | 0.4007692 | 308.0438
0.311322972 | 333.7987549 | 0.4023077 | 307.7189
0.312008096 | 333.7542937 | 0.4030769 | 307.5554
0.312692751 | 333.8461684 | 0.4038462 | 307.3913
0.313398311 | 333.8081867 | 0.4046154 | 307.2264
0.314082015 | 333.8995906 | 0.4061538 | 306.8947
0.314786596 | 333.8609393 | 0.4069231 | 306.7278
0.315469352 | 333.9518724 | 0.4076923 | 306.5603
0.316151642 | 333.9054346 | 0.4092308 | 306.2231
0.316854767 | 334.0030139 | 0.41 | 306.0535
0.317557397 | 334.1004003 | 0.4107692 | 305.8833
0.318238265 | 334.3279558 | 0.4123077 | 305.5407
0.318939924 | 334.1499219 | 0.4130769 | 305.3685
0.319619851 | 333.9642154 | 0.4138462 | 305.1955
0.320320542 | 334.0605462 | 0.4146154 | 305.0219
0.321020743 | 334.156684 | 0.4161538 | 304.6726
0.321699257 | 334.1075971 | 0.4169231 | 304.497
0.322377311 | 333.9200953 | 0.4176923 | 304.3207
0.323054906 | 333.8701663 | 0.4192308 | 303.9661
0.323753195 | 333.8269243 | 0.42 | 303.7877
0.324450997 | 333.9216236 | 0.4207692 | 303.6088
0.325127188 | 334.1474949 | 0.4223077 | 303.2488
0.325802923 | 333.9578235 | 0.4230769 | 303.0679
0.326520391 | 333.9202863 | 0.4238462 | 302.8862
0.327195185 | 334.0069826 | 0.4246154 | 302.704
0.327869524 | 333.9546909 | 0.4261538 | 302.3374
0.328543409 | 334.1798138 | 0.4269231 | 302.1531
0.329237877 | 333.9949991 | 0.4276923 | 301.9682
0.329931864 | 333.9486929 | 0.4292308 | 301.5964
0.330604361 | 334.1733478 | 0.43 | 301.4095
0.331276405 | 333.9801794 | 0.4307692 | 301.2219
0.331968979 | 334.0721944 | 0.4323077 | 300.8449
0.332661073 | 333.8850815 | 0.4330769 | 300.6554
0.333331738 | 333.8299595 | 0.4338462 | 300.4652
0.334001953 | 333.9141178 | 0.4346154 | 300.2744
0.334671719 | 333.9980889 | 0.4361538 | 299.8908
0.335382855 | 333.9559961 | 0.4369231 | 299.6981
0.336051697 | 334.1794347 | 0.4376923 | 299.5047
0.336720092 | 333.9827692 | 0.4392308 | 299.1159
0.337408907 | 333.7925072 | 0.44 | 298.9206
0.338076396 | 333.8751596 | 0.4407692 | 298.7246
0.338785115 | 333.8312188 | 0.4423077 | 298.3308
0.339451686 | 333.7729798 | 0.4430769 | 298.1329
0.340117814 | 333.8548779 | 0.4438462 | 297.9343
0.340783498 | 333.7959839 | 0.4446154 | 297.7352
0.341490301 | 333.750587 | 0.4461538 | 297.3349
0.342155073 | 333.8317307 | 0.4469231 | 297.1338
0.342819402 | 333.9126872 | 0.4476923 | 296.9321
0.343524769 | 333.8663196 | 0.4492308 | 296.5268
0.344208914 | 333.8126361 | 0.45 | 296.3232
0.344871881 | 333.8928353 | 0.4507692 | 296.119
0.345534409 | 333.8315729 | 0.4523077 | 295.7086
0.346217181 | 333.7768398 | 0.4530769 | 295.5025
0.346878819 | 333.5733585 | 0.4538462 | 295.2958
0.347560674 | 333.5177628 | 0.4546154 | 295.0884
0.348303986 | 333.4824302 | 0.4561538 | 294.6718
0.348984871 | 333.5678078 | 0.4569231 | 294.4626
0.349624067 | 333.2136777 | 0.4576923 | 294.2528
0.350324652 | 333.0213455 | 0.4592308 | 293.8312
0.350983579 | 333.0988079 | 0.46 | 293.6195
0.351662642 | 332.8986512 | 0.4607692 | 293.4072
0.352341244 | 332.9823942 | 0.4623077 | 292.9808
0.353019386 | 332.7812726 | 0.4630769 | 292.7666
0.353697069 | 332.8644367 | 0.4638462 | 292.5519
0.354353777 | 332.6555256 | 0.4646154 | 292.3365
0.355010054 | 332.5886726 | 0.4661538 | 291.904
0.35568639 | 332.3855421 | 0.4669231 | 291.6868
0.356382742 | 332.1886339 | 0.4676923 | 291.469
0.35703769 | 331.9775444 | 0.4692308 | 291.0317
0.357692209 | 331.9088961 | 0.47 | 290.8121
0.358346299 | 331.8398735 | 0.4707692 | 290.5919
0.359040802 | 332.0704173 | 0.4723077 | 290.1498
0.359694012 | 331.8575325 | 0.4730769 | 289.9278
0.360346795 | 331.6440863 | 0.4738462 | 289.7053
0.360999153 | 331.4300787 | 0.4746154 | 289.4821
0.361712182 | 331.379325 | 0.4761538 | 289.0341
0.362343297 | 331.3011913 | 0.4769231 | 288.8092
0.363014693 | 331.2361687 | 0.4776923 | 288.5837
0.363665313 | 331.0201698 | 0.4792308 | 288.1309
0.364335821 | 330.9542846 | 0.48 | 287.9037
0.365005881 | 330.8880135 | 0.4807692 | 287.6758
0.365655207 | 330.8146458 | 0.4823077 | 287.2184
0.366304111 | 330.5966645 | 0.4830769 | 286.9889
0.366972854 | 330.5291507 | 0.4838462 | 286.7587
0.367620904 | 330.4545608 | 0.4846154 | 286.528
0.368349459 | 330.4063335 | 0.4861538 | 286.0648
0.368996619 | 330.1863434 | 0.4869231 | 285.8324
0.369643359 | 330.6894011 | 0.4876923 | 285.5994
0.370289682 | 330.3239407 | 0.4892308 | 285.1317
0.370975943 | 330.4057919 | 0.49 | 284.897
0.37160124 | 330.6124586 | 0.4907692 | 284.6618
0.372266451 | 330.8324586 | 0.4923077 | 284.1896
0.372890943 | 331.1843178 | 0.4930769 | 283.9526
0.37361567 | 331.569721 | 0.4938462 | 283.7151
0.374279542 | 332.0807027 | 0.4946154 | 283.4771
0.374922876 | 332.2944103 | 0.4961538 | 282.9993
0.375565797 | 332.6536993 | 0.4969231 | 282.7596
0.376228376 | 332.8741818 | 0.4976923 | 282.5194
0.376870458 | 332.9422114 | 0.4992308 | 282.0372
0.377552219 | 332.8775338 | 0.5 | 281.7953
0.378193452 | 332.7991253 | 0.5007692 | 281.5529
0.378834273 | 332.7203424 | 0.5023077 | 281.0664
0.379514697 | 332.5083377 | 0.5030769 | 280.8223
0.380154673 | 332.428701 | 0.5038462 | 280.5777
0.38079424 | 332.0560008 | 0.5053846 | 280.0869
0.381433398 | 331.8289903 | 0.5061538 | 279.8407
0.382092102 | 331.75457 | 0.5069231 | 279.594
0.382750373 | 331.5331326 | 0.5076923 | 279.3468
0.383388282 | 331.5979633 | 0.5092308 | 278.8507
0.384025785 | 331.222152 | 0.51 | 278.6018
0.384682784 | 331.2929214 | 0.5107692 | 278.3525
0.385319462 | 331.5039155 | 0.5123077 | 277.8522
0.385955735 | 331.4207058 | 0.5130769 | 277.6013
0.386651196 | 331.3568674 | 0.5138462 | 277.3498
0.387266772 | 331.1190206 | 0.5153846 | 276.8454
0.387941484 | 331.0477172 | 0.5161538 | 276.5924
0.388576091 | 331.1103814 | 0.5169231 | 276.3389
0.389230109 | 331.1794198 | 0.5176923 | 276.0849
0.389883699 | 331.2482652 | 0.5192308 | 275.5754
0.390536862 | 331.0213628 | 0.52 | 275.3199
0.391169825 | 330.9352115 | 0.5207692 | 275.0639
0.391802388 | 330.7007215 | 0.5223077 | 274.5504
0.39243455 | 330.7617862 | 0.5230769 | 274.2929
0.393066314 | 330.6745121 | 0.5238462 | 274.0349
0.393756848 | 330.4581711 | 0.5253846 | 273.5174
0.394387777 | 330.2216898 | 0.5261538 | 273.2579
0.395018309 | 330.2815294 | 0.5269231 | 272.9979
0.395687812 | 330.3541877 | 0.5276923 | 272.7375
0.396337197 | 330.5687842 | 0.5292308 | 272.2151
0.3969665 | 331.074339 | 0.53 | 271.9532
0.397595408 | 331.1337955 | 0.5307692 | 271.6908
0.39822392 | 331.4909003 | 0.5323077 | 271.1646
0.398891282 | 331.8612158 | 0.5330769 | 270.9008
0.399499372 | 332.3612939 | 0.5338462 | 270.6365
0.400146286 | 332.4271686 | 0.5353846 | 270.1065
0.400792783 | 332.6421511 | 0.5361538 | 269.8408
0.401419289 | 332.7012245 | 0.5369231 | 269.5747
0.402084523 | 332.7731284 | 0.5376923 | 269.308
0.402729768 | 332.6887374 | 0.5392308 | 268.7734
0.403355063 | 332.4477795 | 0.54 | 268.5054
0.403979967 | 332.2062602 | 0.5407692 | 268.2369
0.40462399 | 331.8207821 | 0.5423077 | 267.6986
0.405287096 | 331.8909141 | 0.5430769 | 267.4288
0.405949762 | 331.6607018 | 0.5438462 | 267.1585
0.406573047 | 331.5671529 | 0.5453846 | 266.6166
0.407234863 | 331.4861303 | 0.5461538 | 266.345
0.407857347 | 331.3918211 | 0.5469231 | 266.073
0.408498879 | 331.454032 | 0.5476923 | 265.8005
0.409120578 | 331.359062 | 0.5492308 | 265.2541
0.409761301 | 331.4207934 | 0.55 | 264.9803
0.410537384 | 331.225815 | 0.5507692 | 264.7061
0.411177199 | 331.4378062 | 0.5523077 | 264.1563
0.411797236 | 331.190515 | 0.5530769 | 263.8808
0.412416888 | 331.0937087 | 0.5538462 | 263.6048
0.413074848 | 331.0093352 | 0.5553846 | 263.0516
0.41369371 | 330.7605294 | 0.5561538 | 262.7744
0.414312188 | 330.813828 | 0.5569231 | 262.4968
0.414930284 | 330.715513 | 0.5576923 | 262.2187
0.415586593 | 330.6295839 | 0.5592308 | 261.6613
0.416203903 | 330.8337476 | 0.56 | 261.382
0.416840104 | 330.5891435 | 0.5607692 | 261.1023
0.417495161 | 330.5021384 | 0.5623077 | 260.5417
0.418130542 | 330.2564642 | 0.5630769 | 260.2608
0.418784755 | 330.1685702 | 0.5638462 | 259.9795
0.419400094 | 330.0675885 | 0.5653846 | 259.4156
0.420015054 | 329.8140341 | 0.5661538 | 259.1331
0.420648836 | 329.8708357 | 0.5669231 | 258.8502
0.421282217 | 329.7750528 | 0.5676923 | 258.5669
0.421915197 | 329.9838598 | 0.5692308 | 257.9991
0.422528613 | 329.8811764 | 0.57 | 257.7146
0.423160804 | 329.6317565 | 0.5707692 | 257.4297
0.423773457 | 329.5282251 | 0.5723077 | 256.8589
0.42442399 | 329.2840508 | 0.5730769 | 256.5729
0.425054985 | 329.3389254 | 0.5738462 | 256.2865
0.425666478 | 329.2342537 | 0.5753846 | 255.7126
0.426277599 | 329.1292077 | 0.5761538 | 255.4252
0.426926505 | 329.1895969 | 0.5769231 | 255.1373
0.427517788 | 329.0776094 | 0.5776923 | 254.8491
0.428146834 | 328.9777973 | 0.5792308 | 254.2715
0.428775485 | 328.8775992 | 0.58 | 253.9822
0.429422773 | 328.6296355 | 0.5807692 | 253.6925
0.430031602 | 328.6760452 | 0.5823077 | 253.1121
0.430640061 | 328.5684437 | 0.5830769 | 252.8213
0.431286144 | 328.6268709 | 0.5838462 | 252.5303
0.431912825 | 328.9868998 | 0.5853846 | 251.947
0.432558086 | 328.5827727 | 0.5861538 | 251.6549
0.43318397 | 328.48006 | 0.5869231 | 251.3624
0.433771566 | 328.5188235 | 0.5876923 | 251.0696
0.434396692 | 328.5698502 | 0.5892308 | 250.4829
0.435021427 | 328.9296832 | 0.59 | 250.1891
0.435645772 | 329.135113 | 0.5907692 | 249.8949
0.436250826 | 329.643697 | 0.5923077 | 249.3056
0.436855514 | 330.1526553 | 0.5930769 | 249.0104
0.437478716 | 330.6682306 | 0.5938462 | 248.715
0.438120396 | 331.6553778 | 0.5953846 | 248.123
0.438705099 | 331.8493544 | 0.5961538 | 247.8266
0.439327149 | 332.2110119 | 0.5969231 | 247.5298
0.439929981 | 332.4113394 | 0.5976923 | 247.2327
0.44055127 | 332.6179271 | 0.5992308 | 246.6376
0.441172173 | 332.669062 | 0.6 | 246.3396
0.441792691 | 332.5644546 | 0.6007692 | 246.0413
0.442394038 | 332.7645014 | 0.6023077 | 245.4438
0.443032573 | 332.5098242 | 0.6030769 | 245.1445
0.443614412 | 332.2358487 | 0.6038462 | 244.845
0.444233417 | 331.9737797 | 0.6053846 | 244.245
0.444833299 | 331.8609383 | 0.6061538 | 243.9446
0.44545155 | 331.5978167 | 0.6069231 | 243.6439
0.446069419 | 331.8027641 | 0.6084615 | 243.0416
0.4466682 | 331.6888818 | 0.6092308 | 242.7401
0.447266623 | 331.7310284 | 0.61 | 242.4382
0.447883372 | 331.622687 | 0.6107692 | 242.1361
0.448499741 | 331.3573636 | 0.6123077 | 241.531
0.44909707 | 331.3986622 | 0.6130769 | 241.228
0.449694042 | 331.2829905 | 0.6138462 | 240.9248
0.450290657 | 331.3238213 | 0.6153846 | 240.3175
0.450942798 | 331.5399616 | 0.6161538 | 240.0135
0.45153867 | 331.4234302 | 0.6169231 | 239.7092
0.452134186 | 331.3065246 | 0.6184615 | 239.0998
0.452729348 | 331.1892446 | 0.6192308 | 238.7947
0.453324156 | 331.2289439 | 0.62 | 238.4893
0.453955753 | 330.9658544 | 0.6207692 | 238.1837
0.454549832 | 330.8474399 | 0.6223077 | 237.5718
0.455143558 | 330.7286512 | 0.6230769 | 237.2654
0.455736933 | 331.0826889 | 0.6238462 | 236.9588
0.456367007 | 330.6600296 | 0.6253846 | 236.3449
0.457015199 | 330.5585596 | 0.6261538 | 236.0375
0.457607464 | 330.4383381 | 0.6269231 | 235.73
0.458199378 | 330.3177424 | 0.6284615 | 235.1141
0.458809423 | 330.0446558 | 0.6292308 | 234.8059
0.459400627 | 330.0815246 | 0.63 | 234.4974
0.46000994 | 329.9658909 | 0.6307692 | 234.1887
0.460618882 | 329.8498712 | 0.6323077 | 233.5705
0.461209017 | 329.8859856 | 0.6330769 | 233.2611
0.461817229 | 329.7692963 | 0.6338462 | 232.9515
0.462443486 | 329.8170862 | 0.6353846 | 232.3316
0.463032545 | 329.6936484 | 0.6361538 | 232.0214
0.463621258 | 329.4108542 | 0.6369231 | 231.7109
0.464319905 | 329.6410764 | 0.6384615 | 231.0893
0.464907861 | 329.3573875 | 0.6392308 | 230.7782
0.465495471 | 329.2324175 | 0.64 | 230.4669
0.466101082 | 329.1131112 | 0.6407692 | 230.1554
0.466706328 | 328.993419 | 0.6423077 | 229.5318
0.467292882 | 328.8673145 | 0.6430769 | 229.2197
0.467879093 | 328.7408358 | 0.6438462 | 228.9075
0.468501566 | 328.9455317 | 0.6453846 | 228.2823
0.469087069 | 328.8184798 | 0.6461538 | 227.9695
0.46969051 | 328.5371126 | 0.6469231 | 227.6564
0.470275317 | 328.4092127 | 0.6484615 | 227.0298
0.470878042 | 328.1267928 | 0.6492308 | 226.7162
0.471462156 | 327.9980451 | 0.65 | 226.4025
0.472064165 | 327.8749025 | 0.6507692 | 226.0885
0.472665813 | 327.7513741 | 0.6523077 | 225.4602
0.473248884 | 327.6214918 | 0.6530769 | 225.1457
0.473831615 | 327.6518489 | 0.6538462 | 224.8311
0.474414006 | 327.8427261 | 0.6553846 | 224.2014
0.475014242 | 327.7179608 | 0.6561538 | 223.8863
0.475614118 | 327.5928095 | 0.6569231 | 223.571
0.476195473 | 327.3003311 | 0.6584615 | 222.9401
0.476776489 | 327.329466 | 0.6592308 | 222.6244
0.47739345 | 327.0479175 | 0.66 | 222.3085
0.477973771 | 327.0764851 | 0.6607692 | 221.9925
0.478553756 | 326.7821178 | 0.6623077 | 221.36
0.479169621 | 326.660487 | 0.6630769 | 221.0436
0.479767011 | 326.8556888 | 0.6638462 | 220.727
0.480364043 | 326.7275579 | 0.6653846 | 220.0934
0.480942644 | 326.5931377 | 0.6661538 | 219.7764
0.481575105 | 326.3141739 | 0.6669231 | 219.4592
0.482171059 | 326.1847829 | 0.6684615 | 218.8246
0.482820786 | 326.072655 | 0.6692308 | 218.5071
0.483397967 | 326.0987548 | 0.67 | 218.1895
0.483992837 | 326.4550526 | 0.6707692 | 217.8717
0.484587352 | 326.1621415 | 0.6723077 | 217.2358
0.485181515 | 325.8686514 | 0.6730769 | 216.9177
0.485775325 | 325.7371259 | 0.6738462 | 216.5995
0.486350803 | 325.7619976 | 0.6753846 | 215.9627
0.486925951 | 325.6239516 | 0.6761538 | 215.6442
0.487536684 | 325.6600514 | 0.6769231 | 215.3255
0.488164989 | 325.3759327 | 0.6784615 | 214.6879
0.488739095 | 325.0737087 | 0.6792308 | 214.3689
0.489312871 | 324.9340428 | 0.68 | 214.0498
0.489886318 | 324.7940026 | 0.6807692 | 213.7307
0.490477342 | 324.659401 | 0.6823077 | 213.0921
0.491068016 | 324.5244135 | 0.6830769 | 212.7727
0.491640458 | 324.5467384 | 0.6838462 | 212.4531
0.492212572 | 324.4052831 | 0.6853846 | 211.8138
0.492820085 | 324.4387308 | 0.6861538 | 211.4941
0.493391526 | 324.1328226 | 0.6869231 | 211.1742
0.493962639 | 323.9902327 | 0.6884615 | 210.5343
0.494533427 | 324.0112419 | 0.6892308 | 210.2142
0.495157353 | 323.8853128 | 0.69 | 209.8941
0.49574527 | 323.7474423 | 0.6907692 | 209.5738
0.496315042 | 323.6034255 | 0.6923077 | 208.9332
0.496902279 | 323.629151 | 0.6930769 | 208.6128
0.497489171 | 323.3257662 | 0.6938462 | 208.2923
0.498075719 | 323.3509128 | 0.6953846 | 207.6511
0.498679682 | 323.2169545 | 0.6961538 | 207.3305
0.499265533 | 323.2416157 | 0.6969231 | 207.0098
0.499833302 | 322.9306607 | 0.6984615 | 206.3682
0.500436205 | 322.7955269 | 0.6992308 | 206.0473
0.50105646 | 322.6657119 | 0.7 | 205.7264
0.501623215 | 322.6834959 | 0.7015385 | 205.0845
0.502189648 | 322.7010928 | 0.7023077 | 204.7635
0.502773446 | 322.5588801 | 0.7030769 | 204.4424
0.503356904 | 322.4162815 | 0.7038462 | 204.1213
0.503922356 | 322.1020838 | 0.7053846 | 203.4789
0.504505144 | 322.1242392 | 0.7061538 | 203.1577
0.505105237 | 321.9861698 | 0.7069231 | 202.8365
0.50570497 | 321.8477027 | 0.7084615 | 202.1939
0.506269097 | 321.5315898 | 0.7092308 | 201.8726
0.506832905 | 321.5469206 | 0.71 | 201.5513
0.507414 | 321.401626 | 0.7115385 | 200.9085
0.508029944 | 321.5996523 | 0.7123077 | 200.5872
0.508592761 | 321.6144101 | 0.7130769 | 200.2658
0.509155261 | 321.6289806 | 0.7138462 | 199.9443
0.509735008 | 321.8154981 | 0.7153846 | 199.3015
0.510314419 | 322.0020157 | 0.7161538 | 198.98
0.510911037 | 322.694228 | 0.7169231 | 198.6586
0.511472236 | 322.7085997 | 0.7184615 | 198.0157
0.512050641 | 322.7284393 | 0.7192308 | 197.6943
0.512646225 | 322.9207083 | 0.72 | 197.3728
0.513223952 | 322.9402555 | 0.7215385 | 196.7299
0.513783854 | 322.9539605 | 0.7223077 | 196.4085
0.514343443 | 322.8002244 | 0.7230769 | 196.0871
0.514972606 | 322.8360231 | 0.7238462 | 195.7657
0.515548991 | 322.5197874 | 0.7253846 | 195.1229
0.516125045 | 322.2029728 | 0.7261538 | 194.8016
0.516665883 | 321.8743511 | 0.7269231 | 194.4803
0.517241294 | 321.7241355 | 0.7284615 | 193.8377
0.517798952 | 321.4000986 | 0.7292308 | 193.5164
0.518408534 | 321.4281429 | 0.73 | 193.1952
0.518982943 | 321.1087317 | 0.7315385 | 192.5528
0.519557022 | 320.9568699 | 0.7323077 | 192.2316
0.52011339 | 320.7990461 | 0.7330769 | 191.9105
0.520704192 | 320.6519884 | 0.7338462 | 191.5894
0.521259923 | 320.6618192 | 0.7353846 | 190.9474
0.521815345 | 320.5029545 | 0.7361538 | 190.6265
0.5223878 | 320.6864808 | 0.7369231 | 190.3055
0.522959929 | 320.5326044 | 0.7384615 | 189.6639
0.523514407 | 320.3727923 | 0.7392308 | 189.3431
0.524068579 | 320.2126059 | 0.74 | 189.0224
0.524674352 | 320.0686593 | 0.7415385 | 188.3811
0.525262467 | 320.0878614 | 0.7423077 | 188.0605
0.525832953 | 319.9321458 | 0.7430769 | 187.74
0.526385842 | 319.7705209 | 0.7438462 | 187.4196
0.526972951 | 319.450177 | 0.7453846 | 186.7789
0.52752521 | 319.2876982 | 0.7461538 | 186.4586
0.528094407 | 319.1303481 | 0.7469231 | 186.1384
0.528663281 | 318.972612 | 0.7484615 | 185.4983
0.529231831 | 318.81449 | 0.7492308 | 185.1783
0.529800058 | 318.655982 | 0.75 | 184.8584
0.530385167 | 318.6725263 | 0.7515385 | 184.2188
0.530952739 | 318.5133369 | 0.7523077 | 183.8991
0.531519989 | 318.3537617 | 0.7530769 | 183.5795
0.532069743 | 318.1883356 | 0.7538462 | 183.26
0.532619195 | 318.192874 | 0.7553846 | 182.6212
0.533185501 | 317.3505078 | 0.7561538 | 182.302
0.53373434 | 317.5247301 | 0.7569231 | 181.9828
0.534300016 | 317.363146 | 0.7584615 | 181.3447
0.534865371 | 317.0304542 | 0.7592308 | 181.0258
0.535464641 | 317.2204981 | 0.76 | 180.707
0.536012231 | 317.052417 | 0.7615385 | 180.0697
0.536559522 | 316.7129503 | 0.7623077 | 179.7512
0.537106513 | 316.5440271 | 0.7630769 | 179.4328
0.537653205 | 316.3747296 | 0.7638462 | 179.1145
0.538284945 | 316.2320461 | 0.7653846 | 178.4782
0.538830994 | 316.0619709 | 0.7661538 | 178.1602
0.539393794 | 316.068404 | 0.7669231 | 177.8424
0.539956278 | 316.0746442 | 0.7684615 | 177.207
0.540518445 | 315.737312 | 0.7692308 | 176.8894
0.541114338 | 315.4101377 | 0.77 | 176.572
0.541658844 | 315.238156 | 0.7715385 | 175.9375
0.542271059 | 315.087227 | 0.7723077 | 175.6205
0.542848918 | 314.9251751 | 0.7730769 | 175.3035
0.543409463 | 314.5851938 | 0.7738462 | 174.9867
0.543952721 | 314.5838608 | 0.7753846 | 174.3535
0.544495684 | 314.4099669 | 0.7761538 | 174.0371
0.545055306 | 314.5859669 | 0.7769231 | 173.7208
0.545631559 | 314.2495908 | 0.7784615 | 173.0886
0.546173611 | 313.9019867 | 0.7792308 | 172.7727
0.54671537 | 313.8993351 | 0.78 | 172.457
0.547290667 | 313.7342598 | 0.7815385 | 171.8259
0.54788254 | 313.4011294 | 0.7823077 | 171.5105
0.54844027 | 313.2298611 | 0.7830769 | 171.1953
0.548980803 | 313.0529204 | 0.7838462 | 170.8803
0.549554799 | 312.8861668 | 0.7853846 | 170.2506
0.550111598 | 312.7137406 | 0.7861538 | 169.936
0.550684945 | 312.3727535 | 0.7869231 | 169.6216
0.551308509 | 312.220494 | 0.7884615 | 168.9931
0.551881171 | 311.878387 | 0.7892308 | 168.6792
0.552436676 | 311.7041889 | 0.79 | 168.3653
0.552991873 | 311.5296049 | 0.7915385 | 167.7381
0.553529951 | 311.5233392 | 0.7923077 | 167.4248
0.554084542 | 311.696155 | 0.7930769 | 167.1116
0.554622033 | 311.3413491 | 0.7938462 | 166.7986
0.555192801 | 310.9964204 | 0.7953846 | 166.173
0.555729697 | 310.8147955 | 0.7961538 | 165.8605
0.556266305 | 310.6327962 | 0.7969231 | 165.5481
0.55681938 | 310.4556245 | 0.7984615 | 164.924
0.557422386 | 310.2936545 | 0.7992308 | 164.6121
0.557991559 | 310.1208833 | 0.8 | 164.3005
0.558543681 | 309.7677178 | 0.8015385 | 163.6777
0.559078781 | 309.7586129 | 0.8023077 | 163.3666
0.559613596 | 309.5743213 | 0.8030769 | 163.0556
0.560181522 | 309.3999887 | 0.8046154 | 162.4343
0.560715747 | 309.0397443 | 0.8053846 | 162.1239
0.561266368 | 308.8593766 | 0.8061538 | 161.8137
0.561800014 | 308.4980941 | 0.8069231 | 161.5037
0.562350038 | 308.3168639 | 0.8084615 | 160.8842
0.562933066 | 307.9699294 | 0.8092308 | 160.5748
0.563465824 | 307.7826962 | 0.81 | 160.2656
0.563998297 | 307.4193202 | 0.8115385 | 159.6477
0.564547114 | 307.5880834 | 0.8123077 | 159.339
0.56509563 | 307.2289617 | 0.8130769 | 159.0306
0.565627237 | 306.8641646 | 0.8146154 | 158.4143
0.566208358 | 306.5140693 | 0.8153846 | 158.1064
0.566772553 | 306.3345379 | 0.8161538 | 157.7988
0.567353009 | 306.1596848 | 0.8169231 | 157.4913
0.567883418 | 305.9692119 | 0.8184615 | 156.8771
0.568446669 | 305.6119411 | 0.8192308 | 156.5703
0.568976498 | 305.2439686 | 0.82 | 156.2637
0.569539133 | 305.0622676 | 0.8215385 | 155.6511
0.570068384 | 305.0469259 | 0.8223077 | 155.3452
0.57061388 | 304.6825674 | 0.8230769 | 155.0394
0.571192112 | 304.3276826 | 0.8246154 | 154.4286
0.571720488 | 303.7799999 | 0.8253846 | 154.1235
0.572298081 | 303.6010445 | 0.8261538 | 153.8187
0.572842362 | 303.589004 | 0.8269231 | 153.514
0.573369868 | 303.3943439 | 0.8284615 | 152.9055
0.573897095 | 303.0217925 | 0.8292308 | 152.6015
0.574489894 | 302.8462318 | 0.83 | 152.2978
0.575032985 | 302.4775926 | 0.8315385 | 151.691
0.575559336 | 302.1034066 | 0.8323077 | 151.3879
0.576101846 | 301.7336183 | 0.8330769 | 151.0851
0.576627636 | 301.5363033 | 0.8346154 | 150.4802
0.577185984 | 301.1704068 | 0.8353846 | 150.1781
0.577711204 | 300.972238 | 0.8361538 | 149.8763
0.578236148 | 301.130273 | 0.8369231 | 149.5746
0.578777208 | 300.5797044 | 0.8384615 | 148.9721
0.579317976 | 300.385328 | 0.8392308 | 148.6712
0.579842077 | 299.4713478 | 0.84 | 148.3706
0.58038227 | 299.4544915 | 0.8415385 | 147.77
0.580905814 | 299.2537788 | 0.8423077 | 147.4701
0.581445432 | 299.0575807 | 0.8430769 | 147.1704
0.581984759 | 298.682038 | 0.8446154 | 146.5718
0.582507465 | 298.6591495 | 0.8453846 | 146.2729
0.583176783 | 298.1424259 | 0.8461538 | 145.9742
0.583715178 | 297.7651815 | 0.8469231 | 145.6758
0.584318487 | 297.4067499 | 0.8484615 | 145.0797
0.584856267 | 297.0283124 | 0.8492308 | 144.7821
0.585377475 | 296.6444656 | 0.85 | 144.4847
0.585914686 | 296.6242058 | 0.8515385 | 143.8907
0.586500406 | 296.2586894 | 0.8523077 | 143.5941
0.587020757 | 295.8733016 | 0.8530769 | 143.2978
0.587557087 | 295.4921537 | 0.8546154 | 142.7059
0.588076889 | 295.1056343 | 0.8553846 | 142.4103
0.588628883 | 294.7281209 | 0.8561538 | 142.115
0.589164351 | 294.5254842 | 0.8569231 | 141.82
0.589683318 | 294.1373479 | 0.8584615 | 141.2308
0.590234427 | 293.9386119 | 0.8592308 | 140.9366
0.590769036 | 293.3736455 | 0.86 | 140.6427
0.591335733 | 292.9980268 | 0.8615385 | 140.0556
0.591853575 | 292.6075923 | 0.8623077 | 139.7625
0.592387319 | 292.4021515 | 0.8630769 | 139.4697
0.592920779 | 292.0153983 | 0.8646154 | 138.8848
0.593453954 | 291.4470431 | 0.8653846 | 138.5929
0.593970701 | 291.0543367 | 0.8661538 | 138.3011
0.594503317 | 291.028185 | 0.8669231 | 138.0097
0.595019522 | 290.4532275 | 0.8684615 | 137.4277
0.595567698 | 289.8868664 | 0.8692308 | 137.1371
0.596067244 | 289.3057276 | 0.87 | 136.8468
0.596598744 | 289.0963483 | 0.8715385 | 136.267
0.597113869 | 288.7002471 | 0.8723077 | 135.9776
0.597628729 | 288.4853648 | 0.8730769 | 135.6885
0.598175477 | 287.9156178 | 0.8746154 | 135.111
0.59868979 | 287.5178149 | 0.8753846 | 134.8227
0.599203839 | 287.3015174 | 0.8761538 | 134.5348
0.599749727 | 286.9118957 | 0.8769231 | 134.2471
0.600311359 | 286.5262741 | 0.8784615 | 133.6726
0.600824575 | 285.943913 | 0.8792308 | 133.3858
0.601353554 | 285.3653766 | 0.88 | 133.0992
0.601850219 | 284.9594947 | 0.8815385 | 132.5271
0.602490712 | 284.5940689 | 0.8823077 | 132.2415
0.602970813 | 284.1824736 | 0.8830769 | 131.9562
0.603450683 | 283.7703519 | 0.8846154 | 131.3865
0.603930324 | 283.1747745 | 0.8853846 | 131.1021
0.604569486 | 282.8066879 | 0.8861538 | 130.818
0.605048591 | 282.575946 | 0.8869231 | 130.5342
0.605527465 | 281.9784095 | 0.8884615 | 129.9675
0.606006111 | 281.3801713 | 0.8892308 | 129.6846
0.606643949 | 281.0094239 | 0.89 | 129.4021
0.60712206 | 280.4097529 | 0.8915385 | 128.8379
0.607599943 | 279.9929822 | 0.8923077 | 128.5562
0.608236765 | 279.620188 | 0.8930769 | 128.2749
0.608714116 | 279.0184702 | 0.8946154 | 127.7132
0.609191239 | 278.5999451 | 0.8953846 | 127.4328
0.609668135 | 277.9969115 | 0.8961538 | 127.1527
0.610303642 | 277.6213396 | 0.8969231 | 126.873
0.610780007 | 277.20106 | 0.8984615 | 126.3144
0.611256146 | 276.5959797 | 0.8992308 | 126.0356
0.611890645 | 276.2183609 | 0.9 | 125.7571
0.612366255 | 275.4273687 | 0.9015385 | 125.2011
0.612841639 | 275.004633 | 0.9023077 | 124.9236
0.613475133 | 274.4401667 | 0.9030769 | 124.6464
0.61394999 | 273.8314314 | 0.9046154 | 124.093
0.614424622 | 273.4068536 | 0.9053846 | 123.8167
0.615057115 | 273.0249074 | 0.9061538 | 123.5408
0.615531222 | 272.7842532 | 0.9076923 | 122.99
0.616005104 | 273.0987031 | 0.9084615 | 122.7151
0.616478762 | 272.6723709 | 0.9092308 | 122.4405
0.617109957 | 272.473822 | 0.91 | 122.1662
0.617583091 | 272.4173253 | 0.9115385 | 121.6186
0.618056003 | 272.1751214 | 0.9123077 | 121.3453
0.618686203 | 271.9754029 | 0.9130769 | 121.0724
0.619158593 | 271.3609658 | 0.9146154 | 120.5275
0.61963076 | 270.745827 | 0.9153846 | 120.2555
0.620259969 | 270.3584129 | 0.9161538 | 119.9839
0.620731616 | 269.5558125 | 0.9176923 | 119.4417
0.621203041 | 268.5662183 | 0.9184615 | 119.171
0.621674244 | 267.9479801 | 0.9192308 | 118.9008
0.622302169 | 266.9983566 | 0.92 | 118.6308
0.622772854 | 266.1920135 | 0.9215385 | 118.0919
0.623243318 | 265.3847932 | 0.9223077 | 117.823
0.62371356 | 264.5766957 | 0.9230769 | 117.5544
0.624340206 | 263.8090368 | 0.9246154 | 117.0183
0.624809933 | 263.1858278 | 0.9253846 | 116.7507
0.62527944 | 262.3750403 | 0.9261538 | 116.4835
0.625905106 | 261.4172882 | 0.9276923 | 115.95
0.626530381 | 260.6452433 | 0.9284615 | 115.6838
0.626999081 | 260.0186425 | 0.9292308 | 115.418
0.627467561 | 259.2040538 | 0.93 | 115.1525
0.627935822 | 258.3885879 | 0.9315385 | 114.6225
0.628559828 | 257.6124202 | 0.9323077 | 114.358
0.629027578 | 256.9826323 | 0.9330769 | 114.0939
0.629495109 | 256.3521426 | 0.9346154 | 113.5667
0.629962422 | 255.3454431 | 0.9353846 | 113.3036
0.630585165 | 254.3772817 | 0.9361538 | 113.0409
0.631051969 | 253.5562602 | 0.9376923 | 112.5164
0.631518555 | 252.7343615 | 0.9384615 | 112.2548
0.632140331 | 251.7625744 | 0.9392308 | 111.9934
0.632606409 | 250.9386874 | 0.94 | 111.7325
0.63307227 | 249.9255844 | 0.9415385 | 111.2116
0.633537914 | 249.0998554 | 0.9423077 | 110.9516
0.634003342 | 248.0847349 | 0.9430769 | 110.6921
0.634623575 | 247.295497 | 0.9446154 | 110.174
0.635088498 | 246.2781835 | 0.9453846 | 109.9155
0.635553204 | 245.2598174 | 0.9461538 | 109.6573
0.636017695 | 244.429293 | 0.9476923 | 109.1421
0.63663668 | 243.6355815 | 0.9484615 | 108.885
0.637100668 | 242.6140575 | 0.9492308 | 108.6283
0.637564441 | 241.4022941 | 0.95 | 108.3719
0.638027999 | 240.3785771 | 0.9515385 | 107.8603
0.638645741 | 239.2013751 | 0.9523077 | 107.605
0.639108798 | 238.1752897 | 0.9530769 | 107.3501
0.639571641 | 236.9585848 | 0.9546154 | 106.8413
0.640188431 | 235.9666806 | 0.9553846 | 106.5875
0.640650774 | 234.5576311 | 0.9561538 | 106.334
0.641112904 | 233.147178 | 0.9576923 | 105.8281
0.64157482 | 231.9252684 | 0.9584615 | 105.5757
0.642190376 | 230.9276917 | 0.9592308 | 105.3236
0.642651795 | 229.3229057 | 0.96 | 105.072
0.643113001 | 227.9067801 | 0.9615385 | 104.5697
0.643573994 | 226.489251 | 0.9623077 | 104.3191
0.644188321 | 225.2953239 | 0.9630769 | 104.0689
0.644648819 | 223.6843098 | 0.9646154 | 103.5696
0.645109105 | 222.2623363 | 0.9653846 | 103.3205
0.645569179 | 220.8389592 | 0.9661538 | 103.0717
0.646182283 | 219.066156 | 0.9676923 | 102.5753
0.646641864 | 217.4486507 | 0.9684615 | 102.3277
0.647101233 | 215.4475672 | 0.9692308 | 102.0804
0.647713398 | 213.4772147 | 0.97 | 101.8335
0.648172276 | 211.2807456 | 0.9715385 | 101.3407
0.648630944 | 209.6560473 | 0.9723077 | 101.0949
0.649242173 | 207.2959178 | 0.9730769 | 100.8495
0.64970035 | 204.9014608 | 0.9746154 | 100.3597
0.650158317 | 202.3131387 | 0.9753846 | 100.1154
0.650616075 | 199.5306883 | 0.9761538 | 99.8714
0.651226093 | 196.5838173 | 0.9776923 | 99.38459
0.651683362 | 193.0280702 | 0.9784615 | 99.14174
0.652140422 | 189.0850607 | 0.9792308 | 98.89927
0.652597274 | 184.2933371 | 0.98 | 98.65716
0.653206084 | 178.832664 | 0.9815385 | 98.17407
0.653662449 | 172.8966538 | 0.9823077 | 97.93308
0.654118606 | 165.9934291 | 0.9830769 | 97.69246
0.654574555 | 157.3134583 | 0.9846154 | 97.21235
0.655182163 | 142.8908533 | 0.9853846 | 96.97286
0.655637627 | 110.0150154 | 0.9861538 | 96.73374
0.656092884 | 88.32575867 | 0.9876923 | 96.25662
0.656699571 | 77.21382533 | 0.9884615 | 96.01862
0.657154345 | 68.79863862 | 0.9892308 | 95.781
0.657608912 | 60.56878487 | 0.99 | 95.54375
0.658063272 | 52.81418454 | 0.9915385 | 95.07038
0.658668765 | 42.08371644 | 0.9923077 | 94.83426
0.659122645 | 24.62763767 | 0.9930769 | 94.59852
0.659576318 | 16.19895593 | 0.9946154 | 94.12816
0.660180896 | 9.455105582 | 0.9953846 | 93.89354
0.66063409 | 4.944593944 | 0.9961538 | 93.6593
0.661087078 | 3.47285587 | 0.9976923 | 93.19195
0.661539861 | 2.982234096 | 0.9984615 | 92.95885
0.662595559 | 1.598412277 | 1 | 92.49376

## plot_creep_time_strain
0 | 1 | 2 | 3
0 | 0 | 0 | 0
0.09 | 0.000849 | 0 | 0
0.45 | 0.001084 | 0 | 0
0.97 | 0.001276 | 0 | 0
1.55 | 0.001475 | 0 | 0
2.75 | 0.001934 | 0 | 0
3.97 | 0.00248 | 0 | 0
5.24 | 0.003075 | 11.53846 | 0.004262829
6.31 | 0.003575 | 11.53846 | 0.004262829
7.31 | 0.004046 | 11.53846 | 0.004262829
8.31 | 0.004484 | 11.53846 | 0.004262829
9.24 | 0.004875 | 11.53846 | 0.004262829
10.16 | 0.005259 | 11.53846 | 0.004262829
11.71 | 0.005874 | 11.53846 | 0.004262829
12.91 | 0.006332 | 23.07692 | 0.008380438
14.15 | 0.006786 | 23.07692 | 0.008380438
15.33 | 0.00721 | 23.07692 | 0.008380438
16.52 | 0.007631 | 23.07692 | 0.008380438
17.84 | 0.008093 | 23.07692 | 0.008380438
19.34 | 0.008605 | 23.07692 | 0.008380438
20.8 | 0.009098 | 34.61538 | 0.01236222
22.51 | 0.009666 | 34.61538 | 0.01236222
24.01 | 0.010157 | 34.61538 | 0.01236222
25.49 | 0.010629 | 34.61538 | 0.01236222
27.04 | 0.011148 | 34.61538 | 0.01236222
28.2 | 0.011515 | 34.61538 | 0.01236222
29.85 | 0.01205 | 34.61538 | 0.01236222
31.38 | 0.012556 | 46.15385 | 0.01621678
32.98 | 0.013069 | 46.15385 | 0.01621678
34.29 | 0.013494 | 46.15385 | 0.01621678
36.05 | 0.014064 | 46.15385 | 0.01621678
37.69 | 0.01458 | 46.15385 | 0.01621678
38.99 | 0.014971 | 46.15385 | 0.01621678
40.78 | 0.015535 | 46.15385 | 0.01621678
42.13 | 0.015963 | 57.69231 | 0.01995198
43.98 | 0.016542 | 57.69231 | 0.01995198
45.48 | 0.017002 | 57.69231 | 0.01995198
47.18 | 0.017512 | 57.69231 | 0.01995198
48.87 | 0.018044 | 57.69231 | 0.01995198
50.6 | 0.018561 | 57.69231 | 0.01995198
52.34 | 0.019124 | 69.23077 | 0.023575
53.92 | 0.01961 | 69.23077 | 0.023575
55.37 | 0.020037 | 69.23077 | 0.023575
57.44 | 0.020677 | 69.23077 | 0.023575
58.93 | 0.021114 | 69.23077 | 0.023575
60.7 | 0.021645 | 69.23077 | 0.023575
62.18 | 0.022097 | 69.23077 | 0.023575
63.73 | 0.022554 | 80.76923 | 0.0270924
65.85 | 0.023191 | 80.76923 | 0.0270924
67.37 | 0.023643 | 80.76923 | 0.0270924
68.82 | 0.024085 | 80.76923 | 0.0270924
70.49 | 0.024575 | 80.76923 | 0.0270924
71.74 | 0.024943 | 80.76923 | 0.0270924
73.59 | 0.025492 | 80.76923 | 0.0270924
75.15 | 0.025956 | 92.30769 | 0.03051021
76.81 | 0.026438 | 92.30769 | 0.03051021
78.28 | 0.026885 | 92.30769 | 0.03051021
79.98 | 0.02738 | 92.30769 | 0.03051021
81.92 | 0.027944 | 92.30769 | 0.03051021
83.45 | 0.028391 | 92.30769 | 0.03051021
85.82 | 0.029056 | 103.8462 | 0.03383393
87.39 | 0.029521 | 103.8462 | 0.03383393
88.88 | 0.029942 | 103.8462 | 0.03383393
90.74 | 0.030471 | 103.8462 | 0.03383393
92.45 | 0.030972 | 103.8462 | 0.03383393
94.05 | 0.031433 | 103.8462 | 0.03383393
95.48 | 0.03186 | 103.8462 | 0.03383393
96.9 | 0.032261 | 115.3846 | 0.03706864
98.9 | 0.032822 | 115.3846 | 0.03706864
100.57 | 0.033293 | 115.3846 | 0.03706864
102.17 | 0.03375 | 115.3846 | 0.03706864
103.52 | 0.034134 | 115.3846 | 0.03706864
105.11 | 0.034588 | 115.3846 | 0.03706864
106.96 | 0.035099 | 115.3846 | 0.03706864
108.55 | 0.035558 | 126.9231 | 0.0402179
110.23 | 0.036042 | 126.9231 | 0.0402179
112.02 | 0.036537 | 126.9231 | 0.0402179
113.45 | 0.036945 | 126.9231 | 0.0402179
115.17 | 0.037431 | 126.9231 | 0.0402179
116.71 | 0.037855 | 126.9231 | 0.0402179
118.76 | 0.038422 | 138.4615 | 0.04328761
120.64 | 0.03893 | 138.4615 | 0.04328761
122.36 | 0.039418 | 138.4615 | 0.04328761
124.1 | 0.039906 | 138.4615 | 0.04328761
125.78 | 0.040377 | 138.4615 | 0.04328761
127.57 | 0.04086 | 138.4615 | 0.04328761
129.49 | 0.041347 | 138.4615 | 0.04328761
130.89 | 0.041743 | 150 | 0.04628158
133.02 | 0.042314 | 150 | 0.04628158
134.77 | 0.042783 | 150 | 0.04628158
136.36 | 0.043213 | 150 | 0.04628158
137.98 | 0.043664 | 150 | 0.04628158
139.58 | 0.044099 | 150 | 0.04628158
141.45 | 0.044598 | 150 | 0.04628158
143.18 | 0.045056 | 161.5385 | 0.04920338
145.34 | 0.045644 | 161.5385 | 0.04920338
146.94 | 0.046084 | 161.5385 | 0.04920338
148.67 | 0.046544 | 161.5385 | 0.04920338
150.41 | 0.047002 | 161.5385 | 0.04920338
151.98 | 0.047422 | 161.5385 | 0.04920338
153.69 | 0.047898 | 173.0769 | 0.0520564
155.85 | 0.048453 | 173.0769 | 0.0520564
157.55 | 0.048898 | 173.0769 | 0.0520564
159.33 | 0.049365 | 173.0769 | 0.0520564
161.07 | 0.049836 | 173.0769 | 0.0520564
163.1 | 0.050387 | 173.0769 | 0.0520564
164.97 | 0.050877 | 173.0769 | 0.0520564
166.96 | 0.051409 | 184.6154 | 0.05484377
168.89 | 0.051907 | 184.6154 | 0.05484377
170.69 | 0.052381 | 184.6154 | 0.05484377
172.36 | 0.052805 | 184.6154 | 0.05484377
174 | 0.053235 | 184.6154 | 0.05484377
176.47 | 0.053879 | 184.6154 | 0.05484377
178.15 | 0.054316 | 184.6154 | 0.05484377
179.55 | 0.054697 | 196.1538 | 0.05756845
181.72 | 0.055252 | 196.1538 | 0.05756845
183.83 | 0.055791 | 196.1538 | 0.05756845
185.53 | 0.056215 | 196.1538 | 0.05756845
187.71 | 0.05677 | 196.1538 | 0.05756845
189.33 | 0.057198 | 196.1538 | 0.05756845
190.88 | 0.057616 | 207.6923 | 0.06023322
192.48 | 0.058024 | 207.6923 | 0.06023322
194.5 | 0.058547 | 207.6923 | 0.06023322
196.27 | 0.058992 | 207.6923 | 0.06023322
198.09 | 0.059445 | 207.6923 | 0.06023322
200.23 | 0.06 | 207.6923 | 0.06023322
201.83 | 0.060414 | 207.6923 | 0.06023322
204.01 | 0.060969 | 219.2308 | 0.06284067
206.13 | 0.061491 | 219.2308 | 0.06284067
207.77 | 0.061913 | 219.2308 | 0.06284067
210.29 | 0.062541 | 219.2308 | 0.06284067
212.19 | 0.063017 | 219.2308 | 0.06284067
214.11 | 0.063495 | 219.2308 | 0.06284067
215.99 | 0.063973 | 219.2308 | 0.06284067
217.94 | 0.064471 | 230.7692 | 0.06539322
220.11 | 0.065026 | 230.7692 | 0.06539322
221.87 | 0.065475 | 230.7692 | 0.06539322
224.18 | 0.066053 | 230.7692 | 0.06539322
225.94 | 0.066484 | 230.7692 | 0.06539322
227.77 | 0.066926 | 230.7692 | 0.06539322
230.07 | 0.067506 | 242.3077 | 0.06789316
231.78 | 0.067912 | 242.3077 | 0.06789316
233.73 | 0.068401 | 242.3077 | 0.06789316
235.96 | 0.068967 | 242.3077 | 0.06789316
237.78 | 0.069411 | 242.3077 | 0.06789316
239.58 | 0.069859 | 242.3077 | 0.06789316
241.19 | 0.070257 | 242.3077 | 0.06789316
243.2 | 0.07075 | 253.8462 | 0.07034295
245.61 | 0.071348 | 253.8462 | 0.07034295
247.53 | 0.071814 | 253.8462 | 0.07034295
249.33 | 0.07227 | 253.8462 | 0.07034295
251.48 | 0.072801 | 253.8462 | 0.07034295
253.45 | 0.073285 | 253.8462 | 0.07034295
255.48 | 0.073776 | 253.8462 | 0.07034295
257.57 | 0.074282 | 265.3846 | 0.07274485
259.34 | 0.07471 | 265.3846 | 0.07274485
261.54 | 0.075252 | 265.3846 | 0.07274485
264.01 | 0.075866 | 265.3846 | 0.07274485
265.83 | 0.076314 | 265.3846 | 0.07274485
267.86 | 0.076797 | 265.3846 | 0.07274485
269.92 | 0.077314 | 276.9231 | 0.07510102
271.9 | 0.077796 | 276.9231 | 0.07510102
274.09 | 0.07833 | 276.9231 | 0.07510102
276.17 | 0.078839 | 276.9231 | 0.07510102
278.16 | 0.079309 | 276.9231 | 0.07510102
280.38 | 0.079835 | 276.9231 | 0.07510102
282.43 | 0.080351 | 276.9231 | 0.07510102
284.61 | 0.080866 | 288.4615 | 0.07741348
286.35 | 0.081294 | 288.4615 | 0.07741348
288.65 | 0.081844 | 288.4615 | 0.07741348
290.62 | 0.082315 | 288.4615 | 0.07741348
292.36 | 0.082735 | 288.4615 | 0.07741348
294.54 | 0.083267 | 288.4615 | 0.07741348
296.84 | 0.083827 | 288.4615 | 0.07741348
298.9 | 0.084313 | 300 | 0.07968416
300.98 | 0.084812 | 300 | 0.07968416
303 | 0.085295 | 300 | 0.07968416
305.27 | 0.085827 | 300 | 0.07968416
307.1 | 0.086265 | 300 | 0.07968416
309.11 | 0.086741 | 300 | 0.07968416
311.29 | 0.087271 | 311.5385 | 0.08191489
313.33 | 0.087752 | 311.5385 | 0.08191489
315.45 | 0.088265 | 311.5385 | 0.08191489
317.52 | 0.088759 | 311.5385 | 0.08191489
319.4 | 0.089206 | 311.5385 | 0.08191489
321.5 | 0.089708 | 311.5385 | 0.08191489
323.5 | 0.09018 | 311.5385 | 0.08191489
325.47 | 0.090623 | 323.0769 | 0.08410742
327.46 | 0.091113 | 323.0769 | 0.08410742
329.21 | 0.091534 | 323.0769 | 0.08410742
331.05 | 0.091951 | 323.0769 | 0.08410742
332.58 | 0.092341 | 323.0769 | 0.08410742
334.9 | 0.092904 | 323.0769 | 0.08410742
336.9 | 0.093383 | 323.0769 | 0.08410742
338.9 | 0.093823 | 334.6154 | 0.08626338
341.36 | 0.094396 | 334.6154 | 0.08626338
342.27 | 0.094629 | 334.6154 | 0.08626338
344.64 | 0.095192 | 334.6154 | 0.08626338
346.93 | 0.095738 | 334.6154 | 0.08626338
349.35 | 0.096298 | 334.6154 | 0.08626338
351.78 | 0.096837 | 346.1538 | 0.08838413
353.07 | 0.097147 | 346.1538 | 0.08838413
355.07 | 0.097627 | 346.1538 | 0.08838413
356.89 | 0.098057 | 346.1538 | 0.08838413
359.61 | 0.098711 | 346.1538 | 0.08838413
361.39 | 0.099136 | 346.1538 | 0.08838413
363.7 | 0.09967 | 346.1538 | 0.08838413
365.97 | 0.100201 | 357.6923 | 0.09047147
367.38 | 0.100539 | 357.6923 | 0.09047147
369.54 | 0.101041 | 357.6923 | 0.09047147
371.25 | 0.101475 | 357.6923 | 0.09047147
373.06 | 0.101909 | 357.6923 | 0.09047147
375.68 | 0.102523 | 357.6923 | 0.09047147
377.51 | 0.102929 | 357.6923 | 0.09047147
379.43 | 0.103363 | 369.2308 | 0.09252678
381.32 | 0.103814 | 369.2308 | 0.09252678
384.17 | 0.104495 | 369.2308 | 0.09252678
386.5 | 0.105049 | 369.2308 | 0.09252678
388.71 | 0.105583 | 369.2308 | 0.09252678
391.08 | 0.106128 | 369.2308 | 0.09252678
393.08 | 0.106584 | 380.7692 | 0.09455142
394.88 | 0.106997 | 380.7692 | 0.09455142
396.66 | 0.107419 | 380.7692 | 0.09455142
399.07 | 0.107978 | 380.7692 | 0.09455142
401.37 | 0.10848 | 380.7692 | 0.09455142
403.24 | 0.10896 | 380.7692 | 0.09455142
405.37 | 0.109464 | 380.7692 | 0.09455142
407.24 | 0.1099 | 392.3077 | 0.09654667
408.99 | 0.110307 | 392.3077 | 0.09654667
411.53 | 0.110902 | 392.3077 | 0.09654667
413.47 | 0.111345 | 392.3077 | 0.09654667
415.23 | 0.11177 | 392.3077 | 0.09654667
417.62 | 0.112316 | 392.3077 | 0.09654667
419.2 | 0.112682 | 392.3077 | 0.09654667
421.96 | 0.113333 | 403.8462 | 0.09851377
424.26 | 0.113874 | 403.8462 | 0.09851377
426.3 | 0.114348 | 403.8462 | 0.09851377
428.68 | 0.114917 | 403.8462 | 0.09851377
430.68 | 0.115379 | 403.8462 | 0.09851377
432.75 | 0.11586 | 403.8462 | 0.09851377
434.42 | 0.116251 | 415.3846 | 0.1004539
436.57 | 0.116763 | 415.3846 | 0.1004539
438.91 | 0.117312 | 415.3846 | 0.1004539
440.73 | 0.117737 | 415.3846 | 0.1004539
442.95 | 0.118266 | 415.3846 | 0.1004539
445.13 | 0.118762 | 415.3846 | 0.1004539
447 | 0.119195 | 415.3846 | 0.1004539
449.39 | 0.11976 | 426.9231 | 0.1023681
451.49 | 0.120264 | 426.9231 | 0.1023681
454.07 | 0.120871 | 426.9231 | 0.1023681
455.69 | 0.121246 | 426.9231 | 0.1023681
458.16 | 0.121824 | 426.9231 | 0.1023681
459.9 | 0.12224 | 426.9231 | 0.1023681
461.98 | 0.122723 | 426.9231 | 0.1023681
464.22 | 0.123247 | 438.4615 | 0.1042576
466.22 | 0.123715 | 438.4615 | 0.1042576
468.06 | 0.124164 | 438.4615 | 0.1042576
470.64 | 0.124752 | 438.4615 | 0.1042576
472.66 | 0.125212 | 438.4615 | 0.1042576
474.56 | 0.125666 | 438.4615 | 0.1042576
476.53 | 0.126132 | 450 | 0.1061233
478.47 | 0.126586 | 450 | 0.1061233
480.89 | 0.127155 | 450 | 0.1061233
482.97 | 0.127651 | 450 | 0.1061233
484.96 | 0.128131 | 450 | 0.1061233
486.93 | 0.128596 | 450 | 0.1061233
488.94 | 0.129062 | 450 | 0.1061233
491.75 | 0.129718 | 461.5385 | 0.1079663
493.7 | 0.130191 | 461.5385 | 0.1079663
495.87 | 0.130697 | 461.5385 | 0.1079663
497.6 | 0.131105 | 461.5385 | 0.1079663
500.04 | 0.131676 | 461.5385 | 0.1079663
502.36 | 0.132229 | 461.5385 | 0.1079663
504.56 | 0.132749 | 461.5385 | 0.1079663
506.58 | 0.133239 | 473.0769 | 0.1097875
508.78 | 0.13376 | 473.0769 | 0.1097875
510.58 | 0.134178 | 473.0769 | 0.1097875
513.17 | 0.134796 | 473.0769 | 0.1097875
515.11 | 0.135262 | 473.0769 | 0.1097875
517.42 | 0.135814 | 473.0769 | 0.1097875
519.14 | 0.13623 | 484.6154 | 0.1115878
521.34 | 0.136741 | 484.6154 | 0.1115878
523.5 | 0.137253 | 484.6154 | 0.1115878
525.77 | 0.137798 | 484.6154 | 0.1115878
528.27 | 0.138389 | 484.6154 | 0.1115878
530.32 | 0.13888 | 484.6154 | 0.1115878
532.02 | 0.13928 | 484.6154 | 0.1115878
534.17 | 0.139792 | 496.1538 | 0.1133681
536.39 | 0.140326 | 496.1538 | 0.1133681
538.33 | 0.140793 | 496.1538 | 0.1133681
540.28 | 0.14126 | 496.1538 | 0.1133681
542.33 | 0.14175 | 496.1538 | 0.1133681
544.5 | 0.142261 | 496.1538 | 0.1133681
546.72 | 0.14279 | 496.1538 | 0.1133681
549.01 | 0.143346 | 507.6923 | 0.1151293
550.59 | 0.143725 | 507.6923 | 0.1151293
552.96 | 0.144285 | 507.6923 | 0.1151293
555.03 | 0.144778 | 507.6923 | 0.1151293
556.87 | 0.145223 | 507.6923 | 0.1151293
558.67 | 0.145656 | 507.6923 | 0.1151293
560.87 | 0.146194 | 519.2308 | 0.1168721
563.39 | 0.146807 | 519.2308 | 0.1168721
565.02 | 0.147203 | 519.2308 | 0.1168721
566.53 | 0.147564 | 519.2308 | 0.1168721
568.41 | 0.148011 | 519.2308 | 0.1168721
570.75 | 0.148589 | 519.2308 | 0.1168721
572.47 | 0.14899 | 519.2308 | 0.1168721
574.42 | 0.149469 | 530.7692 | 0.1185975
576.37 | 0.149949 | 530.7692 | 0.1185975
578.94 | 0.150576 | 530.7692 | 0.1185975
580.92 | 0.15106 | 530.7692 | 0.1185975
583.01 | 0.151561 | 530.7692 | 0.1185975
584.98 | 0.152027 | 530.7692 | 0.1185975
587.08 | 0.15255 | 530.7692 | 0.1185975
589.68 | 0.153188 | 542.3077 | 0.120306
591.47 | 0.153634 | 542.3077 | 0.120306
594.09 | 0.154264 | 542.3077 | 0.120306
595.81 | 0.15469 | 542.3077 | 0.120306
597.52 | 0.155109 | 542.3077 | 0.120306
600.06 | 0.155734 | 542.3077 | 0.120306
602.1 | 0.156232 | 553.8462 | 0.1219986
603.98 | 0.156702 | 553.8462 | 0.1219986
605.82 | 0.157162 | 553.8462 | 0.1219986
607.92 | 0.157682 | 553.8462 | 0.1219986
610.17 | 0.158234 | 553.8462 | 0.1219986
611.91 | 0.158671 | 553.8462 | 0.1219986
614.24 | 0.159243 | 553.8462 | 0.1219986
616.44 | 0.159786 | 565.3846 | 0.1236758
618.18 | 0.160221 | 565.3846 | 0.1236758
620.42 | 0.160778 | 565.3846 | 0.1236758
622.3 | 0.161255 | 565.3846 | 0.1236758
624.05 | 0.16169 | 565.3846 | 0.1236758
625.84 | 0.162139 | 565.3846 | 0.1236758
627.67 | 0.162605 | 565.3846 | 0.1236758
630.16 | 0.16322 | 576.9231 | 0.1253384
631.98 | 0.163668 | 576.9231 | 0.1253384
634.05 | 0.164201 | 576.9231 | 0.1253384
636.11 | 0.164716 | 576.9231 | 0.1253384
638.35 | 0.165277 | 576.9231 | 0.1253384
640.54 | 0.165823 | 576.9231 | 0.1253384
642.17 | 0.166233 | 588.4615 | 0.1269871
644.22 | 0.166758 | 588.4615 | 0.1269871
646.31 | 0.16728 | 588.4615 | 0.1269871
647.63 | 0.167613 | 588.4615 | 0.1269871
649.41 | 0.168072 | 588.4615 | 0.1269871
651.35 | 0.16856 | 588.4615 | 0.1269871
653.22 | 0.16904 | 588.4615 | 0.1269871
654.83 | 0.169457 | 600 | 0.1286225
656.79 | 0.169944 | 600 | 0.1286225
658.84 | 0.170474 | 600 | 0.1286225
660.87 | 0.170998 | 600 | 0.1286225
662.74 | 0.171466 | 600 | 0.1286225
664.69 | 0.171969 | 600 | 0.1286225
666.61 | 0.172463 | 600 | 0.1286225
668.5 | 0.172949 | 611.5385 | 0.1302452
670.12 | 0.173366 | 611.5385 | 0.1302452
671.95 | 0.173836 | 611.5385 | 0.1302452
674.02 | 0.174369 | 611.5385 | 0.1302452
676.01 | 0.174893 | 611.5385 | 0.1302452
677.93 | 0.175386 | 611.5385 | 0.1302452
679.51 | 0.175794 | 623.0769 | 0.1318559
681.65 | 0.176346 | 623.0769 | 0.1318559
683.81 | 0.176911 | 623.0769 | 0.1318559
685.18 | 0.177261 | 623.0769 | 0.1318559
687.2 | 0.177792 | 623.0769 | 0.1318559
689.34 | 0.178348 | 623.0769 | 0.1318559
691.11 | 0.178808 | 623.0769 | 0.1318559
692.89 | 0.179275 | 634.6154 | 0.1334552
694.81 | 0.179774 | 634.6154 | 0.1334552
696.98 | 0.180344 | 634.6154 | 0.1334552
698.61 | 0.180774 | 634.6154 | 0.1334552
700.75 | 0.181346 | 634.6154 | 0.1334552
702.55 | 0.181833 | 634.6154 | 0.1334552
704.5 | 0.182345 | 634.6154 | 0.1334552
706.52 | 0.182877 | 646.1538 | 0.1350436
707.87 | 0.183239 | 646.1538 | 0.1350436
709.52 | 0.183678 | 646.1538 | 0.1350436
711.03 | 0.18407 | 646.1538 | 0.1350436
712.63 | 0.184494 | 646.1538 | 0.1350436
714.8 | 0.185075 | 646.1538 | 0.1350436
716.6 | 0.185569 | 657.6923 | 0.1366217
718.45 | 0.186063 | 657.6923 | 0.1366217
720.09 | 0.186502 | 657.6923 | 0.1366217
721.87 | 0.18699 | 657.6923 | 0.1366217
723.91 | 0.187526 | 657.6923 | 0.1366217
725.58 | 0.18797 | 657.6923 | 0.1366217
727.23 | 0.188424 | 657.6923 | 0.1366217
728.73 | 0.188838 | 669.2308 | 0.1381902
730.08 | 0.189192 | 669.2308 | 0.1381902
731.58 | 0.189598 | 669.2308 | 0.1381902
733.35 | 0.190084 | 669.2308 | 0.1381902
734.85 | 0.190495 | 669.2308 | 0.1381902
736.79 | 0.191021 | 669.2308 | 0.1381902
738.12 | 0.191393 | 669.2308 | 0.1381902
740.22 | 0.191961 | 680.7692 | 0.1397494
742.29 | 0.192518 | 680.7692 | 0.1397494
744.14 | 0.193035 | 680.7692 | 0.1397494
745.71 | 0.19346 | 680.7692 | 0.1397494
747.33 | 0.193915 | 680.7692 | 0.1397494
748.55 | 0.194245 | 680.7692 | 0.1397494
749.75 | 0.194584 | 692.3077 | 0.1413
751.79 | 0.195138 | 692.3077 | 0.1413
753.39 | 0.19559 | 692.3077 | 0.1413
755.71 | 0.196236 | 692.3077 | 0.1413
757.32 | 0.196678 | 692.3077 | 0.1413
759.04 | 0.197153 | 692.3077 | 0.1413
761.18 | 0.197748 | 692.3077 | 0.1413
762.43 | 0.198104 | 703.8462 | 0.1428425
764.43 | 0.198651 | 703.8462 | 0.1428425
766.15 | 0.199139 | 703.8462 | 0.1428425
767.5 | 0.199516 | 703.8462 | 0.1428425
769.42 | 0.200064 | 703.8462 | 0.1428425
770.96 | 0.200502 | 703.8462 | 0.1428425
773.04 | 0.201101 | 703.8462 | 0.1428425
774.19 | 0.20143 | 715.3846 | 0.1443774
775.93 | 0.201917 | 715.3846 | 0.1443774
777.85 | 0.202464 | 715.3846 | 0.1443774
779.48 | 0.202927 | 715.3846 | 0.1443774
781.13 | 0.203405 | 715.3846 | 0.1443774
782.62 | 0.203828 | 715.3846 | 0.1443774
784.2 | 0.20429 | 726.9231 | 0.1459052
785.84 | 0.204752 | 726.9231 | 0.1459052
787.54 | 0.205232 | 726.9231 | 0.1459052
789.39 | 0.205767 | 726.9231 | 0.1459052
791.01 | 0.206236 | 726.9231 | 0.1459052
792.7 | 0.206725 | 726.9231 | 0.1459052
794.43 | 0.207226 | 726.9231 | 0.1459052
795.16 | 0.20745 | 738.4615 | 0.1474265
796.62 | 0.207871 | 738.4615 | 0.1474265
798.3 | 0.208371 | 738.4615 | 0.1474265
799.65 | 0.208764 | 738.4615 | 0.1474265
801.07 | 0.20918 | 738.4615 | 0.1474265
802.24 | 0.209524 | 738.4615 | 0.1474265
803.76 | 0.209964 | 738.4615 | 0.1474265
805.29 | 0.210409 | 750 | 0.1489416
806.94 | 0.210889 | 750 | 0.1489416
808.65 | 0.211393 | 750 | 0.1489416
810.01 | 0.211799 | 750 | 0.1489416
811.61 | 0.212289 | 750 | 0.1489416
813.15 | 0.212735 | 750 | 0.1489416
814.72 | 0.213198 | 761.5385 | 0.1504511
816.22 | 0.213656 | 761.5385 | 0.1504511
817.75 | 0.214113 | 761.5385 | 0.1504511
819.22 | 0.214559 | 761.5385 | 0.1504511
820.62 | 0.214986 | 761.5385 | 0.1504511
822.26 | 0.215466 | 761.5385 | 0.1504511
823.71 | 0.2159 | 761.5385 | 0.1504511
825.3 | 0.216387 | 773.0769 | 0.1519555
826.66 | 0.216815 | 773.0769 | 0.1519555
828.02 | 0.217219 | 773.0769 | 0.1519555
829.45 | 0.217663 | 773.0769 | 0.1519555
831.32 | 0.218228 | 773.0769 | 0.1519555
832.85 | 0.218701 | 773.0769 | 0.1519555
834.54 | 0.219224 | 773.0769 | 0.1519555
836.16 | 0.219719 | 784.6154 | 0.1534552
837.61 | 0.220159 | 784.6154 | 0.1534552
839.08 | 0.220612 | 784.6154 | 0.1534552
840.29 | 0.220989 | 784.6154 | 0.1534552
841.9 | 0.221492 | 784.6154 | 0.1534552
843.5 | 0.222005 | 784.6154 | 0.1534552
844.85 | 0.222436 | 796.1538 | 0.1549508
846.47 | 0.222931 | 796.1538 | 0.1549508
847.9 | 0.223391 | 796.1538 | 0.1549508
849.4 | 0.223871 | 796.1538 | 0.1549508
850.91 | 0.22434 | 796.1538 | 0.1549508
852.42 | 0.224812 | 796.1538 | 0.1549508
854.01 | 0.225315 | 796.1538 | 0.1549508
855.39 | 0.225756 | 807.6923 | 0.1564426
857.16 | 0.22631 | 807.6923 | 0.1564426
858.58 | 0.22676 | 807.6923 | 0.1564426
860.18 | 0.227275 | 807.6923 | 0.1564426
861.83 | 0.227802 | 807.6923 | 0.1564426
863.24 | 0.228262 | 807.6923 | 0.1564426
864.9 | 0.2288 | 807.6923 | 0.1564426
866.44 | 0.229295 | 819.2308 | 0.1579313
868.19 | 0.22986 | 819.2308 | 0.1579313
869.96 | 0.230439 | 819.2308 | 0.1579313
871.68 | 0.23099 | 819.2308 | 0.1579313
873.68 | 0.23165 | 819.2308 | 0.1579313
875.06 | 0.232112 | 819.2308 | 0.1579313
876.62 | 0.232615 | 830.7692 | 0.1594172
878.1 | 0.233106 | 830.7692 | 0.1594172
879.29 | 0.233507 | 830.7692 | 0.1594172
880.87 | 0.234007 | 830.7692 | 0.1594172
882.11 | 0.234428 | 830.7692 | 0.1594172
883.62 | 0.234931 | 830.7692 | 0.1594172
885.38 | 0.235509 | 830.7692 | 0.1594172
886.76 | 0.235979 | 842.3077 | 0.1609008
888.21 | 0.236471 | 842.3077 | 0.1609008
889.5 | 0.236901 | 842.3077 | 0.1609008
890.83 | 0.237353 | 842.3077 | 0.1609008
892.5 | 0.23792 | 842.3077 | 0.1609008
893.73 | 0.238336 | 842.3077 | 0.1609008
895.39 | 0.238897 | 842.3077 | 0.1609008
896.79 | 0.239366 | 853.8462 | 0.1623826
898.07 | 0.239807 | 853.8462 | 0.1623826
899.56 | 0.240312 | 853.8462 | 0.1623826
901.03 | 0.240817 | 853.8462 | 0.1623826
902.64 | 0.241374 | 853.8462 | 0.1623826
903.89 | 0.241808 | 853.8462 | 0.1623826
905.3 | 0.242291 | 865.3846 | 0.163863
906.56 | 0.242734 | 865.3846 | 0.163863
907.83 | 0.24317 | 865.3846 | 0.163863
909.25 | 0.24366 | 865.3846 | 0.163863
910.64 | 0.244154 | 865.3846 | 0.163863
911.92 | 0.244601 | 865.3846 | 0.163863
913.1 | 0.245025 | 865.3846 | 0.163863
914.44 | 0.245497 | 876.9231 | 0.1653426
915.79 | 0.245964 | 876.9231 | 0.1653426
917.04 | 0.246413 | 876.9231 | 0.1653426
918.31 | 0.246852 | 876.9231 | 0.1653426
919.64 | 0.247326 | 876.9231 | 0.1653426
920.75 | 0.247715 | 876.9231 | 0.1653426
922.3 | 0.248279 | 876.9231 | 0.1653426
923.43 | 0.248689 | 888.4615 | 0.1668218
924.67 | 0.249137 | 888.4615 | 0.1668218
926.02 | 0.249626 | 888.4615 | 0.1668218
927.4 | 0.250123 | 888.4615 | 0.1668218
928.87 | 0.250649 | 888.4615 | 0.1668218
930.36 | 0.251186 | 888.4615 | 0.1668218
931.89 | 0.251756 | 900 | 0.1683011
933.26 | 0.252247 | 900 | 0.1683011
934.91 | 0.252855 | 900 | 0.1683011
936.31 | 0.253372 | 900 | 0.1683011
937.53 | 0.25381 | 900 | 0.1683011
938.9 | 0.254328 | 900 | 0.1683011
939.98 | 0.254732 | 900 | 0.1683011
941.42 | 0.255262 | 911.5385 | 0.169781
942.72 | 0.255771 | 911.5385 | 0.169781
944.1 | 0.256287 | 911.5385 | 0.169781
945.57 | 0.25684 | 911.5385 | 0.169781
946.86 | 0.257321 | 911.5385 | 0.169781
948.02 | 0.257764 | 911.5385 | 0.169781
949.43 | 0.258281 | 911.5385 | 0.169781
950.79 | 0.258809 | 923.0769 | 0.171262
952.11 | 0.259305 | 923.0769 | 0.171262
953.08 | 0.259689 | 923.0769 | 0.171262
954.23 | 0.260124 | 923.0769 | 0.171262
955.67 | 0.260692 | 923.0769 | 0.171262
956.97 | 0.261195 | 923.0769 | 0.171262
958.15 | 0.261655 | 934.6154 | 0.1727446
959.44 | 0.262134 | 934.6154 | 0.1727446
960.5 | 0.262558 | 934.6154 | 0.1727446
961.94 | 0.263123 | 934.6154 | 0.1727446
963.14 | 0.263581 | 934.6154 | 0.1727446
964.77 | 0.264232 | 934.6154 | 0.1727446
965.93 | 0.264691 | 934.6154 | 0.1727446
966.93 | 0.265096 | 946.1538 | 0.1742292
968.2 | 0.265596 | 946.1538 | 0.1742292
969.25 | 0.266008 | 946.1538 | 0.1742292
970.65 | 0.266567 | 946.1538 | 0.1742292
971.95 | 0.267094 | 946.1538 | 0.1742292
973.12 | 0.267565 | 946.1538 | 0.1742292
974.15 | 0.26799 | 946.1538 | 0.1742292
975.44 | 0.268508 | 957.6923 | 0.1757165
976.92 | 0.269117 | 957.6923 | 0.1757165
977.92 | 0.269529 | 957.6923 | 0.1757165
979.11 | 0.270014 | 957.6923 | 0.1757165
980.54 | 0.270594 | 957.6923 | 0.1757165
981.71 | 0.271072 | 957.6923 | 0.1757165
982.99 | 0.2716 | 969.2308 | 0.1772068
984.15 | 0.272084 | 969.2308 | 0.1772068
985.4 | 0.272604 | 969.2308 | 0.1772068
986.71 | 0.273158 | 969.2308 | 0.1772068
987.78 | 0.273605 | 969.2308 | 0.1772068
988.95 | 0.274097 | 969.2308 | 0.1772068
990.17 | 0.274609 | 969.2308 | 0.1772068
991.5 | 0.275176 | 980.7692 | 0.1787009
992.54 | 0.275614 | 980.7692 | 0.1787009
993.76 | 0.27613 | 980.7692 | 0.1787009
994.91 | 0.276629 | 980.7692 | 0.1787009
996.14 | 0.277156 | 980.7692 | 0.1787009
997.59 | 0.277788 | 980.7692 | 0.1787009
998.48 | 0.278162 | 980.7692 | 0.1787009
999.56 | 0.278618 | 992.3077 | 0.1801991
1000.63 | 0.279089 | 992.3077 | 0.1801991
1001.75 | 0.279579 | 992.3077 | 0.1801991
1002.43 | 0.279873 | 992.3077 | 0.1801991
1003.8 | 0.280469 | 992.3077 | 0.1801991
1004.72 | 0.28087 | 992.3077 | 0.1801991
1005.98 | 0.281416 | 1003.846 | 0.1817022
1007.15 | 0.281928 | 1003.846 | 0.1817022
1008.04 | 0.282322 | 1003.846 | 0.1817022
1009.17 | 0.282833 | 1003.846 | 0.1817022
1010.31 | 0.283343 | 1003.846 | 0.1817022
1011.44 | 0.283869 | 1003.846 | 0.1817022
1012.46 | 0.284337 | 1003.846 | 0.1817022
1013.59 | 0.284853 | 1015.385 | 0.1832106
1014.81 | 0.285404 | 1015.385 | 0.1832106
1015.78 | 0.285857 | 1015.385 | 0.1832106
1016.7 | 0.286275 | 1015.385 | 0.1832106
1017.8 | 0.286785 | 1015.385 | 0.1832106
1019 | 0.287352 | 1015.385 | 0.1832106
1020.2 | 0.287903 | 1015.385 | 0.1832106
1021.25 | 0.288394 | 1026.923 | 0.184725
1022.42 | 0.288944 | 1026.923 | 0.184725
1023.17 | 0.289294 | 1026.923 | 0.184725
1024.17 | 0.289764 | 1026.923 | 0.184725
1025.17 | 0.290249 | 1026.923 | 0.184725
1026.16 | 0.290707 | 1026.923 | 0.184725
1027.44 | 0.291324 | 1038.462 | 0.1862459
1028.34 | 0.291755 | 1038.462 | 0.1862459
1029.29 | 0.292222 | 1038.462 | 0.1862459
1030.51 | 0.292805 | 1038.462 | 0.1862459
1031.48 | 0.293263 | 1038.462 | 0.1862459
1032.51 | 0.293769 | 1038.462 | 0.1862459
1033.56 | 0.294282 | 1038.462 | 0.1862459
1034.36 | 0.294683 | 1050 | 0.187774
1035.3 | 0.295143 | 1050 | 0.187774
1036.13 | 0.295544 | 1050 | 0.187774
1037.1 | 0.296033 | 1050 | 0.187774
1038 | 0.296483 | 1050 | 0.187774
1038.94 | 0.296947 | 1050 | 0.187774
1039.97 | 0.297463 | 1050 | 0.187774
1040.97 | 0.297963 | 1061.538 | 0.18931
1041.92 | 0.298451 | 1061.538 | 0.18931
1042.66 | 0.298825 | 1061.538 | 0.18931
1043.57 | 0.299292 | 1061.538 | 0.18931
1044.47 | 0.299756 | 1061.538 | 0.18931
1045.33 | 0.300188 | 1061.538 | 0.18931
1046.39 | 0.300742 | 1073.077 | 0.1908546
1047.49 | 0.30131 | 1073.077 | 0.1908546
1048.63 | 0.301885 | 1073.077 | 0.1908546
1049.48 | 0.302334 | 1073.077 | 0.1908546
1050.5 | 0.302865 | 1073.077 | 0.1908546
1051.68 | 0.303478 | 1073.077 | 0.1908546
1052.53 | 0.303931 | 1073.077 | 0.1908546
1053.53 | 0.30446 | 1084.615 | 0.1924083
1054.59 | 0.305021 | 1084.615 | 0.1924083
1055.37 | 0.305428 | 1084.615 | 0.1924083
1056.24 | 0.305894 | 1084.615 | 0.1924083
1057.02 | 0.30632 | 1084.615 | 0.1924083
1057.91 | 0.306791 | 1084.615 | 0.1924083
1058.71 | 0.30722 | 1084.615 | 0.1924083
1059.44 | 0.307622 | 1096.154 | 0.1939721
1060.44 | 0.308167 | 1096.154 | 0.1939721
1061.14 | 0.308557 | 1096.154 | 0.1939721
1062.01 | 0.309029 | 1096.154 | 0.1939721
1063.04 | 0.309603 | 1096.154 | 0.1939721
1063.83 | 0.310043 | 1096.154 | 0.1939721
1064.85 | 0.310604 | 1107.692 | 0.1955466
1065.8 | 0.311144 | 1107.692 | 0.1955466
1066.73 | 0.311663 | 1107.692 | 0.1955466
1067.52 | 0.312099 | 1107.692 | 0.1955466
1068.23 | 0.312506 | 1107.692 | 0.1955466
1069.25 | 0.313074 | 1107.692 | 0.1955466
1070.13 | 0.313575 | 1107.692 | 0.1955466
1070.84 | 0.313982 | 1119.231 | 0.1971326
1071.57 | 0.314404 | 1119.231 | 0.1971326
1072.34 | 0.314843 | 1119.231 | 0.1971326
1073.19 | 0.315335 | 1119.231 | 0.1971326
1073.96 | 0.315778 | 1119.231 | 0.1971326
1074.69 | 0.316203 | 1119.231 | 0.1971326
1075.54 | 0.316702 | 1119.231 | 0.1971326
1076.34 | 0.317164 | 1130.769 | 0.198731
1077.08 | 0.317608 | 1130.769 | 0.198731
1077.99 | 0.318145 | 1130.769 | 0.198731
1078.91 | 0.318693 | 1130.769 | 0.198731
1079.66 | 0.319132 | 1130.769 | 0.198731
1080.26 | 0.319494 | 1130.769 | 0.198731
1081.05 | 0.319958 | 1142.308 | 0.2003426
1081.73 | 0.320373 | 1142.308 | 0.2003426
1082.55 | 0.320873 | 1142.308 | 0.2003426
1083.17 | 0.321253 | 1142.308 | 0.2003426
1084.08 | 0.321809 | 1142.308 | 0.2003426
1084.77 | 0.322226 | 1142.308 | 0.2003426
1085.58 | 0.322735 | 1142.308 | 0.2003426
1086.39 | 0.32323 | 1153.846 | 0.2019684
1087.2 | 0.323734 | 1153.846 | 0.2019684
1087.9 | 0.324167 | 1153.846 | 0.2019684
1088.74 | 0.324688 | 1153.846 | 0.2019684
1089.39 | 0.325096 | 1153.846 | 0.2019684
1090.09 | 0.325547 | 1153.846 | 0.2019684
1090.77 | 0.325979 | 1153.846 | 0.2019684
1091.57 | 0.326487 | 1165.385 | 0.2036091
1092.36 | 0.326985 | 1165.385 | 0.2036091
1092.99 | 0.32738 | 1165.385 | 0.2036091
1093.86 | 0.327947 | 1165.385 | 0.2036091
1094.69 | 0.328483 | 1165.385 | 0.2036091
1095.24 | 0.328846 | 1165.385 | 0.2036091
1096.03 | 0.329357 | 1176.923 | 0.205266
1096.63 | 0.329744 | 1176.923 | 0.205266
1097.46 | 0.330297 | 1176.923 | 0.205266
1098.23 | 0.330805 | 1176.923 | 0.205266
1098.96 | 0.331291 | 1176.923 | 0.205266
1099.72 | 0.331796 | 1176.923 | 0.205266
1100.37 | 0.332219 | 1176.923 | 0.205266
1101.15 | 0.332746 | 1188.462 | 0.2069398
1101.95 | 0.333296 | 1188.462 | 0.2069398
1102.52 | 0.33368 | 1188.462 | 0.2069398
1103.22 | 0.334162 | 1188.462 | 0.2069398
1103.92 | 0.334646 | 1188.462 | 0.2069398
1104.6 | 0.335118 | 1188.462 | 0.2069398
1105.25 | 0.335563 | 1188.462 | 0.2069398
1106.01 | 0.336082 | 1200 | 0.2086319
1106.89 | 0.336698 | 1200 | 0.2086319
1107.54 | 0.337154 | 1200 | 0.2086319
1108.29 | 0.337684 | 1200 | 0.2086319
1108.94 | 0.338148 | 1200 | 0.2086319
1109.51 | 0.338553 | 1200 | 0.2086319
1110.33 | 0.339138 | 1211.538 | 0.2103433
1111.04 | 0.339644 | 1211.538 | 0.2103433
1111.69 | 0.340119 | 1211.538 | 0.2103433
1112.31 | 0.340566 | 1211.538 | 0.2103433
1112.95 | 0.341028 | 1211.538 | 0.2103433
1113.48 | 0.341421 | 1211.538 | 0.2103433
1114.08 | 0.341859 | 1211.538 | 0.2103433
1114.88 | 0.342446 | 1223.077 | 0.2120752
1115.67 | 0.343026 | 1223.077 | 0.2120752
1116.37 | 0.343535 | 1223.077 | 0.2120752
1116.9 | 0.343941 | 1223.077 | 0.2120752
1117.6 | 0.344469 | 1223.077 | 0.2120752
1118.25 | 0.344962 | 1223.077 | 0.2120752
1118.97 | 0.345505 | 1223.077 | 0.2120752
1119.7 | 0.346062 | 1234.615 | 0.2138289
1120.2 | 0.346449 | 1234.615 | 0.2138289
1120.74 | 0.34686 | 1234.615 | 0.2138289
1121.29 | 0.347285 | 1234.615 | 0.2138289
1121.87 | 0.347742 | 1234.615 | 0.2138289
1122.62 | 0.348325 | 1234.615 | 0.2138289
1123.22 | 0.34879 | 1246.154 | 0.2156059
1123.74 | 0.349203 | 1246.154 | 0.2156059
1124.32 | 0.349664 | 1246.154 | 0.2156059
1124.79 | 0.350034 | 1246.154 | 0.2156059
1125.44 | 0.350548 | 1246.154 | 0.2156059
1126.01 | 0.351001 | 1246.154 | 0.2156059
1126.53 | 0.351431 | 1246.154 | 0.2156059
1127.19 | 0.351978 | 1257.692 | 0.2174075
1127.75 | 0.352428 | 1257.692 | 0.2174075
1128.38 | 0.352944 | 1257.692 | 0.2174075
1128.95 | 0.353413 | 1257.692 | 0.2174075
1129.43 | 0.353806 | 1257.692 | 0.2174075
1130.05 | 0.354312 | 1257.692 | 0.2174075
1130.63 | 0.354801 | 1257.692 | 0.2174075
1131.23 | 0.355307 | 1269.231 | 0.2192355
1131.7 | 0.355702 | 1269.231 | 0.2192355
1132.22 | 0.35614 | 1269.231 | 0.2192355
1132.82 | 0.356648 | 1269.231 | 0.2192355
1133.35 | 0.357105 | 1269.231 | 0.2192355
1133.85 | 0.357528 | 1269.231 | 0.2192355
1134.4 | 0.358005 | 1280.769 | 0.2210913
1134.92 | 0.358447 | 1280.769 | 0.2210913
1135.39 | 0.358843 | 1280.769 | 0.2210913
1135.9 | 0.359311 | 1280.769 | 0.2210913
1136.42 | 0.359768 | 1280.769 | 0.2210913
1136.94 | 0.360224 | 1280.769 | 0.2210913
1137.47 | 0.360693 | 1280.769 | 0.2210913
1138.09 | 0.361227 | 1292.308 | 0.222977
1138.52 | 0.361616 | 1292.308 | 0.222977
1139.12 | 0.362155 | 1292.308 | 0.222977
1139.56 | 0.362555 | 1292.308 | 0.222977
1140.06 | 0.363014 | 1292.308 | 0.222977
1140.66 | 0.363551 | 1292.308 | 0.222977
1141.18 | 0.364034 | 1292.308 | 0.222977
1141.64 | 0.364467 | 1303.846 | 0.2248943
1142.13 | 0.364921 | 1303.846 | 0.2248943
1142.61 | 0.365376 | 1303.846 | 0.2248943
1143.19 | 0.365923 | 1303.846 | 0.2248943
1143.65 | 0.366347 | 1303.846 | 0.2248943
1144.11 | 0.366786 | 1303.846 | 0.2248943
1144.61 | 0.367274 | 1315.385 | 0.2268454
1145.11 | 0.36775 | 1315.385 | 0.2268454
1145.58 | 0.368185 | 1315.385 | 0.2268454
1146.01 | 0.368616 | 1315.385 | 0.2268454
1146.45 | 0.369028 | 1315.385 | 0.2268454
1146.93 | 0.36949 | 1315.385 | 0.2268454
1147.3 | 0.369852 | 1315.385 | 0.2268454
1147.83 | 0.370386 | 1326.923 | 0.2288326
1148.28 | 0.370828 | 1326.923 | 0.2288326
1148.77 | 0.371308 | 1326.923 | 0.2288326
1149.23 | 0.371772 | 1326.923 | 0.2288326
1149.62 | 0.372163 | 1326.923 | 0.2288326
1150.12 | 0.372663 | 1326.923 | 0.2288326
1150.54 | 0.373088 | 1326.923 | 0.2288326
1150.95 | 0.373501 | 1338.462 | 0.2308583
1151.3 | 0.373867 | 1338.462 | 0.2308583
1151.74 | 0.374302 | 1338.462 | 0.2308583
1152.32 | 0.374903 | 1338.462 | 0.2308583
1152.79 | 0.375398 | 1338.462 | 0.2308583
1153.22 | 0.375851 | 1338.462 | 0.2308583
1153.64 | 0.376291 | 1350 | 0.2329251
1154.07 | 0.376738 | 1350 | 0.2329251
1154.52 | 0.377217 | 1350 | 0.2329251
1154.96 | 0.377673 | 1350 | 0.2329251
1155.46 | 0.378214 | 1350 | 0.2329251
1155.84 | 0.378629 | 1350 | 0.2329251
1156.28 | 0.379096 | 1350 | 0.2329251
1156.79 | 0.379664 | 1361.538 | 0.235036
1157.18 | 0.380084 | 1361.538 | 0.235036
1157.61 | 0.380565 | 1361.538 | 0.235036
1157.94 | 0.380934 | 1361.538 | 0.235036
1158.31 | 0.381339 | 1361.538 | 0.235036
1158.81 | 0.381905 | 1361.538 | 0.235036
1159.18 | 0.382314 | 1361.538 | 0.235036
1159.58 | 0.382781 | 1373.077 | 0.2371944
1159.98 | 0.383237 | 1373.077 | 0.2371944
1160.41 | 0.383722 | 1373.077 | 0.2371944
1160.83 | 0.384217 | 1373.077 | 0.2371944
1161.25 | 0.38468 | 1373.077 | 0.2371944
1161.66 | 0.385178 | 1373.077 | 0.2371944
1162.01 | 0.385593 | 1384.615 | 0.2394035
1162.36 | 0.386003 | 1384.615 | 0.2394035
1162.75 | 0.386463 | 1384.615 | 0.2394035
1163.12 | 0.386898 | 1384.615 | 0.2394035
1163.53 | 0.3874 | 1384.615 | 0.2394035
1163.88 | 0.387812 | 1384.615 | 0.2394035
1164.37 | 0.388391 | 1384.615 | 0.2394035
1164.75 | 0.388852 | 1396.154 | 0.2416673
1165.13 | 0.389327 | 1396.154 | 0.2416673
1165.57 | 0.38988 | 1396.154 | 0.2416673
1165.95 | 0.390351 | 1396.154 | 0.2416673
1166.29 | 0.390763 | 1396.154 | 0.2416673
1166.59 | 0.391137 | 1396.154 | 0.2416673
1166.95 | 0.391604 | 1396.154 | 0.2416673
1167.34 | 0.392083 | 1407.692 | 0.2439901
1167.69 | 0.392538 | 1407.692 | 0.2439901
1168.05 | 0.393015 | 1407.692 | 0.2439901
1168.45 | 0.393544 | 1407.692 | 0.2439901
1168.8 | 0.394005 | 1407.692 | 0.2439901
1169.19 | 0.394507 | 1407.692 | 0.2439901
1169.49 | 0.394893 | 1419.231 | 0.2463764
1169.86 | 0.395381 | 1419.231 | 0.2463764
1170.22 | 0.395858 | 1419.231 | 0.2463764
1170.51 | 0.396247 | 1419.231 | 0.2463764
1170.86 | 0.396722 | 1419.231 | 0.2463764
1171.22 | 0.397217 | 1419.231 | 0.2463764
1171.59 | 0.397722 | 1419.231 | 0.2463764
1171.94 | 0.398204 | 1430.769 | 0.2488316
1172.26 | 0.398638 | 1430.769 | 0.2488316
1172.66 | 0.399189 | 1430.769 | 0.2488316
1173.03 | 0.399705 | 1430.769 | 0.2488316
1173.41 | 0.400247 | 1430.769 | 0.2488316
1173.71 | 0.400674 | 1430.769 | 0.2488316
1173.98 | 0.401061 | 1430.769 | 0.2488316
1174.34 | 0.401584 | 1442.308 | 0.2513615
1174.71 | 0.402111 | 1442.308 | 0.2513615
1175.01 | 0.402555 | 1442.308 | 0.2513615
1175.31 | 0.402988 | 1442.308 | 0.2513615
1175.66 | 0.403503 | 1442.308 | 0.2513615
1176.05 | 0.404067 | 1442.308 | 0.2513615
1176.36 | 0.404547 | 1453.846 | 0.2539722
1176.68 | 0.405012 | 1453.846 | 0.2539722
1176.96 | 0.405467 | 1453.846 | 0.2539722
1177.28 | 0.405943 | 1453.846 | 0.2539722
1177.65 | 0.406493 | 1453.846 | 0.2539722
1177.88 | 0.406863 | 1453.846 | 0.2539722
1178.16 | 0.4073 | 1453.846 | 0.2539722
1178.45 | 0.407744 | 1465.385 | 0.256671
1178.83 | 0.408348 | 1465.385 | 0.256671
1179.18 | 0.408918 | 1465.385 | 0.256671
1179.48 | 0.409378 | 1465.385 | 0.256671
1179.8 | 0.409899 | 1465.385 | 0.256671
1180.05 | 0.410306 | 1465.385 | 0.256671
1180.32 | 0.410737 | 1465.385 | 0.256671
1180.62 | 0.411219 | 1476.923 | 0.2594656
1180.92 | 0.411714 | 1476.923 | 0.2594656
1181.18 | 0.412166 | 1476.923 | 0.2594656
1181.45 | 0.412608 | 1476.923 | 0.2594656
1181.69 | 0.413008 | 1476.923 | 0.2594656
1182.04 | 0.413607 | 1476.923 | 0.2594656
1182.29 | 0.414029 | 1488.462 | 0.2623651
1182.54 | 0.414464 | 1488.462 | 0.2623651
1182.77 | 0.414865 | 1488.462 | 0.2623651
1183.05 | 0.415361 | 1488.462 | 0.2623651
1183.32 | 0.415813 | 1488.462 | 0.2623651
1183.55 | 0.416234 | 1488.462 | 0.2623651
1183.8 | 0.416673 | 1488.462 | 0.2623651
1184.02 | 0.417063 | 1500 | 0.2653797
1184.24 | 0.417456 | 1500 | 0.2653797
1184.52 | 0.417961 | 1500 | 0.2653797
1184.79 | 0.418455 | 1500 | 0.2653797
1185.04 | 0.418889 | 1500 | 0.2653797
1185.27 | 0.419337 | 1500 | 0.2653797
1185.54 | 0.419839 | 1500 | 0.2653797
1185.79 | 0.420314 | 1511.538 | 0.268521
1186.02 | 0.420754 | 1511.538 | 0.268521
1186.29 | 0.421252 | 1511.538 | 0.268521
1186.51 | 0.421667 | 1511.538 | 0.268521
1186.72 | 0.422067 | 1511.538 | 0.268521
1186.99 | 0.422594 | 1511.538 | 0.268521
1187.21 | 0.423017 | 1523.077 | 0.2718043
1187.41 | 0.423411 | 1523.077 | 0.2718043
1187.66 | 0.423901 | 1523.077 | 0.2718043
1187.89 | 0.424369 | 1523.077 | 0.2718043
1188.14 | 0.424876 | 1523.077 | 0.2718043
1188.38 | 0.425342 | 1523.077 | 0.2718043
1188.61 | 0.425814 | 1523.077 | 0.2718043
1188.86 | 0.426331 | 1534.615 | 0.275245
1189.08 | 0.426773 | 1534.615 | 0.275245
1189.31 | 0.427281 | 1534.615 | 0.275245
1189.53 | 0.427726 | 1534.615 | 0.275245
1189.71 | 0.428116 | 1534.615 | 0.275245
1189.94 | 0.428611 | 1534.615 | 0.275245
1190.16 | 0.42907 | 1534.615 | 0.275245
1190.43 | 0.429654 | 1546.154 | 0.2788619
1190.63 | 0.430096 | 1546.154 | 0.2788619
1190.86 | 0.430614 | 1546.154 | 0.2788619
1191.1 | 0.431126 | 1546.154 | 0.2788619
1191.31 | 0.431609 | 1546.154 | 0.2788619
1191.51 | 0.432066 | 1546.154 | 0.2788619
1191.73 | 0.432548 | 1557.692 | 0.2826777
1191.98 | 0.433136 | 1557.692 | 0.2826777
1192.18 | 0.433605 | 1557.692 | 0.2826777
1192.4 | 0.434099 | 1557.692 | 0.2826777
1192.56 | 0.434498 | 1557.692 | 0.2826777
1192.75 | 0.434932 | 1557.692 | 0.2826777
1192.96 | 0.435452 | 1557.692 | 0.2826777
1193.13 | 0.435849 | 1569.231 | 0.2867186
1193.36 | 0.436418 | 1569.231 | 0.2867186
1193.53 | 0.436818 | 1569.231 | 0.2867186
1193.7 | 0.437227 | 1569.231 | 0.2867186
1193.88 | 0.437693 | 1569.231 | 0.2867186
1194.06 | 0.438152 | 1569.231 | 0.2867186
1194.25 | 0.438619 | 1569.231 | 0.2867186
1194.45 | 0.439124 | 1580.769 | 0.2910152
1194.62 | 0.439551 | 1580.769 | 0.2910152
1194.78 | 0.43998 | 1580.769 | 0.2910152
1194.93 | 0.440371 | 1580.769 | 0.2910152
1195.1 | 0.440805 | 1580.769 | 0.2910152
1195.25 | 0.4412 | 1580.769 | 0.2910152
1195.4 | 0.441603 | 1592.308 | 0.2956037
1195.57 | 0.442049 | 1592.308 | 0.2956037
1195.75 | 0.442552 | 1592.308 | 0.2956037
1195.92 | 0.443003 | 1592.308 | 0.2956037
1196.07 | 0.443403 | 1592.308 | 0.2956037
1196.22 | 0.443822 | 1592.308 | 0.2956037
1196.4 | 0.444323 | 1592.308 | 0.2956037
1196.55 | 0.44476 | 1603.846 | 0.3005387
1196.72 | 0.445235 | 1603.846 | 0.3005387
1196.87 | 0.445661 | 1603.846 | 0.3005387
1197.05 | 0.446192 | 1603.846 | 0.3005387
1197.22 | 0.446684 | 1603.846 | 0.3005387
1197.39 | 0.44718 | 1603.846 | 0.3005387
1197.55 | 0.447671 | 1603.846 | 0.3005387
1197.7 | 0.448118 | 1615.385 | 0.3058767
1197.85 | 0.448573 | 1615.385 | 0.3058767
1198.02 | 0.449088 | 1615.385 | 0.3058767
1198.19 | 0.449597 | 1615.385 | 0.3058767
1198.35 | 0.450123 | 1615.385 | 0.3058767
1198.54 | 0.450702 | 1615.385 | 0.3058767
1198.69 | 0.451172 | 1626.923 | 0.3116951
1198.85 | 0.45171 | 1626.923 | 0.3116951
1199 | 0.452192 | 1626.923 | 0.3116951
1199.17 | 0.452742 | 1626.923 | 0.3116951
1199.32 | 0.453241 | 1626.923 | 0.3116951
1199.47 | 0.453738 | 1626.923 | 0.3116951
1199.64 | 0.454312 | 1626.923 | 0.3116951
1199.79 | 0.454826 | 1638.462 | 0.3180893
1199.95 | 0.455401 | 1638.462 | 0.3180893
1200.12 | 0.456001 | 1638.462 | 0.3180893
1200.27 | 0.456526 | 1638.462 | 0.3180893
1200.44 | 0.457132 | 1638.462 | 0.3180893
1200.59 | 0.457677 | 1638.462 | 0.3180893
1200.76 | 0.458278 | 1638.462 | 0.3180893
1200.91 | 0.458834 | 1650 | 0.3251665
1201.06 | 0.459397 | 1650 | 0.3251665
1201.22 | 0.460021 | 1650 | 0.3251665
1201.37 | 0.460616 | 1650 | 0.3251665
1201.54 | 0.461274 | 1650 | 0.3251665
1201.69 | 0.461861 | 1650 | 0.3251665
1201.84 | 0.462465 | 1661.538 | 0.3331775
1202.01 | 0.463147 | 1661.538 | 0.3331775
1202.16 | 0.463766 | 1661.538 | 0.3331775
1202.32 | 0.464466 | 1661.538 | 0.3331775
1202.47 | 0.465122 | 1661.538 | 0.3331775
1202.62 | 0.465775 | 1661.538 | 0.3331775
1202.79 | 0.466516 | 1661.538 | 0.3331775
1202.94 | 0.467189 | 1673.077 | 0.3423377
1203.11 | 0.46794 | 1673.077 | 0.3423377
1203.26 | 0.468641 | 1673.077 | 0.3423377
1203.41 | 0.469363 | 1673.077 | 0.3423377
1203.57 | 0.470164 | 1673.077 | 0.3423377
1203.73 | 0.470891 | 1673.077 | 0.3423377
1203.89 | 0.471724 | 1673.077 | 0.3423377
1204.04 | 0.472496 | 1684.615 | 0.3529156
1204.19 | 0.473278 | 1684.615 | 0.3529156
1204.36 | 0.47415 | 1684.615 | 0.3529156
1204.51 | 0.474987 | 1684.615 | 0.3529156
1204.68 | 0.475907 | 1684.615 | 0.3529156
1204.83 | 0.476759 | 1684.615 | 0.3529156
1204.98 | 0.477637 | 1696.154 | 0.3658562
1205.14 | 0.47864 | 1696.154 | 0.3658562
1205.29 | 0.479566 | 1696.154 | 0.3658562
1205.46 | 0.480637 | 1696.154 | 0.3658562
1205.61 | 0.481626 | 1696.154 | 0.3658562
1205.76 | 0.482628 | 1696.154 | 0.3658562
1205.93 | 0.483795 | 1696.154 | 0.3658562
1206.08 | 0.484889 | 1707.692 | 0.3816127
1206.24 | 0.486156 | 1707.692 | 0.3816127
1206.38 | 0.487191 | 1707.692 | 0.3816127
1206.53 | 0.48842 | 1707.692 | 0.3816127
1206.69 | 0.489851 | 1707.692 | 0.3816127
1206.84 | 0.491222 | 1707.692 | 0.3816127
1207.01 | 0.492829 | 1707.692 | 0.3816127
1207.16 | 0.494372 | 1719.231 | 0.4003243
1207.31 | 0.496078 | 1719.231 | 0.4003243
1207.48 | 0.498154 | 1719.231 | 0.4003243
1207.63 | 0.500291 | 1719.231 | 0.4003243
1207.8 | 0.503168 | 1719.231 | 0.4003243
1208.1 | 0.518036 | 1719.231 | 0.4003243
0 | 0 | 0 | 0
2.84 | 0.000168 | 0 | 0
4.77 | 0.000699 | 0 | 0
6.41 | 0.001167 | 0 | 0
8.51 | 0.001732 | 0 | 0
10.51 | 0.002236 | 11.53846 | 0.002344326
12.86 | 0.002793 | 11.53846 | 0.002344326
15.65 | 0.003373 | 11.53846 | 0.002344326
18.52 | 0.003951 | 11.53846 | 0.002344326
21.61 | 0.004546 | 11.53846 | 0.002344326
24.86 | 0.005145 | 23.07692 | 0.004636452
28.3 | 0.005748 | 23.07692 | 0.004636452
31.75 | 0.006363 | 23.07692 | 0.004636452
34.29 | 0.006815 | 23.07692 | 0.004636452
37.12 | 0.007291 | 34.61538 | 0.006878632
40.18 | 0.007826 | 34.61538 | 0.006878632
43.78 | 0.008456 | 34.61538 | 0.006878632
46.47 | 0.008904 | 34.61538 | 0.006878632
49.92 | 0.009475 | 34.61538 | 0.006878632
52.99 | 0.00998 | 46.15385 | 0.009072976
55.67 | 0.01039 | 46.15385 | 0.009072976
58.64 | 0.010885 | 46.15385 | 0.009072976
61.6 | 0.011364 | 46.15385 | 0.009072976
64.38 | 0.011825 | 46.15385 | 0.009072976
67.89 | 0.012398 | 57.69231 | 0.01122147
70.94 | 0.01289 | 57.69231 | 0.01122147
73.91 | 0.013377 | 57.69231 | 0.01122147
77.21 | 0.013901 | 57.69231 | 0.01122147
80.53 | 0.014426 | 69.23077 | 0.01332577
83.54 | 0.014906 | 69.23077 | 0.01332577
86.06 | 0.015306 | 69.23077 | 0.01332577
89.53 | 0.015838 | 69.23077 | 0.01332577
92.91 | 0.01637 | 69.23077 | 0.01332577
96.83 | 0.016968 | 80.76923 | 0.0153879
100.51 | 0.017534 | 80.76923 | 0.0153879
103.91 | 0.018057 | 80.76923 | 0.0153879
106.66 | 0.018474 | 80.76923 | 0.0153879
110.02 | 0.018983 | 92.30769 | 0.01740949
113.22 | 0.01947 | 92.30769 | 0.01740949
117.37 | 0.020091 | 92.30769 | 0.01740949
120.04 | 0.020499 | 92.30769 | 0.01740949
123.63 | 0.021026 | 92.30769 | 0.01740949
127.25 | 0.021558 | 103.8462 | 0.01939208
131.14 | 0.022124 | 103.8462 | 0.01939208
134.56 | 0.022611 | 103.8462 | 0.01939208
138.33 | 0.023158 | 103.8462 | 0.01939208
141.82 | 0.023653 | 103.8462 | 0.01939208
145.62 | 0.024197 | 115.3846 | 0.0213371
148.46 | 0.024604 | 115.3846 | 0.0213371
152.41 | 0.025152 | 115.3846 | 0.0213371
155.8 | 0.025641 | 115.3846 | 0.0213371
159.15 | 0.026112 | 126.9231 | 0.02324596
161.95 | 0.026502 | 126.9231 | 0.02324596
165.51 | 0.026994 | 126.9231 | 0.02324596
169.71 | 0.027578 | 126.9231 | 0.02324596
173.18 | 0.028052 | 126.9231 | 0.02324596
176.82 | 0.028556 | 138.4615 | 0.02511994
179.79 | 0.028958 | 138.4615 | 0.02511994
183.44 | 0.029445 | 138.4615 | 0.02511994
186.65 | 0.029883 | 138.4615 | 0.02511994
190.55 | 0.030421 | 150 | 0.0269603
193.92 | 0.030856 | 150 | 0.0269603
196.94 | 0.031262 | 150 | 0.0269603
200.21 | 0.031688 | 150 | 0.0269603
203.95 | 0.032179 | 150 | 0.0269603
207.65 | 0.032667 | 161.5385 | 0.0287682
211.55 | 0.033181 | 161.5385 | 0.0287682
214.71 | 0.033595 | 161.5385 | 0.0287682
217.96 | 0.034011 | 161.5385 | 0.0287682
221.18 | 0.034416 | 161.5385 | 0.0287682
225.12 | 0.034927 | 173.0769 | 0.03054476
229.31 | 0.035451 | 173.0769 | 0.03054476
232.71 | 0.035887 | 173.0769 | 0.03054476
236.61 | 0.036392 | 173.0769 | 0.03054476
239.73 | 0.036787 | 184.6154 | 0.03229104
243.19 | 0.037228 | 184.6154 | 0.03229104
247.33 | 0.037746 | 184.6154 | 0.03229104
250.46 | 0.038134 | 184.6154 | 0.03229104
255.08 | 0.0387 | 184.6154 | 0.03229104
258.49 | 0.039118 | 196.1538 | 0.03400805
261.81 | 0.039531 | 196.1538 | 0.03400805
265.21 | 0.039945 | 196.1538 | 0.03400805
268.76 | 0.040379 | 196.1538 | 0.03400805
272.55 | 0.04084 | 207.6923 | 0.03569674
276.46 | 0.041302 | 207.6923 | 0.03569674
279.99 | 0.041736 | 207.6923 | 0.03569674
283.51 | 0.042154 | 207.6923 | 0.03569674
287.3 | 0.042608 | 207.6923 | 0.03569674
291.32 | 0.043073 | 219.2308 | 0.03735802
294.47 | 0.043453 | 219.2308 | 0.03735802
298.18 | 0.043897 | 219.2308 | 0.03735802
301.92 | 0.044343 | 219.2308 | 0.03735802
305.59 | 0.044774 | 219.2308 | 0.03735802
308.74 | 0.045132 | 230.7692 | 0.03899277
311.99 | 0.045522 | 230.7692 | 0.03899277
315.95 | 0.045972 | 230.7692 | 0.03899277
318.9 | 0.046331 | 230.7692 | 0.03899277
322.6 | 0.046752 | 242.3077 | 0.04060181
325.56 | 0.047083 | 242.3077 | 0.04060181
329.49 | 0.047543 | 242.3077 | 0.04060181
333.32 | 0.047982 | 242.3077 | 0.04060181
336.6 | 0.048366 | 242.3077 | 0.04060181
340.21 | 0.048766 | 253.8462 | 0.04218593
343.51 | 0.049145 | 253.8462 | 0.04218593
347.28 | 0.049575 | 253.8462 | 0.04218593
351.05 | 0.050001 | 253.8462 | 0.04218593
355.17 | 0.050461 | 265.3846 | 0.04374588
359.08 | 0.050898 | 265.3846 | 0.04374588
362.73 | 0.051313 | 265.3846 | 0.04374588
366.93 | 0.051792 | 265.3846 | 0.04374588
369.99 | 0.05212 | 265.3846 | 0.04374588
373.74 | 0.052552 | 276.9231 | 0.04528248
377.51 | 0.052966 | 276.9231 | 0.04528248
380.92 | 0.053343 | 276.9231 | 0.04528248
384.67 | 0.053759 | 276.9231 | 0.04528248
388.01 | 0.054135 | 276.9231 | 0.04528248
392.04 | 0.054581 | 288.4615 | 0.04679647
395.35 | 0.054942 | 288.4615 | 0.04679647
399.37 | 0.055389 | 288.4615 | 0.04679647
402.82 | 0.055774 | 288.4615 | 0.04679647
406.11 | 0.056127 | 300 | 0.04828858
409.41 | 0.056495 | 300 | 0.04828858
413.23 | 0.056922 | 300 | 0.04828858
417.69 | 0.057395 | 300 | 0.04828858
421.64 | 0.057822 | 300 | 0.04828858
425.16 | 0.058191 | 311.5385 | 0.04975951
428.77 | 0.058585 | 311.5385 | 0.04975951
432.6 | 0.059002 | 311.5385 | 0.04975951
436.91 | 0.05945 | 311.5385 | 0.04975951
439.89 | 0.059775 | 311.5385 | 0.04975951
443.73 | 0.060182 | 323.0769 | 0.05120993
447.75 | 0.060604 | 323.0769 | 0.05120993
451.29 | 0.060979 | 323.0769 | 0.05120993
454.64 | 0.06133 | 323.0769 | 0.05120993
458.7 | 0.061767 | 334.6154 | 0.0526405
462.48 | 0.062171 | 334.6154 | 0.0526405
466.29 | 0.062569 | 334.6154 | 0.0526405
469.46 | 0.062895 | 334.6154 | 0.0526405
473.18 | 0.063286 | 334.6154 | 0.0526405
476.75 | 0.063678 | 346.1538 | 0.05405178
480.27 | 0.064033 | 346.1538 | 0.05405178
484.27 | 0.064452 | 346.1538 | 0.05405178
488.18 | 0.064879 | 346.1538 | 0.05405178
492.4 | 0.065323 | 357.6923 | 0.05544444
495.72 | 0.065653 | 357.6923 | 0.05544444
499.01 | 0.065998 | 357.6923 | 0.05544444
502.16 | 0.066322 | 357.6923 | 0.05544444
506.38 | 0.066772 | 357.6923 | 0.05544444
510.15 | 0.067164 | 369.2308 | 0.05681906
514.02 | 0.067559 | 369.2308 | 0.05681906
517.68 | 0.067938 | 369.2308 | 0.05681906
522.15 | 0.068399 | 369.2308 | 0.05681906
525.97 | 0.068789 | 369.2308 | 0.05681906
530.64 | 0.069261 | 380.7692 | 0.05817618
533.86 | 0.069595 | 380.7692 | 0.05817618
537.21 | 0.069934 | 380.7692 | 0.05817618
540.35 | 0.070254 | 380.7692 | 0.05817618
544.19 | 0.07065 | 392.3077 | 0.05951635
548.32 | 0.07106 | 392.3077 | 0.05951635
552.24 | 0.071462 | 392.3077 | 0.05951635
555.7 | 0.071811 | 392.3077 | 0.05951635
560.37 | 0.072285 | 392.3077 | 0.05951635
563.52 | 0.07259 | 403.8462 | 0.06084008
567.66 | 0.073015 | 403.8462 | 0.06084008
570.68 | 0.073315 | 403.8462 | 0.06084008
574.58 | 0.073701 | 403.8462 | 0.06084008
578.22 | 0.074078 | 415.3846 | 0.06214787
582.39 | 0.074504 | 415.3846 | 0.06214787
586.11 | 0.074868 | 415.3846 | 0.06214787
590.32 | 0.075285 | 415.3846 | 0.06214787
594.99 | 0.075757 | 415.3846 | 0.06214787
598.29 | 0.076078 | 426.9231 | 0.0634402
602.8 | 0.076528 | 426.9231 | 0.0634402
606.02 | 0.076845 | 426.9231 | 0.0634402
610.32 | 0.077273 | 426.9231 | 0.0634402
613.58 | 0.077589 | 426.9231 | 0.0634402
617.63 | 0.077996 | 438.4615 | 0.06471754
621.77 | 0.078391 | 438.4615 | 0.06471754
625.72 | 0.078778 | 438.4615 | 0.06471754
629.31 | 0.079138 | 438.4615 | 0.06471754
633.18 | 0.079513 | 450 | 0.06598034
636.77 | 0.079871 | 450 | 0.06598034
640.82 | 0.080276 | 450 | 0.06598034
644.11 | 0.080593 | 450 | 0.06598034
647.66 | 0.080945 | 450 | 0.06598034
651.38 | 0.081303 | 461.5385 | 0.06722902
654.94 | 0.081668 | 461.5385 | 0.06722902
658.71 | 0.082038 | 461.5385 | 0.06722902
663.21 | 0.08248 | 461.5385 | 0.06722902
666.7 | 0.082817 | 473.0769 | 0.06846401
671.55 | 0.083293 | 473.0769 | 0.06846401
676.22 | 0.083739 | 473.0769 | 0.06846401
680.9 | 0.084189 | 473.0769 | 0.06846401
685.73 | 0.084662 | 473.0769 | 0.06846401
689.71 | 0.085036 | 484.6154 | 0.06968572
693.43 | 0.085399 | 484.6154 | 0.06968572
696.45 | 0.085697 | 484.6154 | 0.06968572
701.27 | 0.086157 | 484.6154 | 0.06968572
705.24 | 0.086557 | 484.6154 | 0.06968572
709.44 | 0.086961 | 496.1538 | 0.07089453
713.33 | 0.087332 | 496.1538 | 0.07089453
717.45 | 0.087737 | 496.1538 | 0.07089453
721.17 | 0.088089 | 496.1538 | 0.07089453
725.06 | 0.088456 | 507.6923 | 0.07209083
729.01 | 0.088837 | 507.6923 | 0.07209083
733.32 | 0.089243 | 507.6923 | 0.07209083
736.82 | 0.089574 | 507.6923 | 0.07209083
740.53 | 0.089924 | 507.6923 | 0.07209083
744.93 | 0.090337 | 519.2308 | 0.07327499
748.85 | 0.090713 | 519.2308 | 0.07327499
752.49 | 0.091057 | 519.2308 | 0.07327499
756.39 | 0.09143 | 519.2308 | 0.07327499
760.05 | 0.091778 | 530.7692 | 0.07444736
765.02 | 0.092257 | 530.7692 | 0.07444736
768.75 | 0.092597 | 530.7692 | 0.07444736
773.31 | 0.093026 | 530.7692 | 0.07444736
776.91 | 0.093365 | 530.7692 | 0.07444736
780.98 | 0.093736 | 542.3077 | 0.07560828
783.67 | 0.094003 | 542.3077 | 0.07560828
787.77 | 0.094388 | 542.3077 | 0.07560828
790.99 | 0.094698 | 542.3077 | 0.07560828
795 | 0.095056 | 542.3077 | 0.07560828
799.4 | 0.095469 | 553.8462 | 0.07675809
804.71 | 0.095967 | 553.8462 | 0.07675809
809.1 | 0.096378 | 553.8462 | 0.07675809
812.63 | 0.096695 | 553.8462 | 0.07675809
816.69 | 0.09708 | 565.3846 | 0.07789711
820.73 | 0.097458 | 565.3846 | 0.07789711
825.11 | 0.097879 | 565.3846 | 0.07789711
828.62 | 0.098203 | 565.3846 | 0.07789711
832.69 | 0.098569 | 565.3846 | 0.07789711
836.07 | 0.098908 | 576.9231 | 0.07902566
840.16 | 0.099276 | 576.9231 | 0.07902566
842.93 | 0.099528 | 576.9231 | 0.07902566
846.99 | 0.099915 | 576.9231 | 0.07902566
850.02 | 0.100189 | 576.9231 | 0.07902566
854.08 | 0.100565 | 588.4615 | 0.08014403
857.46 | 0.10087 | 588.4615 | 0.08014403
861.7 | 0.101258 | 588.4615 | 0.08014403
865.51 | 0.10162 | 588.4615 | 0.08014403
869.89 | 0.102039 | 600 | 0.08125253
874.11 | 0.10241 | 600 | 0.08125253
878.4 | 0.102806 | 600 | 0.08125253
881.89 | 0.103127 | 600 | 0.08125253
886.09 | 0.103522 | 600 | 0.08125253
889.3 | 0.103819 | 611.5385 | 0.08235143
893.69 | 0.104232 | 611.5385 | 0.08235143
898.09 | 0.10463 | 611.5385 | 0.08235143
901.84 | 0.104983 | 611.5385 | 0.08235143
905.45 | 0.105325 | 623.0769 | 0.08344102
909.35 | 0.105677 | 623.0769 | 0.08344102
913.37 | 0.106053 | 623.0769 | 0.08344102
917.36 | 0.106411 | 623.0769 | 0.08344102
922.32 | 0.10687 | 623.0769 | 0.08344102
926.17 | 0.107232 | 634.6154 | 0.08452156
930.21 | 0.107598 | 634.6154 | 0.08452156
934.09 | 0.107941 | 634.6154 | 0.08452156
938.2 | 0.108327 | 634.6154 | 0.08452156
941.62 | 0.10864 | 634.6154 | 0.08452156
945.84 | 0.10903 | 646.1538 | 0.08559333
949.14 | 0.109324 | 646.1538 | 0.08559333
953.88 | 0.109766 | 646.1538 | 0.08559333
957.15 | 0.110069 | 646.1538 | 0.08559333
961.66 | 0.110477 | 657.6923 | 0.08665657
965.19 | 0.110804 | 657.6923 | 0.08665657
969.06 | 0.111152 | 657.6923 | 0.08665657
972.65 | 0.111472 | 657.6923 | 0.08665657
977.19 | 0.111882 | 657.6923 | 0.08665657
981.58 | 0.112278 | 669.2308 | 0.08771153
986.1 | 0.112693 | 669.2308 | 0.08771153
989.67 | 0.113022 | 669.2308 | 0.08771153
993.76 | 0.113401 | 669.2308 | 0.08771153
996.99 | 0.113681 | 680.7692 | 0.08875846
1000.86 | 0.114032 | 680.7692 | 0.08875846
1004.05 | 0.11433 | 680.7692 | 0.08875846
1008.87 | 0.114756 | 680.7692 | 0.08875846
1012.69 | 0.115113 | 680.7692 | 0.08875846
1016.51 | 0.115459 | 692.3077 | 0.08979758
1020.72 | 0.115844 | 692.3077 | 0.08979758
1024.46 | 0.116164 | 692.3077 | 0.08979758
1028.51 | 0.116541 | 692.3077 | 0.08979758
1032.23 | 0.116875 | 692.3077 | 0.08979758
1036.65 | 0.117278 | 703.8462 | 0.09082914
1040.16 | 0.1176 | 703.8462 | 0.09082914
1043.76 | 0.117936 | 703.8462 | 0.09082914
1047.31 | 0.118255 | 703.8462 | 0.09082914
1051.6 | 0.11864 | 715.3846 | 0.09185336
1054.62 | 0.118923 | 715.3846 | 0.09185336
1057.94 | 0.119221 | 715.3846 | 0.09185336
1060.91 | 0.119488 | 715.3846 | 0.09185336
1064.3 | 0.119794 | 715.3846 | 0.09185336
1067.84 | 0.120127 | 726.9231 | 0.09287045
1071.86 | 0.120481 | 726.9231 | 0.09287045
1075.69 | 0.120825 | 726.9231 | 0.09287045
1080.55 | 0.121273 | 726.9231 | 0.09287045
1084.6 | 0.121646 | 738.4615 | 0.09388063
1088.57 | 0.121999 | 738.4615 | 0.09388063
1091.93 | 0.122298 | 738.4615 | 0.09388063
1096 | 0.122675 | 738.4615 | 0.09388063
1098.65 | 0.122904 | 738.4615 | 0.09388063
1103.09 | 0.123296 | 750 | 0.0948841
1106.86 | 0.123643 | 750 | 0.0948841
1110.86 | 0.124017 | 750 | 0.0948841
1113.92 | 0.124304 | 750 | 0.0948841
1116.94 | 0.124572 | 750 | 0.0948841
1121.04 | 0.124937 | 761.5385 | 0.09588107
1125.4 | 0.125323 | 761.5385 | 0.09588107
1129.38 | 0.125701 | 761.5385 | 0.09588107
1132.97 | 0.126026 | 761.5385 | 0.09588107
1136.87 | 0.126368 | 773.0769 | 0.09687174
1139.98 | 0.126664 | 773.0769 | 0.09687174
1143.45 | 0.126987 | 773.0769 | 0.09687174
1147.39 | 0.127334 | 773.0769 | 0.09687174
1151.56 | 0.127714 | 773.0769 | 0.09687174
1155.66 | 0.12809 | 784.6154 | 0.09785631
1159.7 | 0.128451 | 784.6154 | 0.09785631
1163.04 | 0.128758 | 784.6154 | 0.09785631
1166.92 | 0.129109 | 784.6154 | 0.09785631
1170.59 | 0.129441 | 796.1538 | 0.09883496
1173.98 | 0.12973 | 796.1538 | 0.09883496
1177.98 | 0.130104 | 796.1538 | 0.09883496
1181.2 | 0.130404 | 796.1538 | 0.09883496
1184.51 | 0.130688 | 796.1538 | 0.09883496
1187.93 | 0.131005 | 807.6923 | 0.09980788
1191.37 | 0.131324 | 807.6923 | 0.09980788
1195 | 0.131648 | 807.6923 | 0.09980788
1198.52 | 0.131962 | 807.6923 | 0.09980788
1201.73 | 0.13226 | 807.6923 | 0.09980788
1204.86 | 0.132562 | 819.2308 | 0.1007753
1209.38 | 0.132965 | 819.2308 | 0.1007753
1212.24 | 0.13323 | 819.2308 | 0.1007753
1216.76 | 0.133649 | 819.2308 | 0.1007753
1220.15 | 0.133958 | 830.7692 | 0.1017373
1223.72 | 0.134277 | 830.7692 | 0.1017373
1228.39 | 0.134712 | 830.7692 | 0.1017373
1232.31 | 0.13507 | 830.7692 | 0.1017373
1236.1 | 0.135419 | 830.7692 | 0.1017373
1239.87 | 0.135759 | 842.3077 | 0.1026941
1243.9 | 0.136126 | 842.3077 | 0.1026941
1247.54 | 0.136453 | 842.3077 | 0.1026941
1251.51 | 0.136819 | 842.3077 | 0.1026941
1255.27 | 0.137151 | 842.3077 | 0.1026941
1259.12 | 0.137505 | 853.8462 | 0.1036459
1262.69 | 0.137834 | 853.8462 | 0.1036459
1266.53 | 0.138185 | 853.8462 | 0.1036459
1269.5 | 0.138469 | 853.8462 | 0.1036459
1273.8 | 0.138855 | 865.3846 | 0.1045928
1277.27 | 0.139183 | 865.3846 | 0.1045928
1282.33 | 0.139649 | 865.3846 | 0.1045928
1286.06 | 0.13999 | 865.3846 | 0.1045928
1290.02 | 0.140359 | 865.3846 | 0.1045928
1294.32 | 0.140768 | 876.9231 | 0.1055351
1297.93 | 0.141108 | 876.9231 | 0.1055351
1301.05 | 0.141398 | 876.9231 | 0.1055351
1304.87 | 0.141745 | 876.9231 | 0.1055351
1308.44 | 0.142072 | 888.4615 | 0.1064728
1312.04 | 0.142412 | 888.4615 | 0.1064728
1316.3 | 0.142786 | 888.4615 | 0.1064728
1320.4 | 0.143171 | 888.4615 | 0.1064728
1323.77 | 0.143482 | 888.4615 | 0.1064728
1327.46 | 0.143833 | 900 | 0.1074062
1331.46 | 0.144192 | 900 | 0.1074062
1335.58 | 0.144583 | 900 | 0.1074062
1339.37 | 0.14492 | 900 | 0.1074062
1342.56 | 0.145214 | 900 | 0.1074062
1346.53 | 0.145589 | 911.5385 | 0.1083354
1350.15 | 0.145934 | 911.5385 | 0.1083354
1353.94 | 0.14628 | 911.5385 | 0.1083354
1358.44 | 0.146707 | 911.5385 | 0.1083354
1361.81 | 0.147023 | 923.0769 | 0.1092605
1366 | 0.147426 | 923.0769 | 0.1092605
1369.94 | 0.147788 | 923.0769 | 0.1092605
1373.42 | 0.148119 | 923.0769 | 0.1092605
1377.36 | 0.148494 | 923.0769 | 0.1092605
1380.56 | 0.148793 | 934.6154 | 0.1101817
1384.9 | 0.149198 | 934.6154 | 0.1101817
1387.99 | 0.149469 | 934.6154 | 0.1101817
1392.11 | 0.149862 | 934.6154 | 0.1101817
1395.2 | 0.150142 | 946.1538 | 0.1110992
1399.85 | 0.150579 | 946.1538 | 0.1110992
1402.92 | 0.150865 | 946.1538 | 0.1110992
1406.57 | 0.15121 | 946.1538 | 0.1110992
1410.68 | 0.151597 | 946.1538 | 0.1110992
1414.58 | 0.151967 | 957.6923 | 0.1120131
1417.99 | 0.152286 | 957.6923 | 0.1120131
1421.86 | 0.152649 | 957.6923 | 0.1120131
1425.26 | 0.15297 | 957.6923 | 0.1120131
1428.83 | 0.15331 | 957.6923 | 0.1120131
1431.78 | 0.153601 | 969.2308 | 0.1129236
1435.44 | 0.153944 | 969.2308 | 0.1129236
1438.66 | 0.154258 | 969.2308 | 0.1129236
1441.96 | 0.154574 | 969.2308 | 0.1129236
1445.76 | 0.154936 | 980.7692 | 0.1138307
1449.57 | 0.155289 | 980.7692 | 0.1138307
1453.87 | 0.155705 | 980.7692 | 0.1138307
1457.81 | 0.156075 | 980.7692 | 0.1138307
1461.61 | 0.156449 | 980.7692 | 0.1138307
1465.45 | 0.156801 | 992.3077 | 0.1147347
1468.61 | 0.157097 | 992.3077 | 0.1147347
1472.08 | 0.157443 | 992.3077 | 0.1147347
1476.51 | 0.157872 | 992.3077 | 0.1147347
1480.12 | 0.158213 | 1003.846 | 0.1156357
1483.94 | 0.158574 | 1003.846 | 0.1156357
1487.51 | 0.158905 | 1003.846 | 0.1156357
1490.85 | 0.159241 | 1003.846 | 0.1156357
1493.58 | 0.1595 | 1003.846 | 0.1156357
1497.64 | 0.159895 | 1015.385 | 0.1165338
1501.29 | 0.160234 | 1015.385 | 0.1165338
1504.76 | 0.160588 | 1015.385 | 0.1165338
1508.11 | 0.160898 | 1015.385 | 0.1165338
1511.75 | 0.161236 | 1015.385 | 0.1165338
1515.89 | 0.161645 | 1026.923 | 0.1174292
1519.56 | 0.161995 | 1026.923 | 0.1174292
1522.86 | 0.162313 | 1026.923 | 0.1174292
1526.38 | 0.16265 | 1026.923 | 0.1174292
1529.87 | 0.162989 | 1038.462 | 0.118322
1534.09 | 0.163393 | 1038.462 | 0.118322
1538.28 | 0.163806 | 1038.462 | 0.118322
1542.22 | 0.16418 | 1038.462 | 0.118322
1546.15 | 0.16456 | 1038.462 | 0.118322
1549.01 | 0.164849 | 1050 | 0.1192123
1552.31 | 0.16517 | 1050 | 0.1192123
1555.98 | 0.16552 | 1050 | 0.1192123
1559.22 | 0.165836 | 1050 | 0.1192123
1562.34 | 0.16614 | 1061.538 | 0.1201003
1566.39 | 0.166542 | 1061.538 | 0.1201003
1569.54 | 0.166836 | 1061.538 | 0.1201003
1573.21 | 0.167187 | 1061.538 | 0.1201003
1576.87 | 0.167554 | 1061.538 | 0.1201003
1580.59 | 0.167918 | 1073.077 | 0.1209861
1583.54 | 0.168211 | 1073.077 | 0.1209861
1587.35 | 0.16857 | 1073.077 | 0.1209861
1590.82 | 0.168926 | 1073.077 | 0.1209861
1594.75 | 0.169307 | 1073.077 | 0.1209861
1598.56 | 0.169686 | 1084.615 | 0.1218698
1602.06 | 0.170028 | 1084.615 | 0.1218698
1605.28 | 0.170348 | 1084.615 | 0.1218698
1609.4 | 0.170749 | 1084.615 | 0.1218698
1612.29 | 0.171037 | 1096.154 | 0.1227516
1616.29 | 0.171441 | 1096.154 | 0.1227516
1620.05 | 0.171812 | 1096.154 | 0.1227516
1624.42 | 0.172254 | 1096.154 | 0.1227516
1628.41 | 0.172659 | 1096.154 | 0.1227516
1632.69 | 0.173089 | 1107.692 | 0.1236316
1636.88 | 0.173524 | 1107.692 | 0.1236316
1640.65 | 0.173901 | 1107.692 | 0.1236316
1644.94 | 0.174334 | 1107.692 | 0.1236316
1648.84 | 0.174725 | 1107.692 | 0.1236316
1653.28 | 0.175174 | 1119.231 | 0.12451
1656.5 | 0.175509 | 1119.231 | 0.12451
1660.34 | 0.175895 | 1119.231 | 0.12451
1663.84 | 0.17625 | 1119.231 | 0.12451
1667.11 | 0.176592 | 1130.769 | 0.1253868
1670.32 | 0.176913 | 1130.769 | 0.1253868
1673.52 | 0.177245 | 1130.769 | 0.1253868
1676.71 | 0.177563 | 1130.769 | 0.1253868
1681.44 | 0.178056 | 1130.769 | 0.1253868
1685.5 | 0.178457 | 1142.308 | 0.1262623
1689.7 | 0.178904 | 1142.308 | 0.1262623
1693.14 | 0.179251 | 1142.308 | 0.1262623
1697.06 | 0.179657 | 1142.308 | 0.1262623
1700.93 | 0.180051 | 1153.846 | 0.1271365
1705.1 | 0.180426 | 1153.846 | 0.1271365
1709.04 | 0.180822 | 1153.846 | 0.1271365
1713.86 | 0.181322 | 1153.846 | 0.1271365
1717.35 | 0.181681 | 1153.846 | 0.1271365
1720.72 | 0.182081 | 1165.385 | 0.1280095
1725.11 | 0.182555 | 1165.385 | 0.1280095
1729.7 | 0.183028 | 1165.385 | 0.1280095
1733.17 | 0.183398 | 1165.385 | 0.1280095
1737.04 | 0.183802 | 1165.385 | 0.1280095
1740.86 | 0.184226 | 1176.923 | 0.1288815
1744.16 | 0.184571 | 1176.923 | 0.1288815
1747.95 | 0.184971 | 1176.923 | 0.1288815
1751.62 | 0.185368 | 1176.923 | 0.1288815
1755.26 | 0.18576 | 1188.462 | 0.1297527
1758.96 | 0.186152 | 1188.462 | 0.1297527
1763.26 | 0.186611 | 1188.462 | 0.1297527
1766.43 | 0.186943 | 1188.462 | 0.1297527
1769.89 | 0.187323 | 1188.462 | 0.1297527
1772.92 | 0.187646 | 1200 | 0.1306231
1776.88 | 0.188053 | 1200 | 0.1306231
1780.36 | 0.188448 | 1200 | 0.1306231
1784.14 | 0.188849 | 1200 | 0.1306231
1787.76 | 0.189234 | 1211.538 | 0.1314929
1791.98 | 0.189695 | 1211.538 | 0.1314929
1795.18 | 0.190051 | 1211.538 | 0.1314929
1799.5 | 0.190514 | 1211.538 | 0.1314929
1802.84 | 0.190869 | 1211.538 | 0.1314929
1806.83 | 0.191292 | 1223.077 | 0.1323622
1810.46 | 0.191698 | 1223.077 | 0.1323622
1813.72 | 0.192051 | 1223.077 | 0.1323622
1817.94 | 0.192515 | 1223.077 | 0.1323622
1821.22 | 0.192875 | 1223.077 | 0.1323622
1824.06 | 0.193186 | 1234.615 | 0.1332311
1827.85 | 0.193606 | 1234.615 | 0.1332311
1830.35 | 0.193879 | 1234.615 | 0.1332311
1834.45 | 0.194332 | 1234.615 | 0.1332311
1838.41 | 0.194756 | 1246.154 | 0.1340999
1842.11 | 0.195179 | 1246.154 | 0.1340999
1846.22 | 0.195634 | 1246.154 | 0.1340999
1848.97 | 0.195953 | 1246.154 | 0.1340999
1852.76 | 0.196368 | 1246.154 | 0.1340999
1855.78 | 0.196716 | 1257.692 | 0.1349685
1859.33 | 0.197109 | 1257.692 | 0.1349685
1862.72 | 0.197484 | 1257.692 | 0.1349685
1866.25 | 0.197876 | 1257.692 | 0.1349685
1870.01 | 0.1983 | 1269.231 | 0.1358372
1873.31 | 0.198676 | 1269.231 | 0.1358372
1876.82 | 0.199076 | 1269.231 | 0.1358372
1880.27 | 0.199465 | 1269.231 | 0.1358372
1883.94 | 0.199872 | 1269.231 | 0.1358372
1887.56 | 0.200289 | 1280.769 | 0.1367061
1891.05 | 0.200683 | 1280.769 | 0.1367061
1894.82 | 0.201126 | 1280.769 | 0.1367061
1898.32 | 0.201527 | 1280.769 | 0.1367061
1903.51 | 0.202128 | 1280.769 | 0.1367061
1906.91 | 0.202525 | 1292.308 | 0.1375753
1910.99 | 0.202978 | 1292.308 | 0.1375753
1914.07 | 0.203333 | 1292.308 | 0.1375753
1918.49 | 0.203846 | 1292.308 | 0.1375753
1921.48 | 0.204195 | 1303.846 | 0.138445
1925.38 | 0.204644 | 1303.846 | 0.138445
1929.09 | 0.205072 | 1303.846 | 0.138445
1933.88 | 0.205637 | 1303.846 | 0.138445
1938.01 | 0.206115 | 1303.846 | 0.138445
1942.15 | 0.206609 | 1315.385 | 0.1393152
1945.62 | 0.20702 | 1315.385 | 0.1393152
1949.28 | 0.207454 | 1315.385 | 0.1393152
1953 | 0.207905 | 1315.385 | 0.1393152
1956.7 | 0.208346 | 1326.923 | 0.1401862
1960.57 | 0.208804 | 1326.923 | 0.1401862
1963.81 | 0.209197 | 1326.923 | 0.1401862
1967.26 | 0.209603 | 1326.923 | 0.1401862
1970.78 | 0.210037 | 1326.923 | 0.1401862
1974.2 | 0.210462 | 1338.462 | 0.1410581
1977.2 | 0.210819 | 1338.462 | 0.1410581
1980.16 | 0.211188 | 1338.462 | 0.1410581
1982.86 | 0.211516 | 1338.462 | 0.1410581
1986.6 | 0.21198 | 1338.462 | 0.1410581
1989.87 | 0.212374 | 1350 | 0.1419309
1993.52 | 0.21282 | 1350 | 0.1419309
1996.84 | 0.213223 | 1350 | 0.1419309
2001.01 | 0.213735 | 1350 | 0.1419309
2004.9 | 0.214214 | 1361.538 | 0.142805
2008.37 | 0.214649 | 1361.538 | 0.142805
2011.86 | 0.215077 | 1361.538 | 0.142805
2015.31 | 0.215509 | 1361.538 | 0.142805
2018.3 | 0.215884 | 1361.538 | 0.142805
2021.77 | 0.21631 | 1373.077 | 0.1436803
2025.04 | 0.21673 | 1373.077 | 0.1436803
2028.62 | 0.21718 | 1373.077 | 0.1436803
2032.08 | 0.217622 | 1373.077 | 0.1436803
2035.83 | 0.218096 | 1384.615 | 0.1445571
2038.95 | 0.218494 | 1384.615 | 0.1445571
2042.16 | 0.218966 | 1384.615 | 0.1445571
2047.42 | 0.219647 | 1384.615 | 0.1445571
2051.66 | 0.220198 | 1384.615 | 0.1445571
2055.56 | 0.220706 | 1396.154 | 0.1454355
2059.61 | 0.221225 | 1396.154 | 0.1454355
2063.2 | 0.221694 | 1396.154 | 0.1454355
2066.49 | 0.222112 | 1396.154 | 0.1454355
2070.03 | 0.222583 | 1396.154 | 0.1454355
2073.4 | 0.223012 | 1407.692 | 0.1463156
2076.98 | 0.223484 | 1407.692 | 0.1463156
2080.29 | 0.223923 | 1407.692 | 0.1463156
2083.77 | 0.224389 | 1407.692 | 0.1463156
2087.06 | 0.224829 | 1419.231 | 0.1471977
2090.61 | 0.225311 | 1419.231 | 0.1471977
2094.1 | 0.225789 | 1419.231 | 0.1471977
2097.95 | 0.226298 | 1419.231 | 0.1471977
2100.71 | 0.226673 | 1419.231 | 0.1471977
2103.89 | 0.227095 | 1430.769 | 0.1480819
2107.6 | 0.227582 | 1430.769 | 0.1480819
2110.58 | 0.227992 | 1430.769 | 0.1480819
2114.3 | 0.228505 | 1430.769 | 0.1480819
2118.49 | 0.229076 | 1430.769 | 0.1480819
2121.68 | 0.229511 | 1442.308 | 0.1489682
2125.15 | 0.229979 | 1442.308 | 0.1489682
2128.15 | 0.230386 | 1442.308 | 0.1489682
2131.82 | 0.230895 | 1442.308 | 0.1489682
2135.51 | 0.231418 | 1453.846 | 0.149857
2138.41 | 0.231815 | 1453.846 | 0.149857
2141.7 | 0.232269 | 1453.846 | 0.149857
2145.17 | 0.232748 | 1453.846 | 0.149857
2148.66 | 0.233244 | 1453.846 | 0.149857
2151.99 | 0.233709 | 1465.385 | 0.1507483
2156.03 | 0.23427 | 1465.385 | 0.1507483
2158.88 | 0.234677 | 1465.385 | 0.1507483
2163.22 | 0.235295 | 1465.385 | 0.1507483
2166.73 | 0.235783 | 1476.923 | 0.1516424
2170.01 | 0.236256 | 1476.923 | 0.1516424
2172.68 | 0.236634 | 1476.923 | 0.1516424
2175.87 | 0.237108 | 1476.923 | 0.1516424
2178.82 | 0.237532 | 1476.923 | 0.1516424
2182.23 | 0.23803 | 1488.462 | 0.1525394
2185.76 | 0.23855 | 1488.462 | 0.1525394
2189.52 | 0.239102 | 1488.462 | 0.1525394
2192.3 | 0.239519 | 1488.462 | 0.1525394
2195.56 | 0.239991 | 1488.462 | 0.1525394
2198.93 | 0.240492 | 1500 | 0.1534395
2202.78 | 0.241068 | 1500 | 0.1534395
2205.93 | 0.241536 | 1500 | 0.1534395
2210.04 | 0.242158 | 1500 | 0.1534395
2213.04 | 0.242603 | 1511.538 | 0.1543428
2216.51 | 0.243128 | 1511.538 | 0.1543428
2219.6 | 0.243592 | 1511.538 | 0.1543428
2223.19 | 0.244143 | 1511.538 | 0.1543428
2226.16 | 0.24459 | 1511.538 | 0.1543428
2229.73 | 0.245145 | 1523.077 | 0.1552496
2232.95 | 0.245637 | 1523.077 | 0.1552496
2235.95 | 0.246102 | 1523.077 | 0.1552496
2238.92 | 0.246568 | 1523.077 | 0.1552496
2242.52 | 0.24713 | 1534.615 | 0.1561601
2246.23 | 0.247711 | 1534.615 | 0.1561601
2249.53 | 0.248239 | 1534.615 | 0.1561601
2252.95 | 0.248765 | 1534.615 | 0.1561601
2255.84 | 0.249233 | 1534.615 | 0.1561601
2259.39 | 0.249796 | 1546.154 | 0.1570744
2262.81 | 0.250338 | 1546.154 | 0.1570744
2265.68 | 0.250796 | 1546.154 | 0.1570744
2268.88 | 0.251309 | 1546.154 | 0.1570744
2272.07 | 0.251829 | 1546.154 | 0.1570744
2274.66 | 0.252249 | 1557.692 | 0.1579928
2278.24 | 0.252834 | 1557.692 | 0.1579928
2281.56 | 0.253372 | 1557.692 | 0.1579928
2285.27 | 0.253983 | 1557.692 | 0.1579928
2288.14 | 0.254457 | 1569.231 | 0.1589154
2291.72 | 0.255052 | 1569.231 | 0.1589154
2294.43 | 0.255503 | 1569.231 | 0.1589154
2297.1 | 0.255961 | 1569.231 | 0.1589154
2300.72 | 0.256575 | 1569.231 | 0.1589154
2304.2 | 0.257167 | 1580.769 | 0.1598425
2307.42 | 0.257711 | 1580.769 | 0.1598425
2310.54 | 0.258243 | 1580.769 | 0.1598425
2313.31 | 0.258717 | 1580.769 | 0.1598425
2316.2 | 0.259214 | 1592.308 | 0.1607743
2318.34 | 0.259589 | 1592.308 | 0.1607743
2321.81 | 0.260189 | 1592.308 | 0.1607743
2325.88 | 0.260894 | 1592.308 | 0.1607743
2329.21 | 0.261482 | 1592.308 | 0.1607743
2332.18 | 0.261994 | 1603.846 | 0.1617111
2334.95 | 0.262492 | 1603.846 | 0.1617111
2338.46 | 0.263119 | 1603.846 | 0.1617111
2341.14 | 0.263587 | 1603.846 | 0.1617111
2344.08 | 0.264124 | 1603.846 | 0.1617111
2346.41 | 0.264536 | 1615.385 | 0.162653
2349.78 | 0.265155 | 1615.385 | 0.162653
2353.04 | 0.265755 | 1615.385 | 0.162653
2355.94 | 0.266286 | 1615.385 | 0.162653
2358.43 | 0.266749 | 1626.923 | 0.1636003
2361.78 | 0.267371 | 1626.923 | 0.1636003
2364.4 | 0.267869 | 1626.923 | 0.1636003
2367.55 | 0.268461 | 1626.923 | 0.1636003
2370.17 | 0.268951 | 1626.923 | 0.1636003
2373.26 | 0.269538 | 1638.462 | 0.1645533
2375.63 | 0.269966 | 1638.462 | 0.1645533
2378.6 | 0.270536 | 1638.462 | 0.1645533
2381.32 | 0.271059 | 1638.462 | 0.1645533
2383.9 | 0.271574 | 1650 | 0.1655122
2386.67 | 0.2721 | 1650 | 0.1655122
2389.71 | 0.272698 | 1650 | 0.1655122
2392.3 | 0.273189 | 1650 | 0.1655122
2394.92 | 0.273718 | 1650 | 0.1655122
2397.3 | 0.2742 | 1661.538 | 0.1664772
2399.87 | 0.274721 | 1661.538 | 0.1664772
2402.32 | 0.27519 | 1661.538 | 0.1664772
2404.98 | 0.275742 | 1661.538 | 0.1664772
2408.75 | 0.276503 | 1661.538 | 0.1664772
2411.12 | 0.276991 | 1673.077 | 0.1674488
2413.48 | 0.277471 | 1673.077 | 0.1674488
2416.02 | 0.277991 | 1673.077 | 0.1674488
2418.77 | 0.27855 | 1673.077 | 0.1674488
2420.98 | 0.278999 | 1684.615 | 0.1684271
2423.73 | 0.279599 | 1684.615 | 0.1684271
2426.31 | 0.280143 | 1684.615 | 0.1684271
2429.12 | 0.280731 | 1684.615 | 0.1684271
2431.29 | 0.281187 | 1684.615 | 0.1684271
2433.72 | 0.281702 | 1696.154 | 0.1694124
2435.36 | 0.282056 | 1696.154 | 0.1694124
2438.46 | 0.282733 | 1696.154 | 0.1694124
2441.23 | 0.28334 | 1696.154 | 0.1694124
2444.17 | 0.283972 | 1696.154 | 0.1694124
2446.39 | 0.284474 | 1707.692 | 0.1704051
2448.82 | 0.285018 | 1707.692 | 0.1704051
2450.89 | 0.285494 | 1707.692 | 0.1704051
2453.31 | 0.286023 | 1707.692 | 0.1704051
2455.93 | 0.286626 | 1719.231 | 0.1714055
2458.33 | 0.287156 | 1719.231 | 0.1714055
2460.67 | 0.287695 | 1719.231 | 0.1714055
2463.49 | 0.28834 | 1719.231 | 0.1714055
2465.51 | 0.288793 | 1719.231 | 0.1714055
2467.79 | 0.28933 | 1730.769 | 0.172414
2469.93 | 0.289825 | 1730.769 | 0.172414
2472.81 | 0.290493 | 1730.769 | 0.172414
2475.13 | 0.291042 | 1730.769 | 0.172414
2477.55 | 0.291616 | 1742.308 | 0.1734308
2480.24 | 0.292254 | 1742.308 | 0.1734308
2482.49 | 0.292775 | 1742.308 | 0.1734308
2484.99 | 0.293379 | 1742.308 | 0.1734308
2487.11 | 0.293885 | 1742.308 | 0.1734308
2489.36 | 0.294424 | 1753.846 | 0.1744563
2491.48 | 0.294952 | 1753.846 | 0.1744563
2493.72 | 0.295509 | 1753.846 | 0.1744563
2495.54 | 0.295956 | 1753.846 | 0.1744563
2497.81 | 0.296505 | 1753.846 | 0.1744563
2499.76 | 0.296999 | 1765.385 | 0.175491
2502.29 | 0.297627 | 1765.385 | 0.175491
2504.46 | 0.298193 | 1765.385 | 0.175491
2506.42 | 0.29869 | 1765.385 | 0.175491
2508.45 | 0.29921 | 1776.923 | 0.1765352
2510.24 | 0.299668 | 1776.923 | 0.1765352
2512.17 | 0.300175 | 1776.923 | 0.1765352
2514.46 | 0.300768 | 1776.923 | 0.1765352
2516.43 | 0.301286 | 1776.923 | 0.1765352
2518.29 | 0.301782 | 1788.462 | 0.1775894
2520.05 | 0.302254 | 1788.462 | 0.1775894
2521.78 | 0.302731 | 1788.462 | 0.1775894
2523.67 | 0.303237 | 1788.462 | 0.1775894
2525.85 | 0.303822 | 1800 | 0.1786539
2527.77 | 0.304337 | 1800 | 0.1786539
2529.72 | 0.304861 | 1800 | 0.1786539
2531.46 | 0.305334 | 1800 | 0.1786539
2533.63 | 0.305924 | 1800 | 0.1786539
2536.05 | 0.306597 | 1811.538 | 0.1797293
2537.73 | 0.307062 | 1811.538 | 0.1797293
2539.57 | 0.30758 | 1811.538 | 0.1797293
2541.22 | 0.308051 | 1811.538 | 0.1797293
2543.07 | 0.308573 | 1811.538 | 0.1797293
2544.89 | 0.309095 | 1823.077 | 0.1808161
2547.39 | 0.309819 | 1823.077 | 0.1808161
2549.19 | 0.310332 | 1823.077 | 0.1808161
2551.46 | 0.310987 | 1823.077 | 0.1808161
2553.41 | 0.31157 | 1834.615 | 0.1819147
2555.08 | 0.312055 | 1834.615 | 0.1819147
2556.65 | 0.312526 | 1834.615 | 0.1819147
2558.67 | 0.313142 | 1834.615 | 0.1819147
2560.22 | 0.313601 | 1834.615 | 0.1819147
2562.32 | 0.314239 | 1846.154 | 0.1830256
2564.06 | 0.314782 | 1846.154 | 0.1830256
2565.86 | 0.315333 | 1846.154 | 0.1830256
2567.4 | 0.315823 | 1846.154 | 0.1830256
2568.95 | 0.316317 | 1857.692 | 0.1841495
2570.52 | 0.316823 | 1857.692 | 0.1841495
2572.43 | 0.317404 | 1857.692 | 0.1841495
2573.99 | 0.317911 | 1857.692 | 0.1841495
2575.67 | 0.318459 | 1857.692 | 0.1841495
2577.04 | 0.318895 | 1869.231 | 0.185287
2578.76 | 0.319477 | 1869.231 | 0.185287
2580.53 | 0.320045 | 1869.231 | 0.185287
2582.03 | 0.320532 | 1869.231 | 0.185287
2583.8 | 0.321116 | 1869.231 | 0.185287
2585.3 | 0.321626 | 1880.769 | 0.1864386
2586.72 | 0.322101 | 1880.769 | 0.1864386
2588.05 | 0.322557 | 1880.769 | 0.1864386
2589.64 | 0.323086 | 1880.769 | 0.1864386
2591.25 | 0.323631 | 1892.308 | 0.1876051
2592.72 | 0.324142 | 1892.308 | 0.1876051
2594.07 | 0.324615 | 1892.308 | 0.1876051
2595.76 | 0.325205 | 1892.308 | 0.1876051
2597.24 | 0.325713 | 1892.308 | 0.1876051
2598.93 | 0.326311 | 1903.846 | 0.188787
2600.36 | 0.326824 | 1903.846 | 0.188787
2602 | 0.327414 | 1903.846 | 0.188787
2603.12 | 0.327809 | 1903.846 | 0.188787
2604.63 | 0.328368 | 1915.385 | 0.1899852
2606.22 | 0.328946 | 1915.385 | 0.1899852
2607.62 | 0.32946 | 1915.385 | 0.1899852
2609.11 | 0.330001 | 1915.385 | 0.1899852
2610.57 | 0.330558 | 1915.385 | 0.1899852
2612.19 | 0.331168 | 1926.923 | 0.1912004
2613.56 | 0.331692 | 1926.923 | 0.1912004
2614.71 | 0.332125 | 1926.923 | 0.1912004
2616.3 | 0.332723 | 1926.923 | 0.1912004
2617.51 | 0.333205 | 1926.923 | 0.1912004
2618.98 | 0.33377 | 1938.462 | 0.1924333
2620.08 | 0.334208 | 1938.462 | 0.1924333
2621.4 | 0.334731 | 1938.462 | 0.1924333
2622.57 | 0.335192 | 1938.462 | 0.1924333
2623.64 | 0.335615 | 1950 | 0.1936849
2625.06 | 0.336198 | 1950 | 0.1936849
2626.24 | 0.336675 | 1950 | 0.1936849
2627.27 | 0.337097 | 1950 | 0.1936849
2628.58 | 0.337622 | 1950 | 0.1936849
2630.21 | 0.33831 | 1961.538 | 0.194956
2631.51 | 0.338856 | 1961.538 | 0.194956
2632.65 | 0.339344 | 1961.538 | 0.194956
2633.92 | 0.339888 | 1961.538 | 0.194956
2635.18 | 0.34043 | 1961.538 | 0.194956
2636.32 | 0.340905 | 1973.077 | 0.1962476
2637.49 | 0.341417 | 1973.077 | 0.1962476
2638.62 | 0.341905 | 1973.077 | 0.1962476
2639.97 | 0.342499 | 1973.077 | 0.1962476
2641.21 | 0.343046 | 1984.615 | 0.1975608
2642.59 | 0.343667 | 1984.615 | 0.1975608
2643.63 | 0.344141 | 1984.615 | 0.1975608
2644.84 | 0.344687 | 1984.615 | 0.1975608
2645.93 | 0.34518 | 1984.615 | 0.1975608
2647.18 | 0.345753 | 1996.154 | 0.1988965
2648.25 | 0.346235 | 1996.154 | 0.1988965
2649.53 | 0.346836 | 1996.154 | 0.1988965
2650.57 | 0.347311 | 1996.154 | 0.1988965
2651.77 | 0.347879 | 2007.692 | 0.2002561
2652.68 | 0.348332 | 2007.692 | 0.2002561
2654 | 0.34895 | 2007.692 | 0.2002561
2654.92 | 0.349393 | 2007.692 | 0.2002561
2656.14 | 0.349984 | 2007.692 | 0.2002561
2657.21 | 0.350501 | 2019.231 | 0.2016407
2658.19 | 0.350997 | 2019.231 | 0.2016407
2659.24 | 0.351517 | 2019.231 | 0.2016407
2660.34 | 0.352074 | 2019.231 | 0.2016407
2661.66 | 0.35273 | 2019.231 | 0.2016407
2662.91 | 0.35338 | 2030.769 | 0.2030517
2663.98 | 0.353928 | 2030.769 | 0.2030517
2664.81 | 0.354362 | 2030.769 | 0.2030517
2665.87 | 0.354906 | 2030.769 | 0.2030517
2666.98 | 0.3555 | 2042.308 | 0.2044906
2667.97 | 0.356024 | 2042.308 | 0.2044906
2668.92 | 0.356533 | 2042.308 | 0.2044906
2669.92 | 0.357072 | 2042.308 | 0.2044906
2670.79 | 0.357554 | 2042.308 | 0.2044906
2671.89 | 0.358153 | 2053.846 | 0.2059589
2672.62 | 0.358574 | 2053.846 | 0.2059589
2673.61 | 0.359111 | 2053.846 | 0.2059589
2674.44 | 0.359573 | 2053.846 | 0.2059589
2675.31 | 0.360062 | 2065.385 | 0.2074584
2676.18 | 0.360553 | 2065.385 | 0.2074584
2677.14 | 0.361094 | 2065.385 | 0.2074584
2678.08 | 0.361642 | 2065.385 | 0.2074584
2678.81 | 0.362066 | 2065.385 | 0.2074584
2679.58 | 0.362518 | 2076.923 | 0.2089909
2680.71 | 0.363179 | 2076.923 | 0.2089909
2681.72 | 0.363767 | 2076.923 | 0.2089909
2682.57 | 0.3643 | 2076.923 | 0.2089909
2683.48 | 0.364861 | 2076.923 | 0.2089909
2684.4 | 0.365424 | 2088.462 | 0.2105584
2685.22 | 0.36593 | 2088.462 | 0.2105584
2685.9 | 0.366361 | 2088.462 | 0.2105584
2686.84 | 0.366947 | 2088.462 | 0.2105584
2687.62 | 0.367438 | 2100 | 0.2121631
2688.51 | 0.367996 | 2100 | 0.2121631
2689.34 | 0.368544 | 2100 | 0.2121631
2690.19 | 0.369091 | 2100 | 0.2121631
2690.91 | 0.369562 | 2100 | 0.2121631
2691.81 | 0.370151 | 2111.538 | 0.2138073
2692.63 | 0.3707 | 2111.538 | 0.2138073
2693.48 | 0.371272 | 2111.538 | 0.2138073
2694.25 | 0.371792 | 2111.538 | 0.2138073
2694.9 | 0.372255 | 2123.077 | 0.2154937
2695.6 | 0.372738 | 2123.077 | 0.2154937
2696.28 | 0.373197 | 2123.077 | 0.2154937
2696.88 | 0.373628 | 2123.077 | 0.2154937
2697.65 | 0.37417 | 2123.077 | 0.2154937
2698.27 | 0.374612 | 2134.615 | 0.217225
2699 | 0.375145 | 2134.615 | 0.217225
2699.57 | 0.375567 | 2134.615 | 0.217225
2700.33 | 0.376116 | 2134.615 | 0.217225
2700.9 | 0.376543 | 2134.615 | 0.217225
2701.54 | 0.377025 | 2146.154 | 0.2190046
2702.14 | 0.377471 | 2146.154 | 0.2190046
2702.82 | 0.377978 | 2146.154 | 0.2190046
2703.49 | 0.378489 | 2146.154 | 0.2190046
2704.12 | 0.378982 | 2157.692 | 0.2208358
2704.77 | 0.37948 | 2157.692 | 0.2208358
2705.44 | 0.380002 | 2157.692 | 0.2208358
2706.11 | 0.380525 | 2157.692 | 0.2208358
2706.79 | 0.381074 | 2157.692 | 0.2208358
2707.49 | 0.381643 | 2169.231 | 0.2227222
2708.16 | 0.382178 | 2169.231 | 0.2227222
2708.86 | 0.382748 | 2169.231 | 0.2227222
2709.53 | 0.383293 | 2169.231 | 0.2227222
2710.3 | 0.38396 | 2180.769 | 0.224668
2711.05 | 0.384597 | 2180.769 | 0.224668
2711.58 | 0.385049 | 2180.769 | 0.224668
2712.13 | 0.385525 | 2180.769 | 0.224668
2712.7 | 0.386002 | 2180.769 | 0.224668
2713.31 | 0.386549 | 2192.308 | 0.2266775
2713.92 | 0.387088 | 2192.308 | 0.2266775
2714.5 | 0.387611 | 2192.308 | 0.2266775
2715.13 | 0.38819 | 2192.308 | 0.2266775
2715.78 | 0.388785 | 2192.308 | 0.2266775
2716.38 | 0.38935 | 2203.846 | 0.2287559
2716.82 | 0.389775 | 2203.846 | 0.2287559
2717.4 | 0.390317 | 2203.846 | 0.2287559
2717.9 | 0.390802 | 2203.846 | 0.2287559
2718.42 | 0.391302 | 2215.385 | 0.230909
2718.92 | 0.39179 | 2215.385 | 0.230909
2719.52 | 0.392374 | 2215.385 | 0.230909
2719.94 | 0.392791 | 2215.385 | 0.230909
2720.51 | 0.393356 | 2215.385 | 0.230909
2721.01 | 0.393871 | 2226.923 | 0.233143
2721.41 | 0.394276 | 2226.923 | 0.233143
2721.92 | 0.394811 | 2226.923 | 0.233143
2722.41 | 0.395312 | 2226.923 | 0.233143
2722.89 | 0.395811 | 2226.923 | 0.233143
2723.28 | 0.396223 | 2238.462 | 0.2354651
2723.74 | 0.396727 | 2238.462 | 0.2354651
2724.16 | 0.397177 | 2238.462 | 0.2354651
2724.61 | 0.397663 | 2238.462 | 0.2354651
2725.01 | 0.398094 | 2250 | 0.2378837
2725.41 | 0.398546 | 2250 | 0.2378837
2725.81 | 0.399007 | 2250 | 0.2378837
2726.33 | 0.399582 | 2250 | 0.2378837
2726.8 | 0.400117 | 2250 | 0.2378837
2727.25 | 0.400634 | 2261.538 | 0.240408
2727.66 | 0.401129 | 2261.538 | 0.240408
2728.08 | 0.401618 | 2261.538 | 0.240408
2728.41 | 0.402012 | 2261.538 | 0.240408
2728.85 | 0.402558 | 2273.077 | 0.2430491
2729.2 | 0.402984 | 2273.077 | 0.2430491
2729.52 | 0.403371 | 2273.077 | 0.2430491
2729.82 | 0.403751 | 2273.077 | 0.2430491
2730.18 | 0.404215 | 2273.077 | 0.2430491
2730.52 | 0.404624 | 2284.615 | 0.2458195
2730.93 | 0.405171 | 2284.615 | 0.2458195
2731.23 | 0.405559 | 2284.615 | 0.2458195
2731.58 | 0.406012 | 2284.615 | 0.2458195
2731.97 | 0.40652 | 2284.615 | 0.2458195
2732.28 | 0.40695 | 2296.154 | 0.2487337
2732.65 | 0.40743 | 2296.154 | 0.2487337
2732.99 | 0.407889 | 2296.154 | 0.2487337
2733.34 | 0.408356 | 2296.154 | 0.2487337
2733.65 | 0.408791 | 2307.692 | 0.2518079
2733.95 | 0.409213 | 2307.692 | 0.2518079
2734.27 | 0.40967 | 2307.692 | 0.2518079
2734.59 | 0.410133 | 2307.692 | 0.2518079
2734.89 | 0.410564 | 2307.692 | 0.2518079
2735.24 | 0.41108 | 2319.231 | 0.2550629
2735.55 | 0.41156 | 2319.231 | 0.2550629
2735.87 | 0.41203 | 2319.231 | 0.2550629
2736.16 | 0.412469 | 2319.231 | 0.2550629
2736.52 | 0.413045 | 2330.769 | 0.2585216
2736.81 | 0.413491 | 2330.769 | 0.2585216
2737.14 | 0.414013 | 2330.769 | 0.2585216
2737.46 | 0.414524 | 2330.769 | 0.2585216
2737.86 | 0.415172 | 2330.769 | 0.2585216
2738.19 | 0.415711 | 2342.308 | 0.2622124
2738.56 | 0.416332 | 2342.308 | 0.2622124
2738.84 | 0.416814 | 2342.308 | 0.2622124
2739.14 | 0.417333 | 2342.308 | 0.2622124
2739.39 | 0.417768 | 2342.308 | 0.2622124
2739.71 | 0.418323 | 2353.846 | 0.2661704
2739.96 | 0.418765 | 2353.846 | 0.2661704
2740.21 | 0.419235 | 2353.846 | 0.2661704
2740.46 | 0.419676 | 2353.846 | 0.2661704
2740.73 | 0.42018 | 2365.385 | 0.2704389
2740.99 | 0.420677 | 2365.385 | 0.2704389
2741.24 | 0.421155 | 2365.385 | 0.2704389
2741.49 | 0.421655 | 2365.385 | 0.2704389
2741.73 | 0.422104 | 2365.385 | 0.2704389
2742.05 | 0.42273 | 2376.923 | 0.2750689
2742.28 | 0.423203 | 2376.923 | 0.2750689
2742.55 | 0.423756 | 2376.923 | 0.2750689
2742.76 | 0.424215 | 2376.923 | 0.2750689
2743.01 | 0.424765 | 2388.462 | 0.2801369
2743.21 | 0.425188 | 2388.462 | 0.2801369
2743.43 | 0.425659 | 2388.462 | 0.2801369
2743.61 | 0.426062 | 2388.462 | 0.2801369
2743.83 | 0.42655 | 2388.462 | 0.2801369
2744.03 | 0.426999 | 2400 | 0.285727
2744.23 | 0.427465 | 2400 | 0.285727
2744.4 | 0.427883 | 2400 | 0.285727
2744.61 | 0.428385 | 2400 | 0.285727
2744.8 | 0.428826 | 2400 | 0.285727
2744.96 | 0.429234 | 2411.538 | 0.2919568
2745.11 | 0.429601 | 2411.538 | 0.2919568
2745.33 | 0.430153 | 2411.538 | 0.2919568
2745.48 | 0.430542 | 2411.538 | 0.2919568
2745.65 | 0.430966 | 2423.077 | 0.2989702
2745.82 | 0.431408 | 2423.077 | 0.2989702
2745.98 | 0.431863 | 2423.077 | 0.2989702
2746.13 | 0.432269 | 2423.077 | 0.2989702
2746.3 | 0.432741 | 2423.077 | 0.2989702
2746.47 | 0.433202 | 2434.615 | 0.3070585
2746.62 | 0.433648 | 2434.615 | 0.3070585
2746.78 | 0.434134 | 2434.615 | 0.3070585
2746.93 | 0.434577 | 2434.615 | 0.3070585
2747.1 | 0.435103 | 2446.154 | 0.3165127
2747.25 | 0.435558 | 2446.154 | 0.3165127
2747.42 | 0.436104 | 2446.154 | 0.3165127
2747.57 | 0.436581 | 2446.154 | 0.3165127
2747.73 | 0.437143 | 2446.154 | 0.3165127
2747.88 | 0.437667 | 2457.692 | 0.3276428
2748.05 | 0.438265 | 2457.692 | 0.3276428
2748.2 | 0.438812 | 2457.692 | 0.3276428
2748.37 | 0.439443 | 2457.692 | 0.3276428
2748.52 | 0.440053 | 2457.692 | 0.3276428
2748.69 | 0.440736 | 2469.231 | 0.3418562
2748.84 | 0.44138 | 2469.231 | 0.3418562
2749 | 0.442147 | 2469.231 | 0.3418562
2749.15 | 0.442867 | 2469.231 | 0.3418562
2749.32 | 0.443712 | 2480.769 | 0.3593023
2749.47 | 0.444549 | 2480.769 | 0.3593023
2749.64 | 0.445534 | 2480.769 | 0.3593023
2749.79 | 0.446534 | 2480.769 | 0.3593023
2749.95 | 0.447783 | 2480.769 | 0.3593023
2750.1 | 0.449053 | 2492.308 | 0.3799914
2750.27 | 0.45075 | 2492.308 | 0.3799914
2750.42 | 0.452708 | 2492.308 | 0.3799914
2750.74 | 0.468106 | 2492.308 | 0.3799914
0 | 0 | 0 | 0
3.82 | 0.000816 | 0 | 0
8.11 | 0.001662 | 0 | 0
11.66 | 0.002328 | 0 | 0
15.85 | 0.003053 | 11.53846 | 0.001646993
19.04 | 0.003531 | 11.53846 | 0.001646993
23.06 | 0.004106 | 11.53846 | 0.001646993
26.96 | 0.004621 | 23.07692 | 0.003265794
31.55 | 0.005215 | 23.07692 | 0.003265794
35.17 | 0.005661 | 23.07692 | 0.003265794
40.16 | 0.006256 | 34.61538 | 0.004857338
43.98 | 0.006729 | 34.61538 | 0.004857338
48.42 | 0.007251 | 34.61538 | 0.004857338
52.04 | 0.007659 | 46.15385 | 0.006422514
56.21 | 0.008136 | 46.15385 | 0.006422514
59.42 | 0.008511 | 46.15385 | 0.006422514
62.99 | 0.008912 | 57.69231 | 0.007962168
66.21 | 0.009296 | 57.69231 | 0.007962168
70.74 | 0.009786 | 57.69231 | 0.007962168
74.4 | 0.010198 | 57.69231 | 0.007962168
79.15 | 0.010718 | 69.23077 | 0.009477107
83.66 | 0.011214 | 69.23077 | 0.009477107
88.68 | 0.011777 | 69.23077 | 0.009477107
93.17 | 0.012434 | 80.76923 | 0.0109681
97.49 | 0.012906 | 80.76923 | 0.0109681
101.66 | 0.013361 | 80.76923 | 0.0109681
106.33 | 0.013882 | 92.30769 | 0.01243588
110.55 | 0.014335 | 92.30769 | 0.01243588
115.27 | 0.014827 | 92.30769 | 0.01243588
118.66 | 0.015192 | 103.8462 | 0.01388115
122.56 | 0.015599 | 103.8462 | 0.01388115
126.82 | 0.016065 | 103.8462 | 0.01388115
131.34 | 0.016549 | 115.3846 | 0.01530457
136.13 | 0.017033 | 115.3846 | 0.01530457
141.43 | 0.017585 | 115.3846 | 0.01530457
145.22 | 0.017976 | 115.3846 | 0.01530457
148.96 | 0.018355 | 126.9231 | 0.01670676
152.23 | 0.018683 | 126.9231 | 0.01670676
156.63 | 0.019137 | 126.9231 | 0.01670676
161.34 | 0.019603 | 138.4615 | 0.01808837
165.89 | 0.020036 | 138.4615 | 0.01808837
169.78 | 0.020426 | 138.4615 | 0.01808837
174.03 | 0.020857 | 150 | 0.01944999
178.12 | 0.021245 | 150 | 0.01944999
182.98 | 0.021689 | 150 | 0.01944999
187.03 | 0.022059 | 161.5385 | 0.02079217
191.35 | 0.022478 | 161.5385 | 0.02079217
195.86 | 0.022906 | 161.5385 | 0.02079217
200.01 | 0.023307 | 173.0769 | 0.02211545
204.67 | 0.023755 | 173.0769 | 0.02211545
209.24 | 0.024194 | 173.0769 | 0.02211545
212.76 | 0.02453 | 184.6154 | 0.02342036
218.21 | 0.025041 | 184.6154 | 0.02342036
222.42 | 0.025434 | 184.6154 | 0.02342036
227.61 | 0.025921 | 184.6154 | 0.02342036
232.08 | 0.026327 | 196.1538 | 0.02470738
237.53 | 0.026823 | 196.1538 | 0.02470738
240.82 | 0.027117 | 196.1538 | 0.02470738
246.11 | 0.027592 | 207.6923 | 0.02597699
249.53 | 0.027905 | 207.6923 | 0.02597699
254.67 | 0.028382 | 207.6923 | 0.02597699
258.92 | 0.028747 | 219.2308 | 0.02722965
263.66 | 0.029162 | 219.2308 | 0.02722965
268.03 | 0.029556 | 219.2308 | 0.02722965
272.27 | 0.029917 | 230.7692 | 0.0284658
277.19 | 0.030362 | 230.7692 | 0.0284658
282.35 | 0.030802 | 230.7692 | 0.0284658
285.9 | 0.031103 | 242.3077 | 0.02968585
291.04 | 0.031531 | 242.3077 | 0.02968585
294.41 | 0.031826 | 242.3077 | 0.02968585
298.76 | 0.032206 | 242.3077 | 0.02968585
303.59 | 0.032615 | 253.8462 | 0.03089023
308.86 | 0.033061 | 253.8462 | 0.03089023
312.76 | 0.033379 | 253.8462 | 0.03089023
317.68 | 0.033796 | 265.3846 | 0.03207931
321.65 | 0.034134 | 265.3846 | 0.03207931
326.09 | 0.034519 | 265.3846 | 0.03207931
330.23 | 0.034863 | 276.9231 | 0.03325348
333.98 | 0.03517 | 276.9231 | 0.03325348
338.14 | 0.035505 | 276.9231 | 0.03325348
343.34 | 0.035925 | 288.4615 | 0.0344131
347.48 | 0.036267 | 288.4615 | 0.0344131
352.77 | 0.036697 | 288.4615 | 0.0344131
357.38 | 0.037067 | 300 | 0.03555852
362.2 | 0.037455 | 300 | 0.03555852
366.92 | 0.037846 | 300 | 0.03555852
371.39 | 0.038194 | 311.5385 | 0.03669008
376.36 | 0.038584 | 311.5385 | 0.03669008
380.8 | 0.038942 | 311.5385 | 0.03669008
385.67 | 0.039322 | 311.5385 | 0.03669008
390.26 | 0.039696 | 323.0769 | 0.03780811
395.18 | 0.040086 | 323.0769 | 0.03780811
399.37 | 0.040425 | 323.0769 | 0.03780811
404.64 | 0.040831 | 334.6154 | 0.03891292
410 | 0.041252 | 334.6154 | 0.03891292
414.82 | 0.041624 | 334.6154 | 0.03891292
419.34 | 0.041981 | 346.1538 | 0.04000482
422.94 | 0.042256 | 346.1538 | 0.04000482
426.73 | 0.042546 | 346.1538 | 0.04000482
431.64 | 0.042929 | 357.6923 | 0.04108409
436.63 | 0.043306 | 357.6923 | 0.04108409
441.01 | 0.043652 | 357.6923 | 0.04108409
446.24 | 0.044042 | 369.2308 | 0.04215103
450.82 | 0.044375 | 369.2308 | 0.04215103
455.44 | 0.044718 | 369.2308 | 0.04215103
460.42 | 0.045093 | 369.2308 | 0.04215103
465.21 | 0.045454 | 380.7692 | 0.04320591
469.63 | 0.045811 | 380.7692 | 0.04320591
474.68 | 0.046179 | 380.7692 | 0.04320591
479.9 | 0.046488 | 392.3077 | 0.04424899
484.53 | 0.046907 | 392.3077 | 0.04424899
488.93 | 0.047232 | 392.3077 | 0.04424899
493.92 | 0.047618 | 403.8462 | 0.04528053
498.17 | 0.047926 | 403.8462 | 0.04528053
502.91 | 0.048267 | 403.8462 | 0.04528053
507.87 | 0.04863 | 415.3846 | 0.04630078
512.2 | 0.048941 | 415.3846 | 0.04630078
516.39 | 0.049243 | 415.3846 | 0.04630078
520.35 | 0.049538 | 426.9231 | 0.04730998
525.38 | 0.049883 | 426.9231 | 0.04730998
529.54 | 0.050181 | 426.9231 | 0.04730998
533.93 | 0.050479 | 426.9231 | 0.04730998
537.85 | 0.050774 | 438.4615 | 0.04830836
542.49 | 0.05109 | 438.4615 | 0.04830836
546.26 | 0.05135 | 438.4615 | 0.04830836
550.24 | 0.051659 | 450 | 0.04929615
555.28 | 0.052014 | 450 | 0.04929615
560.67 | 0.052383 | 450 | 0.04929615
565.34 | 0.052716 | 461.5385 | 0.05027357
570.35 | 0.05307 | 461.5385 | 0.05027357
574.97 | 0.053399 | 461.5385 | 0.05027357
579.36 | 0.053703 | 473.0769 | 0.05124084
584.71 | 0.054074 | 473.0769 | 0.05124084
589.45 | 0.054389 | 473.0769 | 0.05124084
593.69 | 0.054696 | 484.6154 | 0.05219814
599.08 | 0.05507 | 484.6154 | 0.05219814
603.2 | 0.055366 | 484.6154 | 0.05219814
608.74 | 0.055748 | 496.1538 | 0.0531457
613.71 | 0.056078 | 496.1538 | 0.0531457
619.97 | 0.056496 | 496.1538 | 0.0531457
624.25 | 0.056791 | 496.1538 | 0.0531457
629.08 | 0.057111 | 507.6923 | 0.05408369
632.93 | 0.057386 | 507.6923 | 0.05408369
638.35 | 0.057748 | 507.6923 | 0.05408369
642.42 | 0.058022 | 519.2308 | 0.05501232
647.48 | 0.058351 | 519.2308 | 0.05501232
653.04 | 0.058717 | 519.2308 | 0.05501232
657.54 | 0.059036 | 530.7692 | 0.05593174
661.99 | 0.059348 | 530.7692 | 0.05593174
667.15 | 0.059677 | 530.7692 | 0.05593174
671.82 | 0.06 | 542.3077 | 0.05684216
676.71 | 0.060324 | 542.3077 | 0.05684216
680.45 | 0.060583 | 542.3077 | 0.05684216
685.7 | 0.060937 | 553.8462 | 0.05774373
690.24 | 0.061244 | 553.8462 | 0.05774373
694.56 | 0.061525 | 553.8462 | 0.05774373
699.38 | 0.061835 | 553.8462 | 0.05774373
704.51 | 0.062189 | 565.3846 | 0.05863666
708.48 | 0.062424 | 565.3846 | 0.05863666
713.48 | 0.062745 | 565.3846 | 0.05863666
718.05 | 0.063037 | 576.9231 | 0.05952112
724.13 | 0.063431 | 576.9231 | 0.05952112
729.25 | 0.063769 | 576.9231 | 0.05952112
735.22 | 0.064141 | 588.4615 | 0.06039728
739.78 | 0.06443 | 588.4615 | 0.06039728
744.6 | 0.064743 | 588.4615 | 0.06039728
750.27 | 0.065121 | 600 | 0.06126533
755.39 | 0.065449 | 600 | 0.06126533
760.65 | 0.06578 | 600 | 0.06126533
764.65 | 0.066038 | 611.5385 | 0.06212542
769.22 | 0.066321 | 611.5385 | 0.06212542
773.61 | 0.066605 | 611.5385 | 0.06212542
779.05 | 0.066957 | 623.0769 | 0.06297772
784.04 | 0.067258 | 623.0769 | 0.06297772
791.01 | 0.067695 | 623.0769 | 0.06297772
796.15 | 0.068027 | 623.0769 | 0.06297772
800.89 | 0.06832 | 634.6154 | 0.0638224
806.2 | 0.06865 | 634.6154 | 0.0638224
811.22 | 0.068949 | 634.6154 | 0.0638224
815.47 | 0.069214 | 646.1538 | 0.06465961
819.59 | 0.069482 | 646.1538 | 0.06465961
824.05 | 0.069749 | 646.1538 | 0.06465961
828.2 | 0.070009 | 657.6923 | 0.06548951
832.67 | 0.070286 | 657.6923 | 0.06548951
838.38 | 0.070636 | 657.6923 | 0.06548951
843.13 | 0.070939 | 669.2308 | 0.06631224
848.56 | 0.071271 | 669.2308 | 0.06631224
854.45 | 0.071631 | 669.2308 | 0.06631224
859.35 | 0.071924 | 680.7692 | 0.06712797
863.84 | 0.072193 | 680.7692 | 0.06712797
869.18 | 0.072532 | 680.7692 | 0.06712797
873.4 | 0.0728 | 680.7692 | 0.06712797
877.92 | 0.073081 | 692.3077 | 0.06793682
882.54 | 0.073356 | 692.3077 | 0.06793682
887.98 | 0.073688 | 692.3077 | 0.06793682
892.67 | 0.073974 | 703.8462 | 0.06873895
898.11 | 0.074308 | 703.8462 | 0.06873895
903.45 | 0.074624 | 703.8462 | 0.06873895
909.6 | 0.074994 | 715.3846 | 0.06953449
914.96 | 0.075313 | 715.3846 | 0.06953449
920.15 | 0.075635 | 715.3846 | 0.06953449
924.49 | 0.075905 | 726.9231 | 0.07032357
929.51 | 0.076191 | 726.9231 | 0.07032357
934.18 | 0.076458 | 726.9231 | 0.07032357
939.12 | 0.076765 | 738.4615 | 0.07110633
942.96 | 0.076975 | 738.4615 | 0.07110633
948.03 | 0.077283 | 738.4615 | 0.07110633
952.05 | 0.077517 | 738.4615 | 0.07110633
957.97 | 0.077873 | 750 | 0.0718829
962.13 | 0.078126 | 750 | 0.0718829
966.95 | 0.078418 | 750 | 0.0718829
971.2 | 0.078663 | 761.5385 | 0.07265341
975.44 | 0.078909 | 761.5385 | 0.07265341
981.06 | 0.079237 | 761.5385 | 0.07265341
985.85 | 0.07951 | 773.0769 | 0.07341797
990.39 | 0.079808 | 773.0769 | 0.07341797
994.71 | 0.080052 | 773.0769 | 0.07341797
998.31 | 0.080255 | 784.6154 | 0.07417671
1003.6 | 0.080561 | 784.6154 | 0.07417671
1008.72 | 0.080866 | 784.6154 | 0.07417671
1013.95 | 0.081168 | 796.1538 | 0.07492974
1019.42 | 0.08149 | 796.1538 | 0.07492974
1025.11 | 0.081813 | 796.1538 | 0.07492974
1029.5 | 0.082066 | 807.6923 | 0.07567719
1033.3 | 0.082289 | 807.6923 | 0.07567719
1038.61 | 0.082601 | 807.6923 | 0.07567719
1042.91 | 0.082842 | 807.6923 | 0.07567719
1047.03 | 0.083082 | 819.2308 | 0.07641916
1053.57 | 0.083457 | 819.2308 | 0.07641916
1058.09 | 0.083721 | 819.2308 | 0.07641916
1063.48 | 0.084042 | 830.7692 | 0.07715577
1067.47 | 0.084265 | 830.7692 | 0.07715577
1071.81 | 0.084514 | 830.7692 | 0.07715577
1076.73 | 0.084782 | 842.3077 | 0.07788712
1082.23 | 0.08511 | 842.3077 | 0.07788712
1087.14 | 0.085388 | 842.3077 | 0.07788712
1092.38 | 0.085681 | 853.8462 | 0.07861332
1097.35 | 0.085965 | 853.8462 | 0.07861332
1102.49 | 0.086244 | 853.8462 | 0.07861332
1106.53 | 0.086485 | 865.3846 | 0.07933448
1112.88 | 0.086848 | 865.3846 | 0.07933448
1117.12 | 0.087085 | 865.3846 | 0.07933448
1123.38 | 0.087444 | 865.3846 | 0.07933448
1128.57 | 0.087727 | 876.9231 | 0.08005069
1134.32 | 0.088073 | 876.9231 | 0.08005069
1139.48 | 0.088384 | 876.9231 | 0.08005069
1143.98 | 0.088614 | 888.4615 | 0.08076206
1148.94 | 0.088872 | 888.4615 | 0.08076206
1153.58 | 0.089145 | 888.4615 | 0.08076206
1158.7 | 0.089431 | 900 | 0.08146867
1163.75 | 0.089721 | 900 | 0.08146867
1168.46 | 0.089966 | 900 | 0.08146867
1173.75 | 0.090254 | 911.5385 | 0.08217064
1180.22 | 0.090626 | 911.5385 | 0.08217064
1184.51 | 0.090859 | 911.5385 | 0.08217064
1189.96 | 0.091169 | 923.0769 | 0.08286805
1194.8 | 0.091424 | 923.0769 | 0.08286805
1200.36 | 0.091795 | 923.0769 | 0.08286805
1204.39 | 0.092026 | 934.6154 | 0.08356099
1210.07 | 0.092351 | 934.6154 | 0.08356099
1214.4 | 0.092594 | 934.6154 | 0.08356099
1219.7 | 0.092886 | 934.6154 | 0.08356099
1223.42 | 0.093082 | 946.1538 | 0.08424956
1228.61 | 0.093373 | 946.1538 | 0.08424956
1232.65 | 0.093604 | 946.1538 | 0.08424956
1238.84 | 0.093942 | 957.6923 | 0.08493384
1242.88 | 0.094175 | 957.6923 | 0.08493384
1247.93 | 0.094453 | 957.6923 | 0.08493384
1252.14 | 0.094671 | 969.2308 | 0.08561392
1258.39 | 0.095018 | 969.2308 | 0.08561392
1262.91 | 0.095265 | 969.2308 | 0.08561392
1267.85 | 0.09552 | 980.7692 | 0.08628988
1272.67 | 0.0958 | 980.7692 | 0.08628988
1278.28 | 0.096115 | 980.7692 | 0.08628988
1282.37 | 0.096335 | 992.3077 | 0.0869618
1287.41 | 0.096604 | 992.3077 | 0.0869618
1292.49 | 0.096874 | 992.3077 | 0.0869618
1299.02 | 0.097238 | 992.3077 | 0.0869618
1303.44 | 0.097466 | 1003.846 | 0.08762978
1309.38 | 0.097792 | 1003.846 | 0.08762978
1314.27 | 0.098069 | 1003.846 | 0.08762978
1318.96 | 0.098316 | 1015.385 | 0.08829388
1323.84 | 0.098579 | 1015.385 | 0.08829388
1330.13 | 0.09892 | 1015.385 | 0.08829388
1335.46 | 0.099197 | 1026.923 | 0.08895419
1340.81 | 0.099502 | 1026.923 | 0.08895419
1346.05 | 0.099765 | 1026.923 | 0.08895419
1351.46 | 0.10007 | 1038.462 | 0.08961079
1356.56 | 0.100342 | 1038.462 | 0.08961079
1362.28 | 0.100655 | 1038.462 | 0.08961079
1366.44 | 0.100869 | 1050 | 0.09026375
1371.18 | 0.101135 | 1050 | 0.09026375
1374.95 | 0.101334 | 1050 | 0.09026375
1380.57 | 0.101629 | 1061.538 | 0.09091314
1384.84 | 0.101852 | 1061.538 | 0.09091314
1389.73 | 0.102117 | 1061.538 | 0.09091314
1393.93 | 0.102335 | 1061.538 | 0.09091314
1400.27 | 0.102673 | 1073.077 | 0.09155904
1405.46 | 0.102946 | 1073.077 | 0.09155904
1412.27 | 0.103305 | 1073.077 | 0.09155904
1416.83 | 0.103542 | 1084.615 | 0.09220151
1421.41 | 0.103795 | 1084.615 | 0.09220151
1426.32 | 0.104052 | 1084.615 | 0.09220151
1430.61 | 0.104288 | 1096.154 | 0.09284064
1436.16 | 0.104581 | 1096.154 | 0.09284064
1441.68 | 0.104888 | 1096.154 | 0.09284064
1446.57 | 0.105144 | 1107.692 | 0.09347649
1452.08 | 0.105449 | 1107.692 | 0.09347649
1455.77 | 0.105627 | 1107.692 | 0.09347649
1460.64 | 0.105888 | 1119.231 | 0.09410913
1465.58 | 0.106141 | 1119.231 | 0.09410913
1471.62 | 0.106454 | 1119.231 | 0.09410913
1475.9 | 0.106639 | 1119.231 | 0.09410913
1480.58 | 0.106935 | 1130.769 | 0.09473862
1485.73 | 0.107182 | 1130.769 | 0.09473862
1490.92 | 0.107455 | 1130.769 | 0.09473862
1495.62 | 0.107706 | 1142.308 | 0.09536504
1500.95 | 0.108002 | 1142.308 | 0.09536504
1505.94 | 0.108254 | 1142.308 | 0.09536504
1511.22 | 0.10852 | 1153.846 | 0.09598844
1515.45 | 0.108749 | 1153.846 | 0.09598844
1521.07 | 0.109035 | 1153.846 | 0.09598844
1525.89 | 0.109295 | 1165.385 | 0.0966089
1531.68 | 0.109607 | 1165.385 | 0.0966089
1535.98 | 0.10983 | 1165.385 | 0.0966089
1541.61 | 0.110127 | 1176.923 | 0.09722647
1547.25 | 0.110422 | 1176.923 | 0.09722647
1551.12 | 0.110636 | 1176.923 | 0.09722647
1556.29 | 0.110904 | 1176.923 | 0.09722647
1561.96 | 0.111207 | 1188.462 | 0.09784121
1566.88 | 0.111444 | 1188.462 | 0.09784121
1572.44 | 0.111749 | 1188.462 | 0.09784121
1576.88 | 0.111982 | 1200 | 0.09845319
1582.32 | 0.112247 | 1200 | 0.09845319
1588.04 | 0.112555 | 1200 | 0.09845319
1592.24 | 0.112775 | 1211.538 | 0.09906247
1598.83 | 0.113105 | 1211.538 | 0.09906247
1603.52 | 0.113338 | 1211.538 | 0.09906247
1608.36 | 0.113598 | 1223.077 | 0.09966911
1612.85 | 0.113826 | 1223.077 | 0.09966911
1617.62 | 0.114064 | 1223.077 | 0.09966911
1621.24 | 0.114257 | 1234.615 | 0.1002732
1628.38 | 0.114629 | 1234.615 | 0.1002732
1634.12 | 0.114929 | 1234.615 | 0.1002732
1638.76 | 0.115172 | 1246.154 | 0.1008747
1645 | 0.115432 | 1246.154 | 0.1008747
1651.32 | 0.115742 | 1246.154 | 0.1008747
1656.39 | 0.116013 | 1246.154 | 0.1008747
1661.72 | 0.116285 | 1257.692 | 0.1014737
1666.95 | 0.116571 | 1257.692 | 0.1014737
1672.34 | 0.116852 | 1257.692 | 0.1014737
1677.95 | 0.11713 | 1269.231 | 0.1020704
1682.92 | 0.117392 | 1269.231 | 0.1020704
1687.68 | 0.117631 | 1269.231 | 0.1020704
1693.28 | 0.117916 | 1280.769 | 0.1026647
1697.74 | 0.118151 | 1280.769 | 0.1026647
1703.18 | 0.118436 | 1280.769 | 0.1026647
1707.7 | 0.118668 | 1292.308 | 0.1032566
1712.92 | 0.118928 | 1292.308 | 0.1032566
1717.36 | 0.119166 | 1292.308 | 0.1032566
1722.23 | 0.119424 | 1303.846 | 0.1038464
1727.08 | 0.119676 | 1303.846 | 0.1038464
1733.99 | 0.120028 | 1303.846 | 0.1038464
1738.2 | 0.120258 | 1303.846 | 0.1038464
1743.8 | 0.120537 | 1315.385 | 0.1044339
1748.31 | 0.120759 | 1315.385 | 0.1044339
1752.53 | 0.120985 | 1315.385 | 0.1044339
1757.23 | 0.121228 | 1326.923 | 0.1050193
1763.11 | 0.12153 | 1326.923 | 0.1050193
1767.59 | 0.121768 | 1326.923 | 0.1050193
1773.9 | 0.122092 | 1338.462 | 0.1056026
1778.54 | 0.122334 | 1338.462 | 0.1056026
1783.31 | 0.122577 | 1338.462 | 0.1056026
1788.43 | 0.122841 | 1350 | 0.1061838
1793.35 | 0.123084 | 1350 | 0.1061838
1798.28 | 0.12336 | 1350 | 0.1061838
1804.53 | 0.123667 | 1361.538 | 0.1067631
1809.8 | 0.123841 | 1361.538 | 0.1067631
1815.16 | 0.124217 | 1361.538 | 0.1067631
1819.65 | 0.124455 | 1373.077 | 0.1073404
1826.27 | 0.124794 | 1373.077 | 0.1073404
1831.08 | 0.125048 | 1373.077 | 0.1073404
1836.27 | 0.125296 | 1373.077 | 0.1073404
1841.14 | 0.125569 | 1384.615 | 0.1079158
1846.13 | 0.125818 | 1384.615 | 0.1079158
1849.96 | 0.126028 | 1384.615 | 0.1079158
1854.75 | 0.126261 | 1396.154 | 0.1084894
1859.09 | 0.126484 | 1396.154 | 0.1084894
1864.11 | 0.126733 | 1396.154 | 0.1084894
1868.83 | 0.126978 | 1407.692 | 0.1090612
1874.16 | 0.127248 | 1407.692 | 0.1090612
1877.96 | 0.127458 | 1407.692 | 0.1090612
1883.53 | 0.127754 | 1419.231 | 0.1096313
1887.34 | 0.127934 | 1419.231 | 0.1096313
1892.17 | 0.128191 | 1419.231 | 0.1096313
1897.13 | 0.128467 | 1430.769 | 0.1101996
1902.89 | 0.128757 | 1430.769 | 0.1101996
1907.74 | 0.129003 | 1430.769 | 0.1101996
1912.46 | 0.129251 | 1430.769 | 0.1101996
1917.42 | 0.129489 | 1442.308 | 0.1107663
1923.74 | 0.129807 | 1442.308 | 0.1107663
1928.58 | 0.130058 | 1442.308 | 0.1107663
1933.43 | 0.130295 | 1453.846 | 0.1113315
1938.36 | 0.130552 | 1453.846 | 0.1113315
1943.33 | 0.130811 | 1453.846 | 0.1113315
1946.95 | 0.130999 | 1465.385 | 0.111895
1952.25 | 0.131282 | 1465.385 | 0.111895
1957.38 | 0.131537 | 1465.385 | 0.111895
1963.07 | 0.131816 | 1476.923 | 0.112457
1967.02 | 0.132041 | 1476.923 | 0.112457
1972.88 | 0.13232 | 1476.923 | 0.112457
1978.1 | 0.132578 | 1488.462 | 0.1130176
1984.75 | 0.132894 | 1488.462 | 0.1130176
1988.94 | 0.133115 | 1488.462 | 0.1130176
1994.98 | 0.133422 | 1488.462 | 0.1130176
2000.22 | 0.133692 | 1500 | 0.1135768
2005.39 | 0.133987 | 1500 | 0.1135768
2009.9 | 0.134209 | 1500 | 0.1135768
2015 | 0.134473 | 1511.538 | 0.1141345
2020.76 | 0.134777 | 1511.538 | 0.1141345
2025.18 | 0.135 | 1511.538 | 0.1141345
2030.2 | 0.13526 | 1523.077 | 0.114691
2035.17 | 0.135514 | 1523.077 | 0.114691
2040.46 | 0.135777 | 1523.077 | 0.114691
2045.48 | 0.136028 | 1534.615 | 0.1152461
2050.34 | 0.136285 | 1534.615 | 0.1152461
2054.93 | 0.136517 | 1534.615 | 0.1152461
2060.08 | 0.136776 | 1546.154 | 0.1158
2065.84 | 0.137069 | 1546.154 | 0.1158
2071.08 | 0.137343 | 1546.154 | 0.1158
2076.2 | 0.137615 | 1557.692 | 0.1163528
2082.27 | 0.137915 | 1557.692 | 0.1163528
2087.93 | 0.138197 | 1557.692 | 0.1163528
2093.1 | 0.138467 | 1557.692 | 0.1163528
2097.81 | 0.138711 | 1569.231 | 0.1169043
2102.43 | 0.13895 | 1569.231 | 0.1169043
2107.4 | 0.139219 | 1569.231 | 0.1169043
2112.99 | 0.139502 | 1580.769 | 0.1174548
2117.59 | 0.139747 | 1580.769 | 0.1174548
2123.37 | 0.140039 | 1580.769 | 0.1174548
2128.56 | 0.140297 | 1592.308 | 0.1180041
2134.21 | 0.140591 | 1592.308 | 0.1180041
2138.15 | 0.140797 | 1592.308 | 0.1180041
2144.47 | 0.141122 | 1603.846 | 0.1185525
2149.71 | 0.141396 | 1603.846 | 0.1185525
2155.8 | 0.141684 | 1603.846 | 0.1185525
2160.46 | 0.141942 | 1615.385 | 0.1190999
2165.38 | 0.142182 | 1615.385 | 0.1190999
2169.72 | 0.142417 | 1615.385 | 0.1190999
2174.24 | 0.142654 | 1615.385 | 0.1190999
2178.74 | 0.142898 | 1626.923 | 0.1196463
2184.03 | 0.143148 | 1626.923 | 0.1196463
2188.42 | 0.143385 | 1626.923 | 0.1196463
2193.91 | 0.143668 | 1638.462 | 0.1201918
2199.1 | 0.143935 | 1638.462 | 0.1201918
2204.15 | 0.14419 | 1638.462 | 0.1201918
2208.72 | 0.144431 | 1650 | 0.1207365
2213.86 | 0.144684 | 1650 | 0.1207365
2218.63 | 0.144938 | 1650 | 0.1207365
2224.39 | 0.145223 | 1661.538 | 0.1212803
2229.66 | 0.145506 | 1661.538 | 0.1212803
2235.08 | 0.145779 | 1661.538 | 0.1212803
2239.09 | 0.145991 | 1673.077 | 0.1218234
2244.69 | 0.14629 | 1673.077 | 0.1218234
2250.38 | 0.146583 | 1673.077 | 0.1218234
2255.32 | 0.146855 | 1684.615 | 0.1223657
2260.81 | 0.147146 | 1684.615 | 0.1223657
2266.35 | 0.147418 | 1684.615 | 0.1223657
2271.47 | 0.14769 | 1684.615 | 0.1223657
2276.48 | 0.147963 | 1696.154 | 0.1229074
2281.9 | 0.148217 | 1696.154 | 0.1229074
2287.29 | 0.148495 | 1696.154 | 0.1229074
2291.18 | 0.1487 | 1707.692 | 0.1234484
2296.05 | 0.148971 | 1707.692 | 0.1234484
2300.64 | 0.14921 | 1707.692 | 0.1234484
2305.54 | 0.149466 | 1719.231 | 0.1239888
2309.73 | 0.14969 | 1719.231 | 0.1239888
2314.77 | 0.149946 | 1719.231 | 0.1239888
2319.41 | 0.150164 | 1730.769 | 0.1245286
2324.33 | 0.150435 | 1730.769 | 0.1245286
2328.38 | 0.150657 | 1730.769 | 0.1245286
2334.4 | 0.150955 | 1742.308 | 0.1250679
2340.26 | 0.151261 | 1742.308 | 0.1250679
2344.82 | 0.151518 | 1742.308 | 0.1250679
2349.92 | 0.151763 | 1742.308 | 0.1250679
2355.69 | 0.152091 | 1753.846 | 0.1256067
2360.55 | 0.152344 | 1753.846 | 0.1256067
2366.42 | 0.15266 | 1753.846 | 0.1256067
2372.21 | 0.152953 | 1765.385 | 0.1261451
2378.63 | 0.153282 | 1765.385 | 0.1261451
2383.54 | 0.153547 | 1765.385 | 0.1261451
2389.04 | 0.153837 | 1776.923 | 0.126683
2394.23 | 0.154106 | 1776.923 | 0.126683
2400.24 | 0.154416 | 1776.923 | 0.126683
2405.18 | 0.15468 | 1788.462 | 0.1272206
2410.78 | 0.154979 | 1788.462 | 0.1272206
2415.42 | 0.155227 | 1788.462 | 0.1272206
2421.35 | 0.155528 | 1800 | 0.1277579
2425.87 | 0.155766 | 1800 | 0.1277579
2430.91 | 0.15604 | 1800 | 0.1277579
2435.26 | 0.156262 | 1811.538 | 0.1282949
2440.13 | 0.156523 | 1811.538 | 0.1282949
2445.09 | 0.156791 | 1811.538 | 0.1282949
2450.56 | 0.157083 | 1811.538 | 0.1282949
2455.98 | 0.157364 | 1823.077 | 0.1288317
2461.02 | 0.157626 | 1823.077 | 0.1288317
2466.91 | 0.157935 | 1823.077 | 0.1288317
2471.65 | 0.158177 | 1834.615 | 0.1293683
2476.12 | 0.158406 | 1834.615 | 0.1293683
2481.36 | 0.158701 | 1834.615 | 0.1293683
2487.33 | 0.159016 | 1846.154 | 0.1299047
2492.34 | 0.15928 | 1846.154 | 0.1299047
2497.61 | 0.15957 | 1846.154 | 0.1299047
2502.81 | 0.159846 | 1857.692 | 0.130441
2508.4 | 0.160143 | 1857.692 | 0.130441
2513.09 | 0.160394 | 1857.692 | 0.130441
2519.11 | 0.16072 | 1869.231 | 0.1309772
2523.74 | 0.160968 | 1869.231 | 0.1309772
2530.36 | 0.16131 | 1869.231 | 0.1309772
2534.93 | 0.161552 | 1869.231 | 0.1309772
2540.45 | 0.161848 | 1880.769 | 0.1315135
2546.06 | 0.162148 | 1880.769 | 0.1315135
2551.75 | 0.162442 | 1880.769 | 0.1315135
2557.04 | 0.162725 | 1892.308 | 0.1320497
2562.14 | 0.163003 | 1892.308 | 0.1320497
2566.91 | 0.163271 | 1892.308 | 0.1320497
2571.95 | 0.163539 | 1903.846 | 0.132586
2578.34 | 0.163881 | 1903.846 | 0.132586
2584.27 | 0.164192 | 1903.846 | 0.132586
2589.47 | 0.164479 | 1915.385 | 0.1331224
2595.11 | 0.164785 | 1915.385 | 0.1331224
2600.87 | 0.165099 | 1915.385 | 0.1331224
2605.5 | 0.165364 | 1926.923 | 0.1336589
2609.81 | 0.165598 | 1926.923 | 0.1336589
2614.68 | 0.165849 | 1926.923 | 0.1336589
2619.02 | 0.166102 | 1926.923 | 0.1336589
2624.22 | 0.166379 | 1938.462 | 0.1341956
2630.3 | 0.166701 | 1938.462 | 0.1341956
2634.35 | 0.166925 | 1938.462 | 0.1341956
2638.74 | 0.167169 | 1950 | 0.1347326
2643.41 | 0.167426 | 1950 | 0.1347326
2647.75 | 0.167666 | 1950 | 0.1347326
2652.15 | 0.167885 | 1961.538 | 0.1352698
2657.91 | 0.168201 | 1961.538 | 0.1352698
2661.95 | 0.168429 | 1961.538 | 0.1352698
2666.44 | 0.168681 | 1973.077 | 0.1358073
2671.17 | 0.16894 | 1973.077 | 0.1358073
2676.35 | 0.16921 | 1973.077 | 0.1358073
2682.49 | 0.169554 | 1984.615 | 0.1363452
2688.31 | 0.169884 | 1984.615 | 0.1363452
2694.63 | 0.170223 | 1984.615 | 0.1363452
2699.77 | 0.170497 | 1996.154 | 0.1368835
2704.53 | 0.17077 | 1996.154 | 0.1368835
2708.93 | 0.171022 | 1996.154 | 0.1368835
2715.32 | 0.171376 | 1996.154 | 0.1368835
2720.23 | 0.171645 | 2007.692 | 0.1374223
2725.7 | 0.171955 | 2007.692 | 0.1374223
2730.39 | 0.172213 | 2007.692 | 0.1374223
2735.96 | 0.172526 | 2019.231 | 0.1379616
2740.65 | 0.172781 | 2019.231 | 0.1379616
2746.62 | 0.173115 | 2019.231 | 0.1379616
2751.67 | 0.173401 | 2030.769 | 0.1385014
2757.35 | 0.17372 | 2030.769 | 0.1385014
2762.15 | 0.173982 | 2030.769 | 0.1385014
2767.44 | 0.174278 | 2042.308 | 0.1390418
2772.28 | 0.174546 | 2042.308 | 0.1390418
2776.98 | 0.174811 | 2042.308 | 0.1390418
2781.22 | 0.175046 | 2053.846 | 0.1395829
2786.44 | 0.175344 | 2053.846 | 0.1395829
2791.67 | 0.17563 | 2053.846 | 0.1395829
2796.74 | 0.175912 | 2053.846 | 0.1395829
2802.09 | 0.176223 | 2065.385 | 0.1401246
2807.38 | 0.176517 | 2065.385 | 0.1401246
2811.95 | 0.176784 | 2065.385 | 0.1401246
2817.21 | 0.177083 | 2076.923 | 0.1406671
2821.7 | 0.177319 | 2076.923 | 0.1406671
2827.12 | 0.17762 | 2076.923 | 0.1406671
2831.59 | 0.177885 | 2088.462 | 0.1412103
2837.36 | 0.178213 | 2088.462 | 0.1412103
2841.49 | 0.178444 | 2088.462 | 0.1412103
2846.39 | 0.178715 | 2100 | 0.1417544
2852.11 | 0.17906 | 2100 | 0.1417544
2857.62 | 0.179381 | 2100 | 0.1417544
2862.34 | 0.179647 | 2111.538 | 0.1422994
2867.25 | 0.179931 | 2111.538 | 0.1422994
2872.87 | 0.180256 | 2111.538 | 0.1422994
2877.34 | 0.180519 | 2123.077 | 0.1428453
2882.48 | 0.180809 | 2123.077 | 0.1428453
2886.58 | 0.181044 | 2123.077 | 0.1428453
2892.94 | 0.181417 | 2123.077 | 0.1428453
2897.04 | 0.18165 | 2134.615 | 0.1433922
2902.73 | 0.181967 | 2134.615 | 0.1433922
2907.47 | 0.182242 | 2134.615 | 0.1433922
2912.64 | 0.18254 | 2146.154 | 0.1439401
2917.97 | 0.182858 | 2146.154 | 0.1439401
2923.1 | 0.183168 | 2146.154 | 0.1439401
2927.88 | 0.183439 | 2157.692 | 0.1444891
2933.75 | 0.183784 | 2157.692 | 0.1444891
2938.47 | 0.18405 | 2157.692 | 0.1444891
2943.43 | 0.184353 | 2169.231 | 0.1450393
2948.11 | 0.184635 | 2169.231 | 0.1450393
2953.17 | 0.184937 | 2169.231 | 0.1450393
2957.87 | 0.185196 | 2180.769 | 0.1455906
2963.08 | 0.185503 | 2180.769 | 0.1455906
2967.15 | 0.185736 | 2180.769 | 0.1455906
2972.92 | 0.186089 | 2180.769 | 0.1455906
2978.13 | 0.186392 | 2192.308 | 0.1461432
2983.12 | 0.186694 | 2192.308 | 0.1461432
2987.42 | 0.18694 | 2192.308 | 0.1461432
2993.49 | 0.1873 | 2203.846 | 0.1466972
2997.3 | 0.18752 | 2203.846 | 0.1466972
3001.84 | 0.187796 | 2203.846 | 0.1466972
3006.61 | 0.188079 | 2215.385 | 0.1472525
3011.81 | 0.188384 | 2215.385 | 0.1472525
3015.42 | 0.188602 | 2215.385 | 0.1472525
3021.34 | 0.18896 | 2226.923 | 0.1478092
3025.83 | 0.189232 | 2226.923 | 0.1478092
3031.67 | 0.189588 | 2226.923 | 0.1478092
3036.66 | 0.189881 | 2238.462 | 0.1483674
3041.88 | 0.190191 | 2238.462 | 0.1483674
3046.73 | 0.190488 | 2238.462 | 0.1483674
3051.42 | 0.190773 | 2238.462 | 0.1483674
3056.26 | 0.191074 | 2250 | 0.1489271
3062.35 | 0.191437 | 2250 | 0.1489271
3067.32 | 0.191738 | 2250 | 0.1489271
3073.93 | 0.192136 | 2261.538 | 0.1494884
3079.2 | 0.192467 | 2261.538 | 0.1494884
3084.81 | 0.192821 | 2261.538 | 0.1494884
3090.63 | 0.193157 | 2273.077 | 0.1500514
3096.3 | 0.193507 | 2273.077 | 0.1500514
3101.42 | 0.193819 | 2273.077 | 0.1500514
3106.25 | 0.194121 | 2284.615 | 0.1506161
3110.62 | 0.194403 | 2284.615 | 0.1506161
3117.04 | 0.194817 | 2284.615 | 0.1506161
3121.51 | 0.195083 | 2296.154 | 0.1511827
3126.37 | 0.195374 | 2296.154 | 0.1511827
3130.57 | 0.19565 | 2296.154 | 0.1511827
3135.81 | 0.19596 | 2307.692 | 0.151751
3139.88 | 0.196223 | 2307.692 | 0.151751
3145.82 | 0.196591 | 2307.692 | 0.151751
3150.48 | 0.196885 | 2307.692 | 0.151751
3155.46 | 0.197209 | 2319.231 | 0.1523214
3160.17 | 0.197505 | 2319.231 | 0.1523214
3165.66 | 0.197841 | 2319.231 | 0.1523214
3169.8 | 0.198107 | 2330.769 | 0.1528936
3174.7 | 0.198407 | 2330.769 | 0.1528936
3179.22 | 0.198697 | 2330.769 | 0.1528936
3184.33 | 0.199026 | 2342.308 | 0.153468
3188.18 | 0.19928 | 2342.308 | 0.153468
3193.34 | 0.199608 | 2342.308 | 0.153468
3197.89 | 0.199891 | 2353.846 | 0.1540445
3202.68 | 0.200201 | 2353.846 | 0.1540445
3206.67 | 0.200449 | 2353.846 | 0.1540445
3211.59 | 0.200772 | 2365.385 | 0.1546232
3216.03 | 0.201053 | 2365.385 | 0.1546232
3221.4 | 0.201399 | 2365.385 | 0.1546232
3225.47 | 0.201653 | 2365.385 | 0.1546232
3230.49 | 0.201988 | 2376.923 | 0.1552042
3236.11 | 0.202343 | 2376.923 | 0.1552042
3241.42 | 0.202685 | 2376.923 | 0.1552042
3245.84 | 0.202977 | 2388.462 | 0.1557875
3251.13 | 0.203314 | 2388.462 | 0.1557875
3255.72 | 0.20361 | 2388.462 | 0.1557875
3260.72 | 0.203946 | 2400 | 0.1563733
3265.68 | 0.20427 | 2400 | 0.1563733
3270.62 | 0.204588 | 2400 | 0.1563733
3274.72 | 0.204862 | 2411.538 | 0.1569616
3279.64 | 0.205187 | 2411.538 | 0.1569616
3285.37 | 0.205553 | 2411.538 | 0.1569616
3290.05 | 0.205856 | 2423.077 | 0.1575525
3295.51 | 0.206231 | 2423.077 | 0.1575525
3299.45 | 0.206489 | 2423.077 | 0.1575525
3304.49 | 0.206823 | 2434.615 | 0.1581461
3308.41 | 0.207092 | 2434.615 | 0.1581461
3312.54 | 0.207362 | 2434.615 | 0.1581461
3316.93 | 0.207656 | 2434.615 | 0.1581461
3321.5 | 0.207959 | 2446.154 | 0.1587425
3325.33 | 0.208215 | 2446.154 | 0.1587425
3330.2 | 0.208535 | 2446.154 | 0.1587425
3334.92 | 0.208867 | 2457.692 | 0.1593417
3339.76 | 0.209184 | 2457.692 | 0.1593417
3344.76 | 0.209529 | 2457.692 | 0.1593417
3350.15 | 0.209908 | 2469.231 | 0.1599438
3354.64 | 0.210222 | 2469.231 | 0.1599438
3359.49 | 0.210552 | 2469.231 | 0.1599438
3364.68 | 0.210906 | 2480.769 | 0.160549
3370.39 | 0.211302 | 2480.769 | 0.160549
3375.03 | 0.211618 | 2480.769 | 0.160549
3379.72 | 0.211945 | 2492.308 | 0.1611573
3384.05 | 0.21225 | 2492.308 | 0.1611573
3388.26 | 0.212545 | 2492.308 | 0.1611573
3392.95 | 0.212874 | 2492.308 | 0.1611573
3398.33 | 0.21324 | 2503.846 | 0.1617689
3404.01 | 0.213644 | 2503.846 | 0.1617689
3409.2 | 0.214014 | 2503.846 | 0.1617689
3413.92 | 0.214334 | 2515.385 | 0.1623838
3419.61 | 0.21475 | 2515.385 | 0.1623838
3423.44 | 0.215024 | 2515.385 | 0.1623838
3428.88 | 0.215408 | 2526.923 | 0.1630022
3432.94 | 0.215695 | 2526.923 | 0.1630022
3437.73 | 0.216023 | 2526.923 | 0.1630022
3441.26 | 0.216283 | 2538.462 | 0.163624
3446.18 | 0.216644 | 2538.462 | 0.163624
3451.76 | 0.217032 | 2538.462 | 0.163624
3457.3 | 0.217425 | 2550 | 0.1642496
3462.84 | 0.217824 | 2550 | 0.1642496
3467.26 | 0.21814 | 2550 | 0.1642496
3471.33 | 0.218458 | 2550 | 0.1642496
3475.95 | 0.218753 | 2561.538 | 0.1648789
3481.24 | 0.219129 | 2561.538 | 0.1648789
3486.59 | 0.219519 | 2561.538 | 0.1648789
3491.65 | 0.219905 | 2573.077 | 0.1655121
3498.07 | 0.220394 | 2573.077 | 0.1655121
3503.21 | 0.22077 | 2573.077 | 0.1655121
3508.48 | 0.22116 | 2584.615 | 0.1661493
3512.35 | 0.221439 | 2584.615 | 0.1661493
3518.51 | 0.221907 | 2584.615 | 0.1661493
3522.73 | 0.222221 | 2596.154 | 0.1667907
3526.89 | 0.22254 | 2596.154 | 0.1667907
3530.29 | 0.22279 | 2596.154 | 0.1667907
3535.6 | 0.223197 | 2607.692 | 0.1674362
3539.73 | 0.223501 | 2607.692 | 0.1674362
3545.22 | 0.223921 | 2607.692 | 0.1674362
3549.09 | 0.224205 | 2619.231 | 0.1680862
3553.35 | 0.224534 | 2619.231 | 0.1680862
3558.85 | 0.224962 | 2619.231 | 0.1680862
3563.76 | 0.225339 | 2619.231 | 0.1680862
3568.31 | 0.225682 | 2630.769 | 0.1687408
3572.82 | 0.226043 | 2630.769 | 0.1687408
3577.52 | 0.226427 | 2630.769 | 0.1687408
3582.28 | 0.226787 | 2642.308 | 0.1693999
3586.31 | 0.227104 | 2642.308 | 0.1693999
3591.34 | 0.227489 | 2642.308 | 0.1693999
3596.11 | 0.227877 | 2653.846 | 0.170064
3600.35 | 0.228208 | 2653.846 | 0.170064
3604.13 | 0.228499 | 2653.846 | 0.170064
3607.85 | 0.228799 | 2665.385 | 0.1707329
3612.46 | 0.229169 | 2665.385 | 0.1707329
3617.23 | 0.229552 | 2665.385 | 0.1707329
3621.03 | 0.22985 | 2676.923 | 0.171407
3625.01 | 0.230176 | 2676.923 | 0.171407
3629.63 | 0.230556 | 2676.923 | 0.171407
3635.45 | 0.231015 | 2676.923 | 0.171407
3639.69 | 0.231356 | 2688.462 | 0.1720864
3644.24 | 0.231724 | 2688.462 | 0.1720864
3648.48 | 0.232067 | 2688.462 | 0.1720864
3652.47 | 0.232402 | 2700 | 0.1727713
3657.32 | 0.2328 | 2700 | 0.1727713
3662.21 | 0.233202 | 2700 | 0.1727713
3665.8 | 0.2335 | 2711.538 | 0.1734617
3671.39 | 0.233967 | 2711.538 | 0.1734617
3676.01 | 0.234339 | 2711.538 | 0.1734617
3680.1 | 0.234696 | 2723.077 | 0.174158
3684.37 | 0.235041 | 2723.077 | 0.174158
3688.36 | 0.23538 | 2723.077 | 0.174158
3692.99 | 0.235792 | 2734.615 | 0.1748603
3697.61 | 0.236179 | 2734.615 | 0.1748603
3701.3 | 0.236498 | 2734.615 | 0.1748603
3705.07 | 0.236815 | 2746.154 | 0.1755688
3710.13 | 0.237245 | 2746.154 | 0.1755688
3714.07 | 0.23758 | 2746.154 | 0.1755688
3718.7 | 0.237984 | 2746.154 | 0.1755688
3723.78 | 0.238422 | 2757.692 | 0.1762837
3728.28 | 0.238819 | 2757.692 | 0.1762837
3732.63 | 0.239205 | 2757.692 | 0.1762837
3737.01 | 0.239596 | 2769.231 | 0.1770052
3741.78 | 0.240021 | 2769.231 | 0.1770052
3745.4 | 0.240331 | 2769.231 | 0.1770052
3749.44 | 0.240679 | 2780.769 | 0.1777336
3753.97 | 0.241091 | 2780.769 | 0.1777336
3757.54 | 0.241406 | 2780.769 | 0.1777336
3761.97 | 0.241804 | 2792.308 | 0.178469
3766.15 | 0.24218 | 2792.308 | 0.178469
3771.03 | 0.242616 | 2792.308 | 0.178469
3774.96 | 0.242967 | 2803.846 | 0.1792117
3779.65 | 0.24339 | 2803.846 | 0.1792117
3783.64 | 0.243751 | 2803.846 | 0.1792117
3787.86 | 0.24413 | 2803.846 | 0.1792117
3791.71 | 0.244491 | 2815.385 | 0.179962
3795.27 | 0.244823 | 2815.385 | 0.179962
3798.79 | 0.245151 | 2815.385 | 0.179962
3802.99 | 0.245544 | 2826.923 | 0.1807201
3807.3 | 0.245944 | 2826.923 | 0.1807201
3811.8 | 0.246369 | 2826.923 | 0.1807201
3816.07 | 0.246763 | 2838.462 | 0.1814863
3820.54 | 0.247183 | 2838.462 | 0.1814863
3823.66 | 0.247475 | 2838.462 | 0.1814863
3827.7 | 0.247858 | 2850 | 0.1822609
3831.99 | 0.248269 | 2850 | 0.1822609
3836.68 | 0.248717 | 2850 | 0.1822609
3840.53 | 0.24908 | 2861.538 | 0.1830442
3844.67 | 0.249486 | 2861.538 | 0.1830442
3848.89 | 0.2499 | 2861.538 | 0.1830442
3852.56 | 0.250255 | 2873.077 | 0.1838365
3855.68 | 0.250559 | 2873.077 | 0.1838365
3858.65 | 0.250853 | 2873.077 | 0.1838365
3861.57 | 0.251146 | 2873.077 | 0.1838365
3866.02 | 0.251586 | 2884.615 | 0.1846381
3869.48 | 0.251937 | 2884.615 | 0.1846381
3873.83 | 0.252355 | 2884.615 | 0.1846381
3878.6 | 0.252831 | 2896.154 | 0.1854493
3883.03 | 0.253259 | 2896.154 | 0.1854493
3886.76 | 0.253645 | 2896.154 | 0.1854493
3891 | 0.254077 | 2907.692 | 0.1862706
3895.47 | 0.254531 | 2907.692 | 0.1862706
3899.13 | 0.254905 | 2907.692 | 0.1862706
3902.31 | 0.255237 | 2919.231 | 0.1871023
3906.75 | 0.255696 | 2919.231 | 0.1871023
3909.94 | 0.256034 | 2919.231 | 0.1871023
3913.16 | 0.256366 | 2930.769 | 0.1879447
3916.34 | 0.2567 | 2930.769 | 0.1879447
3920.33 | 0.257132 | 2930.769 | 0.1879447
3923.94 | 0.257518 | 2930.769 | 0.1879447
3928.77 | 0.258032 | 2942.308 | 0.1887983
3932.54 | 0.258434 | 2942.308 | 0.1887983
3936.87 | 0.258903 | 2942.308 | 0.1887983
3940.22 | 0.259254 | 2953.846 | 0.1896634
3944.71 | 0.259736 | 2953.846 | 0.1896634
3948.26 | 0.260128 | 2953.846 | 0.1896634
3952.78 | 0.260624 | 2965.385 | 0.1905406
3956.12 | 0.26099 | 2965.385 | 0.1905406
3959.77 | 0.261398 | 2965.385 | 0.1905406
3962.88 | 0.261754 | 2976.923 | 0.1914303
3966.3 | 0.262128 | 2976.923 | 0.1914303
3969.43 | 0.262484 | 2976.923 | 0.1914303
3972.64 | 0.262839 | 2988.462 | 0.192333
3975.57 | 0.263169 | 2988.462 | 0.192333
3979.79 | 0.263655 | 2988.462 | 0.192333
3983.93 | 0.264124 | 2988.462 | 0.192333
3987.6 | 0.264552 | 3000 | 0.1932492
3990.89 | 0.264939 | 3000 | 0.1932492
3994.69 | 0.265379 | 3000 | 0.1932492
3999.2 | 0.265915 | 3011.538 | 0.1941795
4003.69 | 0.266447 | 3011.538 | 0.1941795
4008.07 | 0.266959 | 3011.538 | 0.1941795
4011.48 | 0.267371 | 3023.077 | 0.1951245
4015 | 0.267795 | 3023.077 | 0.1951245
4018.75 | 0.268246 | 3023.077 | 0.1951245
4021.95 | 0.268641 | 3034.615 | 0.1960847
4025.59 | 0.269081 | 3034.615 | 0.1960847
4028.24 | 0.269401 | 3034.615 | 0.1960847
4030.95 | 0.26974 | 3046.154 | 0.1970609
4033.88 | 0.270099 | 3046.154 | 0.1970609
4037.2 | 0.270518 | 3046.154 | 0.1970609
4041.11 | 0.271004 | 3057.692 | 0.1980537
4044.29 | 0.271417 | 3057.692 | 0.1980537
4047.65 | 0.271835 | 3057.692 | 0.1980537
4050.38 | 0.272176 | 3057.692 | 0.1980537
4054.14 | 0.272655 | 3069.231 | 0.1990639
4058.01 | 0.273159 | 3069.231 | 0.1990639
4061.75 | 0.273644 | 3069.231 | 0.1990639
4065.03 | 0.274065 | 3080.769 | 0.2000923
4069.02 | 0.274597 | 3080.769 | 0.2000923
4073.19 | 0.275145 | 3080.769 | 0.2000923
4077.55 | 0.27573 | 3092.308 | 0.2011397
4080.62 | 0.276139 | 3092.308 | 0.2011397
4084.02 | 0.276605 | 3092.308 | 0.2011397
4086.87 | 0.27699 | 3103.846 | 0.2022071
4089.66 | 0.277369 | 3103.846 | 0.2022071
4092.14 | 0.277718 | 3103.846 | 0.2022071
4095.11 | 0.278132 | 3115.385 | 0.2032954
4098.17 | 0.278546 | 3115.385 | 0.2032954
4102.05 | 0.279085 | 3115.385 | 0.2032954
4105.39 | 0.279559 | 3115.385 | 0.2032954
4108.59 | 0.280012 | 3126.923 | 0.2044056
4111.01 | 0.280361 | 3126.923 | 0.2044056
4114 | 0.280789 | 3126.923 | 0.2044056
4117.15 | 0.281245 | 3138.462 | 0.2055389391
4120.21 | 0.281689 | 3138.462 | 0.2055389391
4123.74 | 0.282212 | 3138.462 | 0.2055389391
4128.27 | 0.28287 | 3150 | 0.2066965
4132.1 | 0.283444 | 3150 | 0.2066965
4135.44 | 0.283941 | 3150 | 0.2066965
4139.36 | 0.284528 | 3161.538 | 0.2078797
4142.48 | 0.285005 | 3161.538 | 0.2078797
4145.23 | 0.285449 | 3161.538 | 0.2078797
4148.7 | 0.285988 | 3173.077 | 0.2090899
4151.71 | 0.286467 | 3173.077 | 0.2090899
4154.36 | 0.28689 | 3173.077 | 0.2090899
4156.85 | 0.287283 | 3184.615 | 0.2103286
4159.52 | 0.287714 | 3184.615 | 0.2103286
4162.07 | 0.288128 | 3184.615 | 0.2103286
4165.19 | 0.288617 | 3184.615 | 0.2103286
4168.47 | 0.289162 | 3196.154 | 0.2115974
4171.3 | 0.289959 | 3196.154 | 0.2115974
4173.74 | 0.290374 | 3196.154 | 0.2115974
4176.39 | 0.290817 | 3207.692 | 0.212898
4179.31 | 0.291308 | 3207.692 | 0.212898
4183.11 | 0.292009 | 3207.692 | 0.212898
4186.43 | 0.292592 | 3219.231 | 0.2142323
4190.62 | 0.293317 | 3219.231 | 0.2142323
4194.01 | 0.293915 | 3219.231 | 0.2142323
4197.85 | 0.294602 | 3230.769 | 0.2156023
4201.77 | 0.295288 | 3230.769 | 0.2156023
4204.95 | 0.295856 | 3230.769 | 0.2156023
4208.01 | 0.296421 | 3242.308 | 0.2170101
4211.88 | 0.297139 | 3242.308 | 0.2170101
4214.56 | 0.297664 | 3242.308 | 0.2170101
4217.32 | 0.298164 | 3242.308 | 0.2170101
4219.7 | 0.298618 | 3253.846 | 0.2184583
4222.44 | 0.299134 | 3253.846 | 0.2184583
4224.84 | 0.299607 | 3253.846 | 0.2184583
4227.51 | 0.300122 | 3265.385 | 0.2199493
4230.66 | 0.300745 | 3265.385 | 0.2199493
4235.03 | 0.301604 | 3265.385 | 0.2199493
4238.42 | 0.302298 | 3276.923 | 0.2214863
4241.68 | 0.302965 | 3276.923 | 0.2214863
4244.08 | 0.303454 | 3276.923 | 0.2214863
4247.03 | 0.304079 | 3288.462 | 0.2230722
4250.07 | 0.304701 | 3288.462 | 0.2230722
4253.8 | 0.305512 | 3288.462 | 0.2230722
4257.61 | 0.30633 | 3300 | 0.2247108
4261.28 | 0.307135 | 3300 | 0.2247108
4264.82 | 0.307926 | 3300 | 0.2247108
4268.69 | 0.30881 | 3300 | 0.2247108
4271.26 | 0.309392 | 3311.538 | 0.2264059
4274.84 | 0.310232 | 3311.538 | 0.2264059
4277.86 | 0.310934 | 3311.538 | 0.2264059
4280.75 | 0.311635 | 3323.077 | 0.2281621
4283.64 | 0.312338 | 3323.077 | 0.2281621
4286.35 | 0.313022 | 3323.077 | 0.2281621
4289.01 | 0.313668 | 3334.615 | 0.2299842
4291.98 | 0.314426 | 3334.615 | 0.2299842
4295.61 | 0.315375 | 3334.615 | 0.2299842
4298.97 | 0.316247 | 3346.154 | 0.2318779
4302.57 | 0.317206 | 3346.154 | 0.2318779
4305.51 | 0.318006 | 3346.154 | 0.2318779
4308.28 | 0.318783 | 3357.692 | 0.2338496
4310.68 | 0.319458 | 3357.692 | 0.2338496
4313.33 | 0.320222 | 3357.692 | 0.2338496
4315.85 | 0.320956 | 3369.231 | 0.235906
4318.77 | 0.321813 | 3369.231 | 0.235906
4322.24 | 0.322865 | 3369.231 | 0.235906
4326.21 | 0.324116 | 3369.231 | 0.235906
4330.43 | 0.32546 | 3380.769 | 0.2380551
4333.97 | 0.326641 | 3380.769 | 0.2380551
4337.08 | 0.327685 | 3380.769 | 0.2380551
4341.35 | 0.329184 | 3392.308 | 0.2403057
4344.38 | 0.330308 | 3392.308 | 0.2403057
4347.74 | 0.331561 | 3392.308 | 0.2403057
4350.86 | 0.332768 | 3403.846 | 0.2426683
4354.69 | 0.334321 | 3403.846 | 0.2426683
4357.55 | 0.335512 | 3403.846 | 0.2426683
4361.17 | 0.337085 | 3415.385 | 0.2451549
4363.75 | 0.338267 | 3415.385 | 0.2451549
4366.52 | 0.339551 | 3415.385 | 0.2451549
4369.31 | 0.340923 | 3426.923 | 0.2477795
4372.4 | 0.342503 | 3426.923 | 0.2477795
4374.8 | 0.343793 | 3426.923 | 0.2477795
4376.73 | 0.344862 | 3426.923 | 0.2477795
4377.93 | 0.345569 | 3438.462 | 0.2505589
4379.24 | 0.346344 | 3438.462 | 0.2505589
4380.44 | 0.347082 | 3438.462 | 0.2505589
4381.64 | 0.347814 | 3450 | 0.253513
4382.51 | 0.348379 | 3450 | 0.253513
4383.64 | 0.349118 | 3450 | 0.253513
4384.74 | 0.34988 | 3461.538 | 0.2566647
4385.64 | 0.350492 | 3461.538 | 0.2566647
4386.51 | 0.351111 | 3461.538 | 0.2566647
4387.28 | 0.351668 | 3473.077 | 0.2600437
4388.08 | 0.352274 | 3473.077 | 0.2600437
4388.96 | 0.352961 | 3473.077 | 0.2600437
4389.7 | 0.35355 | 3484.615 | 0.2636834
4390.73 | 0.354399 | 3484.615 | 0.2636834
4391.48 | 0.355032 | 3484.615 | 0.2636834
4392.25 | 0.355716 | 3496.154 | 0.2676266
4392.8 | 0.356221 | 3496.154 | 0.2676266
4393.43 | 0.356797 | 3496.154 | 0.2676266
4393.98 | 0.357344 | 3496.154 | 0.2676266
4394.58 | 0.357945 | 3507.692 | 0.2719272
4395.1 | 0.358482 | 3507.692 | 0.2719272
4395.74 | 0.359162 | 3507.692 | 0.2719272
4396.24 | 0.359724 | 3519.231 | 0.276652
4396.82 | 0.360396 | 3519.231 | 0.276652
4397.34 | 0.361019 | 3519.231 | 0.276652
4397.84 | 0.36166 | 3530.769 | 0.2819039
4398.22 | 0.362172 | 3530.769 | 0.2819039
4398.62 | 0.362726 | 3530.769 | 0.2819039
4398.92 | 0.363148 | 3542.308 | 0.2877978
4399.26 | 0.363636 | 3542.308 | 0.2877978
4399.56 | 0.364077 | 3542.308 | 0.2877978
4399.89 | 0.364602 | 3553.846 | 0.2944938
4400.19 | 0.365101 | 3553.846 | 0.2944938
4400.52 | 0.365667 | 3553.846 | 0.2944938
4400.83 | 0.366237 | 3553.846 | 0.2944938
4401.16 | 0.366882 | 3565.385 | 0.302274
4401.41 | 0.367398 | 3565.385 | 0.302274
4401.74 | 0.368119 | 3565.385 | 0.302274
4402.01 | 0.368759 | 3576.923 | 0.311478
4402.28 | 0.369458 | 3576.923 | 0.311478
4402.48 | 0.370026 | 3576.923 | 0.311478
4402.66 | 0.370601 | 3588.462 | 0.3224834
4402.81 | 0.371102 | 3588.462 | 0.3224834
4402.98 | 0.371731 | 3588.462 | 0.3224834
4403.13 | 0.372352 | 3600 | 0.3367485
4403.29 | 0.373152 | 3600 | 0.3367485
4403.44 | 0.374012 | 3600 | 0.3367485
4403.61 | 0.375179 | 3611.538 | 0.3544856
4403.76 | 0.376649 | 3611.538 | 0.3544856
4404.08 | 0.389524 | 3611.538 | 0.3544856
0 | 0 | 0 | 0
3.82 | 0.001082 | 0 | 0
9.73 | 0.001933 | 11.53846 | 0.001110137
17.22 | 0.002833 | 11.53846 | 0.001110137
24.54 | 0.003522 | 23.07692 | 0.002206187
33.13 | 0.004244 | 23.07692 | 0.002206187
38.02 | 0.004652 | 34.61538 | 0.003288495
46.36 | 0.005295 | 34.61538 | 0.003288495
53.62 | 0.005856 | 46.15385 | 0.004357394
58.78 | 0.006262 | 46.15385 | 0.004357394
65.52 | 0.006777 | 57.69231 | 0.005413204
71.92 | 0.007247 | 57.69231 | 0.005413204
79.32 | 0.007811 | 69.23077 | 0.006456237
85.81 | 0.008319 | 69.23077 | 0.006456237
93.78 | 0.008885 | 80.76923 | 0.00748679
101.96 | 0.009478 | 80.76923 | 0.00748679
108.68 | 0.009972 | 92.30769 | 0.008505152
116.79 | 0.010545 | 92.30769 | 0.008505152
122.23 | 0.010913 | 103.8462 | 0.009511601
129.55 | 0.01144 | 103.8462 | 0.009511601
137.58 | 0.012004 | 115.3846 | 0.01050641
143.83 | 0.012444 | 115.3846 | 0.01050641
151.78 | 0.013012 | 126.9231 | 0.01148983
159 | 0.0135 | 126.9231 | 0.01148983
165.67 | 0.013938 | 138.4615 | 0.01246213
172.78 | 0.014412 | 150 | 0.01342353
180.44 | 0.014924 | 150 | 0.01342353
186.53 | 0.015317 | 161.5385 | 0.01437429
194.14 | 0.01581 | 161.5385 | 0.01437429
200.99 | 0.01627 | 173.0769 | 0.01531462
207.57 | 0.016691 | 173.0769 | 0.01531462
214.39 | 0.017109 | 184.6154 | 0.01624475
221.1 | 0.017526 | 184.6154 | 0.01624475
228.02 | 0.017973 | 196.1538 | 0.01716488
235.08 | 0.018415 | 196.1538 | 0.01716488
241.42 | 0.018806 | 207.6923 | 0.01807524
249.24 | 0.019284 | 207.6923 | 0.01807524
258.1 | 0.019819 | 219.2308 | 0.01897601
263.71 | 0.020155 | 219.2308 | 0.01897601
271.3 | 0.020625 | 230.7692 | 0.01986741
278.91 | 0.021078 | 230.7692 | 0.01986741
286.75 | 0.021564 | 242.3077 | 0.02074961
294.46 | 0.021998 | 242.3077 | 0.02074961
300.48 | 0.022346 | 253.8462 | 0.0216228
309.69 | 0.022896 | 253.8462 | 0.0216228
316.26 | 0.023269 | 265.3846 | 0.02248715
324.06 | 0.023721 | 265.3846 | 0.02248715
331.1 | 0.02411 | 276.9231 | 0.02334285
340.36 | 0.024652 | 276.9231 | 0.02334285
346.3 | 0.024967 | 288.4615 | 0.02419006
353.27 | 0.025328 | 300 | 0.02502893
360.21 | 0.025733 | 300 | 0.02502893
367.92 | 0.026154 | 311.5385 | 0.02585964
373.64 | 0.026476 | 311.5385 | 0.02585964
380.41 | 0.026839 | 323.0769 | 0.02668232
387.42 | 0.02723 | 323.0769 | 0.02668232
393.38 | 0.027574 | 334.6154 | 0.02749715
399.97 | 0.027911 | 334.6154 | 0.02749715
407.78 | 0.02834 | 346.1538 | 0.02830425
415.58 | 0.028766 | 346.1538 | 0.02830425
424.61 | 0.029247 | 357.6923 | 0.02910377
434.35 | 0.029724 | 357.6923 | 0.02910377
441.86 | 0.030088 | 369.2308 | 0.02989585
449.97 | 0.030507 | 369.2308 | 0.02989585
458.03 | 0.030922 | 380.7692 | 0.03068062
465.25 | 0.031299 | 380.7692 | 0.03068062
474.05 | 0.031757 | 392.3077 | 0.03145821
481.35 | 0.03211 | 392.3077 | 0.03145821
489.04 | 0.0325 | 403.8462 | 0.03222876
497.87 | 0.032945 | 403.8462 | 0.03222876
506.56 | 0.033382 | 415.3846 | 0.03299238
514.15 | 0.033753 | 415.3846 | 0.03299238
522.83 | 0.03419 | 426.9231 | 0.03374919
530.12 | 0.034568 | 426.9231 | 0.03374919
538.98 | 0.03501 | 438.4615 | 0.03449932
547.19 | 0.035392 | 450 | 0.03524288
554.2 | 0.03573 | 450 | 0.03524288
563.14 | 0.036156 | 461.5385 | 0.03597997
570.21 | 0.03647 | 461.5385 | 0.03597997
577.75 | 0.036848 | 473.0769 | 0.03671071
586.35 | 0.037238 | 473.0769 | 0.03671071
593.45 | 0.037573 | 484.6154 | 0.0374352
600.38 | 0.037816 | 484.6154 | 0.0374352
607.13 | 0.038137 | 496.1538 | 0.03815355
614.73 | 0.038494 | 496.1538 | 0.03815355
622.23 | 0.038814 | 507.6923 | 0.03886586
628.54 | 0.0391 | 507.6923 | 0.03886586
636.78 | 0.03952 | 519.2308 | 0.03957222
643.09 | 0.03983 | 519.2308 | 0.03957222
650.33 | 0.040165 | 530.7692 | 0.04027274
659.21 | 0.04057 | 530.7692 | 0.04027274
666.95 | 0.040928 | 542.3077 | 0.0409675
675.87 | 0.04131 | 542.3077 | 0.0409675
684.62 | 0.041712 | 553.8462 | 0.0416566
691.87 | 0.042038 | 553.8462 | 0.0416566
700.2 | 0.042371 | 565.3846 | 0.04234012
707.51 | 0.042716 | 565.3846 | 0.04234012
715.56 | 0.043034 | 576.9231 | 0.04301817
722.76 | 0.043326 | 576.9231 | 0.04301817
732.18 | 0.043761 | 588.4615 | 0.04369081
740.11 | 0.04408 | 600 | 0.04435813
748.48 | 0.044471 | 600 | 0.04435813
755.66 | 0.04479 | 611.5385 | 0.04502022
762.46 | 0.045074 | 611.5385 | 0.04502022
770.67 | 0.045397 | 623.0769 | 0.04567716
777.83 | 0.045723 | 623.0769 | 0.04567716
787.26 | 0.046112 | 634.6154 | 0.04632902
793.68 | 0.046382 | 634.6154 | 0.04632902
802.32 | 0.046792 | 646.1538 | 0.04697587
810.45 | 0.047125 | 646.1538 | 0.04697587
819.21 | 0.04746 | 657.6923 | 0.0476178
824.45 | 0.047694 | 657.6923 | 0.0476178
832.79 | 0.048064 | 669.2308 | 0.04825487
842.73 | 0.048447 | 669.2308 | 0.04825487
849.67 | 0.048743 | 680.7692 | 0.04888716
857.21 | 0.049058 | 680.7692 | 0.04888716
865.82 | 0.049391 | 692.3077 | 0.04951474
872.78 | 0.049704 | 692.3077 | 0.04951474
880.57 | 0.049988 | 703.8462 | 0.05013767
887.96 | 0.050299 | 703.8462 | 0.05013767
894.62 | 0.050559 | 715.3846 | 0.05075603
902.29 | 0.050905 | 715.3846 | 0.05075603
909.3 | 0.051198 | 726.9231 | 0.05136987
914.67 | 0.051424 | 726.9231 | 0.05136987
921.31 | 0.051692 | 738.4615 | 0.05197926
928.7 | 0.051994 | 750 | 0.05258426
936.08 | 0.05227 | 750 | 0.05258426
944.65 | 0.052618 | 761.5385 | 0.05318494
953.56 | 0.052967 | 761.5385 | 0.05318494
959.49 | 0.053167 | 773.0769 | 0.05378135
966.83 | 0.05347 | 773.0769 | 0.05378135
974.05 | 0.053758 | 784.6154 | 0.05437356
981.69 | 0.054047 | 784.6154 | 0.05437356
988.48 | 0.05433 | 796.1538 | 0.05496162
995.12 | 0.054605 | 796.1538 | 0.05496162
1002.42 | 0.054877 | 807.6923 | 0.05554558
1012.14 | 0.055241 | 807.6923 | 0.05554558
1019.87 | 0.055547 | 819.2308 | 0.0561255
1027.94 | 0.05585 | 819.2308 | 0.0561255
1036.05 | 0.056146 | 830.7692 | 0.05670145
1042.69 | 0.056403 | 830.7692 | 0.05670145
1050.73 | 0.056737 | 842.3077 | 0.05727346
1058.94 | 0.057023 | 842.3077 | 0.05727346
1067.25 | 0.057352 | 853.8462 | 0.05784159
1075.66 | 0.057637 | 853.8462 | 0.05784159
1083.75 | 0.057957 | 865.3846 | 0.0584059
1090.34 | 0.058218 | 865.3846 | 0.0584059
1098.33 | 0.058504 | 876.9231 | 0.05896643
1105.89 | 0.058777 | 876.9231 | 0.05896643
1114.14 | 0.059166 | 888.4615 | 0.05952323
1123.57 | 0.059526 | 900 | 0.06007635
1131.65 | 0.059813 | 900 | 0.06007635
1139.45 | 0.060129 | 911.5385 | 0.06062584
1147.78 | 0.060447 | 911.5385 | 0.06062584
1156.57 | 0.060754 | 923.0769 | 0.06117174
1164.26 | 0.061054 | 923.0769 | 0.06117174
1173.21 | 0.061375 | 934.6154 | 0.0617141
1181.13 | 0.06169 | 934.6154 | 0.0617141
1188.14 | 0.061944 | 946.1538 | 0.06225296
1196.45 | 0.062246 | 946.1538 | 0.06225296
1205.24 | 0.062574 | 957.6923 | 0.06278837
1213.37 | 0.062855 | 957.6923 | 0.06278837
1222.04 | 0.063156 | 969.2308 | 0.06332037
1228.76 | 0.063409 | 969.2308 | 0.06332037
1235.87 | 0.063685 | 980.7692 | 0.06384901
1245.35 | 0.064011 | 980.7692 | 0.06384901
1254.19 | 0.064344 | 992.3077 | 0.06437432
1261.63 | 0.064608 | 992.3077 | 0.06437432
1271.31 | 0.064955 | 1003.846 | 0.06489634
1279.69 | 0.06526 | 1003.846 | 0.06489634
1286.43 | 0.065505 | 1015.385 | 0.06541511
1294.07 | 0.065764 | 1015.385 | 0.06541511
1302.04 | 0.066037 | 1026.923 | 0.06593068
1308.85 | 0.066291 | 1026.923 | 0.06593068
1316.64 | 0.066544 | 1038.462 | 0.06644308
1325.03 | 0.066856 | 1050 | 0.06695236
1332.62 | 0.067134 | 1050 | 0.06695236
1342 | 0.067465 | 1061.538 | 0.06745853
1350.09 | 0.067746 | 1061.538 | 0.06745853
1359.29 | 0.068071 | 1073.077 | 0.06796165
1367.64 | 0.068346 | 1073.077 | 0.06796165
1374.43 | 0.068575 | 1084.615 | 0.06846175
1382.61 | 0.068859 | 1084.615 | 0.06846175
1389.42 | 0.06909 | 1096.154 | 0.06895887
1397.49 | 0.069367 | 1096.154 | 0.06895887
1405.33 | 0.069653 | 1107.692 | 0.06945303
1412.19 | 0.069882 | 1107.692 | 0.06945303
1420.32 | 0.070154 | 1119.231 | 0.06994428
1428.11 | 0.070424 | 1119.231 | 0.06994428
1436 | 0.070682 | 1130.769 | 0.07043264
1441.5 | 0.070903 | 1130.769 | 0.07043264
1451 | 0.071224 | 1142.308 | 0.07091815
1458.82 | 0.071478 | 1142.308 | 0.07091815
1469.32 | 0.071859 | 1153.846 | 0.07140084
1477.96 | 0.07215 | 1153.846 | 0.07140084
1485.07 | 0.072376 | 1165.385 | 0.07188075
1493.74 | 0.072691 | 1165.385 | 0.07188075
1500.77 | 0.072932 | 1176.923 | 0.0723579
1507.56 | 0.073166 | 1176.923 | 0.0723579
1514.18 | 0.073371 | 1188.462 | 0.07283233
1522.41 | 0.073647 | 1200 | 0.07330406
1530.21 | 0.073912 | 1200 | 0.07330406
1536.65 | 0.074121 | 1211.538 | 0.07377312
1545.4 | 0.074397 | 1211.538 | 0.07377312
1555.29 | 0.074745 | 1223.077 | 0.07423955
1563.88 | 0.075037 | 1223.077 | 0.07423955
1572.42 | 0.075333 | 1234.615 | 0.07470337
1579.9 | 0.075561 | 1234.615 | 0.07470337
1587.94 | 0.075826 | 1246.154 | 0.07516461
1596.47 | 0.076122 | 1246.154 | 0.07516461
1603.69 | 0.07635 | 1257.692 | 0.07562331
1611.48 | 0.076612 | 1257.692 | 0.07562331
1619.42 | 0.076869 | 1269.231 | 0.07607947
1628.33 | 0.07717 | 1269.231 | 0.07607947
1637.31 | 0.077459 | 1280.769 | 0.07653314
1644.4 | 0.077687 | 1280.769 | 0.07653314
1651.17 | 0.077929 | 1292.308 | 0.07698434
1658.2 | 0.07815 | 1292.308 | 0.07698434
1667.22 | 0.078454 | 1303.846 | 0.0774331
1676.47 | 0.078766 | 1303.846 | 0.0774331
1685.26 | 0.079018 | 1315.385 | 0.07787943
1694.52 | 0.079333 | 1315.385 | 0.07787943
1700.93 | 0.079555 | 1326.923 | 0.07832338
1709.53 | 0.079832 | 1326.923 | 0.07832338
1717.93 | 0.080013 | 1338.462 | 0.07876495
1724.47 | 0.080335 | 1350 | 0.07920419
1732.44 | 0.080562 | 1350 | 0.07920419
1741.6 | 0.080851 | 1361.538 | 0.0796411
1749.96 | 0.081131 | 1361.538 | 0.0796411
1757.47 | 0.081373 | 1373.077 | 0.08007571
1766.89 | 0.081674 | 1373.077 | 0.08007571
1772.92 | 0.081864 | 1384.615 | 0.08050806
1781.59 | 0.082144 | 1384.615 | 0.08050806
1789.9 | 0.082409 | 1396.154 | 0.08093815
1797.88 | 0.082655 | 1396.154 | 0.08093815
1805.1 | 0.082905 | 1407.692 | 0.08136602
1815.03 | 0.083211 | 1407.692 | 0.08136602
1821.84 | 0.083425 | 1419.231 | 0.08179168
1829.14 | 0.083661 | 1419.231 | 0.08179168
1838.09 | 0.083946 | 1430.769 | 0.08221517
1844.69 | 0.08419 | 1430.769 | 0.08221517
1853.6 | 0.084444 | 1442.308 | 0.0826365
1860.33 | 0.084666 | 1442.308 | 0.0826365
1867.35 | 0.084878 | 1453.846 | 0.0830557
1876.53 | 0.085174 | 1453.846 | 0.0830557
1884.3 | 0.085404 | 1465.385 | 0.0834728
1890.01 | 0.085592 | 1465.385 | 0.0834728
1898.3 | 0.085853 | 1476.923 | 0.08388782
1906.29 | 0.086103 | 1476.923 | 0.08388782
1914.5 | 0.086386 | 1488.462 | 0.08430078
1922.26 | 0.086625 | 1500 | 0.0847117
1930.52 | 0.0869 | 1500 | 0.0847117
1937.49 | 0.087117 | 1511.538 | 0.08512062
1946.23 | 0.087403 | 1511.538 | 0.08512062
1954.96 | 0.087684 | 1523.077 | 0.08552754
1963.32 | 0.087935 | 1523.077 | 0.08552754
1971.51 | 0.088189 | 1534.615 | 0.08593251
1979.4 | 0.088437 | 1534.615 | 0.08593251
1988.26 | 0.08871 | 1546.154 | 0.08633553
1998.44 | 0.089032 | 1546.154 | 0.08633553
2005.58 | 0.089251 | 1557.692 | 0.08673664
2013.15 | 0.089484 | 1557.692 | 0.08673664
2020.71 | 0.089721 | 1569.231 | 0.08713585
2027.63 | 0.089919 | 1569.231 | 0.08713585
2035.09 | 0.090163 | 1580.769 | 0.08753319
2043.98 | 0.090448 | 1580.769 | 0.08753319
2051.68 | 0.090658 | 1592.308 | 0.08792868
2060.64 | 0.090927 | 1592.308 | 0.08792868
2067.84 | 0.091152 | 1603.846 | 0.08832234
2074.52 | 0.091371 | 1603.846 | 0.08832234
2082.43 | 0.091609 | 1615.385 | 0.08871419
2090.43 | 0.091864 | 1615.385 | 0.08871419
2096.97 | 0.092072 | 1626.923 | 0.08910426
2105.47 | 0.092339 | 1626.923 | 0.08910426
2112.59 | 0.092549 | 1638.462 | 0.08949256
2120.53 | 0.092793 | 1650 | 0.08987912
2130.11 | 0.093081 | 1650 | 0.08987912
2135.61 | 0.093243 | 1661.538 | 0.09026395
2144.52 | 0.093521 | 1661.538 | 0.09026395
2152.77 | 0.093773 | 1673.077 | 0.09064709
2159.54 | 0.093981 | 1673.077 | 0.09064709
2168.6 | 0.09426 | 1684.615 | 0.09102854
2176.99 | 0.09452 | 1684.615 | 0.09102854
2184 | 0.094759 | 1696.154 | 0.09140833
2193.02 | 0.09502 | 1696.154 | 0.09140833
2202.05 | 0.095283 | 1707.692 | 0.09178648
2210.41 | 0.095557 | 1707.692 | 0.09178648
2218.75 | 0.095812 | 1719.231 | 0.092163
2226.66 | 0.096055 | 1719.231 | 0.092163
2233.93 | 0.096269 | 1730.769 | 0.09253793
2242.41 | 0.096523 | 1730.769 | 0.09253793
2251.17 | 0.096792 | 1742.308 | 0.09291127
2258.38 | 0.097008 | 1742.308 | 0.09291127
2269.27 | 0.097345 | 1753.846 | 0.09328304
2277.58 | 0.097596 | 1753.846 | 0.09328304
2284.94 | 0.097819 | 1765.385 | 0.09365328
2292.96 | 0.098059 | 1765.385 | 0.09365328
2300.34 | 0.098286 | 1776.923 | 0.09402198
2308.6 | 0.098536 | 1776.923 | 0.09402198
2316.17 | 0.098767 | 1788.462 | 0.09438918
2324.01 | 0.098998 | 1800 | 0.09475489
2331.17 | 0.099216 | 1800 | 0.09475489
2339.76 | 0.099477 | 1811.538 | 0.09511913
2349.37 | 0.099759 | 1811.538 | 0.09511913
2357.03 | 0.099988 | 1823.077 | 0.09548191
2364.65 | 0.100231 | 1823.077 | 0.09548191
2372.68 | 0.100457 | 1834.615 | 0.09584326
2379.79 | 0.100665 | 1834.615 | 0.09584326
2388.09 | 0.100918 | 1846.154 | 0.0962032
2396.35 | 0.10117 | 1846.154 | 0.0962032
2403.71 | 0.10139 | 1857.692 | 0.09656173
2411.47 | 0.101603 | 1857.692 | 0.09656173
2419.58 | 0.101843 | 1869.231 | 0.09691888
2425.67 | 0.102039 | 1869.231 | 0.09691888
2431.81 | 0.102214 | 1880.769 | 0.09727466
2440.38 | 0.102466 | 1880.769 | 0.09727466
2448.31 | 0.102711 | 1892.308 | 0.09762909
2454.96 | 0.102913 | 1892.308 | 0.09762909
2463.06 | 0.103143 | 1903.846 | 0.09798219
2472 | 0.10341 | 1903.846 | 0.09798219
2480.91 | 0.10368 | 1915.385 | 0.09833398
2487.58 | 0.103878 | 1915.385 | 0.09833398
2494.67 | 0.104091 | 1926.923 | 0.09868446
2503.4 | 0.104346 | 1926.923 | 0.09868446
2509.96 | 0.104532 | 1938.462 | 0.09903366
2517.08 | 0.104769 | 1950 | 0.09938159
2526.92 | 0.105046 | 1950 | 0.09938159
2534.85 | 0.105282 | 1961.538 | 0.09972827
2543.57 | 0.105537 | 1961.538 | 0.09972827
2551.85 | 0.105802 | 1973.077 | 0.1000737
2561.09 | 0.106061 | 1973.077 | 0.1000737
2570.15 | 0.106326 | 1984.615 | 0.1004179
2578.66 | 0.10658 | 1984.615 | 0.1004179
2586.52 | 0.106807 | 1996.154 | 0.100761
2594.68 | 0.10705 | 1996.154 | 0.100761
2603.52 | 0.107323 | 2007.692 | 0.1011028
2611.03 | 0.107541 | 2007.692 | 0.1011028
2619.84 | 0.107801 | 2019.231 | 0.1014434
2626.63 | 0.108018 | 2019.231 | 0.1014434
2634.34 | 0.108233 | 2030.769 | 0.1017829
2642.28 | 0.108476 | 2030.769 | 0.1017829
2648.9 | 0.108671 | 2042.308 | 0.1021213
2655.56 | 0.108867 | 2042.308 | 0.1021213
2663.08 | 0.109084 | 2053.846 | 0.1024585
2671.88 | 0.109349 | 2053.846 | 0.1024585
2677.95 | 0.109532 | 2065.385 | 0.1027946
2685.81 | 0.109768 | 2065.385 | 0.1027946
2692.28 | 0.109957 | 2076.923 | 0.1031296
2702.54 | 0.110255 | 2076.923 | 0.1031296
2712.25 | 0.110539 | 2088.462 | 0.1034635
2720.01 | 0.11077 | 2100 | 0.1037963
2728.62 | 0.111035 | 2100 | 0.1037963
2737.79 | 0.111293 | 2111.538 | 0.1041281
2746.25 | 0.111548 | 2111.538 | 0.1041281
2752.51 | 0.111731 | 2123.077 | 0.1044588
2761.17 | 0.111986 | 2123.077 | 0.1044588
2769.74 | 0.112231 | 2134.615 | 0.1047885
2778.7 | 0.112495 | 2134.615 | 0.1047885
2787.23 | 0.112766 | 2146.154 | 0.1051172
2794.74 | 0.11297 | 2146.154 | 0.1051172
2801.04 | 0.113155 | 2157.692 | 0.1054449
2809.84 | 0.11342 | 2157.692 | 0.1054449
2815.96 | 0.113604 | 2169.231 | 0.1057716
2823.52 | 0.113821 | 2169.231 | 0.1057716
2832.16 | 0.114077 | 2180.769 | 0.1060973
2839.37 | 0.114294 | 2180.769 | 0.1060973
2845.96 | 0.114491 | 2192.308 | 0.106422
2854.47 | 0.114733 | 2192.308 | 0.106422
2862.74 | 0.114969 | 2203.846 | 0.1067458
2870.38 | 0.115196 | 2203.846 | 0.1067458
2878.29 | 0.115426 | 2215.385 | 0.1070686
2885 | 0.115637 | 2215.385 | 0.1070686
2892.61 | 0.115854 | 2226.923 | 0.1073905
2900.75 | 0.116092 | 2226.923 | 0.1073905
2908.39 | 0.116323 | 2238.462 | 0.1077115
2916.71 | 0.116561 | 2250 | 0.1080316
2924.31 | 0.116791 | 2250 | 0.1080316
2930.93 | 0.116978 | 2261.538 | 0.1083508
2939.41 | 0.117235 | 2261.538 | 0.1083508
2947.35 | 0.117468 | 2273.077 | 0.1086691
2953.37 | 0.117638 | 2273.077 | 0.1086691
2961.04 | 0.117874 | 2284.615 | 0.1089866
2968.27 | 0.118075 | 2284.615 | 0.1089866
2977.61 | 0.11836 | 2296.154 | 0.1093032
2984.22 | 0.118531 | 2296.154 | 0.1093032
2991.48 | 0.118742 | 2307.692 | 0.1096189
3002.54 | 0.119069 | 2307.692 | 0.1096189
3011.05 | 0.119317 | 2319.231 | 0.1099339
3019.17 | 0.119571 | 2319.231 | 0.1099339
3025.83 | 0.119759 | 2330.769 | 0.110248
3032.47 | 0.119951 | 2330.769 | 0.110248
3040.38 | 0.120195 | 2342.308 | 0.1105613
3047.55 | 0.120402 | 2342.308 | 0.1105613
3056.91 | 0.120686 | 2353.846 | 0.1108738
3065.69 | 0.12094 | 2353.846 | 0.1108738
3072.83 | 0.121159 | 2365.385 | 0.1111855
3080.92 | 0.121389 | 2365.385 | 0.1111855
3088.43 | 0.121616 | 2376.923 | 0.1114965
3097.65 | 0.121875 | 2376.923 | 0.1114965
3105.95 | 0.122106 | 2388.462 | 0.1118067
3112.09 | 0.122296 | 2400 | 0.1121161
3120.88 | 0.122543 | 2400 | 0.1121161
3126.77 | 0.12272 | 2411.538 | 0.1124248
3134.06 | 0.122927 | 2411.538 | 0.1124248
3141.52 | 0.123143 | 2423.077 | 0.1127328
3150.08 | 0.123389 | 2423.077 | 0.1127328
3157.92 | 0.123618 | 2434.615 | 0.11304
3165.31 | 0.123846 | 2434.615 | 0.11304
3174.42 | 0.124096 | 2446.154 | 0.1133466
3180.24 | 0.124253 | 2446.154 | 0.1133466
3189.1 | 0.124536 | 2457.692 | 0.1136525
3197.68 | 0.124789 | 2457.692 | 0.1136525
3204.87 | 0.124987 | 2469.231 | 0.1139576
3212.41 | 0.12521 | 2469.231 | 0.1139576
3219.68 | 0.125417 | 2480.769 | 0.1142621
3227.92 | 0.12566 | 2480.769 | 0.1142621
3235.88 | 0.125894 | 2492.308 | 0.114566
3245.21 | 0.126169 | 2492.308 | 0.114566
3251.77 | 0.126352 | 2503.846 | 0.1148692
3260.12 | 0.126611 | 2503.846 | 0.1148692
3267.67 | 0.126824 | 2515.385 | 0.1151717
3275.11 | 0.127037 | 2515.385 | 0.1151717
3283.58 | 0.127275 | 2526.923 | 0.1154736
3291.02 | 0.127505 | 2526.923 | 0.1154736
3301.03 | 0.127787 | 2538.462 | 0.1157749
3308.47 | 0.128011 | 2550 | 0.1160756
3316.33 | 0.128241 | 2550 | 0.1160756
3323.42 | 0.128442 | 2561.538 | 0.1163757
3331.2 | 0.128683 | 2561.538 | 0.1163757
3338.64 | 0.128901 | 2573.077 | 0.1166752
3347.55 | 0.129155 | 2573.077 | 0.1166752
3355.77 | 0.129397 | 2584.615 | 0.1169741
3362.95 | 0.129604 | 2584.615 | 0.1169741
3370.21 | 0.129803 | 2596.154 | 0.1172724
3376.83 | 0.130005 | 2596.154 | 0.1172724
3383.74 | 0.130229 | 2607.692 | 0.1175702
3392.23 | 0.130451 | 2607.692 | 0.1175702
3399.84 | 0.130679 | 2619.231 | 0.1178674
3407.38 | 0.1309 | 2619.231 | 0.1178674
3414.75 | 0.131107 | 2630.769 | 0.1181641
3422.19 | 0.131334 | 2630.769 | 0.1181641
3428.8 | 0.131529 | 2642.308 | 0.1184603
3436.56 | 0.131739 | 2642.308 | 0.1184603
3444.1 | 0.13198 | 2653.846 | 0.1187559
3451.41 | 0.132199 | 2653.846 | 0.1187559
3459.68 | 0.132436 | 2665.385 | 0.119051
3467.71 | 0.132671 | 2665.385 | 0.119051
3475.75 | 0.132902 | 2676.923 | 0.1193456
3482.11 | 0.13309 | 2676.923 | 0.1193456
3489.38 | 0.13331 | 2688.462 | 0.1196398
3495.85 | 0.13349 | 2700 | 0.1199334
3502.78 | 0.133704 | 2700 | 0.1199334
3509.79 | 0.133909 | 2711.538 | 0.1202266
3517.46 | 0.134136 | 2711.538 | 0.1202266
3525.42 | 0.134381 | 2723.077 | 0.1205193
3531.26 | 0.134548 | 2723.077 | 0.1205193
3537.2 | 0.134727 | 2734.615 | 0.1208116
3545.24 | 0.134958 | 2734.615 | 0.1208116
3550.91 | 0.13512 | 2746.154 | 0.1211034
3560.19 | 0.135387 | 2746.154 | 0.1211034
3567.58 | 0.135594 | 2757.692 | 0.1213948
3575.37 | 0.13584 | 2757.692 | 0.1213948
3583.56 | 0.136075 | 2769.231 | 0.1216858
3591.55 | 0.136317 | 2769.231 | 0.1216858
3598.76 | 0.136536 | 2780.769 | 0.1219763
3606.77 | 0.136772 | 2780.769 | 0.1219763
3613.06 | 0.136953 | 2792.308 | 0.1222664
3618.65 | 0.137131 | 2792.308 | 0.1222664
3625.44 | 0.13732 | 2803.846 | 0.1225562
3632.85 | 0.137544 | 2803.846 | 0.1225562
3640.59 | 0.137774 | 2815.385 | 0.1228455
3648.7 | 0.138009 | 2815.385 | 0.1228455
3655.62 | 0.138215 | 2826.923 | 0.1231345
3664.23 | 0.138491 | 2826.923 | 0.1231345
3672.17 | 0.138712 | 2838.462 | 0.1234231
3680.53 | 0.138957 | 2850 | 0.1237113
3687.3 | 0.139168 | 2850 | 0.1237113
3695.48 | 0.139422 | 2861.538 | 0.1239992
3706.11 | 0.139739 | 2861.538 | 0.1239992
3712.75 | 0.139937 | 2873.077 | 0.1242868
3721.27 | 0.140203 | 2873.077 | 0.1242868
3728.03 | 0.1404 | 2884.615 | 0.124574
3735.94 | 0.140633 | 2884.615 | 0.124574
3743.56 | 0.140861 | 2896.154 | 0.1248609
3751.5 | 0.141096 | 2896.154 | 0.1248609
3760.21 | 0.141357 | 2907.692 | 0.1251475
3768.14 | 0.1416 | 2907.692 | 0.1251475
3775.16 | 0.141807 | 2919.231 | 0.1254337
3781.92 | 0.142015 | 2919.231 | 0.1254337
3788.81 | 0.142226 | 2930.769 | 0.1257197
3796.74 | 0.142459 | 2930.769 | 0.1257197
3804.84 | 0.142711 | 2942.308 | 0.1260054
3812.85 | 0.142933 | 2942.308 | 0.1260054
3820.59 | 0.143158 | 2953.846 | 0.1262908
3827.43 | 0.143364 | 2953.846 | 0.1262908
3837.04 | 0.143656 | 2965.385 | 0.1265759
3844.39 | 0.143873 | 2965.385 | 0.1265759
3854.35 | 0.144177 | 2976.923 | 0.1268608
3863.14 | 0.144439 | 2976.923 | 0.1268608
3869.85 | 0.144641 | 2988.462 | 0.1271454
3878.69 | 0.1449 | 3000 | 0.1274298
3884.59 | 0.14507 | 3000 | 0.1274298
3889.87 | 0.145226 | 3011.538 | 0.1277139
3898.29 | 0.14548 | 3011.538 | 0.1277139
3905.87 | 0.145707 | 3023.077 | 0.1279978
3913.52 | 0.145939 | 3023.077 | 0.1279978
3922.4 | 0.146209 | 3034.615 | 0.1282815
3929.37 | 0.146421 | 3034.615 | 0.1282815
3936.93 | 0.146639 | 3046.154 | 0.128565
3944.66 | 0.14688 | 3046.154 | 0.128565
3952.72 | 0.147125 | 3057.692 | 0.1288483
3959.19 | 0.147315 | 3057.692 | 0.1288483
3967.48 | 0.147569 | 3069.231 | 0.1291314
3975.69 | 0.147822 | 3069.231 | 0.1291314
3983.88 | 0.148067 | 3080.769 | 0.1294144
3992.66 | 0.148331 | 3080.769 | 0.1294144
3999.53 | 0.148546 | 3092.308 | 0.1296971
4007.01 | 0.148769 | 3092.308 | 0.1296971
4013.58 | 0.148967 | 3103.846 | 0.1299797
4020.87 | 0.149186 | 3103.846 | 0.1299797
4028.68 | 0.149428 | 3115.385 | 0.1302621
4041.34 | 0.149804 | 3115.385 | 0.1302621
4048.08 | 0.150007 | 3126.923 | 0.1305444
4055.19 | 0.150225 | 3126.923 | 0.1305444
4061.4 | 0.150418 | 3138.462 | 0.1308266
4067.82 | 0.150623 | 3150 | 0.1311086
4077 | 0.150894 | 3150 | 0.1311086
4084.82 | 0.151083 | 3161.538 | 0.1313905
4091.93 | 0.1513 | 3161.538 | 0.1313905
4099.39 | 0.151576 | 3173.077 | 0.1316723
4108.18 | 0.151863 | 3173.077 | 0.1316723
4116.1 | 0.152091 | 3184.615 | 0.131954
4123.51 | 0.152323 | 3184.615 | 0.131954
4130.52 | 0.152553 | 3196.154 | 0.1322356
4136.39 | 0.152726 | 3196.154 | 0.1322356
4142.88 | 0.152922 | 3207.692 | 0.1325171
4149.42 | 0.15314 | 3207.692 | 0.1325171
4156.73 | 0.153361 | 3219.231 | 0.1327985
4165.35 | 0.153635 | 3219.231 | 0.1327985
4173.33 | 0.153885 | 3230.769 | 0.1330799
4179.99 | 0.154087 | 3230.769 | 0.1330799
4187.48 | 0.154311 | 3242.308 | 0.1333612
4194.5 | 0.154524 | 3242.308 | 0.1333612
4201.34 | 0.154745 | 3253.846 | 0.1336425
4209.57 | 0.154999 | 3253.846 | 0.1336425
4218.13 | 0.155263 | 3265.385 | 0.1339237
4224.45 | 0.155463 | 3265.385 | 0.1339237
4232.14 | 0.155701 | 3276.923 | 0.134205
4239.97 | 0.155937 | 3276.923 | 0.134205
4245.69 | 0.156122 | 3288.462 | 0.1344861
4252.55 | 0.156311 | 3300 | 0.1347673
4260.54 | 0.156561 | 3300 | 0.1347673
4266.16 | 0.156746 | 3311.538 | 0.1350485
4273.3 | 0.156971 | 3311.538 | 0.1350485
4281.46 | 0.157243 | 3323.077 | 0.1353297
4291.19 | 0.157549 | 3323.077 | 0.1353297
4298.81 | 0.157777 | 3334.615 | 0.1356109
4305.69 | 0.157999 | 3334.615 | 0.1356109
4313.08 | 0.158236 | 3346.154 | 0.1358921
4322 | 0.15852 | 3346.154 | 0.1358921
4328.91 | 0.158737 | 3357.692 | 0.1361734
4337.59 | 0.158995 | 3357.692 | 0.1361734
4344.73 | 0.159239 | 3369.231 | 0.1364547
4352.68 | 0.15949 | 3369.231 | 0.1364547
4362.33 | 0.159784 | 3380.769 | 0.1367361
4369.85 | 0.160018 | 3380.769 | 0.1367361
4376.31 | 0.160225 | 3392.308 | 0.1370175
4383.67 | 0.160469 | 3392.308 | 0.1370175
4391.34 | 0.160712 | 3403.846 | 0.137299
4396.83 | 0.160883 | 3403.846 | 0.137299
4404.56 | 0.161141 | 3415.385 | 0.1375806
4413.3 | 0.161417 | 3415.385 | 0.1375806
4420.27 | 0.161691 | 3426.923 | 0.1378623
4428.7 | 0.162011 | 3426.923 | 0.1378623
4437.06 | 0.162281 | 3438.462 | 0.1381441
4443.05 | 0.162469 | 3450 | 0.138426
4450.34 | 0.162704 | 3450 | 0.138426
4458.71 | 0.162979 | 3461.538 | 0.138708
4466.29 | 0.163225 | 3461.538 | 0.138708
4474.65 | 0.163494 | 3473.077 | 0.1389901
4482.92 | 0.163754 | 3473.077 | 0.1389901
4491.37 | 0.164029 | 3484.615 | 0.1392724
4497.2 | 0.164218 | 3484.615 | 0.1392724
4503.94 | 0.16443 | 3496.154 | 0.1395548
4509.92 | 0.164629 | 3496.154 | 0.1395548
4517.11 | 0.164867 | 3507.692 | 0.1398375
4525.08 | 0.165125 | 3507.692 | 0.1398375
4532.31 | 0.165347 | 3519.231 | 0.1401202
4539.1 | 0.165577 | 3519.231 | 0.1401202
4546.64 | 0.165834 | 3530.769 | 0.1404032
4553.56 | 0.166056 | 3530.769 | 0.1404032
4560.02 | 0.166266 | 3542.308 | 0.1406863
4570.35 | 0.166605 | 3542.308 | 0.1406863
4579.61 | 0.166928 | 3553.846 | 0.1409697
4587.93 | 0.16719 | 3553.846 | 0.1409697
4593.91 | 0.167387 | 3565.385 | 0.1412532
4600.53 | 0.167606 | 3565.385 | 0.1412532
4606.6 | 0.167799 | 3576.923 | 0.141537
4612.51 | 0.167997 | 3576.923 | 0.141537
4619.55 | 0.168233 | 3588.462 | 0.141821
4627.76 | 0.1685 | 3600 | 0.1421053
4634.25 | 0.168716 | 3600 | 0.1421053
4640.74 | 0.168929 | 3611.538 | 0.1423898
4647.65 | 0.169161 | 3611.538 | 0.1423898
4654.29 | 0.169378 | 3623.077 | 0.1426746
4661.36 | 0.169613 | 3623.077 | 0.1426746
4669.07 | 0.169876 | 3634.615 | 0.1429597
4675.86 | 0.170096 | 3634.615 | 0.1429597
4684.05 | 0.170369 | 3646.154 | 0.143245
4692.24 | 0.170644 | 3646.154 | 0.143245
4698.57 | 0.170847 | 3657.692 | 0.1435306
4705.64 | 0.171078 | 3657.692 | 0.1435306
4713.7 | 0.171356 | 3669.231 | 0.1438166
4721.52 | 0.171616 | 3669.231 | 0.1438166
4730.5 | 0.171914 | 3680.769 | 0.1441029
4738.79 | 0.172195 | 3680.769 | 0.1441029
4744.98 | 0.172412 | 3692.308 | 0.1443895
4751.82 | 0.172636 | 3692.308 | 0.1443895
4759.83 | 0.172921 | 3703.846 | 0.1446764
4767.04 | 0.173154 | 3703.846 | 0.1446764
4775.41 | 0.173444 | 3715.385 | 0.1449637
4781.4 | 0.17365 | 3715.385 | 0.1449637
4788.39 | 0.173877 | 3726.923 | 0.1452514
4795.05 | 0.174103 | 3726.923 | 0.1452514
4802.19 | 0.174351 | 3738.462 | 0.1455394
4809.55 | 0.174612 | 3750 | 0.1458278
4817.32 | 0.174864 | 3750 | 0.1458278
4824.05 | 0.175102 | 3761.538 | 0.1461167
4832.74 | 0.175392 | 3761.538 | 0.1461167
4839.83 | 0.175633 | 3773.077 | 0.1464059
4846.94 | 0.175873 | 3773.077 | 0.1464059
4854.73 | 0.176147 | 3784.615 | 0.1466956
4862.45 | 0.176419 | 3784.615 | 0.1466956
4869.08 | 0.176647 | 3796.154 | 0.1469857
4876.2 | 0.17689 | 3796.154 | 0.1469857
4883.78 | 0.177172 | 3807.692 | 0.1472762
4890.65 | 0.1774 | 3807.692 | 0.1472762
4897.76 | 0.17766 | 3819.231 | 0.1475672
4904.72 | 0.177888 | 3819.231 | 0.1475672
4911.07 | 0.178122 | 3830.769 | 0.1478587
4917.2 | 0.178336 | 3830.769 | 0.1478587
4924.67 | 0.178603 | 3842.308 | 0.1481507
4932.59 | 0.178882 | 3842.308 | 0.1481507
4940.77 | 0.179162 | 3853.846 | 0.1484432
4948.54 | 0.179428 | 3853.846 | 0.1484432
4955.2 | 0.179677 | 3865.385 | 0.1487362
4961.84 | 0.179909 | 3865.385 | 0.1487362
4969.32 | 0.180173 | 3876.923 | 0.1490297
4976.01 | 0.180409 | 3876.923 | 0.1490297
4982.01 | 0.180627 | 3888.462 | 0.1493237
4988.27 | 0.180847 | 3900 | 0.1496184
4995.78 | 0.181111 | 3900 | 0.1496184
5005.97 | 0.181469 | 3911.538 | 0.1499135
5012.9 | 0.181724 | 3911.538 | 0.1499135
5018.78 | 0.181944 | 3923.077 | 0.1502093
5025.91 | 0.182196 | 3923.077 | 0.1502093
5032.48 | 0.182425 | 3934.615 | 0.1505057
5040.14 | 0.182708 | 3934.615 | 0.1505057
5046.66 | 0.182934 | 3946.154 | 0.1508026
5053.64 | 0.183188 | 3946.154 | 0.1508026
5059.93 | 0.183416 | 3957.692 | 0.1511002
5067.22 | 0.183692 | 3957.692 | 0.1511002
5073.16 | 0.183897 | 3969.231 | 0.1513985
5079.3 | 0.184117 | 3969.231 | 0.1513985
5085.84 | 0.184366 | 3980.769 | 0.1516973
5094.65 | 0.184696 | 3980.769 | 0.1516973
5101.5 | 0.184945 | 3992.308 | 0.1519969
5108.9 | 0.185217 | 3992.308 | 0.1519969
5114.87 | 0.185423 | 4003.846 | 0.1522972
5121.19 | 0.185657 | 4003.846 | 0.1522972
5127.5 | 0.185886 | 4015.385 | 0.1525981
5132.97 | 0.186098 | 4015.385 | 0.1525981
5138.89 | 0.186306 | 4026.923 | 0.1528998
5147.5 | 0.186615 | 4026.923 | 0.1528998
5155.01 | 0.186888 | 4038.462 | 0.1532022
5161.43 | 0.187126 | 4050 | 0.1535053
5168.52 | 0.187393 | 4050 | 0.1535053
5174.78 | 0.187624 | 4061.538 | 0.1538092
5180.8 | 0.18785 | 4061.538 | 0.1538092
5186.86 | 0.188078 | 4073.077 | 0.1541139
5193.63 | 0.188332 | 4073.077 | 0.1541139
5201.34 | 0.188625 | 4084.615 | 0.1544194
5209.95 | 0.188958 | 4084.615 | 0.1544194
5216.36 | 0.189202 | 4096.154 | 0.1547257
5222.56 | 0.189443 | 4096.154 | 0.1547257
5228.1 | 0.189645 | 4107.692 | 0.1550328
5233.88 | 0.189864 | 4107.692 | 0.1550328
5240.33 | 0.19011 | 4119.231 | 0.1553408
5246.96 | 0.190355 | 4119.231 | 0.1553408
5252.73 | 0.190553 | 4130.769 | 0.1556496
5259.59 | 0.19082 | 4130.769 | 0.1556496
5264.94 | 0.191022 | 4142.308 | 0.1559594
5271.15 | 0.191256 | 4142.308 | 0.1559594
5277.47 | 0.191501 | 4153.846 | 0.15627
5283.36 | 0.191721 | 4153.846 | 0.15627
5289.23 | 0.191942 | 4165.385 | 0.1565816
5296.46 | 0.192214 | 4165.385 | 0.1565816
5303.4 | 0.192485 | 4176.923 | 0.1568941
5310.76 | 0.192767 | 4176.923 | 0.1568941
5315.91 | 0.192975 | 4188.462 | 0.1572076
5320.63 | 0.193157 | 4200 | 0.1575221
5325.91 | 0.193359 | 4200 | 0.1575221
5331.95 | 0.193589 | 4211.538 | 0.1578375
5339.02 | 0.193864 | 4211.538 | 0.1578375
5346.61 | 0.194152 | 4223.077 | 0.158154
5356.69 | 0.194566 | 4223.077 | 0.158154
5364.03 | 0.194848 | 4234.615 | 0.1584716
5370.89 | 0.19511 | 4234.615 | 0.1584716
5379.88 | 0.195475 | 4246.154 | 0.1587902
5385.79 | 0.195704 | 4246.154 | 0.1587902
5392.98 | 0.195993 | 4257.692 | 0.1591099
5401.2 | 0.196328 | 4257.692 | 0.1591099
5408.81 | 0.196642 | 4269.231 | 0.1594307
5415.3 | 0.196885 | 4269.231 | 0.1594307
5422.92 | 0.197192 | 4280.769 | 0.1597526
5428.75 | 0.197438 | 4280.769 | 0.1597526
5436.74 | 0.197761 | 4292.308 | 0.1600757
5443.83 | 0.198038 | 4292.308 | 0.1600757
5450.84 | 0.198332 | 4303.846 | 0.1604
5458.78 | 0.19865 | 4303.846 | 0.1604
5464.7 | 0.198889 | 4315.385 | 0.1607255
5469.44 | 0.199077 | 4315.385 | 0.1607255
5475.7 | 0.199335 | 4326.923 | 0.1610522
5482.85 | 0.199628 | 4326.923 | 0.1610522
5491.08 | 0.199964 | 4338.462 | 0.1613801
5499.71 | 0.200313 | 4350 | 0.1617093
5508.83 | 0.200684 | 4350 | 0.1617093
5515.82 | 0.200979 | 4361.538 | 0.1620399
5523.46 | 0.201295 | 4361.538 | 0.1620399
5529.39 | 0.201536 | 4373.077 | 0.1623718
5536.83 | 0.201851 | 4373.077 | 0.1623718
5546.25 | 0.202262 | 4384.615 | 0.162705
5553.86 | 0.202577 | 4384.615 | 0.162705
5560.57 | 0.202842 | 4396.154 | 0.1630396
5567.56 | 0.203141 | 4396.154 | 0.1630396
5573.92 | 0.203404 | 4407.692 | 0.1633756
5582.86 | 0.203789 | 4407.692 | 0.1633756
5590.2 | 0.204105 | 4419.231 | 0.1637131
5597.22 | 0.204402 | 4419.231 | 0.1637131
5604.1 | 0.2047 | 4430.769 | 0.164052
5611 | 0.204993 | 4430.769 | 0.164052
5616.34 | 0.205221 | 4442.308 | 0.1643924
5624.29 | 0.205578 | 4442.308 | 0.1643924
5632.51 | 0.205924 | 4453.846 | 0.1647344
5639.17 | 0.206205 | 4453.846 | 0.1647344
5645.79 | 0.206488 | 4465.385 | 0.1650779
5652.85 | 0.206805 | 4465.385 | 0.1650779
5658.29 | 0.207037 | 4476.923 | 0.165423
5665.24 | 0.20735 | 4476.923 | 0.165423
5672.25 | 0.207657 | 4488.462 | 0.1657698
5678.71 | 0.207934 | 4500 | 0.1661182
5686.38 | 0.20828 | 4500 | 0.1661182
5693.93 | 0.208617 | 4511.538 | 0.1664683
5700.35 | 0.2089 | 4511.538 | 0.1664683
5707.02 | 0.209187 | 4523.077 | 0.1668201
5714.81 | 0.209562 | 4523.077 | 0.1668201
5722.25 | 0.209875 | 4534.615 | 0.1671737
5728.54 | 0.210161 | 4534.615 | 0.1671737
5734.25 | 0.210411 | 4546.154 | 0.1675291
5740.36 | 0.210706 | 4546.154 | 0.1675291
5747.36 | 0.211017 | 4557.692 | 0.1678863
5753.8 | 0.21131 | 4557.692 | 0.1678863
5763.2 | 0.211735 | 4569.231 | 0.1682454
5770.59 | 0.212064 | 4569.231 | 0.1682454
5775.71 | 0.212294 | 4580.769 | 0.1686064
5781.28 | 0.212557 | 4580.769 | 0.1686064
5787.69 | 0.212871 | 4592.308 | 0.1689694
5793.55 | 0.213122 | 4592.308 | 0.1689694
5800.34 | 0.213445 | 4603.846 | 0.1693343
5807.84 | 0.213812 | 4603.846 | 0.1693343
5814.13 | 0.214103 | 4615.385 | 0.1697013
5821.04 | 0.214425 | 4615.385 | 0.1697013
5827.75 | 0.214738 | 4626.923 | 0.1700704
5833.27 | 0.215009 | 4626.923 | 0.1700704
5840.63 | 0.215334 | 4638.462 | 0.1704415
5848.52 | 0.215725 | 4650 | 0.1708149
5854.68 | 0.216008 | 4650 | 0.1708149
5861.93 | 0.216358 | 4661.538 | 0.1711904
5868.74 | 0.216697 | 4661.538 | 0.1711904
5875.41 | 0.217003 | 4673.077 | 0.1715682
5883.56 | 0.217401 | 4673.077 | 0.1715682
5889.81 | 0.217707 | 4684.615 | 0.1719483
5894.9 | 0.21795 | 4684.615 | 0.1719483
5901.18 | 0.218247 | 4696.154 | 0.1723307
5908 | 0.21859 | 4696.154 | 0.1723307
5913.8 | 0.218865 | 4707.692 | 0.1727155
5921.03 | 0.219213 | 4707.692 | 0.1727155
5927.44 | 0.219547 | 4719.231 | 0.1731028
5933.74 | 0.219867 | 4719.231 | 0.1731028
5941.28 | 0.220234 | 4730.769 | 0.1734926
5947.64 | 0.220557 | 4730.769 | 0.1734926
5955.01 | 0.220925 | 4742.308 | 0.1738849
5962.17 | 0.221281 | 4742.308 | 0.1738849
5969.03 | 0.221634 | 4753.846 | 0.1742798
5975.24 | 0.221958 | 4753.846 | 0.1742798
5983.11 | 0.222369 | 4765.385 | 0.1746774
5988.53 | 0.222639 | 4765.385 | 0.1746774
5994.81 | 0.222967 | 4776.923 | 0.1750777
6000.11 | 0.223242 | 4776.923 | 0.1750777
6005.4 | 0.223519 | 4788.462 | 0.1754808
6011.72 | 0.223839 | 4800 | 0.1758867
6017.28 | 0.22414 | 4800 | 0.1758867
6022.37 | 0.22441 | 4811.538 | 0.1762956
6028.51 | 0.224725 | 4811.538 | 0.1762956
6034.5 | 0.225044 | 4823.077 | 0.1767074
6040.29 | 0.225334 | 4823.077 | 0.1767074
6045.99 | 0.225644 | 4834.615 | 0.1771222
6053.42 | 0.226021 | 4834.615 | 0.1771222
6059.36 | 0.226339 | 4846.154 | 0.1775402
6065.88 | 0.226675 | 4846.154 | 0.1775402
6072.95 | 0.227052 | 4857.692 | 0.1779613
6078.49 | 0.227349 | 4857.692 | 0.1779613
6085.82 | 0.22774 | 4869.231 | 0.1783857
6093.14 | 0.228159 | 4869.231 | 0.1783857
6099.28 | 0.228514 | 4880.769 | 0.1788134
6106.51 | 0.228905 | 4880.769 | 0.1788134
6112.43 | 0.229226 | 4892.308 | 0.1792446
6117.45 | 0.22951 | 4892.308 | 0.1792446
6122.66 | 0.229797 | 4903.846 | 0.1796792
6130.01 | 0.2302 | 4903.846 | 0.1796792
6135.85 | 0.230522 | 4915.385 | 0.1801174
6141.63 | 0.230859 | 4915.385 | 0.1801174
6149.43 | 0.231306 | 4926.923 | 0.1805592
6156.59 | 0.231708 | 4926.923 | 0.1805592
6163.62 | 0.23211 | 4938.462 | 0.1810048
6171.01 | 0.232532 | 4950 | 0.1814542
6177.21 | 0.232887 | 4950 | 0.1814542
6183.95 | 0.233279 | 4961.538 | 0.1819076
6189.84 | 0.233625 | 4961.538 | 0.1819076
6196.37 | 0.233987 | 4973.077 | 0.182365
6203.49 | 0.234404 | 4973.077 | 0.182365
6209.87 | 0.234765 | 4984.615 | 0.1828265
6215.12 | 0.235099 | 4984.615 | 0.1828265
6221.46 | 0.235477 | 4996.154 | 0.1832923
6226.75 | 0.235795 | 4996.154 | 0.1832923
6232.71 | 0.236149 | 5007.692 | 0.1837624
6238.48 | 0.236495 | 5007.692 | 0.1837624
6244.25 | 0.236848 | 5019.231 | 0.184237
6251.11 | 0.237265 | 5019.231 | 0.184237
6257.93 | 0.237671 | 5030.769 | 0.1847161
6262.47 | 0.237955 | 5030.769 | 0.1847161
6267.91 | 0.238289 | 5042.308 | 0.1852
6274.5 | 0.238694 | 5042.308 | 0.1852
6280.21 | 0.239052 | 5053.846 | 0.1856886
6287.03 | 0.239465 | 5053.846 | 0.1856886
6293.05 | 0.239849 | 5065.385 | 0.1861823
6298.92 | 0.240218 | 5065.385 | 0.1861823
6305.43 | 0.240641 | 5076.923 | 0.186681
6310.59 | 0.240966 | 5076.923 | 0.186681
6315.28 | 0.241275 | 5088.462 | 0.187185
6321.67 | 0.241665 | 5100 | 0.1876943
6328.22 | 0.24209 | 5100 | 0.1876943
6332.79 | 0.242391 | 5111.538 | 0.1882092
6339.07 | 0.242795 | 5111.538 | 0.1882092
6345.64 | 0.243238 | 5123.077 | 0.1887298
6350.83 | 0.243567 | 5123.077 | 0.1887298
6356.48 | 0.243968 | 5134.615 | 0.1892562
6362.21 | 0.244325 | 5134.615 | 0.1892562
6367.2 | 0.244665 | 5146.154 | 0.1897887
6372.43 | 0.245012 | 5146.154 | 0.1897887
6378.21 | 0.245408 | 5157.692 | 0.1903274
6382.93 | 0.245709 | 5157.692 | 0.1903274
6388.58 | 0.246101 | 5169.231 | 0.1908725
6395.11 | 0.246535 | 5169.231 | 0.1908725
6402.73 | 0.247058 | 5180.769 | 0.1914242
6409.76 | 0.247557 | 5180.769 | 0.1914242
6415.88 | 0.247898 | 5192.308 | 0.1919827
6422.12 | 0.248294 | 5192.308 | 0.1919827
6428.83 | 0.248734 | 5203.846 | 0.1925482
6434.22 | 0.249089 | 5203.846 | 0.1925482
6441.36 | 0.249573 | 5215.385 | 0.193121
6449.77 | 0.250182 | 5215.385 | 0.193121
6456.37 | 0.250646 | 5226.923 | 0.1937012
6463.1 | 0.251136 | 5226.923 | 0.1937012
6469.4 | 0.251592 | 5238.462 | 0.194289
6474.19 | 0.251947 | 5250 | 0.1948848
6479.53 | 0.252337 | 5250 | 0.1948848
6485.17 | 0.252764 | 5261.538 | 0.1954888
6489.92 | 0.253123 | 5261.538 | 0.1954888
6496.23 | 0.2536 | 5273.077 | 0.1961012
6503.51 | 0.254161 | 5273.077 | 0.1961012
6510.05 | 0.25467 | 5284.615 | 0.1967224
6517.29 | 0.255227 | 5284.615 | 0.1967224
6523.33 | 0.255712 | 5296.154 | 0.1973525
6528.5 | 0.256111 | 5296.154 | 0.1973525
6534.8 | 0.25662 | 5307.692 | 0.197992
6540.98 | 0.257116 | 5307.692 | 0.197992
6546.52 | 0.25757 | 5319.231 | 0.1986412
6551.96 | 0.257996 | 5319.231 | 0.1986412
6557.24 | 0.25844 | 5330.769 | 0.1993004
6563.62 | 0.258957 | 5330.769 | 0.1993004
6570.49 | 0.259549 | 5342.308 | 0.1999699
6576.48 | 0.260042 | 5342.308 | 0.1999699
6581.85 | 0.260495 | 5353.846 | 0.2006502
6587.21 | 0.26097 | 5353.846 | 0.2006502
6593.07 | 0.261462 | 5365.385 | 0.2013416
6599.84 | 0.262052 | 5365.385 | 0.2013416
6606.86 | 0.262683 | 5376.923 | 0.2020446
6612.85 | 0.263217 | 5376.923 | 0.2020446
6619.28 | 0.263785 | 5388.462 | 0.2027596
6625.35 | 0.264335 | 5400 | 0.2034871
6631.11 | 0.264857 | 5400 | 0.2034871
6637.83 | 0.26548 | 5411.538 | 0.2042276
6645.7 | 0.266206 | 5411.538 | 0.2042276
6651.34 | 0.266743 | 5423.077 | 0.2049817
6657.6 | 0.267333 | 5423.077 | 0.2049817
6663.36 | 0.267893 | 5434.615 | 0.2057498
6668.14 | 0.268361 | 5434.615 | 0.2057498
6674.02 | 0.268929 | 5446.154 | 0.2065326
6682.13 | 0.269738 | 5446.154 | 0.2065326
6688.43 | 0.270371 | 5457.692 | 0.2073308
6694.79 | 0.271017 | 5457.692 | 0.2073308
6702.6 | 0.271835 | 5469.231 | 0.208145
6707.59 | 0.272358 | 5469.231 | 0.208145
6712.82 | 0.272915 | 5480.769 | 0.208976
6718.43 | 0.27352 | 5480.769 | 0.208976
6724.02 | 0.274122 | 5492.308 | 0.2098245
6730.53 | 0.274826 | 5492.308 | 0.2098245
6736.67 | 0.275524 | 5503.846 | 0.2106914
6742.72 | 0.2762 | 5503.846 | 0.2106914
6748.08 | 0.276812 | 5515.385 | 0.2115775
6753.3 | 0.277419 | 5515.385 | 0.2115775
6759.49 | 0.27815 | 5526.923 | 0.2124839
6766.7 | 0.279009 | 5526.923 | 0.2124839
6772.27 | 0.279694 | 5538.462 | 0.2134113
6778.01 | 0.280397 | 5550 | 0.214361
6783.2 | 0.281052 | 5550 | 0.214361
6788.72 | 0.281759 | 5561.538 | 0.2153341
6794.88 | 0.282559 | 5561.538 | 0.2153341
6800.83 | 0.283335 | 5573.077 | 0.2163317
6807.79 | 0.284265 | 5573.077 | 0.2163317
6813.58 | 0.285072 | 5584.615 | 0.2173552
6819.8 | 0.285964 | 5584.615 | 0.2173552
6824.88 | 0.286719 | 5596.154 | 0.2184061
6831.9 | 0.287756 | 5596.154 | 0.2184061
6837.84 | 0.288656 | 5607.692 | 0.2194859
6843.34 | 0.289504 | 5607.692 | 0.2194859
6851.64 | 0.29083 | 5619.231 | 0.2205963
6859.88 | 0.292189 | 5619.231 | 0.2205963
6866.6 | 0.293357 | 5630.769 | 0.2217391
6872.41 | 0.294389 | 5630.769 | 0.2217391
6877.93 | 0.295417 | 5642.308 | 0.2229165
6882.64 | 0.296325 | 5642.308 | 0.2229165
6888.18 | 0.297432 | 5653.846 | 0.2241307
6893.78 | 0.298582 | 5653.846 | 0.2241307
6899.59 | 0.299853 | 5665.385 | 0.225384
6904.26 | 0.300913 | 5665.385 | 0.225384
6910.03 | 0.302313 | 5676.923 | 0.2266793
6914.79 | 0.303528 | 5676.923 | 0.2266793
6918.42 | 0.304511 | 5688.462 | 0.2280195
6921.14 | 0.305279 | 5700 | 0.2294079
6923.55 | 0.305981 | 5700 | 0.2294079
6926.13 | 0.306769 | 5711.538 | 0.2308481
6928.8 | 0.307632 | 5711.538 | 0.2308481
6931.12 | 0.308402 | 5723.077 | 0.2323439
6933.59 | 0.309257 | 5723.077 | 0.2323439
6934.91 | 0.309742 | 5734.615 | 0.2338999
6936.08 | 0.310196 | 5734.615 | 0.2338999
6937.41 | 0.310719 | 5746.154 | 0.2355208
6938.23 | 0.311076 | 5746.154 | 0.2355208
6938.81 | 0.31132 | 5757.692 | 0.2372125
6939.48 | 0.311601 | 5757.692 | 0.2372125
6940.15 | 0.311903 | 5769.231 | 0.2389812
6940.75 | 0.312184 | 5769.231 | 0.2389812
6941.4 | 0.31249 | 5780.769 | 0.2408344
6942.01 | 0.3128 | 5780.769 | 0.2408344
6942.32 | 0.312949 | 5792.308 | 0.2427803
6942.65 | 0.313129 | 5792.308 | 0.2427803
6942.93 | 0.313282 | 5803.846 | 0.2448287
6943.27 | 0.313471 | 5803.846 | 0.2448287
6943.6 | 0.313664 | 5815.385 | 0.2469911
6943.9 | 0.313841 | 5815.385 | 0.2469911
6944.23 | 0.31404 | 5826.923 | 0.24928
6944.57 | 0.314247 | 5826.923 | 0.24928
6944.87 | 0.314453 | 5838.462 | 0.2517103
6945.2 | 0.31469 | 5850 | 0.2542998
6945.53 | 0.314934 | 5850 | 0.2542998
6945.84 | 0.31517 | 5861.538 | 0.2570701
6946.15 | 0.315428 | 5861.538 | 0.2570701
6946.32 | 0.315577 | 5873.077 | 0.2600471
6946.47 | 0.31572 | 5873.077 | 0.2600471
6946.64 | 0.315877 | 5884.615 | 0.2632624
6946.8 | 0.316043 | 5884.615 | 0.2632624
6946.95 | 0.3162 | 5896.154 | 0.2667583
6947.12 | 0.316382 | 5896.154 | 0.2667583
6947.29 | 0.316584 | 5907.692 | 0.2705824
6947.44 | 0.316765 | 5907.692 | 0.2705824
6947.6 | 0.316986 | 5919.231 | 0.2747979
6947.77 | 0.317225 | 5919.231 | 0.2747979
6947.92 | 0.317465 | 5930.769 | 0.2794852
6948.09 | 0.317742 | 5930.769 | 0.2794852
6948.25 | 0.318064 | 5942.308 | 0.284771
6948.4 | 0.318375 | 5942.308 | 0.284771
6948.57 | 0.31878 | 5953.846 | 0.290803
6948.74 | 0.31925 | 5953.846 | 0.290803
6948.89 | 0.319753 | 5965.385 | 0.2977835
6949.06 | 0.320419 | 5965.385 | 0.2977835
6949.22 | 0.321277 | 5976.923 | 0.3061208
6949.37 | 0.322305 | 5976.923 | 0.3061208
6949.69 | 0.327997 | 5988.462 | 0.3162509