## summary
Progress | Start / End | Model | Params | Bounds | Experimental Data | Objectives | MOGA Summary | Reduction
1190/10000 | Wednesday, 01/31/24, 22:38:43 | evpwdb | evp_s0 (fixed=22.39) | [0.0, 100.0] | creep/inl_1/AirBase_800_80_G25.csv (Calibration) | arg_max_tensile_strain_stress | num_gens (10000) | Grouping Errors (name, type, labels)
| Friday, 02/02/24, 12:11:58 |  | evp_R (fixed=462.6) | [0.0, 1e+03] | creep/inl_1/AirBase_800_70_G44.csv (Calibration) | end_creep_time | population (100) | Reducing Errors (square_average)
|  |  | evp_d (fixed=0.1357) | [0.0, 100.0] | creep/inl_1/AirBase_800_65_G33.csv (Validation) | yield_tensile | offspring (50) | Reducing Objectives (square_average)
|  |  | evp_n (fixed=4.314) | [1.0, 100.0] | creep/inl_1/AirBase_800_60_G32.csv (Validation) | end_tensile_strain | crossover (0.8)
|  |  | evp_eta (fixed=1.828e+03) | [0.0, 1e+04] | tensile/inl/AirBase_800_D7.csv (Calibration) | area_creep_time_strain | mutation (0.01)
|  |  | c_0 | [0.0, 1e+03] |  | area_tensile_strain_stress
|  |  | c_1 | [0.0, 1e+03] |  | end_creep_strain
|  |  | t_0 | [0.0, 1e+03]
|  |  | t_1 | [0.0, 1e+03]
|  |  | c_n | [1.0, 20.0]
|  |  | t_n | [1.0, 20.0]

## results
evp_s0 | evp_R | evp_d | evp_n | evp_eta | c_0 | c_1 | t_0 | t_1 | c_n | t_n | arg_max_tensile_strain_stress | end_creep_time | yield_tensile | end_tensile_strain | area_creep_time_strain | area_tensile_strain_stress | end_creep_strain | square_average
22.393 | 462.57 | 0.13573 | 4.314 | 1828.1 | 36.04 | 242.84 | 397.57 | 727.66 | 2.0064 | 16.877 | 0.038609 | 0.0591 | 0.00066942 | 0.2593 | 0.050224 | 0.017302 | 0.0014715 | 0.075045
22.393 | 462.57 | 0.13573 | 4.314 | 1828.1 | 35.895 | 241.28 | 419.13 | 708.31 | 2.0772 | 16.855 | 0.015623 | 0.089457 | 0.00066942 | 0.2593 | 0.043578 | 0.021234 | 0.001283 | 0.077836
22.393 | 462.57 | 0.13573 | 4.314 | 1828.1 | 36.088 | 235.73 | 391.25 | 726.08 | 2.2148 | 18.993 | 0.045544 | 0.063823 | 0.00066942 | 0.2593 | 0.063609 | 0.024656 | 0.028893 | 0.078874
22.393 | 462.57 | 0.13573 | 4.314 | 1828.1 | 134.88 | 705.85 | 303.27 | 755.35 | 2.0597 | 15.913 | 0.0009438 | 0.0656 | 0.00066942 | 0.2593 | 0.082279 | 0.024892 | 0.003832 | 0.078946
22.393 | 462.57 | 0.13573 | 4.314 | 1828.1 | 138.08 | 702.83 | 373.05 | 748.29 | 2.2437 | 18.226 | 0.01252 | 0.069656 | 0.00066942 | 0.2593 | 0.068336 | 0.025738 | 0.039053 | 0.079104
22.393 | 462.57 | 0.13573 | 4.314 | 1828.1 | 143.2 | 727.41 | 442.15 | 836.55 | 2.1944 | 9.5391 | 0.014195 | 0.064283 | 0.00066942 | 0.2593 | 0.080738 | 0.025951 | 0.019147 | 0.07913
22.393 | 462.57 | 0.13573 | 4.314 | 1828.1 | 138.64 | 700.03 | 400.87 | 747.3 | 2.2821 | 15.929 | 0.017221 | 0.078228 | 0.00066942 | 0.2593 | 0.072732 | 0.025845 | 0.011717 | 0.079749
22.393 | 462.57 | 0.13573 | 4.314 | 1828.1 | 134.18 | 706.32 | 391.28 | 755.26 | 2.0534 | 9.9652 | 0.0009438 | 0.072824 | 0.00066942 | 0.2593 | 0.082517 | 0.024901 | 0.0012531 | 0.079973
22.393 | 462.57 | 0.13573 | 4.314 | 1828.1 | 133.92 | 705.51 | 355.31 | 754.82 | 2.0543 | 16 | 0.0010982 | 0.07156 | 0.00066942 | 0.2593 | 0.084566 | 0.024894 | 0.0015019 | 0.080133
22.393 | 462.57 | 0.13573 | 4.314 | 1828.1 | 137.82 | 704.99 | 421.34 | 746.78 | 2.2835 | 10.053 | 0.02267 | 0.076983 | 0.00066942 | 0.2593 | 0.071515 | 0.026055 | 0.026223 | 0.080159
22.393 | 462.57 | 0.13573 | 4.314 | 1828.1 | 137.08 | 700.26 | 369.94 | 746.79 | 2.2523 | 18.884 | 0.013066 | 0.076906 | 0.00066942 | 0.2593 | 0.071336 | 0.025754 | 0.033168 | 0.080175
22.393 | 462.57 | 0.13573 | 4.314 | 1828.1 | 138.38 | 700.93 | 374.57 | 736.7 | 2.2495 | 17.503 | 0.011984 | 0.079315 | 0.00066942 | 0.2593 | 0.067585 | 0.025697 | 0.036812 | 0.080255
22.393 | 462.57 | 0.13573 | 4.314 | 1828.1 | 133.89 | 678.91 | 379.3 | 754.3 | 2.2774 | 16.679 | 0.0072764 | 0.076616 | 0.00066942 | 0.2593 | 0.080899 | 0.025347 | 0.0023382 | 0.080353
22.393 | 462.57 | 0.13573 | 4.314 | 1828.1 | 134.18 | 706.58 | 376.64 | 827.42 | 1.9386 | 15.921 | 0.021534 | 0.057982 | 0.00066942 | 0.2593 | 0.093268 | 0.024356 | 0.0016778 | 0.080358
22.393 | 462.57 | 0.13573 | 4.314 | 1828.1 | 135.55 | 710.55 | 388.27 | 936.04 | 2.1032 | 12.329 | 0.00040155 | 0.078005 | 0.00066942 | 0.2593 | 0.080455 | 0.025237 | 0.0025051 | 0.080439
22.393 | 462.57 | 0.13573 | 4.314 | 1828.1 | 135.86 | 697.95 | 407.44 | 722.74 | 2.2804 | 15.935 | 0.018513 | 0.076825 | 0.00066942 | 0.2593 | 0.078367 | 0.025903 | 0.015287 | 0.080528
22.393 | 462.57 | 0.13573 | 4.314 | 1828.1 | 135.94 | 691.28 | 374.36 | 738.84 | 2.2942 | 15.733 | 0.016592 | 0.082279 | 0.00066942 | 0.2593 | 0.069625 | 0.025783 | 0.031413 | 0.080782
22.393 | 462.57 | 0.13573 | 4.314 | 1828.1 | 143.14 | 711.13 | 927.66 | 723.03 | 2.2769 | 16.822 | 0.019852 | 0.08243 | 0.00066942 | 0.2593 | 0.063481 | 0.025959 | 0.041422 | 0.080846
22.393 | 462.57 | 0.13573 | 4.314 | 1828.1 | 144.16 | 726.53 | 451.72 | 748.35 | 2.253 | 15.849 | 0.027247 | 0.0744 | 0.00066942 | 0.2593 | 0.070132 | 0.026255 | 0.04198 | 0.080885
22.393 | 462.57 | 0.13573 | 4.314 | 1828.1 | 139.4 | 694.36 | 830.26 | 746.99 | 2.2692 | 15.463 | 0.009961 | 0.084875 | 0.00066942 | 0.2593 | 0.069252 | 0.025547 | 0.031561 | 0.080985
22.393 | 462.57 | 0.13573 | 4.314 | 1828.1 | 132.68 | 696.84 | 373.65 | 746.86 | 2.1475 | 16.293 | 0.0011931 | 0.085321 | 0.00066942 | 0.2593 | 0.076799 | 0.025222 | 0.0042756 | 0.081071
22.393 | 462.57 | 0.13573 | 4.314 | 1828.1 | 135.25 | 691.4 | 308.66 | 739.75 | 2.2903 | 15.754 | 0.016592 | 0.084883 | 0.00066942 | 0.2593 | 0.072257 | 0.025799 | 0.022935 | 0.081131
22.393 | 462.57 | 0.13573 | 4.314 | 1828.1 | 136.16 | 724.68 | 395.86 | 810.61 | 1.9268 | 12.505 | 0.014437 | 0.062196 | 0.00066942 | 0.2593 | 0.09748 | 0.024647 | 0.0021722 | 0.081429
22.393 | 462.57 | 0.13573 | 4.314 | 1828.1 | 134.03 | 705.37 | 402.49 | 953.03 | 2.1062 | 12.1 | 0.00023118 | 0.084234 | 0.00066942 | 0.2593 | 0.081152 | 0.025171 | 0.00091472 | 0.081553
22.393 | 462.57 | 0.13573 | 4.314 | 1828.1 | 146.63 | 729.12 | 367.58 | 910.49 | 2.284 | 16.854 | 0.034005 | 0.077972 | 0.00066942 | 0.2593 | 0.0609 | 0.026411 | 0.052354 | 0.081621
22.393 | 462.57 | 0.13573 | 4.314 | 1828.1 | 135.48 | 688.37 | 371.07 | 741.19 | 2.1606 | 16.041 | 0.00010754 | 0.08161 | 0.00066942 | 0.2593 | 0.059543 | 0.02491 | 0.059923 | 0.081655
22.393 | 462.57 | 0.13573 | 4.314 | 1828.1 | 136.53 | 703.53 | 373.64 | 712.63 | 2.2315 | 15.885 | 0.011984 | 0.091801 | 0.00066942 | 0.2593 | 0.073008 | 0.025748 | 0.012934 | 0.081969
22.393 | 462.57 | 0.13573 | 4.314 | 1828.1 | 132.42 | 704.12 | 379.53 | 745.03 | 2.0343 | 16.4 | 0.0025059 | 0.082165 | 0.00066942 | 0.2593 | 0.085911 | 0.024806 | 0.00073153 | 0.081991
22.393 | 462.57 | 0.13573 | 4.314 | 1828.1 | 133.98 | 706.06 | 477.05 | 755.41 | 2.0966 | 15.599 | 0.00010754 | 0.088253 | 0.00066942 | 0.2593 | 0.081329 | 0.025141 | 0.00017976 | 0.082273
22.393 | 462.57 | 0.13573 | 4.314 | 1828.1 | 133.99 | 684.01 | 834.46 | 754.47 | 2.0776 | 15.379 | 0.0048158 | 0.089739 | 0.00066942 | 0.2593 | 0.069179 | 0.024414 | 0.040061 | 0.0823
22.393 | 462.57 | 0.13573 | 4.314 | 1828.1 | 137.3 | 705.72 | 372.8 | 950.01 | 2.2827 | 15.929 | 0.024149 | 0.092584 | 0.00066942 | 0.2593 | 0.071162 | 0.026099 | 0.012762 | 0.0823
22.393 | 462.57 | 0.13573 | 4.314 | 1828.1 | 133.12 | 697.26 | 410.26 | 747.9 | 2.1865 | 15.925 | 0.0046761 | 0.093507 | 0.00066942 | 0.2593 | 0.075692 | 0.025445 | 0.0040556 | 0.082396
22.393 | 462.57 | 0.13573 | 4.314 | 1828.1 | 39.642 | 254.82 | 308 | 602.51 | 2.3186 | 10.202 | 0.00055084 | 0.098183 | 0.00066942 | 0.2593 | 0.065987 | 0.018333 | 0.028904 | 0.082403
22.393 | 462.57 | 0.13573 | 4.314 | 1828.1 | 36.882 | 237.51 | 373.37 | 722.69 | 2.2602 | 16.853 | 0.055303 | 0.058913 | 0.00066942 | 0.2593 | 0.066201 | 0.028853 | 0.059251 | 0.082492
22.393 | 462.57 | 0.13573 | 4.314 | 1828.1 | 134.48 | 686.67 | 846.61 | 902.9 | 2.3682 | 15.882 | 0.031383 | 0.090008 | 0.00066942 | 0.2593 | 0.068456 | 0.026155 | 0.029051 | 0.082538
22.393 | 462.57 | 0.13573 | 4.314 | 1828.1 | 136.33 | 693.64 | 902.8 | 752.07 | 2.1471 | 16.802 | 0.00010754 | 0.074214 | 0.00066942 | 0.2593 | 0.096008 | 0.024961 | 0.0018895 | 0.082589
22.393 | 462.57 | 0.13573 | 4.314 | 1828.1 | 136.23 | 675.64 | 920.02 | 751.4 | 2.4719 | 9.7785 | 0.044518 | 0.084976 | 0.00066942 | 0.2593 | 0.070542 | 0.026303 | 0.022499 | 0.082615
22.393 | 462.57 | 0.13573 | 4.314 | 1828.1 | 130.8 | 703.08 | 389.59 | 722.45 | 1.9186 | 13.106 | 0.026001 | 0.066859 | 0.00066942 | 0.2593 | 0.09861 | 0.024317 | 0.0042559 | 0.082717
22.393 | 462.57 | 0.13573 | 4.314 | 1828.1 | 142.16 | 713.11 | 932.02 | 752.18 | 2.1614 | 9.0767 | 0.0026483 | 0.087681 | 0.00066942 | 0.2593 | 0.057778 | 0.025363 | 0.062635 | 0.082837
22.393 | 462.57 | 0.13573 | 4.314 | 1828.1 | 135.41 | 705.32 | 401.06 | 917.68 | 1.9247 | 9.9481 | 0.028392 | 0.078053 | 0.00066942 | 0.2593 | 0.094387 | 0.024237 | 0.0091107 | 0.083715
22.393 | 462.57 | 0.13573 | 4.314 | 1828.1 | 138.8 | 691.94 | 341.77 | 747.75 | 2.2906 | 15.942 | 0.013066 | 0.084 | 0.00066942 | 0.2593 | 0.061343 | 0.025641 | 0.070756 | 0.083891
22.393 | 462.57 | 0.13573 | 4.314 | 1828.1 | 132.85 | 667.18 | 850.44 | 750.88 | 2.4809 | 15.54 | 0.041511 | 0.0744 | 0.00066942 | 0.2593 | 0.071166 | 0.026225 | 0.061194 | 0.083993
22.393 | 462.57 | 0.13573 | 4.314 | 1828.1 | 133.51 | 695.23 | 373.67 | 750.35 | 2.2586 | 16.381 | 0.014777 | 0.10355 | 0.00066942 | 0.2593 | 0.071201 | 0.025801 | 0.010611 | 0.084025
22.393 | 462.57 | 0.13573 | 4.314 | 1828.1 | 134.15 | 697.44 | 420.74 | 746.97 | 2.2741 | 15.882 | 0.018513 | 0.10355 | 0.00066942 | 0.2593 | 0.070401 | 0.025932 | 0.012033 | 0.084075
22.393 | 462.57 | 0.13573 | 4.314 | 1828.1 | 133.91 | 695.28 | 917.84 | 747.37 | 2.2807 | 16.656 | 0.018513 | 0.097926 | 0.00066942 | 0.2593 | 0.079053 | 0.025912 | 0.0051298 | 0.084117
22.393 | 462.57 | 0.13573 | 4.314 | 1828.1 | 138.59 | 693.93 | 290.28 | 743.99 | 2.1838 | 15.128 | 0.001032 | 0.094797 | 0.00066942 | 0.2593 | 0.059435 | 0.025077 | 0.061245 | 0.084137
22.393 | 462.57 | 0.13573 | 4.314 | 1828.1 | 37.543 | 236.91 | 446.77 | 747.83 | 2.2639 | 16.339 | 0.0048158 | 0.084 | 0.00066942 | 0.2593 | 0.054356 | 0.021545 | 0.080626 | 0.084236
22.393 | 462.57 | 0.13573 | 4.314 | 1828.1 | 34.219 | 230.39 | 358.45 | 655.71 | 2.1893 | 15.112 | 0.0050125 | 0.12041 | 0.00066942 | 0.2593 | 0.04687 | 0.021574 | 0.0025624 | 0.084431
22.393 | 462.57 | 0.13573 | 4.314 | 1828.1 | 36.819 | 237.78 | 391.5 | 702.26 | 2.0391 | 8.8873 | 0.016233 | 0.080591 | 0.00066942 | 0.2593 | 0.050046 | 0.024916 | 0.085628 | 0.084454
22.393 | 462.57 | 0.13573 | 4.314 | 1828.1 | 137.46 | 688.43 | 292.93 | 748.23 | 2.1979 | 8.1764 | 0.001032 | 0.10018 | 0.00066942 | 0.2593 | 0.04937 | 0.025033 | 0.065916 | 0.084683
22.393 | 462.57 | 0.13573 | 4.314 | 1828.1 | 135.43 | 703.93 | 364.61 | 726.2 | 2.2598 | 18.327 | 0.019852 | 0.10651 | 0.00066942 | 0.2593 | 0.078323 | 0.025995 | 0.0035331 | 0.085798
22.393 | 462.57 | 0.13573 | 4.314 | 1828.1 | 134.62 | 697.58 | 356.06 | 746.65 | 2.2867 | 15.962 | 0.021237 | 0.10456 | 0.00066942 | 0.2593 | 0.080947 | 0.025988 | 0.0065653 | 0.085893
22.393 | 462.57 | 0.13573 | 4.314 | 1828.1 | 135.98 | 697.4 | 383.45 | 931.05 | 2.3318 | 15.947 | 0.030533 | 0.10705 | 0.00066942 | 0.2593 | 0.076745 | 0.026206 | 0.014124 | 0.086405
22.393 | 462.57 | 0.13573 | 4.314 | 1828.1 | 134.49 | 704.21 | 363.54 | 748.15 | 2.2241 | 15.918 | 0.013066 | 0.11613 | 0.00066942 | 0.2593 | 0.07228 | 0.025818 | 0.0031839 | 0.086796
22.393 | 462.57 | 0.13573 | 4.314 | 1828.1 | 140.23 | 699.79 | 939.54 | 749.5 | 2.2054 | 16.779 | 0.0037369 | 0.097398 | 0.00066942 | 0.2593 | 0.050733 | 0.025304 | 0.083397 | 0.086907
22.393 | 462.57 | 0.13573 | 4.314 | 1828.1 | 134.21 | 692.62 | 373.41 | 748.5 | 2.3672 | 10.411 | 0.038609 | 0.10836 | 0.00066942 | 0.2593 | 0.075369 | 0.026368 | 0.011365 | 0.086976
22.393 | 462.57 | 0.13573 | 4.314 | 1828.1 | 141.55 | 699.95 | 355.74 | 750.71 | 2.3065 | 9.8737 | 0.019177 | 0.09735 | 0.00066942 | 0.2593 | 0.052539 | 0.025862 | 0.081872 | 0.087214
22.393 | 462.57 | 0.13573 | 4.314 | 1828.1 | 136.77 | 710.11 | 313.17 | 753.85 | 2.1368 | 10.101 | 0.0021741 | 0.093917 | 0.00066942 | 0.2593 | 0.086965 | 0.025371 | 0.055363 | 0.087334
22.393 | 462.57 | 0.13573 | 4.314 | 1828.1 | 34.636 | 225.93 | 332.49 | 698.53 | 2.4338 | 7.7388 | 0.042502 | 0.11077 | 0.00066942 | 0.2593 | 0.06515 | 0.011903 | 0.040482 | 0.08734
22.393 | 462.57 | 0.13573 | 4.314 | 1828.1 | 138.81 | 724.67 | 852.27 | 838.36 | 2.1635 | 15.829 | 0.010449 | 0.11778 | 0.00066942 | 0.2593 | 0.074966 | 0.025864 | 0.0021863 | 0.087513
22.393 | 462.57 | 0.13573 | 4.314 | 1828.1 | 133.54 | 672.44 | 391.52 | 834.89 | 2.5193 | 15.482 | 0.061133 | 0.089042 | 0.00066942 | 0.2593 | 0.066052 | 0.02664 | 0.062079 | 0.08783
22.393 | 462.57 | 0.13573 | 4.314 | 1828.1 | 30.262 | 215.25 | 397.72 | 732.2 | 2.0054 | 6.97 | 0.014437 | 0.12961 | 0.00066942 | 0.2593 | 0.048465 | 0.036058 | 0.0018423 | 0.087897
22.393 | 462.57 | 0.13573 | 4.314 | 1828.1 | 134.84 | 705.17 | 399.15 | 901.99 | 2.2003 | 15.456 | 0.0090194 | 0.12051 | 0.00066942 | 0.2593 | 0.074887 | 0.025692 | 0.0032241 | 0.088121
22.393 | 462.57 | 0.13573 | 4.314 | 1828.1 | 136.6 | 708.27 | 315.06 | 746.43 | 2.3024 | 15.919 | 0.034005 | 0.12329 | 0.00066942 | 0.2593 | 0.069841 | 0.026359 | 0.008288 | 0.089235
22.393 | 462.57 | 0.13573 | 4.314 | 1828.1 | 34.707 | 226.03 | 352.85 | 705.38 | 2.0491 | 15.21 | 0.064772 | 0.081942 | 0.00066942 | 0.2593 | 0.052086 | 0.033779 | 0.086234 | 0.089438
22.393 | 462.57 | 0.13573 | 4.314 | 1828.1 | 35.482 | 232.22 | 328.15 | 702.8 | 2.1841 | 9.332 | 0.11996 | 0.048839 | 0.00066942 | 0.2593 | 0.064273 | 0.0093111 | 0.044843 | 0.090242
22.393 | 462.57 | 0.13573 | 4.314 | 1828.1 | 35.598 | 227.08 | 369.39 | 687.03 | 2.277 | 16.781 | 0.019177 | 0.076937 | 0.00066942 | 0.2593 | 0.053198 | 0.029701 | 0.11434 | 0.090311
22.393 | 462.57 | 0.13573 | 4.314 | 1828.1 | 35.994 | 231.04 | 365.71 | 694.91 | 2.5836 | 15.245 | 0.028051 | 0.125 | 0.00066942 | 0.2593 | 0.066438 | 0.028764 | 0.03968 | 0.090467
22.393 | 462.57 | 0.13573 | 4.314 | 1828.1 | 34.537 | 223.16 | 367.94 | 706.97 | 2.5652 | 15.272 | 0.024149 | 0.12051 | 0.00066942 | 0.2593 | 0.064189 | 0.042775 | 0.051112 | 0.090907
22.393 | 462.57 | 0.13573 | 4.314 | 1828.1 | 136.54 | 696.68 | 400.34 | 914.9 | 2.4472 | 16.009 | 0.067256 | 0.1125 | 0.00066942 | 0.2593 | 0.068097 | 0.026899 | 0.034868 | 0.090994
22.393 | 462.57 | 0.13573 | 4.314 | 1828.1 | 134.71 | 700.62 | 353.61 | 726.99 | 2.2829 | 9.3005 | 0.02267 | 0.13066 | 0.00066942 | 0.2593 | 0.077089 | 0.02606 | 0.0092939 | 0.091532
22.393 | 462.57 | 0.13573 | 4.314 | 1828.1 | 135.5 | 704.02 | 441.54 | 953.11 | 2.283 | 16.05 | 0.024906 | 0.13066 | 0.00066942 | 0.2593 | 0.076461 | 0.026132 | 0.0085479 | 0.091532
22.393 | 462.57 | 0.13573 | 4.314 | 1828.1 | 135.88 | 706.04 | 370.31 | 748.87 | 2.267 | 17.557 | 0.02267 | 0.13066 | 0.00066942 | 0.2593 | 0.078447 | 0.026081 | 0.010678 | 0.091772
22.393 | 462.57 | 0.13573 | 4.314 | 1828.1 | 136.87 | 711.93 | 437.21 | 747.41 | 2.2808 | 15.637 | 0.030533 | 0.13496 | 0.00066942 | 0.2593 | 0.069909 | 0.026306 | 0.002694 | 0.091969
22.393 | 462.57 | 0.13573 | 4.314 | 1828.1 | 38.581 | 239.84 | 398.37 | 697.15 | 2.8087 | 9.7872 | 0.019458 | 0.11389 | 0.00066942 | 0.2593 | 0.069738 | 0.025519 | 0.077336 | 0.092083
22.393 | 462.57 | 0.13573 | 4.314 | 1828.1 | 134.89 | 708.7 | 375.48 | 750.88 | 2.2189 | 17.084 | 0.014777 | 0.13797 | 0.00066942 | 0.2593 | 0.076341 | 0.025908 | 0.0029778 | 0.092999
22.393 | 462.57 | 0.13573 | 4.314 | 1828.1 | 131.46 | 687.92 | 309.87 | 748.27 | 2.3266 | 15.783 | 0.026455 | 0.13912 | 0.00066942 | 0.2593 | 0.073197 | 0.02608 | 0.0022373 | 0.093335
22.393 | 462.57 | 0.13573 | 4.314 | 1828.1 | 134.01 | 705.51 | 353.97 | 755.39 | 2.0895 | 15.716 | 2.9432e-06 | 0.1125 | 0.00066942 | 0.2593 | 0.082078 | 0.025073 | 0.082525 | 0.09407
22.393 | 462.57 | 0.13573 | 4.314 | 1828.1 | 37.731 | 235.34 | 452.07 | 859.4 | 2.6455 | 9.3007 | 0.034005 | 0.07885 | 0.00066942 | 0.2593 | 0.065516 | 0.019173 | 0.12271 | 0.094328
22.393 | 462.57 | 0.13573 | 4.314 | 1828.1 | 138.51 | 718.1 | 370.68 | 751.92 | 2.3191 | 15.926 | 0.047631 | 0.13975 | 0.00066942 | 0.2593 | 0.068228 | 0.026681 | 0.0060015 | 0.09444
22.393 | 462.57 | 0.13573 | 4.314 | 1828.1 | 133.58 | 698.64 | 326.26 | 748.16 | 2.2965 | 9.6266 | 0.026455 | 0.1462 | 0.00066942 | 0.2593 | 0.067541 | 0.026156 | 0.0044887 | 0.094578
22.393 | 462.57 | 0.13573 | 4.314 | 1828.1 | 33.784 | 224 | 311.09 | 562.1 | 2.4071 | 15.691 | 0.036196 | 0.14824 | 0.00066942 | 0.2593 | 0.055701 | 0.028778 | 0.026943 | 0.095178
22.393 | 462.57 | 0.13573 | 4.314 | 1828.1 | 129.85 | 645.6 | 376.42 | 659.7 | 2.2624 | 15.717 | 4.2901e-05 | 0.13816 | 0.00066942 | 0.2593 | 0.03886 | 0.024321 | 0.086242 | 0.095864
22.393 | 462.57 | 0.13573 | 4.314 | 1828.1 | 134.47 | 705.2 | 372.85 | 964.7 | 2.2749 | 17.37 | 0.025675 | 0.15178 | 0.00066942 | 0.2593 | 0.067561 | 0.02617 | 0.0013428 | 0.096186
22.393 | 462.57 | 0.13573 | 4.314 | 1828.1 | 38.714 | 238.53 | 394.42 | 733.14 | 2.8006 | 17.758 | 0.041511 | 0.087753 | 0.00066942 | 0.2593 | 0.066242 | 0.025596 | 0.12073 | 0.096279
22.393 | 462.57 | 0.13573 | 4.314 | 1828.1 | 130.66 | 685.62 | 373.76 | 932.45 | 2.2638 | 17.155 | 0.011984 | 0.14893 | 0.00066942 | 0.2593 | 0.076734 | 0.025656 | 0.026787 | 0.096825
22.393 | 462.57 | 0.13573 | 4.314 | 1828.1 | 134.44 | 689.84 | 389.52 | 739.83 | 2.481 | 9.8187 | 0.07367 | 0.13737 | 0.00066942 | 0.2593 | 0.071858 | 0.026976 | 0.007526 | 0.097484
22.393 | 462.57 | 0.13573 | 4.314 | 1828.1 | 35.154 | 226.12 | 421.11 | 701.43 | 2.6885 | 16.835 | 0.015024 | 0.15409 | 0.00066942 | 0.2593 | 0.067514 | 0.026651 | 0.038359 | 0.097947
22.393 | 462.57 | 0.13573 | 4.314 | 1828.1 | 39.5 | 240.65 | 455.5 | 763.52 | 2.49 | 15.063 | 0.0041682 | 0.11951 | 0.00066942 | 0.2593 | 0.034993 | 0.021385 | 0.12187 | 0.09807
22.393 | 462.57 | 0.13573 | 4.314 | 1828.1 | 134.1 | 702.21 | 371.95 | 828.87 | 2.2481 | 16.047 | 0.017221 | 0.15346 | 0.00066942 | 0.2593 | 0.080414 | 0.025932 | 0.017543 | 0.098531
22.393 | 462.57 | 0.13573 | 4.314 | 1828.1 | 142.62 | 696.91 | 863.88 | 760.54 | 2.4697 | 15.457 | 0.061133 | 0.089598 | 0.00066942 | 0.2593 | 0.05451 | 0.026726 | 0.12762 | 0.098976
22.393 | 462.57 | 0.13573 | 4.314 | 1828.1 | 148.78 | 712.37 | 385.09 | 772.82 | 2.4552 | 15.461 | 0.066008 | 0.12045 | 0.00066942 | 0.2593 | 0.039382 | 0.026863 | 0.10738 | 0.099906
22.393 | 462.57 | 0.13573 | 4.314 | 1828.1 | 138.02 | 664.79 | 370.99 | 748.56 | 2.4398 | 16.523 | 0.021237 | 0.14046 | 0.00066942 | 0.2593 | 0.041013 | 0.025594 | 0.10112 | 0.09998
22.393 | 462.57 | 0.13573 | 4.314 | 1828.1 | 136.38 | 711.88 | 460.12 | 907.44 | 2.27 | 16.296 | 0.028051 | 0.16031 | 0.00066942 | 0.2593 | 0.074707 | 0.026262 | 0.013701 | 0.10018
22.393 | 462.57 | 0.13573 | 4.314 | 1828.1 | 33.401 | 237.85 | 439.92 | 758.37 | 1.5703 | 17.168 | 0.0085661 | 0.017155 | 0.00066942 | 0.2593 | 0.18044 | 0.018026 | 0.014198 | 0.10069
22.393 | 462.57 | 0.13573 | 4.314 | 1828.1 | 134.74 | 699.3 | 801.87 | 750.13 | 2.3884 | 15.496 | 0.054172 | 0.16031 | 0.00066942 | 0.2593 | 0.06683 | 0.026697 | 0.0082252 | 0.10112
22.393 | 462.57 | 0.13573 | 4.314 | 1828.1 | 134.79 | 706.41 | 372.83 | 744.5 | 2.2806 | 15.801 | 0.028051 | 0.16685 | 0.00066942 | 0.2593 | 0.068676 | 0.026228 | 0.0013534 | 0.10127
22.393 | 462.57 | 0.13573 | 4.314 | 1828.1 | 135.62 | 709.51 | 320.99 | 753.86 | 2.2911 | 15.9 | 0.03312 | 0.16549 | 0.00066942 | 0.2593 | 0.070072 | 0.026368 | 0.0011686 | 0.10133
22.393 | 462.57 | 0.13573 | 4.314 | 1828.1 | 135.02 | 706.82 | 373.36 | 727.77 | 2.2663 | 16.902 | 0.024149 | 0.16738 | 0.00066942 | 0.2593 | 0.07338 | 0.026143 | 0.016784 | 0.10218
22.393 | 462.57 | 0.13573 | 4.314 | 1828.1 | 132.56 | 702.36 | 373.59 | 719.29 | 2.2211 | 17.146 | 0.013066 | 0.17197 | 0.00066942 | 0.2593 | 0.068902 | 0.025831 | 0.0050216 | 0.10242

## plot_tensile_strain_stress
0 | 1 | 2 | 3
-0.000118587 | 20.57755962 | 0 | 0
-8.3e-05 | 28.37764389 | 0.0007692308 | 119.5202
-3.26e-05 | 36.65880408 | 0.001538462 | 215.874
1.18e-05 | 46.1305465 | 0.002307692 | 268.1563
7.41e-05 | 56.71420306 | 0.003846154 | 298.239
0.000157118 | 68.81081054 | 0.004615385 | 301.2066
0.00024604 | 81.50004978 | 0.005384615 | 302.2843
0.00034746 | 94.82294142 | 0.006923077 | 302.8683
0.000455096 | 108.7494802 | 0.007692308 | 302.9608
0.000572916 | 123.6708327 | 0.008461538 | 303.0245
0.000688973 | 138.5954556 | 0.01 | 303.1283
0.000811141 | 153.9248041 | 0.01076923 | 303.1772
0.00094817 | 169.0602219 | 0.01153846 | 303.2256
0.001265299 | 179.727265 | 0.01230769 | 303.2739
0.00207774 | 181.5768779 | 0.01384615 | 303.3704
0.002573187 | 191.2915962 | 0.01461538 | 303.4186
0.003466285 | 191.8639038 | 0.01538462 | 303.4668
0.004390547 | 191.4386781 | 0.01692308 | 303.5631
0.004930823 | 200.1846456 | 0.01769231 | 303.6113
0.006019049 | 196.7808763 | 0.01846154 | 303.6595
0.006772813 | 200.7550825 | 0.02 | 303.7558
0.007418912 | 207.836213 | 0.02076923 | 303.804
0.008452378 | 205.4290463 | 0.02153846 | 303.8521
0.009028024 | 213.5189792 | 0.02230769 | 303.9003
0.009995874 | 215.644821 | 0.02384615 | 303.9966
0.01064316 | 221.74758 | 0.02461538 | 304.0447
0.011866316 | 215.1378062 | 0.02538462 | 304.0928
0.012523256 | 222.0636186 | 0.02692308 | 304.1891
0.013229108 | 226.5776812 | 0.02769231 | 304.2372
0.014250971 | 224.3748836 | 0.02846154 | 304.2853
0.014921124 | 229.9049745 | 0.03 | 304.3815
0.015685339 | 234.0423936 | 0.03076923 | 304.4296
0.016501105 | 237.9949558 | 0.03153846 | 304.4777
0.017548127 | 235.1911633 | 0.03230769 | 304.5257
0.018434044 | 237.0293835 | 0.03384615 | 304.6219
0.018963059 | 247.5500776 | 0.03461538 | 304.67
0.020068278 | 242.7224709 | 0.03538462 | 304.718
0.020648348 | 251.4385569 | 0.03692308 | 304.8141
0.021454204 | 254.2976454 | 0.03769231 | 304.8622
0.022247675 | 257.1579955 | 0.03846154 | 304.9102
0.023020972 | 261.5524128 | 0.04 | 305.0063
0.02388741 | 264.1347325 | 0.04076923 | 305.0543
0.024917953 | 261.0238126 | 0.04153846 | 305.1024
0.025578074 | 267.5568064 | 0.04230769 | 305.1504
0.026368281 | 271.7725193 | 0.04384615 | 305.2464
0.027124774 | 275.368928 | 0.04461538 | 305.2944
0.027939045 | 277.3414101 | 0.04538462 | 305.3424
0.028739049 | 280.0333476 | 0.04692308 | 305.4384
0.029554919 | 282.3219036 | 0.04769231 | 305.4864
0.030405046 | 283.4898 | 0.04846154 | 305.5343
0.031253482 | 285.1748708 | 0.05 | 305.6303
0.032045029 | 287.1560484 | 0.05076923 | 305.6782
0.032921105 | 288.337851 | 0.05153846 | 305.7262
0.033795446 | 289.7278773 | 0.05230769 | 305.7742
0.03466999 | 290.6025346 | 0.05384615 | 305.87
0.035514816 | 291.2626083 | 0.05461538 | 305.918
0.036387858 | 291.931827 | 0.05538462 | 305.9659
0.037315052 | 292.306432 | 0.05692308 | 306.0618
0.038186525 | 292.8729575 | 0.05769231 | 306.1097
0.039057238 | 293.336043 | 0.05846154 | 306.1576
0.039954098 | 293.9114712 | 0.06 | 306.2534
0.040823275 | 294.4795436 | 0.06076923 | 306.3013
0.041747326 | 294.9603099 | 0.06153846 | 306.3492
0.042613988 | 295.4247585 | 0.06230769 | 306.3971
0.043480857 | 295.994296 | 0.06384615 | 306.4928
0.044346018 | 296.4595584 | 0.06461538 | 306.5407
0.045266822 | 297.151188 | 0.06538462 | 306.5886
0.046131395 | 297.7223716 | 0.06692308 | 306.6843
0.046994267 | 298.3986252 | 0.06769231 | 306.7322
0.047857348 | 298.970985 | 0.06846154 | 306.78
0.048747306 | 299.447166 | 0.07 | 306.8757
0.049607925 | 300.0202445 | 0.07076923 | 306.9235
0.050496327 | 300.4972601 | 0.07153846 | 306.9714
0.051356392 | 300.9663582 | 0.07230769 | 307.0192
0.05221477 | 301.4355322 | 0.07384615 | 307.1148
0.05312836 | 302.027416 | 0.07461538 | 307.1626
0.053986165 | 302.392155 | 0.07538462 | 307.2104
0.054842289 | 302.8624258 | 0.07692308 | 307.306
0.055726055 | 303.3416652 | 0.07769231 | 307.3538
0.056609041 | 303.8212782 | 0.07846154 | 307.4016
0.057462923 | 304.1867312 | 0.08 | 307.4971
0.058344377 | 304.454976 | 0.08076923 | 307.5449
0.059197722 | 304.8209905 | 0.08153846 | 307.5927
0.060076707 | 305.301425 | 0.08230769 | 307.6404
0.060955861 | 305.6762352 | 0.08384615 | 307.7359
0.061834243 | 305.838475 | 0.08461538 | 307.7837
0.062683677 | 306.098375 | 0.08538462 | 307.8314
0.063533329 | 306.465122 | 0.08692308 | 307.9269
0.064436641 | 306.7420808 | 0.08769231 | 307.9746
0.065283868 | 307.2155636 | 0.08846154 | 308.0223
0.066158458 | 307.4843688 | 0.09 | 308.1177
0.067005164 | 307.958688 | 0.09076923 | 308.1654
0.067904413 | 308.4497966 | 0.09153846 | 308.2131
0.068749642 | 309.031968 | 0.09230769 | 308.2608
0.069621207 | 309.4086372 | 0.09384615 | 308.3562
0.070492014 | 310.107404 | 0.09461538 | 308.4039
0.071334129 | 310.476054 | 0.09538462 | 308.4516
0.072230425 | 310.7544573 | 0.09692308 | 308.5469
0.073152873 | 311.148834 | 0.09769231 | 308.5945
0.074020611 | 311.4189468 | 0.09846154 | 308.6422
0.074887597 | 311.6890596 | 0.1 | 308.7375
0.075779788 | 311.8593975 | 0.1007692 | 308.7851
0.076645251 | 312.1294169 | 0.1015385 | 308.8328
0.077509965 | 312.3994363 | 0.1030769 | 308.928
0.078373931 | 312.6694557 | 0.1038462 | 308.9756
0.079263943 | 313.164357 | 0.1046154 | 309.0233
0.080125473 | 313.2175893 | 0.1053846 | 309.0709
0.080987185 | 313.4876087 | 0.1069231 | 309.1661
0.081848154 | 313.7576281 | 0.1076923 | 309.2137
0.082708382 | 314.0276475 | 0.1084615 | 309.2612
0.083593626 | 314.3057617 | 0.11 | 309.3564
0.084452355 | 314.466969 | 0.1107692 | 309.404
0.085310348 | 314.736895 | 0.1115385 | 309.4516
0.086167604 | 315.006821 | 0.1130769 | 309.5467
0.087077291 | 315.6208033 | 0.1138462 | 309.5942
0.08793212 | 315.7815288 | 0.1146154 | 309.6418
0.088787133 | 315.9423568 | 0.1153846 | 309.6893
0.089641415 | 316.102998 | 0.1169231 | 309.7844
0.090521459 | 316.381305 | 0.1176923 | 309.8319
0.09140073 | 316.659612 | 0.1184615 | 309.8795
0.092279227 | 316.8282519 | 0.12 | 309.9745
0.093183374 | 317.0050744 | 0.1207692 | 310.022
0.094033001 | 317.1646652 | 0.1215385 | 310.0695
0.094936474 | 317.781221 | 0.1230769 | 310.1645
0.095782795 | 317.940228 | 0.1238462 | 310.212
0.096636572 | 318.101648 | 0.1246154 | 310.2595
0.09748055 | 318.149754 | 0.1253846 | 310.307
0.098378196 | 318.32513 | 0.1269231 | 310.4019
0.099275037 | 318.500308 | 0.1276923 | 310.4494
0.100125839 | 318.771404 | 0.1284615 | 310.4968
0.100966878 | 319.15024 | 0.13 | 310.5917
0.101834306 | 319.53792 | 0.1307692 | 310.6392
0.102710006 | 319.596228 | 0.1315385 | 310.6866
0.103548876 | 319.75353 | 0.1330769 | 310.7815
0.104387042 | 319.910646 | 0.1338462 | 310.8289
0.105260511 | 320.0791 | 0.1346154 | 310.8763
0.106124224 | 320.24448 | 0.1353846 | 310.9237
0.106960235 | 320.401031 | 0.1369231 | 311.0186
0.107804527 | 320.671657 | 0.1376923 | 311.066
0.108639135 | 320.827928 | 0.1384615 | 311.1133
0.109526825 | 321.11285 | 0.14 | 311.2081
0.110342087 | 321.263082 | 0.1407692 | 311.2555
0.111201424 | 321.762798 | 0.1415385 | 311.3029
0.112042144 | 321.921568 | 0.1430769 | 311.3976
0.112873224 | 322.189222 | 0.1438462 | 311.445
0.113783939 | 322.258676 | 0.1446154 | 311.4923
0.114640325 | 322.422625 | 0.1453846 | 311.5397
0.115478159 | 322.468393 | 0.1469231 | 311.6344
0.11630639 | 322.623248 | 0.1476923 | 311.6817
0.11716062 | 322.78653 | 0.1484615 | 311.729
0.118023007 | 323.065017 | 0.15 | 311.8237
0.118849134 | 323.55726 | 0.1507692 | 311.871
0.119674579 | 323.599023 | 0.1515385 | 311.9183
0.120561395 | 323.77331 | 0.1530769 | 312.0129
0.121385428 | 323.927314 | 0.1538462 | 312.0602
0.122208783 | 324.194131 | 0.1546154 | 312.1075
0.12306683 | 324.359328 | 0.1553846 | 312.1548
0.123888802 | 324.399674 | 0.1569231 | 312.2493
0.124736581 | 324.561525 | 0.1576923 | 312.2966
0.125566003 | 324.944214 | 0.1584615 | 312.3439
0.126385924 | 325.09728 | 0.16 | 312.4384
0.127205174 | 325.136595 | 0.1607692 | 312.4856
0.12808534 | 325.0819 | 0.1615385 | 312.5329
0.128903199 | 325.120364 | 0.1630769 | 312.6273
0.12972039 | 324.930754 | 0.1638462 | 312.6746
0.13054569 | 324.74325 | 0.1646154 | 312.7218
0.131387847 | 324.446645 | 0.1653846 | 312.769
0.132203011 | 324.14056 | 0.1669231 | 312.8634
0.133000001 | 323.9421 | 0.1676923 | 312.9106
0.133813853 | 324.320166 | 0.1684615 | 312.9578
0.134635783 | 324.129196 | 0.17 | 313.0522
0.135448304 | 324.163655 | 0.1707692 | 313.0994
0.136498775 | 324.1604822 | 0.1715385 | 313.1465
0.137263752 | 324.1791263 | 0.1730769 | 313.2409
0.138028144 | 324.3122203 | 0.1738462 | 313.288
0.138791952 | 324.5600273 | 0.1746154 | 313.3352
0.139809457 | 324.8904366 | 0.1753846 | 313.3823
0.140571906 | 324.9080573 | 0.1769231 | 313.4766
0.141333775 | 325.040508 | 0.1776923 | 313.5237
0.142095064 | 325.4033204 | 0.1784615 | 313.5709
0.143109214 | 325.5027247 | 0.18 | 313.6651
0.143869153 | 325.6347076 | 0.1807692 | 313.7122
0.144628515 | 325.6509539 | 0.1815385 | 313.7593
0.1453873 | 325.5512007 | 0.1830769 | 313.8535
0.146398119 | 325.6489091 | 0.1838462 | 313.9006
0.147155564 | 325.8956635 | 0.1846154 | 313.9477
0.147912435 | 325.9105356 | 0.1853846 | 313.9947
0.148668734 | 326.2731434 | 0.1869231 | 314.0889
0.149676243 | 326.2535948 | 0.1876923 | 314.1359
0.150431209 | 326.2675313 | 0.1884615 | 314.183
0.151185606 | 326.3974381 | 0.19 | 314.2771
0.151939434 | 326.5271694 | 0.1907692 | 314.3241
0.152943656 | 326.7387137 | 0.1915385 | 314.3711
0.15369616 | 326.7514513 | 0.1930769 | 314.4651
0.154448099 | 326.763838 | 0.1938462 | 314.5122
0.155199473 | 327.0094521 | 0.1946154 | 314.5592
0.156200427 | 327.2200314 | 0.1953846 | 314.6061
0.156950486 | 327.2315702 | 0.1969231 | 314.7001
0.157699982 | 327.3598396 | 0.1976923 | 314.7471
0.158448918 | 327.1364259 | 0.1984615 | 314.7941
0.159446626 | 326.9938309 | 0.2 | 314.888
0.160194255 | 326.8862707 | 0.2007692 | 314.9349
0.160941325 | 326.6607225 | 0.2015385 | 314.9819
0.161687838 | 326.3169233 | 0.2030769 | 315.0757
0.162682322 | 326.2886028 | 0.2038462 | 315.1226
0.163427536 | 326.2963404 | 0.2046154 | 315.1695
0.164172196 | 326.4215688 | 0.2061538 | 315.2633
0.164916301 | 326.6645513 | 0.2069231 | 315.3102
0.165907581 | 326.7524351 | 0.2076923 | 315.3571
0.166650397 | 327.1133762 | 0.2084615 | 315.404
0.167392661 | 327.2380491 | 0.21 | 315.4977
0.168381491 | 327.5617918 | 0.2107692 | 315.5446
0.169122472 | 327.6861723 | 0.2115385 | 315.5914
0.169862904 | 327.5733489 | 0.2130769 | 315.685
0.170602789 | 327.6972031 | 0.2138462 | 315.7319
0.171588451 | 327.9016421 | 0.2146154 | 315.7787
0.17232706 | 328.0251161 | 0.2161538 | 315.8723
0.173065124 | 328.1484148 | 0.2169231 | 315.919
0.173802644 | 328.5095021 | 0.2176923 | 315.9658
0.174785159 | 328.35603 | 0.2184615 | 316.0126
0.175521412 | 328.3594986 | 0.22 | 316.106
0.176257123 | 328.3626163 | 0.2207692 | 316.1528
0.176992293 | 328.3653831 | 0.2215385 | 316.1995
0.177971681 | 328.4481792 | 0.2230769 | 316.2929
0.178705592 | 328.4501858 | 0.2238462 | 316.3396
0.179438965 | 328.5714962 | 0.2246154 | 316.3863
0.180171801 | 328.6926311 | 0.2261538 | 316.4796
0.181148081 | 328.8938244 | 0.2269231 | 316.5262
0.181879666 | 329.0145792 | 0.2276923 | 316.5729
0.182610715 | 329.3752279 | 0.2284615 | 316.6195
0.183584618 | 329.4558603 | 0.23 | 316.7127
0.184314423 | 329.4559078 | 0.2307692 | 316.7593
0.185043696 | 329.5759316 | 0.2315385 | 316.8058
0.185772437 | 329.4549503 | 0.2330769 | 316.8989
0.186743267 | 329.5338867 | 0.2338462 | 316.9455
0.187470772 | 329.6530918 | 0.2346154 | 316.992
0.188197747 | 329.7721214 | 0.2361538 | 317.085
0.188924194 | 330.2533604 | 0.2369231 | 317.1314
0.189891971 | 330.2103908 | 0.2376923 | 317.1779
0.190617189 | 330.207953 | 0.2384615 | 317.2243
0.191341881 | 330.3262516 | 0.24 | 317.3172
0.192066049 | 330.4443748 | 0.2407692 | 317.3636
0.193030791 | 330.6420302 | 0.2415385 | 317.4099
0.193753737 | 330.6383935 | 0.2430769 | 317.5026
0.194476161 | 330.7558734 | 0.2438462 | 317.549
0.195438582 | 331.1959374 | 0.2446154 | 317.5953
0.19615979 | 331.0698683 | 0.2461538 | 317.6878
0.196880478 | 331.0650329 | 0.2469231 | 317.7341
0.197600648 | 331.181694 | 0.2476923 | 317.7803
0.198320299 | 331.1762445 | 0.2484615 | 317.8265
0.199279029 | 331.2498009 | 0.25 | 317.9188
0.199997473 | 331.3657311 | 0.2507692 | 317.965
0.200715402 | 331.6037135 | 0.2515385 | 318.0111
0.201432816 | 331.5970652 | 0.2530769 | 318.1032
0.202388568 | 331.4244117 | 0.2538462 | 318.1493
0.203104783 | 331.2943076 | 0.2546154 | 318.1953
0.203820485 | 330.673246 | 0.2561538 | 318.2873
0.204535676 | 330.0509563 | 0.2569231 | 318.3332
0.205488468 | 329.6287013 | 0.2576923 | 318.3791
0.206202467 | 329.1267386 | 0.2584615 | 318.425
0.206915957 | 328.8696992 | 0.26 | 318.5167
0.207628938 | 328.7350337 | 0.2607692 | 318.5625
0.208578789 | 328.8010462 | 0.2615385 | 318.6083
0.209290585 | 328.9118887 | 0.2630769 | 318.6997
0.210001876 | 328.8991877 | 0.2638462 | 318.7454
0.210949476 | 329.0875155 | 0.2646154 | 318.791
0.211659588 | 329.3212875 | 0.2661538 | 318.8822
0.212369196 | 329.6787198 | 0.2669231 | 318.9277
0.213078301 | 329.7888313 | 0.2676923 | 318.9732
0.213786903 | 330.270275 | 0.2684615 | 319.0187
0.214730926 | 330.2103463 | 0.27 | 319.1094
0.215438358 | 330.1959495 | 0.2707692 | 319.1548
0.216215957 | 330.204535 | 0.2715385 | 319.2001
0.216969414 | 330.2049627 | 0.2730769 | 319.2905
0.217722305 | 330.0806919 | 0.2738462 | 319.3357
0.21849813 | 330.2124554 | 0.2746154 | 319.3808
0.219273353 | 330.2195089 | 0.2761538 | 319.4709
0.220024512 | 330.2184277 | 0.2769231 | 319.5158
0.220798553 | 330.2247151 | 0.2776923 | 319.5608
0.221548567 | 330.3476804 | 0.2784615 | 319.6056
0.222321431 | 330.3532981 | 0.28 | 319.6952
0.223140482 | 330.373986 | 0.2807692 | 319.7399
0.223888742 | 330.496191 | 0.2815385 | 319.7845
0.224636443 | 330.618209 | 0.2830769 | 319.8736
0.225430263 | 330.6301922 | 0.2838462 | 319.9181
0.226176813 | 330.7517364 | 0.2846154 | 319.9625
0.226922805 | 330.8730936 | 0.2861538 | 320.0511
0.227668242 | 330.9942635 | 0.2869231 | 320.0953
0.228413123 | 331.1152464 | 0.2876923 | 320.1394
0.229203952 | 331.1256857 | 0.2884615 | 320.1835
0.229994156 | 331.1357274 | 0.29 | 320.2714
0.230737307 | 331.1299972 | 0.2907692 | 320.3152
0.231479907 | 331.3759855 | 0.2915385 | 320.3589
0.232268315 | 331.6373481 | 0.2930769 | 320.4462
0.233009779 | 331.6308576 | 0.2938462 | 320.4897
0.233750694 | 331.4976599 | 0.2946154 | 320.5331
0.234676065 | 331.5516607 | 0.2961538 | 320.6197
0.235438853 | 331.6781143 | 0.2969231 | 320.6628
0.236177971 | 331.7967141 | 0.2976923 | 320.7059
0.236916542 | 331.7883932 | 0.2984615 | 320.7488
0.237654569 | 332.0333523 | 0.3 | 320.8345
0.238415089 | 332.0321192 | 0.3007692 | 320.8771
0.239175031 | 332.0305 | 0.3015385 | 320.9196
0.239911393 | 332.2750848 | 0.3030769 | 321.0044
0.2406702 | 332.2728926 | 0.3038462 | 321.0466
0.241405462 | 332.2626829 | 0.3046154 | 321.0887
0.242186087 | 332.2673503 | 0.3061538 | 321.1725
0.24294317 | 332.3914998 | 0.3069231 | 321.2142
0.243676763 | 332.5078364 | 0.3076923 | 321.2558
0.244409819 | 332.6239859 | 0.3092308 | 321.3386
0.245142339 | 332.7399483 | 0.31 | 321.3797
0.245897187 | 332.7354579 | 0.3107692 | 321.4208
0.246651467 | 332.7305814 | 0.3115385 | 321.4617
0.247382346 | 332.7177225 | 0.3130769 | 321.543
0.248112692 | 332.4481685 | 0.3138462 | 321.5835
0.248865303 | 332.313696 | 0.3146154 | 321.6237
0.249617347 | 331.9219377 | 0.3161538 | 321.7038
0.250346063 | 331.6501147 | 0.3169231 | 321.7436
0.251074248 | 331.5060836 | 0.3176923 | 321.7832
0.251824634 | 331.3690234 | 0.3192308 | 321.8619
0.252574458 | 331.2313842 | 0.32 | 321.9009
0.253278325 | 331.0781368 | 0.3207692 | 321.9398
0.25402706 | 331.1971986 | 0.3215385 | 321.9785
0.254752571 | 331.3085586 | 0.3230769 | 322.0552
0.255500203 | 331.4272374 | 0.3238462 | 322.0933
0.256247276 | 331.6749304 | 0.3246154 | 322.1312
0.256971178 | 331.6565159 | 0.3261538 | 322.2062
0.257694557 | 331.5083328 | 0.3269231 | 322.2434
0.258439993 | 331.6260525 | 0.3276923 | 322.2803
0.259184874 | 331.6139919 | 0.3292308 | 322.3535
0.259906654 | 331.5940687 | 0.33 | 322.3897
0.260650444 | 331.4514646 | 0.3307692 | 322.4257
0.261393681 | 331.4381554 | 0.3315385 | 322.4614
0.262136366 | 331.4244603 | 0.3330769 | 322.532
0.262856019 | 331.4029289 | 0.3338462 | 322.5669
0.263575155 | 331.3810232 | 0.3346154 | 322.6015
0.264293774 | 331.6192454 | 0.3361538 | 322.6698
0.265056741 | 331.3509546 | 0.3369231 | 322.7035
0.265774296 | 331.3279144 | 0.3376923 | 322.7369
0.266491337 | 331.3044999 | 0.3392308 | 322.8027
0.267207864 | 331.2807113 | 0.34 | 322.8351
0.267968611 | 331.1406364 | 0.3407692 | 322.8672
0.268684081 | 331.1159939 | 0.3415385 | 322.899
0.269399039 | 331.0909771 | 0.3430769 | 322.9614
0.270113486 | 331.065586 | 0.3438462 | 322.992
0.270872028 | 331.0545868 | 0.3446154 | 323.0223
0.271585424 | 331.2908441 | 0.3461538 | 323.0817
0.272298311 | 331.1332078 | 0.3469231 | 323.1108
0.273010691 | 330.9750102 | 0.3476923 | 323.1395
0.273744802 | 331.0865836 | 0.3492308 | 323.1956
0.274478373 | 331.0663797 | 0.35 | 323.223
0.275189202 | 330.906761 | 0.3507692 | 323.25
0.275899526 | 330.7465809 | 0.3515385 | 323.2765
0.27663152 | 331.1206419 | 0.3530769 | 323.3281
0.277362978 | 330.9670378 | 0.3538462 | 323.3531
0.27807176 | 330.8055302 | 0.3546154 | 323.3777
0.27878004 | 330.6434611 | 0.3561538 | 323.4254
0.279509929 | 330.6203859 | 0.3569231 | 323.4484
0.280217191 | 330.5896206 | 0.3576923 | 323.4709
0.280946032 | 330.6982174 | 0.3592308 | 323.5142
0.28165228 | 330.5342595 | 0.36 | 323.535
0.28235803 | 330.5023655 | 0.3607692 | 323.5553
0.283085313 | 330.7428217 | 0.3615385 | 323.5749
0.283812067 | 330.5848228 | 0.3630769 | 323.6124
0.284516294 | 330.5518879 | 0.3638462 | 323.6301
0.28524201 | 330.5258449 | 0.3646154 | 323.6473
0.285945231 | 330.4921556 | 0.3661538 | 323.6795
0.286669911 | 330.3321479 | 0.3669231 | 323.6947
0.287372129 | 330.2976107 | 0.3676923 | 323.7091
0.288095776 | 330.2699389 | 0.3692308 | 323.7357
0.288796994 | 330.6350935 | 0.37 | 323.748
0.289497721 | 330.4661327 | 0.3707692 | 323.7595
0.290219832 | 330.1701635 | 0.3715385 | 323.7702
0.290941421 | 330.1409596 | 0.3730769 | 323.7892
0.291640648 | 330.2380213 | 0.3738462 | 323.7975
0.292339385 | 330.334896 | 0.3746154 | 323.805
0.29308126 | 330.3119435 | 0.3761538 | 323.8173
0.293778992 | 330.140047 | 0.3769231 | 323.8222
0.294476238 | 330.2360737 | 0.3776923 | 323.8261
0.295172998 | 330.0632416 | 0.3792308 | 323.8313
0.295912773 | 330.5763753 | 0.38 | 323.8324
0.296630268 | 330.6791154 | 0.3807692 | 323.8326
0.29730381 | 330.7672942 | 0.3815385 | 323.8318
0.297998603 | 331.2666209 | 0.3830769 | 323.8271
0.298714603 | 331.6387053 | 0.3838462 | 323.8231
0.299430091 | 332.2808006 | 0.3846154 | 323.8181
0.300123409 | 332.6462593 | 0.3861538 | 323.8049
0.300816247 | 332.8768091 | 0.3869231 | 323.7965
0.301508605 | 333.3777381 | 0.3876923 | 323.7871
0.302222097 | 333.6156855 | 0.3892308 | 323.7646
0.302935081 | 333.8536328 | 0.39 | 323.7515
0.303625974 | 333.8134172 | 0.3907692 | 323.7372
0.30431639 | 333.7728274 | 0.3915385 | 323.7216
0.30500633 | 333.5961999 | 0.3930769 | 323.6866
0.305717332 | 333.5619521 | 0.3938462 | 323.6671
0.306406306 | 333.52014 | 0.3946154 | 323.6462
0.307116314 | 333.8929759 | 0.3961538 | 323.6003
0.307825818 | 333.5857727 | 0.3969231 | 323.5753
0.308534819 | 333.4139405 | 0.3976923 | 323.5487
0.309221855 | 333.5068503 | 0.3992308 | 323.4912
0.30990842 | 333.5995729 | 0.4 | 323.4601
0.310615946 | 333.6992604 | 0.4007692 | 323.4275
0.311322972 | 333.7987549 | 0.4023077 | 323.3574
0.312008096 | 333.7542937 | 0.4030769 | 323.3199
0.312692751 | 333.8461684 | 0.4038462 | 323.2808
0.313398311 | 333.8081867 | 0.4046154 | 323.2399
0.314082015 | 333.8995906 | 0.4061538 | 323.1529
0.314786596 | 333.8609393 | 0.4069231 | 323.1068
0.315469352 | 333.9518724 | 0.4076923 | 323.0588
0.316151642 | 333.9054346 | 0.4092308 | 322.9573
0.316854767 | 334.0030139 | 0.41 | 322.9036
0.317557397 | 334.1004003 | 0.4107692 | 322.848
0.318238265 | 334.3279558 | 0.4123077 | 322.7309
0.318939924 | 334.1499219 | 0.4130769 | 322.6693
0.319619851 | 333.9642154 | 0.4138462 | 322.6056
0.320320542 | 334.0605462 | 0.4146154 | 322.5398
0.321020743 | 334.156684 | 0.4161538 | 322.4017
0.321699257 | 334.1075971 | 0.4169231 | 322.3294
0.322377311 | 333.9200953 | 0.4176923 | 322.2548
0.323054906 | 333.8701663 | 0.4192308 | 322.0987
0.323753195 | 333.8269243 | 0.42 | 322.0172
0.324450997 | 333.9216236 | 0.4207692 | 321.9332
0.325127188 | 334.1474949 | 0.4223077 | 321.758
0.325802923 | 333.9578235 | 0.4230769 | 321.6667
0.326520391 | 333.9202863 | 0.4238462 | 321.5728
0.327195185 | 334.0069826 | 0.4246154 | 321.4764
0.327869524 | 333.9546909 | 0.4261538 | 321.2756
0.328543409 | 334.1798138 | 0.4269231 | 321.1711
0.329237877 | 333.9949991 | 0.4276923 | 321.064
0.329931864 | 333.9486929 | 0.4292308 | 320.8413
0.330604361 | 334.1733478 | 0.43 | 320.7257
0.331276405 | 333.9801794 | 0.4307692 | 320.6073
0.331968979 | 334.0721944 | 0.4323077 | 320.3615
0.332661073 | 333.8850815 | 0.4330769 | 320.2341
0.333331738 | 333.8299595 | 0.4338462 | 320.1036
0.334001953 | 333.9141178 | 0.4346154 | 319.9701
0.334671719 | 333.9980889 | 0.4361538 | 319.6935
0.335382855 | 333.9559961 | 0.4369231 | 319.5505
0.336051697 | 334.1794347 | 0.4376923 | 319.4041
0.336720092 | 333.9827692 | 0.4392308 | 319.1015
0.337408907 | 333.7925072 | 0.44 | 318.9452
0.338076396 | 333.8751596 | 0.4407692 | 318.7854
0.338785115 | 333.8312188 | 0.4423077 | 318.4553
0.339451686 | 333.7729798 | 0.4430769 | 318.285
0.340117814 | 333.8548779 | 0.4438462 | 318.1111
0.340783498 | 333.7959839 | 0.4446154 | 317.9335
0.341490301 | 333.750587 | 0.4461538 | 317.5673
0.342155073 | 333.8317307 | 0.4469231 | 317.3786
0.342819402 | 333.9126872 | 0.4476923 | 317.186
0.343524769 | 333.8663196 | 0.4492308 | 316.7894
0.344208914 | 333.8126361 | 0.45 | 316.5851
0.344871881 | 333.8928353 | 0.4507692 | 316.377
0.345534409 | 333.8315729 | 0.4523077 | 315.9485
0.346217181 | 333.7768398 | 0.4530769 | 315.7282
0.346878819 | 333.5733585 | 0.4538462 | 315.5037
0.347560674 | 333.5177628 | 0.4546154 | 315.2751
0.348303986 | 333.4824302 | 0.4561538 | 314.8051
0.348984871 | 333.5678078 | 0.4569231 | 314.5637
0.349624067 | 333.2136777 | 0.4576923 | 314.3179
0.350324652 | 333.0213455 | 0.4592308 | 313.8133
0.350983579 | 333.0988079 | 0.46 | 313.5544
0.351662642 | 332.8986512 | 0.4607692 | 313.291
0.352341244 | 332.9823942 | 0.4623077 | 312.7505
0.353019386 | 332.7812726 | 0.4630769 | 312.4735
0.353697069 | 332.8644367 | 0.4638462 | 312.1918
0.354353777 | 332.6555256 | 0.4646154 | 311.9055
0.355010054 | 332.5886726 | 0.4661538 | 311.3187
0.35568639 | 332.3855421 | 0.4669231 | 311.0183
0.356382742 | 332.1886339 | 0.4676923 | 310.713
0.35703769 | 331.9775444 | 0.4692308 | 310.0882
0.357692209 | 331.9088961 | 0.47 | 309.7685
0.358346299 | 331.8398735 | 0.4707692 | 309.4439
0.359040802 | 332.0704173 | 0.4723077 | 308.78
0.359694012 | 331.8575325 | 0.4730769 | 308.4406
0.360346795 | 331.6440863 | 0.4738462 | 308.0962
0.360999153 | 331.4300787 | 0.4746154 | 307.7469
0.361712182 | 331.379325 | 0.4761538 | 307.0332
0.362343297 | 331.3011913 | 0.4769231 | 306.6688
0.363014693 | 331.2361687 | 0.4776923 | 306.2994
0.363665313 | 331.0201698 | 0.4792308 | 305.5452
0.364335821 | 330.9542846 | 0.48 | 305.1605
0.365005881 | 330.8880135 | 0.4807692 | 304.7707
0.365655207 | 330.8146458 | 0.4823077 | 303.9757
0.366304111 | 330.5966645 | 0.4830769 | 303.5706
0.366972854 | 330.5291507 | 0.4838462 | 303.1603
0.367620904 | 330.4545608 | 0.4846154 | 302.7449
0.368349459 | 330.4063335 | 0.4861538 | 301.8986
0.368996619 | 330.1863434 | 0.4869231 | 301.4679
0.369643359 | 330.6894011 | 0.4876923 | 301.032
0.370289682 | 330.3239407 | 0.4892308 | 300.1449
0.370975943 | 330.4057919 | 0.49 | 299.6937
0.37160124 | 330.6124586 | 0.4907692 | 299.2374
0.372266451 | 330.8324586 | 0.4923077 | 298.3098
0.372890943 | 331.1843178 | 0.4930769 | 297.8384
0.37361567 | 331.569721 | 0.4938462 | 297.362
0.374279542 | 332.0807027 | 0.4946154 | 296.8807
0.374922876 | 332.2944103 | 0.4961538 | 295.9031
0.375565797 | 332.6536993 | 0.4969231 | 295.407
0.376228376 | 332.8741818 | 0.4976923 | 294.906
0.376870458 | 332.9422114 | 0.4992308 | 293.8895
0.377552219 | 332.8775338 | 0.5 | 293.3742
0.378193452 | 332.7991253 | 0.5007692 | 292.854
0.378834273 | 332.7203424 | 0.5023077 | 291.7998
0.379514697 | 332.5083377 | 0.5030769 | 291.2658
0.380154673 | 332.428701 | 0.5038462 | 290.7272
0.38079424 | 332.0560008 | 0.5053846 | 289.6366
0.381433398 | 331.8289903 | 0.5061538 | 289.0847
0.382092102 | 331.75457 | 0.5069231 | 288.5284
0.382750373 | 331.5331326 | 0.5076923 | 287.9679
0.383388282 | 331.5979633 | 0.5092308 | 286.8342
0.384025785 | 331.222152 | 0.51 | 286.2612
0.384682784 | 331.2929214 | 0.5107692 | 285.6841
0.385319462 | 331.5039155 | 0.5123077 | 284.5181
0.385955735 | 331.4207058 | 0.5130769 | 283.9294
0.386651196 | 331.3568674 | 0.5138462 | 283.3369
0.387266772 | 331.1190206 | 0.5153846 | 282.1409
0.387941484 | 331.0477172 | 0.5161538 | 281.5376
0.388576091 | 331.1103814 | 0.5169231 | 280.9308
0.389230109 | 331.1794198 | 0.5176923 | 280.3207
0.389883699 | 331.2482652 | 0.5192308 | 279.0906
0.390536862 | 331.0213628 | 0.52 | 278.4708
0.391169825 | 330.9352115 | 0.5207692 | 277.8481
0.391802388 | 330.7007215 | 0.5223077 | 276.5938
0.39243455 | 330.7617862 | 0.5230769 | 275.9625
0.393066314 | 330.6745121 | 0.5238462 | 275.3285
0.393756848 | 330.4581711 | 0.5253846 | 274.0528
0.394387777 | 330.2216898 | 0.5261538 | 273.4114
0.395018309 | 330.2815294 | 0.5269231 | 272.7677
0.395687812 | 330.3541877 | 0.5276923 | 272.1218
0.396337197 | 330.5687842 | 0.5292308 | 270.8238
0.3969665 | 331.074339 | 0.53 | 270.1719
0.397595408 | 331.1337955 | 0.5307692 | 269.5182
0.39822392 | 331.4909003 | 0.5323077 | 268.2059
0.398891282 | 331.8612158 | 0.5330769 | 267.5474
0.399499372 | 332.3612939 | 0.5338462 | 266.8876
0.400146286 | 332.4271686 | 0.5353846 | 265.5642
0.400792783 | 332.6421511 | 0.5361538 | 264.9009
0.401419289 | 332.7012245 | 0.5369231 | 264.2365
0.402084523 | 332.7731284 | 0.5376923 | 263.5714
0.402729768 | 332.6887374 | 0.5392308 | 262.2388
0.403355063 | 332.4477795 | 0.54 | 261.5717
0.403979967 | 332.2062602 | 0.5407692 | 260.9041
0.40462399 | 331.8207821 | 0.5423077 | 259.568
0.405287096 | 331.8909141 | 0.5430769 | 258.8997
0.405949762 | 331.6607018 | 0.5438462 | 258.2314
0.406573047 | 331.5671529 | 0.5453846 | 256.8951
0.407234863 | 331.4861303 | 0.5461538 | 256.2273
0.407857347 | 331.3918211 | 0.5469231 | 255.5598
0.408498879 | 331.454032 | 0.5476923 | 254.8929
0.409120578 | 331.359062 | 0.5492308 | 253.5608
0.409761301 | 331.4207934 | 0.55 | 252.8959
0.410537384 | 331.225815 | 0.5507692 | 252.2318
0.411177199 | 331.4378062 | 0.5523077 | 250.9067
0.411797236 | 331.190515 | 0.5530769 | 250.2458
0.412416888 | 331.0937087 | 0.5538462 | 249.5862
0.413074848 | 331.0093352 | 0.5553846 | 248.271
0.41369371 | 330.7605294 | 0.5561538 | 247.6157
0.414312188 | 330.813828 | 0.5569231 | 246.9619
0.414930284 | 330.715513 | 0.5576923 | 246.3099
0.415586593 | 330.6295839 | 0.5592308 | 245.0112
0.416203903 | 330.8337476 | 0.56 | 244.3647
0.416840104 | 330.5891435 | 0.5607692 | 243.7202
0.417495161 | 330.5021384 | 0.5623077 | 242.4377
0.418130542 | 330.2564642 | 0.5630769 | 241.7998
0.418784755 | 330.1685702 | 0.5638462 | 241.1643
0.419400094 | 330.0675885 | 0.5653846 | 239.9004
0.420015054 | 329.8140341 | 0.5661538 | 239.2723
0.420648836 | 329.8708357 | 0.5669231 | 238.6467
0.421282217 | 329.7750528 | 0.5676923 | 238.0239
0.421915197 | 329.9838598 | 0.5692308 | 236.7865
0.422528613 | 329.8811764 | 0.57 | 236.1721
0.423160804 | 329.6317565 | 0.5707692 | 235.5607
0.423773457 | 329.5282251 | 0.5723077 | 234.3467
0.42442399 | 329.2840508 | 0.5730769 | 233.7444
0.425054985 | 329.3389254 | 0.5738462 | 233.1453
0.425666478 | 329.2342537 | 0.5753846 | 231.9566
0.426277599 | 329.1292077 | 0.5761538 | 231.3672
0.426926505 | 329.1895969 | 0.5769231 | 230.7811
0.427517788 | 329.0776094 | 0.5776923 | 230.1985
0.428146834 | 328.9777973 | 0.5792308 | 229.0435
0.428775485 | 328.8775992 | 0.58 | 228.4713
0.429422773 | 328.6296355 | 0.5807692 | 227.9027
0.430031602 | 328.6760452 | 0.5823077 | 226.7762
0.430640061 | 328.5684437 | 0.5830769 | 226.2184
0.431286144 | 328.6268709 | 0.5838462 | 225.6643
0.431912825 | 328.9868998 | 0.5853846 | 224.5673
0.432558086 | 328.5827727 | 0.5861538 | 224.0245
0.43318397 | 328.48006 | 0.5869231 | 223.4854
0.433771566 | 328.5188235 | 0.5876923 | 222.9502
0.434396692 | 328.5698502 | 0.5892308 | 221.8913
0.435021427 | 328.9296832 | 0.59 | 221.3677
0.435645772 | 329.135113 | 0.5907692 | 220.8479
0.436250826 | 329.643697 | 0.5923077 | 219.8202
0.436855514 | 330.1526553 | 0.5930769 | 219.3122
0.437478716 | 330.6682306 | 0.5938462 | 218.8082
0.438120396 | 331.6553778 | 0.5953846 | 217.8121
0.438705099 | 331.8493544 | 0.5961538 | 217.32
0.439327149 | 332.2110119 | 0.5969231 | 216.8319
0.439929981 | 332.4113394 | 0.5976923 | 216.3477
0.44055127 | 332.6179271 | 0.5992308 | 215.3914
0.441172173 | 332.669062 | 0.6 | 214.9193
0.441792691 | 332.5644546 | 0.6007692 | 214.4511
0.442394038 | 332.7645014 | 0.6023077 | 213.5267
0.443032573 | 332.5098242 | 0.6030769 | 213.0705
0.443614412 | 332.2358487 | 0.6038462 | 212.6182
0.444233417 | 331.9737797 | 0.6053846 | 211.7256
0.444833299 | 331.8609383 | 0.6061538 | 211.2853
0.44545155 | 331.5978167 | 0.6069231 | 210.8488
0.446069419 | 331.8027641 | 0.6084615 | 209.9878
0.4466682 | 331.6888818 | 0.6092308 | 209.5631
0.447266623 | 331.7310284 | 0.61 | 209.1423
0.447883372 | 331.622687 | 0.6107692 | 208.7254
0.448499741 | 331.3573636 | 0.6123077 | 207.9032
0.44909707 | 331.3986622 | 0.6130769 | 207.4979
0.449694042 | 331.2829905 | 0.6138462 | 207.0964
0.450290657 | 331.3238213 | 0.6153846 | 206.3046
0.450942798 | 331.5399616 | 0.6161538 | 205.9144
0.45153867 | 331.4234302 | 0.6169231 | 205.5279
0.452134186 | 331.3065246 | 0.6184615 | 204.7661
0.452729348 | 331.1892446 | 0.6192308 | 204.3906
0.453324156 | 331.2289439 | 0.62 | 204.0188
0.453955753 | 330.9658544 | 0.6207692 | 203.6506
0.454549832 | 330.8474399 | 0.6223077 | 202.925
0.455143558 | 330.7286512 | 0.6230769 | 202.5675
0.455736933 | 331.0826889 | 0.6238462 | 202.2135
0.456367007 | 330.6600296 | 0.6253846 | 201.5158
0.457015199 | 330.5585596 | 0.6261538 | 201.1714
0.457607464 | 330.4383381 | 0.6269231 | 200.827
0.458199378 | 330.3177424 | 0.6284615 | 200.1381
0.458809423 | 330.0446558 | 0.6292308 | 199.7937
0.459400627 | 330.0815246 | 0.63 | 199.4492
0.46000994 | 329.9658909 | 0.6307692 | 199.1048
0.460618882 | 329.8498712 | 0.6323077 | 198.4159
0.461209017 | 329.8859856 | 0.6330769 | 198.0715
0.461817229 | 329.7692963 | 0.6338462 | 197.727
0.462443486 | 329.8170862 | 0.6353846 | 197.0382
0.463032545 | 329.6936484 | 0.6361538 | 196.6938
0.463621258 | 329.4108542 | 0.6369231 | 196.3494
0.464319905 | 329.6410764 | 0.6384615 | 195.6608
0.464907861 | 329.3573875 | 0.6392308 | 195.3165
0.465495471 | 329.2324175 | 0.64 | 194.9722
0.466101082 | 329.1131112 | 0.6407692 | 194.6279
0.466706328 | 328.993419 | 0.6423077 | 193.9395
0.467292882 | 328.8673145 | 0.6430769 | 193.5954
0.467879093 | 328.7408358 | 0.6438462 | 193.2513
0.468501566 | 328.9455317 | 0.6453846 | 192.5632
0.469087069 | 328.8184798 | 0.6461538 | 192.2192
0.46969051 | 328.5371126 | 0.6469231 | 191.8753
0.470275317 | 328.4092127 | 0.6484615 | 191.1876
0.470878042 | 328.1267928 | 0.6492308 | 190.8438
0.471462156 | 327.9980451 | 0.65 | 190.5001
0.472064165 | 327.8749025 | 0.6507692 | 190.1565
0.472665813 | 327.7513741 | 0.6523077 | 189.4694
0.473248884 | 327.6214918 | 0.6530769 | 189.1259
0.473831615 | 327.6518489 | 0.6538462 | 188.7825
0.474414006 | 327.8427261 | 0.6553846 | 188.096
0.475014242 | 327.7179608 | 0.6561538 | 187.7528
0.475614118 | 327.5928095 | 0.6569231 | 187.4097
0.476195473 | 327.3003311 | 0.6584615 | 186.7238
0.476776489 | 327.329466 | 0.6592308 | 186.381
0.47739345 | 327.0479175 | 0.66 | 186.0382
0.477973771 | 327.0764851 | 0.6607692 | 185.6956
0.478553756 | 326.7821178 | 0.6623077 | 185.0105
0.479169621 | 326.660487 | 0.6630769 | 184.6681
0.479767011 | 326.8556888 | 0.6638462 | 184.3259
0.480364043 | 326.7275579 | 0.6653846 | 183.6416
0.480942644 | 326.5931377 | 0.6661538 | 183.2996
0.481575105 | 326.3141739 | 0.6669231 | 182.9578
0.482171059 | 326.1847829 | 0.6684615 | 182.2744
0.482820786 | 326.072655 | 0.6692308 | 181.9328
0.483397967 | 326.0987548 | 0.67 | 181.5914
0.483992837 | 326.4550526 | 0.6707692 | 181.2501
0.484587352 | 326.1621415 | 0.6723077 | 180.5678
0.485181515 | 325.8686514 | 0.6730769 | 180.2269
0.485775325 | 325.7371259 | 0.6738462 | 179.8861
0.486350803 | 325.7619976 | 0.6753846 | 179.2048
0.486925951 | 325.6239516 | 0.6761538 | 178.8644
0.487536684 | 325.6600514 | 0.6769231 | 178.5241
0.488164989 | 325.3759327 | 0.6784615 | 177.844
0.488739095 | 325.0737087 | 0.6792308 | 177.5041
0.489312871 | 324.9340428 | 0.68 | 177.1643
0.489886318 | 324.7940026 | 0.6807692 | 176.8248
0.490477342 | 324.659401 | 0.6823077 | 176.146
0.491068016 | 324.5244135 | 0.6830769 | 175.8069
0.491640458 | 324.5467384 | 0.6838462 | 175.4679
0.492212572 | 324.4052831 | 0.6853846 | 174.7903
0.492820085 | 324.4387308 | 0.6861538 | 174.4518
0.493391526 | 324.1328226 | 0.6869231 | 174.1134
0.493962639 | 323.9902327 | 0.6884615 | 173.4372
0.494533427 | 324.0112419 | 0.6892308 | 173.0993
0.495157353 | 323.8853128 | 0.69 | 172.7616
0.49574527 | 323.7474423 | 0.6907692 | 172.4241
0.496315042 | 323.6034255 | 0.6923077 | 171.7495
0.496902279 | 323.629151 | 0.6930769 | 171.4125
0.497489171 | 323.3257662 | 0.6938462 | 171.0757
0.498075719 | 323.3509128 | 0.6953846 | 170.4025
0.498679682 | 323.2169545 | 0.6961538 | 170.0662
0.499265533 | 323.2416157 | 0.6969231 | 169.7301
0.499833302 | 322.9306607 | 0.6984615 | 169.0584
0.500436205 | 322.7955269 | 0.6992308 | 168.7229
0.50105646 | 322.6657119 | 0.7 | 168.3875
0.501623215 | 322.6834959 | 0.7015385 | 167.7174
0.502189648 | 322.7010928 | 0.7023077 | 167.3827
0.502773446 | 322.5588801 | 0.7030769 | 167.0481
0.503356904 | 322.4162815 | 0.7038462 | 166.7137
0.503922356 | 322.1020838 | 0.7053846 | 166.0456
0.504505144 | 322.1242392 | 0.7061538 | 165.7118
0.505105237 | 321.9861698 | 0.7069231 | 165.3783
0.50570497 | 321.8477027 | 0.7084615 | 164.7118
0.506269097 | 321.5315898 | 0.7092308 | 164.3789
0.506832905 | 321.5469206 | 0.71 | 164.0462
0.507414 | 321.401626 | 0.7115385 | 163.3815
0.508029944 | 321.5996523 | 0.7123077 | 163.0495
0.508592761 | 321.6144101 | 0.7130769 | 162.7177
0.509155261 | 321.6289806 | 0.7138462 | 162.3861
0.509735008 | 321.8154981 | 0.7153846 | 161.7236
0.510314419 | 322.0020157 | 0.7161538 | 161.3927
0.510911037 | 322.694228 | 0.7169231 | 161.062
0.511472236 | 322.7085997 | 0.7184615 | 160.4013
0.512050641 | 322.7284393 | 0.7192308 | 160.0714
0.512646225 | 322.9207083 | 0.72 | 159.7416
0.513223952 | 322.9402555 | 0.7215385 | 159.0829
0.513783854 | 322.9539605 | 0.7223077 | 158.7539
0.514343443 | 322.8002244 | 0.7230769 | 158.4251
0.514972606 | 322.8360231 | 0.7238462 | 158.0966
0.515548991 | 322.5197874 | 0.7253846 | 157.4403
0.516125045 | 322.2029728 | 0.7261538 | 157.1125
0.516665883 | 321.8743511 | 0.7269231 | 156.785
0.517241294 | 321.7241355 | 0.7284615 | 156.1307
0.517798952 | 321.4000986 | 0.7292308 | 155.8039
0.518408534 | 321.4281429 | 0.73 | 155.4774
0.518982943 | 321.1087317 | 0.7315385 | 154.8252
0.519557022 | 320.9568699 | 0.7323077 | 154.4994
0.52011339 | 320.7990461 | 0.7330769 | 154.174
0.520704192 | 320.6519884 | 0.7338462 | 153.8488
0.521259923 | 320.6618192 | 0.7353846 | 153.1992
0.521815345 | 320.5029545 | 0.7361538 | 152.8748
0.5223878 | 320.6864808 | 0.7369231 | 152.5507
0.522959929 | 320.5326044 | 0.7384615 | 151.9033
0.523514407 | 320.3727923 | 0.7392308 | 151.58
0.524068579 | 320.2126059 | 0.74 | 151.257
0.524674352 | 320.0686593 | 0.7415385 | 150.6118
0.525262467 | 320.0878614 | 0.7423077 | 150.2897
0.525832953 | 319.9321458 | 0.7430769 | 149.9678
0.526385842 | 319.7705209 | 0.7438462 | 149.6462
0.526972951 | 319.450177 | 0.7453846 | 149.0038
0.52752521 | 319.2876982 | 0.7461538 | 148.6831
0.528094407 | 319.1303481 | 0.7469231 | 148.3627
0.528663281 | 318.972612 | 0.7484615 | 147.7226
0.529231831 | 318.81449 | 0.7492308 | 147.4031
0.529800058 | 318.655982 | 0.75 | 147.0838
0.530385167 | 318.6725263 | 0.7515385 | 146.4461
0.530952739 | 318.5133369 | 0.7523077 | 146.1278
0.531519989 | 318.3537617 | 0.7530769 | 145.8097
0.532069743 | 318.1883356 | 0.7538462 | 145.4919
0.532619195 | 318.192874 | 0.7553846 | 144.8573
0.533185501 | 317.3505078 | 0.7561538 | 144.5404
0.53373434 | 317.5247301 | 0.7569231 | 144.2239
0.534300016 | 317.363146 | 0.7584615 | 143.5917
0.534865371 | 317.0304542 | 0.7592308 | 143.2761
0.535464641 | 317.2204981 | 0.76 | 142.9608
0.536012231 | 317.052417 | 0.7615385 | 142.3311
0.536559522 | 316.7129503 | 0.7623077 | 142.0167
0.537106513 | 316.5440271 | 0.7630769 | 141.7027
0.537653205 | 316.3747296 | 0.7638462 | 141.389
0.538284945 | 316.2320461 | 0.7653846 | 140.7625
0.538830994 | 316.0619709 | 0.7661538 | 140.4497
0.539393794 | 316.068404 | 0.7669231 | 140.1373
0.539956278 | 316.0746442 | 0.7684615 | 139.5134
0.540518445 | 315.737312 | 0.7692308 | 139.2019
0.541114338 | 315.4101377 | 0.77 | 138.8908
0.541658844 | 315.238156 | 0.7715385 | 138.2695
0.542271059 | 315.087227 | 0.7723077 | 137.9594
0.542848918 | 314.9251751 | 0.7730769 | 137.6496
0.543409463 | 314.5851938 | 0.7738462 | 137.3401
0.543952721 | 314.5838608 | 0.7753846 | 136.7221
0.544495684 | 314.4099669 | 0.7761538 | 136.4137
0.545055306 | 314.5859669 | 0.7769231 | 136.1056
0.545631559 | 314.2495908 | 0.7784615 | 135.4903
0.546173611 | 313.9019867 | 0.7792308 | 135.1832
0.54671537 | 313.8993351 | 0.78 | 134.8765
0.547290667 | 313.7342598 | 0.7815385 | 134.264
0.54788254 | 313.4011294 | 0.7823077 | 133.9583
0.54844027 | 313.2298611 | 0.7830769 | 133.6529
0.548980803 | 313.0529204 | 0.7838462 | 133.3479
0.549554799 | 312.8861668 | 0.7853846 | 132.7389
0.550111598 | 312.7137406 | 0.7861538 | 132.4349
0.550684945 | 312.3727535 | 0.7869231 | 132.1313
0.551308509 | 312.220494 | 0.7884615 | 131.5251
0.551881171 | 311.878387 | 0.7892308 | 131.2225
0.552436676 | 311.7041889 | 0.79 | 130.9203
0.552991873 | 311.5296049 | 0.7915385 | 130.317
0.553529951 | 311.5233392 | 0.7923077 | 130.0158
0.554084542 | 311.696155 | 0.7930769 | 129.7151
0.554622033 | 311.3413491 | 0.7938462 | 129.4147
0.555192801 | 310.9964204 | 0.7953846 | 128.8149
0.555729697 | 310.8147955 | 0.7961538 | 128.5156
0.556266305 | 310.6327962 | 0.7969231 | 128.2166
0.55681938 | 310.4556245 | 0.7984615 | 127.6198
0.557422386 | 310.2936545 | 0.7992308 | 127.322
0.557991559 | 310.1208833 | 0.8 | 127.0245
0.558543681 | 309.7677178 | 0.8015385 | 126.4306
0.559078781 | 309.7586129 | 0.8023077 | 126.1342
0.559613596 | 309.5743213 | 0.8030769 | 125.8382
0.560181522 | 309.3999887 | 0.8046154 | 125.2474
0.560715747 | 309.0397443 | 0.8053846 | 124.9525
0.561266368 | 308.8593766 | 0.8061538 | 124.658
0.561800014 | 308.4980941 | 0.8069231 | 124.3638
0.562350038 | 308.3168639 | 0.8084615 | 123.7767
0.562933066 | 307.9699294 | 0.8092308 | 123.4837
0.563465824 | 307.7826962 | 0.81 | 123.1911
0.563998297 | 307.4193202 | 0.8115385 | 122.607
0.564547114 | 307.5880834 | 0.8123077 | 122.3155
0.56509563 | 307.2289617 | 0.8130769 | 122.0244
0.565627237 | 306.8641646 | 0.8146154 | 121.4434
0.566208358 | 306.5140693 | 0.8153846 | 121.1534
0.566772553 | 306.3345379 | 0.8161538 | 120.8639
0.567353009 | 306.1596848 | 0.8169231 | 120.5747
0.567883418 | 305.9692119 | 0.8184615 | 119.9975
0.568446669 | 305.6119411 | 0.8192308 | 119.7095
0.568976498 | 305.2439686 | 0.82 | 119.4219
0.569539133 | 305.0622676 | 0.8215385 | 118.8478
0.570068384 | 305.0469259 | 0.8223077 | 118.5614
0.57061388 | 304.6825674 | 0.8230769 | 118.2753
0.571192112 | 304.3276826 | 0.8246154 | 117.7044
0.571720488 | 303.7799999 | 0.8253846 | 117.4195
0.572298081 | 303.6010445 | 0.8261538 | 117.135
0.572842362 | 303.589004 | 0.8269231 | 116.851
0.573369868 | 303.3943439 | 0.8284615 | 116.284
0.573897095 | 303.0217925 | 0.8292308 | 116.0011
0.574489894 | 302.8462318 | 0.83 | 115.7186
0.575032985 | 302.4775926 | 0.8315385 | 115.1548
0.575559336 | 302.1034066 | 0.8323077 | 114.8735
0.576101846 | 301.7336183 | 0.8330769 | 114.5926
0.576627636 | 301.5363033 | 0.8346154 | 114.032
0.577185984 | 301.1704068 | 0.8353846 | 113.7523
0.577711204 | 300.972238 | 0.8361538 | 113.473
0.578236148 | 301.130273 | 0.8369231 | 113.1941
0.578777208 | 300.5797044 | 0.8384615 | 112.6376
0.579317976 | 300.385328 | 0.8392308 | 112.3599
0.579842077 | 299.4713478 | 0.84 | 112.0826
0.58038227 | 299.4544915 | 0.8415385 | 111.5293
0.580905814 | 299.2537788 | 0.8423077 | 111.2533
0.581445432 | 299.0575807 | 0.8430769 | 110.9776
0.581984759 | 298.682038 | 0.8446154 | 110.4276
0.582507465 | 298.6591495 | 0.8453846 | 110.1532
0.583176783 | 298.1424259 | 0.8461538 | 109.8792
0.583715178 | 297.7651815 | 0.8469231 | 109.6056
0.584318487 | 297.4067499 | 0.8484615 | 109.0596
0.584856267 | 297.0283124 | 0.8492308 | 108.7873
0.585377475 | 296.6444656 | 0.85 | 108.5153
0.585914686 | 296.6242058 | 0.8515385 | 107.9727
0.586500406 | 296.2586894 | 0.8523077 | 107.702
0.587020757 | 295.8733016 | 0.8530769 | 107.4317
0.587557087 | 295.4921537 | 0.8546154 | 106.8923
0.588076889 | 295.1056343 | 0.8553846 | 106.6233
0.588628883 | 294.7281209 | 0.8561538 | 106.3547
0.589164351 | 294.5254842 | 0.8569231 | 106.0864
0.589683318 | 294.1373479 | 0.8584615 | 105.5513
0.590234427 | 293.9386119 | 0.8592308 | 105.2843
0.590769036 | 293.3736455 | 0.86 | 105.0178
0.591335733 | 292.9980268 | 0.8615385 | 104.4859
0.591853575 | 292.6075923 | 0.8623077 | 104.2206
0.592387319 | 292.4021515 | 0.8630769 | 103.9558
0.592920779 | 292.0153983 | 0.8646154 | 103.4273
0.593453954 | 291.4470431 | 0.8653846 | 103.1637
0.593970701 | 291.0543367 | 0.8661538 | 102.9005
0.594503317 | 291.028185 | 0.8669231 | 102.6377
0.595019522 | 290.4532275 | 0.8684615 | 102.1135
0.595567698 | 289.8868664 | 0.8692308 | 101.852
0.596067244 | 289.3057276 | 0.87 | 101.5909
0.596598744 | 289.0963483 | 0.8715385 | 101.07
0.597113869 | 288.7002471 | 0.8723077 | 100.8102
0.597628729 | 288.4853648 | 0.8730769 | 100.5508
0.598175477 | 287.9156178 | 0.8746154 | 100.0333
0.59868979 | 287.5178149 | 0.8753846 | 99.77524
0.599203839 | 287.3015174 | 0.8761538 | 99.51755
0.599749727 | 286.9118957 | 0.8769231 | 99.2603
0.600311359 | 286.5262741 | 0.8784615 | 98.74706
0.600824575 | 285.943913 | 0.8792308 | 98.49108
0.601353554 | 285.3653766 | 0.88 | 98.23553
0.601850219 | 284.9594947 | 0.8815385 | 97.72571
0.602490712 | 284.5940689 | 0.8823077 | 97.47144
0.602970813 | 284.1824736 | 0.8830769 | 97.2176
0.603450683 | 283.7703519 | 0.8846154 | 96.71119
0.603930324 | 283.1747745 | 0.8853846 | 96.45863
0.604569486 | 282.8066879 | 0.8861538 | 96.2065
0.605048591 | 282.575946 | 0.8869231 | 95.9548
0.605527465 | 281.9784095 | 0.8884615 | 95.45269
0.606006111 | 281.3801713 | 0.8892308 | 95.20227
0.606643949 | 281.0094239 | 0.89 | 94.95229
0.60712206 | 280.4097529 | 0.8915385 | 94.45361
0.607599943 | 279.9929822 | 0.8923077 | 94.20491
0.608236765 | 279.620188 | 0.8930769 | 93.95665
0.608714116 | 279.0184702 | 0.8946154 | 93.46141
0.609191239 | 278.5999451 | 0.8953846 | 93.21443
0.609668135 | 277.9969115 | 0.8961538 | 92.96789
0.610303642 | 277.6213396 | 0.8969231 | 92.72178
0.610780007 | 277.20106 | 0.8984615 | 92.23085
0.611256146 | 276.5959797 | 0.8992308 | 91.98603
0.611890645 | 276.2183609 | 0.9 | 91.74165
0.612366255 | 275.4273687 | 0.9015385 | 91.25417
0.612841639 | 275.004633 | 0.9023077 | 91.01108
0.613475133 | 274.4401667 | 0.9030769 | 90.76842
0.61394999 | 273.8314314 | 0.9046154 | 90.2844
0.614424622 | 273.4068536 | 0.9053846 | 90.04304
0.615057115 | 273.0249074 | 0.9061538 | 89.80211
0.615531222 | 272.7842532 | 0.9076923 | 89.32156
0.616005104 | 273.0987031 | 0.9084615 | 89.08192
0.616478762 | 272.6723709 | 0.9092308 | 88.84273
0.617109957 | 272.473822 | 0.91 | 88.60396
0.617583091 | 272.4173253 | 0.9115385 | 88.12773
0.618056003 | 272.1751214 | 0.9123077 | 87.89027
0.618686203 | 271.9754029 | 0.9130769 | 87.65323
0.619158593 | 271.3609658 | 0.9146154 | 87.18047
0.61963076 | 270.745827 | 0.9153846 | 86.94473
0.620259969 | 270.3584129 | 0.9161538 | 86.70943
0.620731616 | 269.5558125 | 0.9176923 | 86.24014
0.621203041 | 268.5662183 | 0.9184615 | 86.00614
0.621674244 | 267.9479801 | 0.9192308 | 85.77257
0.622302169 | 266.9983566 | 0.92 | 85.53944
0.622772854 | 266.1920135 | 0.9215385 | 85.07447
0.623243318 | 265.3847932 | 0.9223077 | 84.84264
0.62371356 | 264.5766957 | 0.9230769 | 84.61124
0.624340206 | 263.8090368 | 0.9246154 | 84.14974
0.624809933 | 263.1858278 | 0.9253846 | 83.91965
0.62527944 | 262.3750403 | 0.9261538 | 83.68998
0.625905106 | 261.4172882 | 0.9276923 | 83.23195
0.626530381 | 260.6452433 | 0.9284615 | 83.00359
0.626999081 | 260.0186425 | 0.9292308 | 82.77565
0.627467561 | 259.2040538 | 0.93 | 82.54816
0.627935822 | 258.3885879 | 0.9315385 | 82.09446
0.628559828 | 257.6124202 | 0.9323077 | 81.86826
0.629027578 | 256.9826323 | 0.9330769 | 81.64249
0.629495109 | 256.3521426 | 0.9346154 | 81.19226
0.629962422 | 255.3454431 | 0.9353846 | 80.9678
0.630585165 | 254.3772817 | 0.9361538 | 80.74376
0.631051969 | 253.5562602 | 0.9376923 | 80.29699
0.631518555 | 252.7343615 | 0.9384615 | 80.07425
0.632140331 | 251.7625744 | 0.9392308 | 79.85195
0.632606409 | 250.9386874 | 0.94 | 79.63008
0.63307227 | 249.9255844 | 0.9415385 | 79.18763
0.633537914 | 249.0998554 | 0.9423077 | 78.96706
0.634003342 | 248.0847349 | 0.9430769 | 78.74692
0.634623575 | 247.295497 | 0.9446154 | 78.30793
0.635088498 | 246.2781835 | 0.9453846 | 78.08908
0.635553204 | 245.2598174 | 0.9461538 | 77.87066
0.636017695 | 244.429293 | 0.9476923 | 77.43513
0.63663668 | 243.6355815 | 0.9484615 | 77.218
0.637100668 | 242.6140575 | 0.9492308 | 77.00131
0.637564441 | 241.4022941 | 0.95 | 76.78505
0.638027999 | 240.3785771 | 0.9515385 | 76.35382
0.638645741 | 239.2013751 | 0.9523077 | 76.13886
0.639108798 | 238.1752897 | 0.9530769 | 75.92432
0.639571641 | 236.9585848 | 0.9546154 | 75.49653
0.640188431 | 235.9666806 | 0.9553846 | 75.28328
0.640650774 | 234.5576311 | 0.9561538 | 75.07047
0.641112904 | 233.147178 | 0.9576923 | 74.64612
0.64157482 | 231.9252684 | 0.9584615 | 74.43459
0.642190376 | 230.9276917 | 0.9592308 | 74.22349
0.642651795 | 229.3229057 | 0.96 | 74.01281
0.643113001 | 227.9067801 | 0.9615385 | 73.59275
0.643573994 | 226.489251 | 0.9623077 | 73.38337
0.644188321 | 225.2953239 | 0.9630769 | 73.17441
0.644648819 | 223.6843098 | 0.9646154 | 72.75777
0.645109105 | 222.2623363 | 0.9653846 | 72.55009
0.645569179 | 220.8389592 | 0.9661538 | 72.34284
0.646182283 | 219.066156 | 0.9676923 | 71.92963
0.646641864 | 217.4486507 | 0.9684615 | 71.72366
0.647101233 | 215.4475672 | 0.9692308 | 71.51811
0.647713398 | 213.4772147 | 0.97 | 71.313
0.648172276 | 211.2807456 | 0.9715385 | 70.90404
0.648630944 | 209.6560473 | 0.9723077 | 70.7002
0.649242173 | 207.2959178 | 0.9730769 | 70.49679
0.64970035 | 204.9014608 | 0.9746154 | 70.09123
0.650158317 | 202.3131387 | 0.9753846 | 69.88909
0.650616075 | 199.5306883 | 0.9761538 | 69.68738
0.651226093 | 196.5838173 | 0.9776923 | 69.28521
0.651683362 | 193.0280702 | 0.9784615 | 69.08477
0.652140422 | 189.0850607 | 0.9792308 | 68.88475
0.652597274 | 184.2933371 | 0.98 | 68.68515
0.653206084 | 178.832664 | 0.9815385 | 68.28722
0.653662449 | 172.8966538 | 0.9823077 | 68.08888
0.654118606 | 165.9934291 | 0.9830769 | 67.89097
0.654574555 | 157.3134583 | 0.9846154 | 67.49642
0.655182163 | 142.8908533 | 0.9853846 | 67.29977
0.655637627 | 110.0150154 | 0.9861538 | 67.10355
0.656092884 | 88.32575867 | 0.9876923 | 66.71235
0.656699571 | 77.21382533 | 0.9884615 | 66.51739
0.657154345 | 68.79863862 | 0.9892308 | 66.32284
0.657608912 | 60.56878487 | 0.99 | 66.12872
0.658063272 | 52.81418454 | 0.9915385 | 65.74172
0.658668765 | 42.08371644 | 0.9923077 | 65.54885
0.659122645 | 24.62763767 | 0.9930769 | 65.35639
0.659576318 | 16.19895593 | 0.9946154 | 64.97274
0.660180896 | 9.455105582 | 0.9953846 | 64.78154
0.66063409 | 4.944593944 | 0.9961538 | 64.59075
0.661087078 | 3.47285587 | 0.9976923 | 64.21043
0.661539861 | 2.982234096 | 0.9984615 | 64.0209
0.662595559 | 1.598412277 | 1 | 63.64307

## plot_creep_time_strain
0 | 1 | 2 | 3 | 4 | 5
0 | 0 | 0 | 0 | 0 | 0
0.09 | 0.000849 | 0 | 0 | 0 | 0
0.45 | 0.001084 | 0 | 0 | 0 | 0
0.97 | 0.001276 | 0 | 0 | 11.53846 | 0.001240614
1.55 | 0.001475 | 0 | 0 | 11.53846 | 0.001240614
2.75 | 0.001934 | 0 | 0 | 11.53846 | 0.001240614
3.97 | 0.00248 | 0 | 0 | 23.07692 | 0.002471484
5.24 | 0.003075 | 0 | 0 | 23.07692 | 0.002471484
6.31 | 0.003575 | 11.53846 | 0.004255389 | 34.61538 | 0.003692747
7.31 | 0.004046 | 11.53846 | 0.004255389 | 34.61538 | 0.003692747
8.31 | 0.004484 | 11.53846 | 0.004255389 | 34.61538 | 0.003692747
9.24 | 0.004875 | 11.53846 | 0.004255389 | 46.15385 | 0.004904534
10.16 | 0.005259 | 11.53846 | 0.004255389 | 46.15385 | 0.004904534
11.71 | 0.005874 | 11.53846 | 0.004255389 | 57.69231 | 0.006106977
12.91 | 0.006332 | 11.53846 | 0.004255389 | 57.69231 | 0.006106977
14.15 | 0.006786 | 11.53846 | 0.004255389 | 57.69231 | 0.006106977
15.33 | 0.00721 | 23.07692 | 0.008426296 | 69.23077 | 0.007300203
16.52 | 0.007631 | 23.07692 | 0.008426296 | 69.23077 | 0.007300203
17.84 | 0.008093 | 23.07692 | 0.008426296 | 80.76923 | 0.008484338
19.34 | 0.008605 | 23.07692 | 0.008426296 | 80.76923 | 0.008484338
20.8 | 0.009098 | 23.07692 | 0.008426296 | 80.76923 | 0.008484338
22.51 | 0.009666 | 23.07692 | 0.008426296 | 92.30769 | 0.009659505
24.01 | 0.010157 | 23.07692 | 0.008426296 | 92.30769 | 0.009659505
25.49 | 0.010629 | 34.61538 | 0.01251566 | 103.8462 | 0.01082582
27.04 | 0.011148 | 34.61538 | 0.01251566 | 103.8462 | 0.01082582
28.2 | 0.011515 | 34.61538 | 0.01251566 | 103.8462 | 0.01082582
29.85 | 0.01205 | 34.61538 | 0.01251566 | 115.3846 | 0.01198341
31.38 | 0.012556 | 34.61538 | 0.01251566 | 115.3846 | 0.01198341
32.98 | 0.013069 | 34.61538 | 0.01251566 | 126.9231 | 0.01313239
34.29 | 0.013494 | 34.61538 | 0.01251566 | 126.9231 | 0.01313239
36.05 | 0.014064 | 34.61538 | 0.01251566 | 126.9231 | 0.01313239
37.69 | 0.01458 | 46.15385 | 0.01652629 | 138.4615 | 0.01427287
38.99 | 0.014971 | 46.15385 | 0.01652629 | 138.4615 | 0.01427287
40.78 | 0.015535 | 46.15385 | 0.01652629 | 150 | 0.01540495
42.13 | 0.015963 | 46.15385 | 0.01652629 | 150 | 0.01540495
43.98 | 0.016542 | 46.15385 | 0.01652629 | 150 | 0.01540495
45.48 | 0.017002 | 46.15385 | 0.01652629 | 161.5385 | 0.01652877
47.18 | 0.017512 | 46.15385 | 0.01652629 | 161.5385 | 0.01652877
48.87 | 0.018044 | 46.15385 | 0.01652629 | 173.0769 | 0.0176444
50.6 | 0.018561 | 57.69231 | 0.02046085 | 173.0769 | 0.0176444
52.34 | 0.019124 | 57.69231 | 0.02046085 | 173.0769 | 0.0176444
53.92 | 0.01961 | 57.69231 | 0.02046085 | 184.6154 | 0.01875198
55.37 | 0.020037 | 57.69231 | 0.02046085 | 184.6154 | 0.01875198
57.44 | 0.020677 | 57.69231 | 0.02046085 | 196.1538 | 0.01985159
58.93 | 0.021114 | 57.69231 | 0.02046085 | 196.1538 | 0.01985159
60.7 | 0.021645 | 57.69231 | 0.02046085 | 196.1538 | 0.01985159
62.18 | 0.022097 | 69.23077 | 0.02432188 | 207.6923 | 0.02094334
63.73 | 0.022554 | 69.23077 | 0.02432188 | 207.6923 | 0.02094334
65.85 | 0.023191 | 69.23077 | 0.02432188 | 219.2308 | 0.02202733
67.37 | 0.023643 | 69.23077 | 0.02432188 | 219.2308 | 0.02202733
68.82 | 0.024085 | 69.23077 | 0.02432188 | 219.2308 | 0.02202733
70.49 | 0.024575 | 69.23077 | 0.02432188 | 230.7692 | 0.02310366
71.74 | 0.024943 | 69.23077 | 0.02432188 | 230.7692 | 0.02310366
73.59 | 0.025492 | 69.23077 | 0.02432188 | 242.3077 | 0.02417242
75.15 | 0.025956 | 80.76923 | 0.0281118 | 242.3077 | 0.02417242
76.81 | 0.026438 | 80.76923 | 0.0281118 | 242.3077 | 0.02417242
78.28 | 0.026885 | 80.76923 | 0.0281118 | 253.8462 | 0.02523371
79.98 | 0.02738 | 80.76923 | 0.0281118 | 253.8462 | 0.02523371
81.92 | 0.027944 | 80.76923 | 0.0281118 | 265.3846 | 0.02628763
83.45 | 0.028391 | 80.76923 | 0.0281118 | 265.3846 | 0.02628763
85.82 | 0.029056 | 80.76923 | 0.0281118 | 265.3846 | 0.02628763
87.39 | 0.029521 | 80.76923 | 0.0281118 | 276.9231 | 0.02733425
88.88 | 0.029942 | 92.30769 | 0.03183291 | 276.9231 | 0.02733425
90.74 | 0.030471 | 92.30769 | 0.03183291 | 288.4615 | 0.02837368
92.45 | 0.030972 | 92.30769 | 0.03183291 | 288.4615 | 0.02837368
94.05 | 0.031433 | 92.30769 | 0.03183291 | 288.4615 | 0.02837368
95.48 | 0.03186 | 92.30769 | 0.03183291 | 300 | 0.02940599
96.9 | 0.032261 | 92.30769 | 0.03183291 | 300 | 0.02940599
98.9 | 0.032822 | 92.30769 | 0.03183291 | 300 | 0.02940599
100.57 | 0.033293 | 103.8462 | 0.03548743 | 311.5385 | 0.03043128
102.17 | 0.03375 | 103.8462 | 0.03548743 | 311.5385 | 0.03043128
103.52 | 0.034134 | 103.8462 | 0.03548743 | 323.0769 | 0.03144963
105.11 | 0.034588 | 103.8462 | 0.03548743 | 323.0769 | 0.03144963
106.96 | 0.035099 | 103.8462 | 0.03548743 | 323.0769 | 0.03144963
108.55 | 0.035558 | 103.8462 | 0.03548743 | 334.6154 | 0.03246113
110.23 | 0.036042 | 103.8462 | 0.03548743 | 334.6154 | 0.03246113
112.02 | 0.036537 | 103.8462 | 0.03548743 | 346.1538 | 0.03346585
113.45 | 0.036945 | 115.3846 | 0.03907974 | 346.1538 | 0.03346585
115.17 | 0.037431 | 115.3846 | 0.03907974 | 346.1538 | 0.03346585
116.71 | 0.037855 | 115.3846 | 0.03907974 | 357.6923 | 0.03446388
118.76 | 0.038422 | 115.3846 | 0.03907974 | 357.6923 | 0.03446388
120.64 | 0.03893 | 115.3846 | 0.03907974 | 369.2308 | 0.0354553
122.36 | 0.039418 | 115.3846 | 0.03907974 | 369.2308 | 0.0354553
124.1 | 0.039906 | 115.3846 | 0.03907974 | 369.2308 | 0.0354553
125.78 | 0.040377 | 126.9231 | 0.04261098 | 380.7692 | 0.03644017
127.57 | 0.04086 | 126.9231 | 0.04261098 | 380.7692 | 0.03644017
129.49 | 0.041347 | 126.9231 | 0.04261098 | 392.3077 | 0.03741859
130.89 | 0.041743 | 126.9231 | 0.04261098 | 392.3077 | 0.03741859
133.02 | 0.042314 | 126.9231 | 0.04261098 | 392.3077 | 0.03741859
134.77 | 0.042783 | 126.9231 | 0.04261098 | 403.8462 | 0.03839063
136.36 | 0.043213 | 126.9231 | 0.04261098 | 403.8462 | 0.03839063
137.98 | 0.043664 | 126.9231 | 0.04261098 | 415.3846 | 0.03935635
139.58 | 0.044099 | 138.4615 | 0.0460867 | 415.3846 | 0.03935635
141.45 | 0.044598 | 138.4615 | 0.0460867 | 415.3846 | 0.03935635
143.18 | 0.045056 | 138.4615 | 0.0460867 | 426.9231 | 0.04031584
145.34 | 0.045644 | 138.4615 | 0.0460867 | 426.9231 | 0.04031584
146.94 | 0.046084 | 138.4615 | 0.0460867 | 438.4615 | 0.04126916
148.67 | 0.046544 | 138.4615 | 0.0460867 | 438.4615 | 0.04126916
150.41 | 0.047002 | 138.4615 | 0.0460867 | 438.4615 | 0.04126916
151.98 | 0.047422 | 138.4615 | 0.0460867 | 450 | 0.04221639
153.69 | 0.047898 | 150 | 0.04950949 | 450 | 0.04221639
155.85 | 0.048453 | 150 | 0.04950949 | 461.5385 | 0.04315759
157.55 | 0.048898 | 150 | 0.04950949 | 461.5385 | 0.04315759
159.33 | 0.049365 | 150 | 0.04950949 | 461.5385 | 0.04315759
161.07 | 0.049836 | 150 | 0.04950949 | 473.0769 | 0.04409283
163.1 | 0.050387 | 150 | 0.04950949 | 473.0769 | 0.04409283
164.97 | 0.050877 | 150 | 0.04950949 | 484.6154 | 0.04502218
166.96 | 0.051409 | 161.5385 | 0.05288183 | 484.6154 | 0.04502218
168.89 | 0.051907 | 161.5385 | 0.05288183 | 484.6154 | 0.04502218
170.69 | 0.052381 | 161.5385 | 0.05288183 | 496.1538 | 0.04594571
172.36 | 0.052805 | 161.5385 | 0.05288183 | 496.1538 | 0.04594571
174 | 0.053235 | 161.5385 | 0.05288183 | 507.6923 | 0.04686347
176.47 | 0.053879 | 161.5385 | 0.05288183 | 507.6923 | 0.04686347
178.15 | 0.054316 | 161.5385 | 0.05288183 | 507.6923 | 0.04686347
179.55 | 0.054697 | 161.5385 | 0.05288183 | 519.2308 | 0.04777554
181.72 | 0.055252 | 173.0769 | 0.05620604 | 519.2308 | 0.04777554
183.83 | 0.055791 | 173.0769 | 0.05620604 | 530.7692 | 0.04868198
185.53 | 0.056215 | 173.0769 | 0.05620604 | 530.7692 | 0.04868198
187.71 | 0.05677 | 173.0769 | 0.05620604 | 530.7692 | 0.04868198
189.33 | 0.057198 | 173.0769 | 0.05620604 | 542.3077 | 0.04958284
190.88 | 0.057616 | 173.0769 | 0.05620604 | 542.3077 | 0.04958284
192.48 | 0.058024 | 173.0769 | 0.05620604 | 553.8462 | 0.0504782
194.5 | 0.058547 | 173.0769 | 0.05620604 | 553.8462 | 0.0504782
196.27 | 0.058992 | 184.6154 | 0.05948432 | 553.8462 | 0.0504782
198.09 | 0.059445 | 184.6154 | 0.05948432 | 565.3846 | 0.0513681
200.23 | 0.06 | 184.6154 | 0.05948432 | 565.3846 | 0.0513681
201.83 | 0.060414 | 184.6154 | 0.05948432 | 576.9231 | 0.05225261
204.01 | 0.060969 | 184.6154 | 0.05948432 | 576.9231 | 0.05225261
206.13 | 0.061491 | 184.6154 | 0.05948432 | 576.9231 | 0.05225261
207.77 | 0.061913 | 184.6154 | 0.05948432 | 588.4615 | 0.05313177
210.29 | 0.062541 | 196.1538 | 0.06271878 | 588.4615 | 0.05313177
212.19 | 0.063017 | 196.1538 | 0.06271878 | 600 | 0.05400567
214.11 | 0.063495 | 196.1538 | 0.06271878 | 600 | 0.05400567
215.99 | 0.063973 | 196.1538 | 0.06271878 | 600 | 0.05400567
217.94 | 0.064471 | 196.1538 | 0.06271878 | 611.5385 | 0.05487434
220.11 | 0.065026 | 196.1538 | 0.06271878 | 611.5385 | 0.05487434
221.87 | 0.065475 | 196.1538 | 0.06271878 | 611.5385 | 0.05487434
224.18 | 0.066053 | 196.1538 | 0.06271878 | 623.0769 | 0.05573784
225.94 | 0.066484 | 207.6923 | 0.06591139 | 623.0769 | 0.05573784
227.77 | 0.066926 | 207.6923 | 0.06591139 | 634.6154 | 0.05659624
230.07 | 0.067506 | 207.6923 | 0.06591139 | 634.6154 | 0.05659624
231.78 | 0.067912 | 207.6923 | 0.06591139 | 634.6154 | 0.05659624
233.73 | 0.068401 | 207.6923 | 0.06591139 | 646.1538 | 0.05744958
235.96 | 0.068967 | 207.6923 | 0.06591139 | 646.1538 | 0.05744958
237.78 | 0.069411 | 207.6923 | 0.06591139 | 657.6923 | 0.05829792
239.58 | 0.069859 | 207.6923 | 0.06591139 | 657.6923 | 0.05829792
241.19 | 0.070257 | 219.2308 | 0.06906406 | 657.6923 | 0.05829792
243.2 | 0.07075 | 219.2308 | 0.06906406 | 669.2308 | 0.05914131
245.61 | 0.071348 | 219.2308 | 0.06906406 | 669.2308 | 0.05914131
247.53 | 0.071814 | 219.2308 | 0.06906406 | 680.7692 | 0.0599798
249.33 | 0.07227 | 219.2308 | 0.06906406 | 680.7692 | 0.0599798
251.48 | 0.072801 | 219.2308 | 0.06906406 | 680.7692 | 0.0599798
253.45 | 0.073285 | 219.2308 | 0.06906406 | 692.3077 | 0.06081351
255.48 | 0.073776 | 230.7692 | 0.07217859 | 692.3077 | 0.06081351
257.57 | 0.074282 | 230.7692 | 0.07217859 | 703.8462 | 0.06164254
259.34 | 0.07471 | 230.7692 | 0.07217859 | 703.8462 | 0.06164254
261.54 | 0.075252 | 230.7692 | 0.07217859 | 703.8462 | 0.06164254
264.01 | 0.075866 | 230.7692 | 0.07217859 | 715.3846 | 0.06246697
265.83 | 0.076314 | 230.7692 | 0.07217859 | 715.3846 | 0.06246697
267.86 | 0.076797 | 230.7692 | 0.07217859 | 726.9231 | 0.06328689
269.92 | 0.077314 | 230.7692 | 0.07217859 | 726.9231 | 0.06328689
271.9 | 0.077796 | 242.3077 | 0.07525669 | 726.9231 | 0.06328689
274.09 | 0.07833 | 242.3077 | 0.07525669 | 738.4615 | 0.06410238
276.17 | 0.078839 | 242.3077 | 0.07525669 | 738.4615 | 0.06410238
278.16 | 0.079309 | 242.3077 | 0.07525669 | 750 | 0.06491352
280.38 | 0.079835 | 242.3077 | 0.07525669 | 750 | 0.06491352
282.43 | 0.080351 | 242.3077 | 0.07525669 | 750 | 0.06491352
284.61 | 0.080866 | 242.3077 | 0.07525669 | 761.5385 | 0.06572038
286.35 | 0.081294 | 253.8462 | 0.07830001 | 761.5385 | 0.06572038
288.65 | 0.081844 | 253.8462 | 0.07830001 | 773.0769 | 0.06652304
290.62 | 0.082315 | 253.8462 | 0.07830001 | 773.0769 | 0.06652304
292.36 | 0.082735 | 253.8462 | 0.07830001 | 773.0769 | 0.06652304
294.54 | 0.083267 | 253.8462 | 0.07830001 | 784.6154 | 0.06732158
296.84 | 0.083827 | 253.8462 | 0.07830001 | 784.6154 | 0.06732158
298.9 | 0.084313 | 253.8462 | 0.07830001 | 796.1538 | 0.06811607
300.98 | 0.084812 | 253.8462 | 0.07830001 | 796.1538 | 0.06811607
303 | 0.085295 | 265.3846 | 0.08131011 | 796.1538 | 0.06811607
305.27 | 0.085827 | 265.3846 | 0.08131011 | 807.6923 | 0.06890658
307.1 | 0.086265 | 265.3846 | 0.08131011 | 807.6923 | 0.06890658
309.11 | 0.086741 | 265.3846 | 0.08131011 | 819.2308 | 0.06969318
311.29 | 0.087271 | 265.3846 | 0.08131011 | 819.2308 | 0.06969318
313.33 | 0.087752 | 265.3846 | 0.08131011 | 819.2308 | 0.06969318
315.45 | 0.088265 | 265.3846 | 0.08131011 | 830.7692 | 0.07047594
317.52 | 0.088759 | 265.3846 | 0.08131011 | 830.7692 | 0.07047594
319.4 | 0.089206 | 276.9231 | 0.08428849 | 842.3077 | 0.07125492
321.5 | 0.089708 | 276.9231 | 0.08428849 | 842.3077 | 0.07125492
323.5 | 0.09018 | 276.9231 | 0.08428849 | 842.3077 | 0.07125492
325.47 | 0.090623 | 276.9231 | 0.08428849 | 853.8462 | 0.0720302
327.46 | 0.091113 | 276.9231 | 0.08428849 | 853.8462 | 0.0720302
329.21 | 0.091534 | 276.9231 | 0.08428849 | 865.3846 | 0.07280183
331.05 | 0.091951 | 276.9231 | 0.08428849 | 865.3846 | 0.07280183
332.58 | 0.092341 | 288.4615 | 0.08723659 | 865.3846 | 0.07280183
334.9 | 0.092904 | 288.4615 | 0.08723659 | 876.9231 | 0.07356989
336.9 | 0.093383 | 288.4615 | 0.08723659 | 876.9231 | 0.07356989
338.9 | 0.093823 | 288.4615 | 0.08723659 | 888.4615 | 0.07433443
341.36 | 0.094396 | 288.4615 | 0.08723659 | 888.4615 | 0.07433443
342.27 | 0.094629 | 288.4615 | 0.08723659 | 888.4615 | 0.07433443
344.64 | 0.095192 | 288.4615 | 0.08723659 | 900 | 0.07509551
346.93 | 0.095738 | 288.4615 | 0.08723659 | 900 | 0.07509551
349.35 | 0.096298 | 300 | 0.09015579 | 911.5385 | 0.0758532
351.78 | 0.096837 | 300 | 0.09015579 | 911.5385 | 0.0758532
353.07 | 0.097147 | 300 | 0.09015579 | 911.5385 | 0.0758532
355.07 | 0.097627 | 300 | 0.09015579 | 923.0769 | 0.07660756
356.89 | 0.098057 | 300 | 0.09015579 | 923.0769 | 0.07660756
359.61 | 0.098711 | 300 | 0.09015579 | 923.0769 | 0.07660756
361.39 | 0.099136 | 300 | 0.09015579 | 934.6154 | 0.07735864
363.7 | 0.09967 | 300 | 0.09015579 | 934.6154 | 0.07735864
365.97 | 0.100201 | 311.5385 | 0.0930474 | 946.1538 | 0.07810649
367.38 | 0.100539 | 311.5385 | 0.0930474 | 946.1538 | 0.07810649
369.54 | 0.101041 | 311.5385 | 0.0930474 | 946.1538 | 0.07810649
371.25 | 0.101475 | 311.5385 | 0.0930474 | 957.6923 | 0.07885119
373.06 | 0.101909 | 311.5385 | 0.0930474 | 957.6923 | 0.07885119
375.68 | 0.102523 | 311.5385 | 0.0930474 | 969.2308 | 0.07959277
377.51 | 0.102929 | 311.5385 | 0.0930474 | 969.2308 | 0.07959277
379.43 | 0.103363 | 323.0769 | 0.09591269 | 969.2308 | 0.07959277
381.32 | 0.103814 | 323.0769 | 0.09591269 | 980.7692 | 0.08033131
384.17 | 0.104495 | 323.0769 | 0.09591269 | 980.7692 | 0.08033131
386.5 | 0.105049 | 323.0769 | 0.09591269 | 992.3077 | 0.08106684
388.71 | 0.105583 | 323.0769 | 0.09591269 | 992.3077 | 0.08106684
391.08 | 0.106128 | 323.0769 | 0.09591269 | 992.3077 | 0.08106684
393.08 | 0.106584 | 323.0769 | 0.09591269 | 1003.846 | 0.08179942
394.88 | 0.106997 | 323.0769 | 0.09591269 | 1003.846 | 0.08179942
396.66 | 0.107419 | 334.6154 | 0.09875289 | 1015.385 | 0.0825291
399.07 | 0.107978 | 334.6154 | 0.09875289 | 1015.385 | 0.0825291
401.37 | 0.10848 | 334.6154 | 0.09875289 | 1015.385 | 0.0825291
403.24 | 0.10896 | 334.6154 | 0.09875289 | 1026.923 | 0.08325594
405.37 | 0.109464 | 334.6154 | 0.09875289 | 1026.923 | 0.08325594
407.24 | 0.1099 | 334.6154 | 0.09875289 | 1038.462 | 0.08397999
408.99 | 0.110307 | 334.6154 | 0.09875289 | 1038.462 | 0.08397999
411.53 | 0.110902 | 334.6154 | 0.09875289 | 1038.462 | 0.08397999
413.47 | 0.111345 | 346.1538 | 0.1015692 | 1050 | 0.08470128
415.23 | 0.11177 | 346.1538 | 0.1015692 | 1050 | 0.08470128
417.62 | 0.112316 | 346.1538 | 0.1015692 | 1061.538 | 0.08541988
419.2 | 0.112682 | 346.1538 | 0.1015692 | 1061.538 | 0.08541988
421.96 | 0.113333 | 346.1538 | 0.1015692 | 1061.538 | 0.08541988
424.26 | 0.113874 | 346.1538 | 0.1015692 | 1073.077 | 0.08613582
426.3 | 0.114348 | 346.1538 | 0.1015692 | 1073.077 | 0.08613582
428.68 | 0.114917 | 357.6923 | 0.1043627 | 1084.615 | 0.08684917
430.68 | 0.115379 | 357.6923 | 0.1043627 | 1084.615 | 0.08684917
432.75 | 0.11586 | 357.6923 | 0.1043627 | 1084.615 | 0.08684917
434.42 | 0.116251 | 357.6923 | 0.1043627 | 1096.154 | 0.08755995
436.57 | 0.116763 | 357.6923 | 0.1043627 | 1096.154 | 0.08755995
438.91 | 0.117312 | 357.6923 | 0.1043627 | 1107.692 | 0.08826823
440.73 | 0.117737 | 357.6923 | 0.1043627 | 1107.692 | 0.08826823
442.95 | 0.118266 | 357.6923 | 0.1043627 | 1107.692 | 0.08826823
445.13 | 0.118762 | 369.2308 | 0.1071345 | 1119.231 | 0.08897403
447 | 0.119195 | 369.2308 | 0.1071345 | 1119.231 | 0.08897403
449.39 | 0.11976 | 369.2308 | 0.1071345 | 1130.769 | 0.08967741
451.49 | 0.120264 | 369.2308 | 0.1071345 | 1130.769 | 0.08967741
454.07 | 0.120871 | 369.2308 | 0.1071345 | 1130.769 | 0.08967741
455.69 | 0.121246 | 369.2308 | 0.1071345 | 1142.308 | 0.09037842
458.16 | 0.121824 | 369.2308 | 0.1071345 | 1142.308 | 0.09037842
459.9 | 0.12224 | 380.7692 | 0.1098857 | 1153.846 | 0.09107709
461.98 | 0.122723 | 380.7692 | 0.1098857 | 1153.846 | 0.09107709
464.22 | 0.123247 | 380.7692 | 0.1098857 | 1153.846 | 0.09107709
466.22 | 0.123715 | 380.7692 | 0.1098857 | 1165.385 | 0.09177346
468.06 | 0.124164 | 380.7692 | 0.1098857 | 1165.385 | 0.09177346
470.64 | 0.124752 | 380.7692 | 0.1098857 | 1176.923 | 0.09246758
472.66 | 0.125212 | 380.7692 | 0.1098857 | 1176.923 | 0.09246758
474.56 | 0.125666 | 380.7692 | 0.1098857 | 1176.923 | 0.09246758
476.53 | 0.126132 | 392.3077 | 0.1126172 | 1188.462 | 0.09315949
478.47 | 0.126586 | 392.3077 | 0.1126172 | 1188.462 | 0.09315949
480.89 | 0.127155 | 392.3077 | 0.1126172 | 1200 | 0.09384924
482.97 | 0.127651 | 392.3077 | 0.1126172 | 1200 | 0.09384924
484.96 | 0.128131 | 392.3077 | 0.1126172 | 1200 | 0.09384924
486.93 | 0.128596 | 392.3077 | 0.1126172 | 1211.538 | 0.09453685
488.94 | 0.129062 | 392.3077 | 0.1126172 | 1211.538 | 0.09453685
491.75 | 0.129718 | 392.3077 | 0.1126172 | 1211.538 | 0.09453685
493.7 | 0.130191 | 403.8462 | 0.1153302 | 1223.077 | 0.09522237
495.87 | 0.130697 | 403.8462 | 0.1153302 | 1223.077 | 0.09522237
497.6 | 0.131105 | 403.8462 | 0.1153302 | 1234.615 | 0.09590584
500.04 | 0.131676 | 403.8462 | 0.1153302 | 1234.615 | 0.09590584
502.36 | 0.132229 | 403.8462 | 0.1153302 | 1234.615 | 0.09590584
504.56 | 0.132749 | 403.8462 | 0.1153302 | 1246.154 | 0.0965873
506.58 | 0.133239 | 403.8462 | 0.1153302 | 1246.154 | 0.0965873
508.78 | 0.13376 | 415.3846 | 0.1180256 | 1257.692 | 0.09726679
510.58 | 0.134178 | 415.3846 | 0.1180256 | 1257.692 | 0.09726679
513.17 | 0.134796 | 415.3846 | 0.1180256 | 1257.692 | 0.09726679
515.11 | 0.135262 | 415.3846 | 0.1180256 | 1269.231 | 0.09794434
517.42 | 0.135814 | 415.3846 | 0.1180256 | 1269.231 | 0.09794434
519.14 | 0.13623 | 415.3846 | 0.1180256 | 1280.769 | 0.09861999
521.34 | 0.136741 | 415.3846 | 0.1180256 | 1280.769 | 0.09861999
523.5 | 0.137253 | 415.3846 | 0.1180256 | 1280.769 | 0.09861999
525.77 | 0.137798 | 426.9231 | 0.1207042 | 1292.308 | 0.09929378
528.27 | 0.138389 | 426.9231 | 0.1207042 | 1292.308 | 0.09929378
530.32 | 0.13888 | 426.9231 | 0.1207042 | 1303.846 | 0.09996574
532.02 | 0.13928 | 426.9231 | 0.1207042 | 1303.846 | 0.09996574
534.17 | 0.139792 | 426.9231 | 0.1207042 | 1303.846 | 0.09996574
536.39 | 0.140326 | 426.9231 | 0.1207042 | 1315.385 | 0.1006359
538.33 | 0.140793 | 426.9231 | 0.1207042 | 1315.385 | 0.1006359
540.28 | 0.14126 | 426.9231 | 0.1207042 | 1326.923 | 0.1013043
542.33 | 0.14175 | 438.4615 | 0.1233671 | 1326.923 | 0.1013043
544.5 | 0.142261 | 438.4615 | 0.1233671 | 1326.923 | 0.1013043
546.72 | 0.14279 | 438.4615 | 0.1233671 | 1338.462 | 0.101971
549.01 | 0.143346 | 438.4615 | 0.1233671 | 1338.462 | 0.101971
550.59 | 0.143725 | 438.4615 | 0.1233671 | 1350 | 0.1026361
552.96 | 0.144285 | 438.4615 | 0.1233671 | 1350 | 0.1026361
555.03 | 0.144778 | 438.4615 | 0.1233671 | 1350 | 0.1026361
556.87 | 0.145223 | 450 | 0.126015 | 1361.538 | 0.1032994
558.67 | 0.145656 | 450 | 0.126015 | 1361.538 | 0.1032994
560.87 | 0.146194 | 450 | 0.126015 | 1373.077 | 0.1039612
563.39 | 0.146807 | 450 | 0.126015 | 1373.077 | 0.1039612
565.02 | 0.147203 | 450 | 0.126015 | 1373.077 | 0.1039612
566.53 | 0.147564 | 450 | 0.126015 | 1384.615 | 0.1046213
568.41 | 0.148011 | 450 | 0.126015 | 1384.615 | 0.1046213
570.75 | 0.148589 | 450 | 0.126015 | 1396.154 | 0.10528
572.47 | 0.14899 | 461.5385 | 0.128649 | 1396.154 | 0.10528
574.42 | 0.149469 | 461.5385 | 0.128649 | 1396.154 | 0.10528
576.37 | 0.149949 | 461.5385 | 0.128649 | 1407.692 | 0.1059371
578.94 | 0.150576 | 461.5385 | 0.128649 | 1407.692 | 0.1059371
580.92 | 0.15106 | 461.5385 | 0.128649 | 1419.231 | 0.1065927
583.01 | 0.151561 | 461.5385 | 0.128649 | 1419.231 | 0.1065927
584.98 | 0.152027 | 461.5385 | 0.128649 | 1419.231 | 0.1065927
587.08 | 0.15255 | 473.0769 | 0.1312697 | 1430.769 | 0.1072469
589.68 | 0.153188 | 473.0769 | 0.1312697 | 1430.769 | 0.1072469
591.47 | 0.153634 | 473.0769 | 0.1312697 | 1442.308 | 0.1078996
594.09 | 0.154264 | 473.0769 | 0.1312697 | 1442.308 | 0.1078996
595.81 | 0.15469 | 473.0769 | 0.1312697 | 1442.308 | 0.1078996
597.52 | 0.155109 | 473.0769 | 0.1312697 | 1453.846 | 0.108551
600.06 | 0.155734 | 473.0769 | 0.1312697 | 1453.846 | 0.108551
602.1 | 0.156232 | 473.0769 | 0.1312697 | 1465.385 | 0.109201
603.98 | 0.156702 | 484.6154 | 0.1338781 | 1465.385 | 0.109201
605.82 | 0.157162 | 484.6154 | 0.1338781 | 1465.385 | 0.109201
607.92 | 0.157682 | 484.6154 | 0.1338781 | 1476.923 | 0.1098497
610.17 | 0.158234 | 484.6154 | 0.1338781 | 1476.923 | 0.1098497
611.91 | 0.158671 | 484.6154 | 0.1338781 | 1488.462 | 0.1104971
614.24 | 0.159243 | 484.6154 | 0.1338781 | 1488.462 | 0.1104971
616.44 | 0.159786 | 484.6154 | 0.1338781 | 1488.462 | 0.1104971
618.18 | 0.160221 | 484.6154 | 0.1338781 | 1500 | 0.1111432
620.42 | 0.160778 | 496.1538 | 0.136475 | 1500 | 0.1111432
622.3 | 0.161255 | 496.1538 | 0.136475 | 1511.538 | 0.1117881
624.05 | 0.16169 | 496.1538 | 0.136475 | 1511.538 | 0.1117881
625.84 | 0.162139 | 496.1538 | 0.136475 | 1511.538 | 0.1117881
627.67 | 0.162605 | 496.1538 | 0.136475 | 1523.077 | 0.1124318
630.16 | 0.16322 | 496.1538 | 0.136475 | 1523.077 | 0.1124318
631.98 | 0.163668 | 496.1538 | 0.136475 | 1523.077 | 0.1124318
634.05 | 0.164201 | 507.6923 | 0.1390612 | 1534.615 | 0.1130744
636.11 | 0.164716 | 507.6923 | 0.1390612 | 1534.615 | 0.1130744
638.35 | 0.165277 | 507.6923 | 0.1390612 | 1546.154 | 0.1137157
640.54 | 0.165823 | 507.6923 | 0.1390612 | 1546.154 | 0.1137157
642.17 | 0.166233 | 507.6923 | 0.1390612 | 1546.154 | 0.1137157
644.22 | 0.166758 | 507.6923 | 0.1390612 | 1557.692 | 0.114356
646.31 | 0.16728 | 507.6923 | 0.1390612 | 1557.692 | 0.114356
647.63 | 0.167613 | 507.6923 | 0.1390612 | 1569.231 | 0.1149952
649.41 | 0.168072 | 519.2308 | 0.1416374 | 1569.231 | 0.1149952
651.35 | 0.16856 | 519.2308 | 0.1416374 | 1569.231 | 0.1149952
653.22 | 0.16904 | 519.2308 | 0.1416374 | 1580.769 | 0.1156333
654.83 | 0.169457 | 519.2308 | 0.1416374 | 1580.769 | 0.1156333
656.79 | 0.169944 | 519.2308 | 0.1416374 | 1592.308 | 0.1162704
658.84 | 0.170474 | 519.2308 | 0.1416374 | 1592.308 | 0.1162704
660.87 | 0.170998 | 519.2308 | 0.1416374 | 1592.308 | 0.1162704
662.74 | 0.171466 | 519.2308 | 0.1416374 | 1603.846 | 0.1169066
664.69 | 0.171969 | 530.7692 | 0.1442044 | 1603.846 | 0.1169066
666.61 | 0.172463 | 530.7692 | 0.1442044 | 1615.385 | 0.1175417
668.5 | 0.172949 | 530.7692 | 0.1442044 | 1615.385 | 0.1175417
670.12 | 0.173366 | 530.7692 | 0.1442044 | 1615.385 | 0.1175417
671.95 | 0.173836 | 530.7692 | 0.1442044 | 1626.923 | 0.1181759
674.02 | 0.174369 | 530.7692 | 0.1442044 | 1626.923 | 0.1181759
676.01 | 0.174893 | 530.7692 | 0.1442044 | 1638.462 | 0.1188092
677.93 | 0.175386 | 542.3077 | 0.1467631 | 1638.462 | 0.1188092
679.51 | 0.175794 | 542.3077 | 0.1467631 | 1638.462 | 0.1188092
681.65 | 0.176346 | 542.3077 | 0.1467631 | 1650 | 0.1194416
683.81 | 0.176911 | 542.3077 | 0.1467631 | 1650 | 0.1194416
685.18 | 0.177261 | 542.3077 | 0.1467631 | 1661.538 | 0.1200731
687.2 | 0.177792 | 542.3077 | 0.1467631 | 1661.538 | 0.1200731
689.34 | 0.178348 | 542.3077 | 0.1467631 | 1661.538 | 0.1200731
691.11 | 0.178808 | 542.3077 | 0.1467631 | 1673.077 | 0.1207038
692.89 | 0.179275 | 553.8462 | 0.1493141 | 1673.077 | 0.1207038
694.81 | 0.179774 | 553.8462 | 0.1493141 | 1684.615 | 0.1213337
696.98 | 0.180344 | 553.8462 | 0.1493141 | 1684.615 | 0.1213337
698.61 | 0.180774 | 553.8462 | 0.1493141 | 1684.615 | 0.1213337
700.75 | 0.181346 | 553.8462 | 0.1493141 | 1696.154 | 0.1219629
702.55 | 0.181833 | 553.8462 | 0.1493141 | 1696.154 | 0.1219629
704.5 | 0.182345 | 553.8462 | 0.1493141 | 1707.692 | 0.1225913
706.52 | 0.182877 | 553.8462 | 0.1493141 | 1707.692 | 0.1225913
707.87 | 0.183239 | 565.3846 | 0.1518582 | 1707.692 | 0.1225913
709.52 | 0.183678 | 565.3846 | 0.1518582 | 1719.231 | 0.1232189
711.03 | 0.18407 | 565.3846 | 0.1518582 | 1719.231 | 0.1232189
712.63 | 0.184494 | 565.3846 | 0.1518582 | 1730.769 | 0.1238459
714.8 | 0.185075 | 565.3846 | 0.1518582 | 1730.769 | 0.1238459
716.6 | 0.185569 | 565.3846 | 0.1518582 | 1730.769 | 0.1238459
718.45 | 0.186063 | 565.3846 | 0.1518582 | 1742.308 | 0.1244722
720.09 | 0.186502 | 576.9231 | 0.1543961 | 1742.308 | 0.1244722
721.87 | 0.18699 | 576.9231 | 0.1543961 | 1753.846 | 0.1250979
723.91 | 0.187526 | 576.9231 | 0.1543961 | 1753.846 | 0.1250979
725.58 | 0.18797 | 576.9231 | 0.1543961 | 1753.846 | 0.1250979
727.23 | 0.188424 | 576.9231 | 0.1543961 | 1765.385 | 0.1257229
728.73 | 0.188838 | 576.9231 | 0.1543961 | 1765.385 | 0.1257229
730.08 | 0.189192 | 576.9231 | 0.1543961 | 1776.923 | 0.1263474
731.58 | 0.189598 | 576.9231 | 0.1543961 | 1776.923 | 0.1263474
733.35 | 0.190084 | 588.4615 | 0.1569286 | 1776.923 | 0.1263474
734.85 | 0.190495 | 588.4615 | 0.1569286 | 1788.462 | 0.1269713
736.79 | 0.191021 | 588.4615 | 0.1569286 | 1788.462 | 0.1269713
738.12 | 0.191393 | 588.4615 | 0.1569286 | 1800 | 0.1275947
740.22 | 0.191961 | 588.4615 | 0.1569286 | 1800 | 0.1275947
742.29 | 0.192518 | 588.4615 | 0.1569286 | 1800 | 0.1275947
744.14 | 0.193035 | 588.4615 | 0.1569286 | 1811.538 | 0.1282175
745.71 | 0.19346 | 600 | 0.1594564 | 1811.538 | 0.1282175
747.33 | 0.193915 | 600 | 0.1594564 | 1823.077 | 0.1288399
748.55 | 0.194245 | 600 | 0.1594564 | 1823.077 | 0.1288399
749.75 | 0.194584 | 600 | 0.1594564 | 1823.077 | 0.1288399
751.79 | 0.195138 | 600 | 0.1594564 | 1834.615 | 0.1294618
753.39 | 0.19559 | 600 | 0.1594564 | 1834.615 | 0.1294618
755.71 | 0.196236 | 600 | 0.1594564 | 1834.615 | 0.1294618
757.32 | 0.196678 | 600 | 0.1594564 | 1846.154 | 0.1300833
759.04 | 0.197153 | 611.5385 | 0.1619803 | 1846.154 | 0.1300833
761.18 | 0.197748 | 611.5385 | 0.1619803 | 1857.692 | 0.1307044
762.43 | 0.198104 | 611.5385 | 0.1619803 | 1857.692 | 0.1307044
764.43 | 0.198651 | 611.5385 | 0.1619803 | 1857.692 | 0.1307044
766.15 | 0.199139 | 611.5385 | 0.1619803 | 1869.231 | 0.1313251
767.5 | 0.199516 | 611.5385 | 0.1619803 | 1869.231 | 0.1313251
769.42 | 0.200064 | 611.5385 | 0.1619803 | 1880.769 | 0.1319454
770.96 | 0.200502 | 611.5385 | 0.1619803 | 1880.769 | 0.1319454
773.04 | 0.201101 | 623.0769 | 0.1645008 | 1880.769 | 0.1319454
774.19 | 0.20143 | 623.0769 | 0.1645008 | 1892.308 | 0.1325654
775.93 | 0.201917 | 623.0769 | 0.1645008 | 1892.308 | 0.1325654
777.85 | 0.202464 | 623.0769 | 0.1645008 | 1903.846 | 0.1331851
779.48 | 0.202927 | 623.0769 | 0.1645008 | 1903.846 | 0.1331851
781.13 | 0.203405 | 623.0769 | 0.1645008 | 1903.846 | 0.1331851
782.62 | 0.203828 | 623.0769 | 0.1645008 | 1915.385 | 0.1338046
784.2 | 0.20429 | 634.6154 | 0.1670189 | 1915.385 | 0.1338046
785.84 | 0.204752 | 634.6154 | 0.1670189 | 1926.923 | 0.1344237
787.54 | 0.205232 | 634.6154 | 0.1670189 | 1926.923 | 0.1344237
789.39 | 0.205767 | 634.6154 | 0.1670189 | 1926.923 | 0.1344237
791.01 | 0.206236 | 634.6154 | 0.1670189 | 1938.462 | 0.1350427
792.7 | 0.206725 | 634.6154 | 0.1670189 | 1938.462 | 0.1350427
794.43 | 0.207226 | 634.6154 | 0.1670189 | 1950 | 0.1356614
795.16 | 0.20745 | 634.6154 | 0.1670189 | 1950 | 0.1356614
796.62 | 0.207871 | 646.1538 | 0.1695351 | 1950 | 0.1356614
798.3 | 0.208371 | 646.1538 | 0.1695351 | 1961.538 | 0.13628
799.65 | 0.208764 | 646.1538 | 0.1695351 | 1961.538 | 0.13628
801.07 | 0.20918 | 646.1538 | 0.1695351 | 1973.077 | 0.1368984
802.24 | 0.209524 | 646.1538 | 0.1695351 | 1973.077 | 0.1368984
803.76 | 0.209964 | 646.1538 | 0.1695351 | 1973.077 | 0.1368984
805.29 | 0.210409 | 646.1538 | 0.1695351 | 1984.615 | 0.1375168
806.94 | 0.210889 | 646.1538 | 0.1695351 | 1984.615 | 0.1375168
808.65 | 0.211393 | 657.6923 | 0.1720503 | 1996.154 | 0.138135
810.01 | 0.211799 | 657.6923 | 0.1720503 | 1996.154 | 0.138135
811.61 | 0.212289 | 657.6923 | 0.1720503 | 1996.154 | 0.138135
813.15 | 0.212735 | 657.6923 | 0.1720503 | 2007.692 | 0.1387531
814.72 | 0.213198 | 657.6923 | 0.1720503 | 2007.692 | 0.1387531
816.22 | 0.213656 | 657.6923 | 0.1720503 | 2019.231 | 0.1393712
817.75 | 0.214113 | 657.6923 | 0.1720503 | 2019.231 | 0.1393712
819.22 | 0.214559 | 669.2308 | 0.1745651 | 2019.231 | 0.1393712
820.62 | 0.214986 | 669.2308 | 0.1745651 | 2030.769 | 0.1399892
822.26 | 0.215466 | 669.2308 | 0.1745651 | 2030.769 | 0.1399892
823.71 | 0.2159 | 669.2308 | 0.1745651 | 2042.308 | 0.1406073
825.3 | 0.216387 | 669.2308 | 0.1745651 | 2042.308 | 0.1406073
826.66 | 0.216815 | 669.2308 | 0.1745651 | 2042.308 | 0.1406073
828.02 | 0.217219 | 669.2308 | 0.1745651 | 2053.846 | 0.1412254
829.45 | 0.217663 | 669.2308 | 0.1745651 | 2053.846 | 0.1412254
831.32 | 0.218228 | 680.7692 | 0.1770803 | 2065.385 | 0.1418435
832.85 | 0.218701 | 680.7692 | 0.1770803 | 2065.385 | 0.1418435
834.54 | 0.219224 | 680.7692 | 0.1770803 | 2065.385 | 0.1418435
836.16 | 0.219719 | 680.7692 | 0.1770803 | 2076.923 | 0.1424618
837.61 | 0.220159 | 680.7692 | 0.1770803 | 2076.923 | 0.1424618
839.08 | 0.220612 | 680.7692 | 0.1770803 | 2088.462 | 0.1430801
840.29 | 0.220989 | 680.7692 | 0.1770803 | 2088.462 | 0.1430801
841.9 | 0.221492 | 680.7692 | 0.1770803 | 2088.462 | 0.1430801
843.5 | 0.222005 | 692.3077 | 0.1795966 | 2100 | 0.1436986
844.85 | 0.222436 | 692.3077 | 0.1795966 | 2100 | 0.1436986
846.47 | 0.222931 | 692.3077 | 0.1795966 | 2111.538 | 0.1443172
847.9 | 0.223391 | 692.3077 | 0.1795966 | 2111.538 | 0.1443172
849.4 | 0.223871 | 692.3077 | 0.1795966 | 2111.538 | 0.1443172
850.91 | 0.22434 | 692.3077 | 0.1795966 | 2123.077 | 0.144936
852.42 | 0.224812 | 692.3077 | 0.1795966 | 2123.077 | 0.144936
854.01 | 0.225315 | 703.8462 | 0.1821147 | 2134.615 | 0.145555
855.39 | 0.225756 | 703.8462 | 0.1821147 | 2134.615 | 0.145555
857.16 | 0.22631 | 703.8462 | 0.1821147 | 2134.615 | 0.145555
858.58 | 0.22676 | 703.8462 | 0.1821147 | 2146.154 | 0.1461743
860.18 | 0.227275 | 703.8462 | 0.1821147 | 2146.154 | 0.1461743
861.83 | 0.227802 | 703.8462 | 0.1821147 | 2146.154 | 0.1461743
863.24 | 0.228262 | 703.8462 | 0.1821147 | 2157.692 | 0.1467938
864.9 | 0.2288 | 703.8462 | 0.1821147 | 2157.692 | 0.1467938
866.44 | 0.229295 | 715.3846 | 0.1846355 | 2169.231 | 0.1474136
868.19 | 0.22986 | 715.3846 | 0.1846355 | 2169.231 | 0.1474136
869.96 | 0.230439 | 715.3846 | 0.1846355 | 2169.231 | 0.1474136
871.68 | 0.23099 | 715.3846 | 0.1846355 | 2180.769 | 0.1480337
873.68 | 0.23165 | 715.3846 | 0.1846355 | 2180.769 | 0.1480337
875.06 | 0.232112 | 715.3846 | 0.1846355 | 2192.308 | 0.1486542
876.62 | 0.232615 | 715.3846 | 0.1846355 | 2192.308 | 0.1486542
878.1 | 0.233106 | 726.9231 | 0.1871596 | 2192.308 | 0.1486542
879.29 | 0.233507 | 726.9231 | 0.1871596 | 2203.846 | 0.149275
880.87 | 0.234007 | 726.9231 | 0.1871596 | 2203.846 | 0.149275
882.11 | 0.234428 | 726.9231 | 0.1871596 | 2215.385 | 0.1498962
883.62 | 0.234931 | 726.9231 | 0.1871596 | 2215.385 | 0.1498962
885.38 | 0.235509 | 726.9231 | 0.1871596 | 2215.385 | 0.1498962
886.76 | 0.235979 | 726.9231 | 0.1871596 | 2226.923 | 0.1505179
888.21 | 0.236471 | 726.9231 | 0.1871596 | 2226.923 | 0.1505179
889.5 | 0.236901 | 738.4615 | 0.1896878 | 2238.462 | 0.15114
890.83 | 0.237353 | 738.4615 | 0.1896878 | 2238.462 | 0.15114
892.5 | 0.23792 | 738.4615 | 0.1896878 | 2238.462 | 0.15114
893.73 | 0.238336 | 738.4615 | 0.1896878 | 2250 | 0.1517625
895.39 | 0.238897 | 738.4615 | 0.1896878 | 2250 | 0.1517625
896.79 | 0.239366 | 738.4615 | 0.1896878 | 2261.538 | 0.1523856
898.07 | 0.239807 | 738.4615 | 0.1896878 | 2261.538 | 0.1523856
899.56 | 0.240312 | 738.4615 | 0.1896878 | 2261.538 | 0.1523856
901.03 | 0.240817 | 750 | 0.1922209 | 2273.077 | 0.1530092
902.64 | 0.241374 | 750 | 0.1922209 | 2273.077 | 0.1530092
903.89 | 0.241808 | 750 | 0.1922209 | 2284.615 | 0.1536334
905.3 | 0.242291 | 750 | 0.1922209 | 2284.615 | 0.1536334
906.56 | 0.242734 | 750 | 0.1922209 | 2284.615 | 0.1536334
907.83 | 0.24317 | 750 | 0.1922209 | 2296.154 | 0.1542581
909.25 | 0.24366 | 750 | 0.1922209 | 2296.154 | 0.1542581
910.64 | 0.244154 | 761.5385 | 0.1947598 | 2307.692 | 0.1548835
911.92 | 0.244601 | 761.5385 | 0.1947598 | 2307.692 | 0.1548835
913.1 | 0.245025 | 761.5385 | 0.1947598 | 2307.692 | 0.1548835
914.44 | 0.245497 | 761.5385 | 0.1947598 | 2319.231 | 0.1555095
915.79 | 0.245964 | 761.5385 | 0.1947598 | 2319.231 | 0.1555095
917.04 | 0.246413 | 761.5385 | 0.1947598 | 2330.769 | 0.1561361
918.31 | 0.246852 | 761.5385 | 0.1947598 | 2330.769 | 0.1561361
919.64 | 0.247326 | 761.5385 | 0.1947598 | 2330.769 | 0.1561361
920.75 | 0.247715 | 773.0769 | 0.1973052 | 2342.308 | 0.1567635
922.3 | 0.248279 | 773.0769 | 0.1973052 | 2342.308 | 0.1567635
923.43 | 0.248689 | 773.0769 | 0.1973052 | 2353.846 | 0.1573916
924.67 | 0.249137 | 773.0769 | 0.1973052 | 2353.846 | 0.1573916
926.02 | 0.249626 | 773.0769 | 0.1973052 | 2353.846 | 0.1573916
927.4 | 0.250123 | 773.0769 | 0.1973052 | 2365.385 | 0.1580204
928.87 | 0.250649 | 773.0769 | 0.1973052 | 2365.385 | 0.1580204
930.36 | 0.251186 | 773.0769 | 0.1973052 | 2376.923 | 0.1586501
931.89 | 0.251756 | 784.6154 | 0.1998579 | 2376.923 | 0.1586501
933.26 | 0.252247 | 784.6154 | 0.1998579 | 2376.923 | 0.1586501
934.91 | 0.252855 | 784.6154 | 0.1998579 | 2388.462 | 0.1592805
936.31 | 0.253372 | 784.6154 | 0.1998579 | 2388.462 | 0.1592805
937.53 | 0.25381 | 784.6154 | 0.1998579 | 2400 | 0.1599118
938.9 | 0.254328 | 784.6154 | 0.1998579 | 2400 | 0.1599118
939.98 | 0.254732 | 784.6154 | 0.1998579 | 2400 | 0.1599118
941.42 | 0.255262 | 796.1538 | 0.2024188 | 2411.538 | 0.160544
942.72 | 0.255771 | 796.1538 | 0.2024188 | 2411.538 | 0.160544
944.1 | 0.256287 | 796.1538 | 0.2024188 | 2423.077 | 0.161177
945.57 | 0.25684 | 796.1538 | 0.2024188 | 2423.077 | 0.161177
946.86 | 0.257321 | 796.1538 | 0.2024188 | 2423.077 | 0.161177
948.02 | 0.257764 | 796.1538 | 0.2024188 | 2434.615 | 0.161811
949.43 | 0.258281 | 796.1538 | 0.2024188 | 2434.615 | 0.161811
950.79 | 0.258809 | 796.1538 | 0.2024188 | 2434.615 | 0.161811
952.11 | 0.259305 | 807.6923 | 0.2049888 | 2446.154 | 0.162446
953.08 | 0.259689 | 807.6923 | 0.2049888 | 2446.154 | 0.162446
954.23 | 0.260124 | 807.6923 | 0.2049888 | 2457.692 | 0.1630819
955.67 | 0.260692 | 807.6923 | 0.2049888 | 2457.692 | 0.1630819
956.97 | 0.261195 | 807.6923 | 0.2049888 | 2457.692 | 0.1630819
958.15 | 0.261655 | 807.6923 | 0.2049888 | 2469.231 | 0.1637189
959.44 | 0.262134 | 807.6923 | 0.2049888 | 2469.231 | 0.1637189
960.5 | 0.262558 | 819.2308 | 0.2075687 | 2480.769 | 0.164357
961.94 | 0.263123 | 819.2308 | 0.2075687 | 2480.769 | 0.164357
963.14 | 0.263581 | 819.2308 | 0.2075687 | 2480.769 | 0.164357
964.77 | 0.264232 | 819.2308 | 0.2075687 | 2492.308 | 0.1649961
965.93 | 0.264691 | 819.2308 | 0.2075687 | 2492.308 | 0.1649961
966.93 | 0.265096 | 819.2308 | 0.2075687 | 2503.846 | 0.1656363
968.2 | 0.265596 | 819.2308 | 0.2075687 | 2503.846 | 0.1656363
969.25 | 0.266008 | 819.2308 | 0.2075687 | 2503.846 | 0.1656363
970.65 | 0.266567 | 830.7692 | 0.2101595 | 2515.385 | 0.1662777
971.95 | 0.267094 | 830.7692 | 0.2101595 | 2515.385 | 0.1662777
973.12 | 0.267565 | 830.7692 | 0.2101595 | 2526.923 | 0.1669203
974.15 | 0.26799 | 830.7692 | 0.2101595 | 2526.923 | 0.1669203
975.44 | 0.268508 | 830.7692 | 0.2101595 | 2526.923 | 0.1669203
976.92 | 0.269117 | 830.7692 | 0.2101595 | 2538.462 | 0.1675641
977.92 | 0.269529 | 830.7692 | 0.2101595 | 2538.462 | 0.1675641
979.11 | 0.270014 | 830.7692 | 0.2101595 | 2550 | 0.1682092
980.54 | 0.270594 | 842.3077 | 0.2127621 | 2550 | 0.1682092
981.71 | 0.271072 | 842.3077 | 0.2127621 | 2550 | 0.1682092
982.99 | 0.2716 | 842.3077 | 0.2127621 | 2561.538 | 0.1688555
984.15 | 0.272084 | 842.3077 | 0.2127621 | 2561.538 | 0.1688555
985.4 | 0.272604 | 842.3077 | 0.2127621 | 2573.077 | 0.1695032
986.71 | 0.273158 | 842.3077 | 0.2127621 | 2573.077 | 0.1695032
987.78 | 0.273605 | 842.3077 | 0.2127621 | 2573.077 | 0.1695032
988.95 | 0.274097 | 853.8462 | 0.2153774 | 2584.615 | 0.1701522
990.17 | 0.274609 | 853.8462 | 0.2153774 | 2584.615 | 0.1701522
991.5 | 0.275176 | 853.8462 | 0.2153774 | 2596.154 | 0.1708026
992.54 | 0.275614 | 853.8462 | 0.2153774 | 2596.154 | 0.1708026
993.76 | 0.27613 | 853.8462 | 0.2153774 | 2596.154 | 0.1708026
994.91 | 0.276629 | 853.8462 | 0.2153774 | 2607.692 | 0.1714545
996.14 | 0.277156 | 853.8462 | 0.2153774 | 2607.692 | 0.1714545
997.59 | 0.277788 | 853.8462 | 0.2153774 | 2619.231 | 0.1721078
998.48 | 0.278162 | 865.3846 | 0.2180066 | 2619.231 | 0.1721078
999.56 | 0.278618 | 865.3846 | 0.2180066 | 2619.231 | 0.1721078
1000.63 | 0.279089 | 865.3846 | 0.2180066 | 2630.769 | 0.1727626
1001.75 | 0.279579 | 865.3846 | 0.2180066 | 2630.769 | 0.1727626
1002.43 | 0.279873 | 865.3846 | 0.2180066 | 2642.308 | 0.1734189
1003.8 | 0.280469 | 865.3846 | 0.2180066 | 2642.308 | 0.1734189
1004.72 | 0.28087 | 865.3846 | 0.2180066 | 2642.308 | 0.1734189
1005.98 | 0.281416 | 865.3846 | 0.2180066 | 2653.846 | 0.1740768
1007.15 | 0.281928 | 876.9231 | 0.2206506 | 2653.846 | 0.1740768
1008.04 | 0.282322 | 876.9231 | 0.2206506 | 2665.385 | 0.1747363
1009.17 | 0.282833 | 876.9231 | 0.2206506 | 2665.385 | 0.1747363
1010.31 | 0.283343 | 876.9231 | 0.2206506 | 2665.385 | 0.1747363
1011.44 | 0.283869 | 876.9231 | 0.2206506 | 2676.923 | 0.1753975
1012.46 | 0.284337 | 876.9231 | 0.2206506 | 2676.923 | 0.1753975
1013.59 | 0.284853 | 876.9231 | 0.2206506 | 2688.462 | 0.1760603
1014.81 | 0.285404 | 888.4615 | 0.2233104 | 2688.462 | 0.1760603
1015.78 | 0.285857 | 888.4615 | 0.2233104 | 2688.462 | 0.1760603
1016.7 | 0.286275 | 888.4615 | 0.2233104 | 2700 | 0.1767249
1017.8 | 0.286785 | 888.4615 | 0.2233104 | 2700 | 0.1767249
1019 | 0.287352 | 888.4615 | 0.2233104 | 2711.538 | 0.1773912
1020.2 | 0.287903 | 888.4615 | 0.2233104 | 2711.538 | 0.1773912
1021.25 | 0.288394 | 888.4615 | 0.2233104 | 2711.538 | 0.1773912
1022.42 | 0.288944 | 888.4615 | 0.2233104 | 2723.077 | 0.1780593
1023.17 | 0.289294 | 900 | 0.2259873 | 2723.077 | 0.1780593
1024.17 | 0.289764 | 900 | 0.2259873 | 2734.615 | 0.1787293
1025.17 | 0.290249 | 900 | 0.2259873 | 2734.615 | 0.1787293
1026.16 | 0.290707 | 900 | 0.2259873 | 2734.615 | 0.1787293
1027.44 | 0.291324 | 900 | 0.2259873 | 2746.154 | 0.1794012
1028.34 | 0.291755 | 900 | 0.2259873 | 2746.154 | 0.1794012
1029.29 | 0.292222 | 900 | 0.2259873 | 2746.154 | 0.1794012
1030.51 | 0.292805 | 900 | 0.2259873 | 2757.692 | 0.180075
1031.48 | 0.293263 | 911.5385 | 0.2286824 | 2757.692 | 0.180075
1032.51 | 0.293769 | 911.5385 | 0.2286824 | 2769.231 | 0.1807507
1033.56 | 0.294282 | 911.5385 | 0.2286824 | 2769.231 | 0.1807507
1034.36 | 0.294683 | 911.5385 | 0.2286824 | 2769.231 | 0.1807507
1035.3 | 0.295143 | 911.5385 | 0.2286824 | 2780.769 | 0.1814285
1036.13 | 0.295544 | 911.5385 | 0.2286824 | 2780.769 | 0.1814285
1037.1 | 0.296033 | 911.5385 | 0.2286824 | 2792.308 | 0.1821083
1038 | 0.296483 | 923.0769 | 0.2313969 | 2792.308 | 0.1821083
1038.94 | 0.296947 | 923.0769 | 0.2313969 | 2792.308 | 0.1821083
1039.97 | 0.297463 | 923.0769 | 0.2313969 | 2803.846 | 0.1827903
1040.97 | 0.297963 | 923.0769 | 0.2313969 | 2803.846 | 0.1827903
1041.92 | 0.298451 | 923.0769 | 0.2313969 | 2815.385 | 0.1834744
1042.66 | 0.298825 | 923.0769 | 0.2313969 | 2815.385 | 0.1834744
1043.57 | 0.299292 | 923.0769 | 0.2313969 | 2815.385 | 0.1834744
1044.47 | 0.299756 | 923.0769 | 0.2313969 | 2826.923 | 0.1841607
1045.33 | 0.300188 | 934.6154 | 0.234132 | 2826.923 | 0.1841607
1046.39 | 0.300742 | 934.6154 | 0.234132 | 2838.462 | 0.1848492
1047.49 | 0.30131 | 934.6154 | 0.234132 | 2838.462 | 0.1848492
1048.63 | 0.301885 | 934.6154 | 0.234132 | 2838.462 | 0.1848492
1049.48 | 0.302334 | 934.6154 | 0.234132 | 2850 | 0.18554
1050.5 | 0.302865 | 934.6154 | 0.234132 | 2850 | 0.18554
1051.68 | 0.303478 | 934.6154 | 0.234132 | 2861.538 | 0.1862332
1052.53 | 0.303931 | 946.1538 | 0.2368891 | 2861.538 | 0.1862332
1053.53 | 0.30446 | 946.1538 | 0.2368891 | 2861.538 | 0.1862332
1054.59 | 0.305021 | 946.1538 | 0.2368891 | 2873.077 | 0.1869287
1055.37 | 0.305428 | 946.1538 | 0.2368891 | 2873.077 | 0.1869287
1056.24 | 0.305894 | 946.1538 | 0.2368891 | 2884.615 | 0.1876267
1057.02 | 0.30632 | 946.1538 | 0.2368891 | 2884.615 | 0.1876267
1057.91 | 0.306791 | 946.1538 | 0.2368891 | 2884.615 | 0.1876267
1058.71 | 0.30722 | 946.1538 | 0.2368891 | 2896.154 | 0.1883272
1059.44 | 0.307622 | 957.6923 | 0.2396696 | 2896.154 | 0.1883272
1060.44 | 0.308167 | 957.6923 | 0.2396696 | 2907.692 | 0.1890302
1061.14 | 0.308557 | 957.6923 | 0.2396696 | 2907.692 | 0.1890302
1062.01 | 0.309029 | 957.6923 | 0.2396696 | 2907.692 | 0.1890302
1063.04 | 0.309603 | 957.6923 | 0.2396696 | 2919.231 | 0.1897358
1063.83 | 0.310043 | 957.6923 | 0.2396696 | 2919.231 | 0.1897358
1064.85 | 0.310604 | 957.6923 | 0.2396696 | 2930.769 | 0.190444
1065.8 | 0.311144 | 957.6923 | 0.2396696 | 2930.769 | 0.190444
1066.73 | 0.311663 | 969.2308 | 0.2424749 | 2930.769 | 0.190444
1067.52 | 0.312099 | 969.2308 | 0.2424749 | 2942.308 | 0.191155
1068.23 | 0.312506 | 969.2308 | 0.2424749 | 2942.308 | 0.191155
1069.25 | 0.313074 | 969.2308 | 0.2424749 | 2953.846 | 0.1918687
1070.13 | 0.313575 | 969.2308 | 0.2424749 | 2953.846 | 0.1918687
1070.84 | 0.313982 | 969.2308 | 0.2424749 | 2953.846 | 0.1918687
1071.57 | 0.314404 | 969.2308 | 0.2424749 | 2965.385 | 0.1925852
1072.34 | 0.314843 | 980.7692 | 0.2453066 | 2965.385 | 0.1925852
1073.19 | 0.315335 | 980.7692 | 0.2453066 | 2976.923 | 0.1933046
1073.96 | 0.315778 | 980.7692 | 0.2453066 | 2976.923 | 0.1933046
1074.69 | 0.316203 | 980.7692 | 0.2453066 | 2976.923 | 0.1933046
1075.54 | 0.316702 | 980.7692 | 0.2453066 | 2988.462 | 0.1940269
1076.34 | 0.317164 | 980.7692 | 0.2453066 | 2988.462 | 0.1940269
1077.08 | 0.317608 | 980.7692 | 0.2453066 | 3000 | 0.1947523
1077.99 | 0.318145 | 980.7692 | 0.2453066 | 3000 | 0.1947523
1078.91 | 0.318693 | 992.3077 | 0.2481662 | 3000 | 0.1947523
1079.66 | 0.319132 | 992.3077 | 0.2481662 | 3011.538 | 0.1954806
1080.26 | 0.319494 | 992.3077 | 0.2481662 | 3011.538 | 0.1954806
1081.05 | 0.319958 | 992.3077 | 0.2481662 | 3023.077 | 0.1962121
1081.73 | 0.320373 | 992.3077 | 0.2481662 | 3023.077 | 0.1962121
1082.55 | 0.320873 | 992.3077 | 0.2481662 | 3023.077 | 0.1962121
1083.17 | 0.321253 | 992.3077 | 0.2481662 | 3034.615 | 0.1969468
1084.08 | 0.321809 | 992.3077 | 0.2481662 | 3034.615 | 0.1969468
1084.77 | 0.322226 | 1003.846 | 0.2510555 | 3046.154 | 0.1976847
1085.58 | 0.322735 | 1003.846 | 0.2510555 | 3046.154 | 0.1976847
1086.39 | 0.32323 | 1003.846 | 0.2510555 | 3046.154 | 0.1976847
1087.2 | 0.323734 | 1003.846 | 0.2510555 | 3057.692 | 0.1984259
1087.9 | 0.324167 | 1003.846 | 0.2510555 | 3057.692 | 0.1984259
1088.74 | 0.324688 | 1003.846 | 0.2510555 | 3057.692 | 0.1984259
1089.39 | 0.325096 | 1003.846 | 0.2510555 | 3069.231 | 0.1991705
1090.09 | 0.325547 | 1015.385 | 0.2539763 | 3069.231 | 0.1991705
1090.77 | 0.325979 | 1015.385 | 0.2539763 | 3080.769 | 0.1999186
1091.57 | 0.326487 | 1015.385 | 0.2539763 | 3080.769 | 0.1999186
1092.36 | 0.326985 | 1015.385 | 0.2539763 | 3080.769 | 0.1999186
1092.99 | 0.32738 | 1015.385 | 0.2539763 | 3092.308 | 0.2006701
1093.86 | 0.327947 | 1015.385 | 0.2539763 | 3092.308 | 0.2006701
1094.69 | 0.328483 | 1015.385 | 0.2539763 | 3103.846 | 0.2014253
1095.24 | 0.328846 | 1015.385 | 0.2539763 | 3103.846 | 0.2014253
1096.03 | 0.329357 | 1026.923 | 0.2569305 | 3103.846 | 0.2014253
1096.63 | 0.329744 | 1026.923 | 0.2569305 | 3115.385 | 0.2021841
1097.46 | 0.330297 | 1026.923 | 0.2569305 | 3115.385 | 0.2021841
1098.23 | 0.330805 | 1026.923 | 0.2569305 | 3126.923 | 0.2029466
1098.96 | 0.331291 | 1026.923 | 0.2569305 | 3126.923 | 0.2029466
1099.72 | 0.331796 | 1026.923 | 0.2569305 | 3126.923 | 0.2029466
1100.37 | 0.332219 | 1026.923 | 0.2569305 | 3138.462 | 0.2037129
1101.15 | 0.332746 | 1026.923 | 0.2569305 | 3138.462 | 0.2037129
1101.95 | 0.333296 | 1038.462 | 0.25992 | 3150 | 0.2044832
1102.52 | 0.33368 | 1038.462 | 0.25992 | 3150 | 0.2044832
1103.22 | 0.334162 | 1038.462 | 0.25992 | 3150 | 0.2044832
1103.92 | 0.334646 | 1038.462 | 0.25992 | 3161.538 | 0.2052573
1104.6 | 0.335118 | 1038.462 | 0.25992 | 3161.538 | 0.2052573
1105.25 | 0.335563 | 1038.462 | 0.25992 | 3173.077 | 0.2060355
1106.01 | 0.336082 | 1038.462 | 0.25992 | 3173.077 | 0.2060355
1106.89 | 0.336698 | 1050 | 0.2629471 | 3173.077 | 0.2060355
1107.54 | 0.337154 | 1050 | 0.2629471 | 3184.615 | 0.2068178
1108.29 | 0.337684 | 1050 | 0.2629471 | 3184.615 | 0.2068178
1108.94 | 0.338148 | 1050 | 0.2629471 | 3196.154 | 0.2076043
1109.51 | 0.338553 | 1050 | 0.2629471 | 3196.154 | 0.2076043
1110.33 | 0.339138 | 1050 | 0.2629471 | 3196.154 | 0.2076043
1111.04 | 0.339644 | 1050 | 0.2629471 | 3207.692 | 0.2083951
1111.69 | 0.340119 | 1050 | 0.2629471 | 3207.692 | 0.2083951
1112.31 | 0.340566 | 1061.538 | 0.266014 | 3219.231 | 0.2091903
1112.95 | 0.341028 | 1061.538 | 0.266014 | 3219.231 | 0.2091903
1113.48 | 0.341421 | 1061.538 | 0.266014 | 3219.231 | 0.2091903
1114.08 | 0.341859 | 1061.538 | 0.266014 | 3230.769 | 0.2099898
1114.88 | 0.342446 | 1061.538 | 0.266014 | 3230.769 | 0.2099898
1115.67 | 0.343026 | 1061.538 | 0.266014 | 3242.308 | 0.210794
1116.37 | 0.343535 | 1061.538 | 0.266014 | 3242.308 | 0.210794
1116.9 | 0.343941 | 1073.077 | 0.2691231 | 3242.308 | 0.210794
1117.6 | 0.344469 | 1073.077 | 0.2691231 | 3253.846 | 0.2116028
1118.25 | 0.344962 | 1073.077 | 0.2691231 | 3253.846 | 0.2116028
1118.97 | 0.345505 | 1073.077 | 0.2691231 | 3265.385 | 0.2124162
1119.7 | 0.346062 | 1073.077 | 0.2691231 | 3265.385 | 0.2124162
1120.2 | 0.346449 | 1073.077 | 0.2691231 | 3265.385 | 0.2124162
1120.74 | 0.34686 | 1073.077 | 0.2691231 | 3276.923 | 0.2132346
1121.29 | 0.347285 | 1073.077 | 0.2691231 | 3276.923 | 0.2132346
1121.87 | 0.347742 | 1084.615 | 0.272277 | 3288.462 | 0.2140578
1122.62 | 0.348325 | 1084.615 | 0.272277 | 3288.462 | 0.2140578
1123.22 | 0.34879 | 1084.615 | 0.272277 | 3288.462 | 0.2140578
1123.74 | 0.349203 | 1084.615 | 0.272277 | 3300 | 0.2148861
1124.32 | 0.349664 | 1084.615 | 0.272277 | 3300 | 0.2148861
1124.79 | 0.350034 | 1084.615 | 0.272277 | 3311.538 | 0.2157195
1125.44 | 0.350548 | 1084.615 | 0.272277 | 3311.538 | 0.2157195
1126.01 | 0.351001 | 1084.615 | 0.272277 | 3311.538 | 0.2157195
1126.53 | 0.351431 | 1096.154 | 0.2754786 | 3323.077 | 0.2165581
1127.19 | 0.351978 | 1096.154 | 0.2754786 | 3323.077 | 0.2165581
1127.75 | 0.352428 | 1096.154 | 0.2754786 | 3334.615 | 0.2174021
1128.38 | 0.352944 | 1096.154 | 0.2754786 | 3334.615 | 0.2174021
1128.95 | 0.353413 | 1096.154 | 0.2754786 | 3334.615 | 0.2174021
1129.43 | 0.353806 | 1096.154 | 0.2754786 | 3346.154 | 0.2182515
1130.05 | 0.354312 | 1096.154 | 0.2754786 | 3346.154 | 0.2182515
1130.63 | 0.354801 | 1107.692 | 0.2787308 | 3357.692 | 0.2191065
1131.23 | 0.355307 | 1107.692 | 0.2787308 | 3357.692 | 0.2191065
1131.7 | 0.355702 | 1107.692 | 0.2787308 | 3357.692 | 0.2191065
1132.22 | 0.35614 | 1107.692 | 0.2787308 | 3369.231 | 0.2199671
1132.82 | 0.356648 | 1107.692 | 0.2787308 | 3369.231 | 0.2199671
1133.35 | 0.357105 | 1107.692 | 0.2787308 | 3369.231 | 0.2199671
1133.85 | 0.357528 | 1107.692 | 0.2787308 | 3380.769 | 0.2208336
1134.4 | 0.358005 | 1107.692 | 0.2787308 | 3380.769 | 0.2208336
1134.92 | 0.358447 | 1119.231 | 0.2820368 | 3392.308 | 0.221706
1135.39 | 0.358843 | 1119.231 | 0.2820368 | 3392.308 | 0.221706
1135.9 | 0.359311 | 1119.231 | 0.2820368 | 3392.308 | 0.221706
1136.42 | 0.359768 | 1119.231 | 0.2820368 | 3403.846 | 0.2225845
1136.94 | 0.360224 | 1119.231 | 0.2820368 | 3403.846 | 0.2225845
1137.47 | 0.360693 | 1119.231 | 0.2820368 | 3415.385 | 0.2234692
1138.09 | 0.361227 | 1119.231 | 0.2820368 | 3415.385 | 0.2234692
1138.52 | 0.361616 | 1119.231 | 0.2820368 | 3415.385 | 0.2234692
1139.12 | 0.362155 | 1130.769 | 0.2854 | 3426.923 | 0.2243602
1139.56 | 0.362555 | 1130.769 | 0.2854 | 3426.923 | 0.2243602
1140.06 | 0.363014 | 1130.769 | 0.2854 | 3438.462 | 0.2252576
1140.66 | 0.363551 | 1130.769 | 0.2854 | 3438.462 | 0.2252576
1141.18 | 0.364034 | 1130.769 | 0.2854 | 3438.462 | 0.2252576
1141.64 | 0.364467 | 1130.769 | 0.2854 | 3450 | 0.2261617
1142.13 | 0.364921 | 1130.769 | 0.2854 | 3450 | 0.2261617
1142.61 | 0.365376 | 1142.308 | 0.2888242 | 3461.538 | 0.2270725
1143.19 | 0.365923 | 1142.308 | 0.2888242 | 3461.538 | 0.2270725
1143.65 | 0.366347 | 1142.308 | 0.2888242 | 3461.538 | 0.2270725
1144.11 | 0.366786 | 1142.308 | 0.2888242 | 3473.077 | 0.2279902
1144.61 | 0.367274 | 1142.308 | 0.2888242 | 3473.077 | 0.2279902
1145.11 | 0.36775 | 1142.308 | 0.2888242 | 3484.615 | 0.228915
1145.58 | 0.368185 | 1142.308 | 0.2888242 | 3484.615 | 0.228915
1146.01 | 0.368616 | 1142.308 | 0.2888242 | 3484.615 | 0.228915
1146.45 | 0.369028 | 1153.846 | 0.2923132 | 3496.154 | 0.2298469
1146.93 | 0.36949 | 1153.846 | 0.2923132 | 3496.154 | 0.2298469
1147.3 | 0.369852 | 1153.846 | 0.2923132 | 3507.692 | 0.2307863
1147.83 | 0.370386 | 1153.846 | 0.2923132 | 3507.692 | 0.2307863
1148.28 | 0.370828 | 1153.846 | 0.2923132 | 3507.692 | 0.2307863
1148.77 | 0.371308 | 1153.846 | 0.2923132 | 3519.231 | 0.2317332
1149.23 | 0.371772 | 1153.846 | 0.2923132 | 3519.231 | 0.2317332
1149.62 | 0.372163 | 1165.385 | 0.2958739 | 3530.769 | 0.2326879
1150.12 | 0.372663 | 1165.385 | 0.2958739 | 3530.769 | 0.2326879
1150.54 | 0.373088 | 1165.385 | 0.2958739 | 3530.769 | 0.2326879
1150.95 | 0.373501 | 1165.385 | 0.2958739 | 3542.308 | 0.2336504
1151.3 | 0.373867 | 1165.385 | 0.2958739 | 3542.308 | 0.2336504
1151.74 | 0.374302 | 1165.385 | 0.2958739 | 3553.846 | 0.2346211
1152.32 | 0.374903 | 1165.385 | 0.2958739 | 3553.846 | 0.2346211
1152.79 | 0.375398 | 1165.385 | 0.2958739 | 3553.846 | 0.2346211
1153.22 | 0.375851 | 1176.923 | 0.2995094 | 3565.385 | 0.2356
1153.64 | 0.376291 | 1176.923 | 0.2995094 | 3565.385 | 0.2356
1154.07 | 0.376738 | 1176.923 | 0.2995094 | 3576.923 | 0.2365874
1154.52 | 0.377217 | 1176.923 | 0.2995094 | 3576.923 | 0.2365874
1154.96 | 0.377673 | 1176.923 | 0.2995094 | 3576.923 | 0.2365874
1155.46 | 0.378214 | 1176.923 | 0.2995094 | 3588.462 | 0.2375835
1155.84 | 0.378629 | 1176.923 | 0.2995094 | 3588.462 | 0.2375835
1156.28 | 0.379096 | 1176.923 | 0.2995094 | 3600 | 0.2385885
1156.79 | 0.379664 | 1188.462 | 0.3032251 | 3600 | 0.2385885
1157.18 | 0.380084 | 1188.462 | 0.3032251 | 3600 | 0.2385885
1157.61 | 0.380565 | 1188.462 | 0.3032251 | 3611.538 | 0.2396026
1157.94 | 0.380934 | 1188.462 | 0.3032251 | 3611.538 | 0.2396026
1158.31 | 0.381339 | 1188.462 | 0.3032251 | 3623.077 | 0.2406261
1158.81 | 0.381905 | 1188.462 | 0.3032251 | 3623.077 | 0.2406261
1159.18 | 0.382314 | 1188.462 | 0.3032251 | 3623.077 | 0.2406261
1159.58 | 0.382781 | 1200 | 0.3070269 | 3634.615 | 0.2416591
1159.98 | 0.383237 | 1200 | 0.3070269 | 3634.615 | 0.2416591
1160.41 | 0.383722 | 1200 | 0.3070269 | 3646.154 | 0.242702
1160.83 | 0.384217 | 1200 | 0.3070269 | 3646.154 | 0.242702
1161.25 | 0.38468 | 1200 | 0.3070269 | 3646.154 | 0.242702
1161.66 | 0.385178 | 1200 | 0.3070269 | 3657.692 | 0.2437549
1162.01 | 0.385593 | 1200 | 0.3070269 | 3657.692 | 0.2437549
1162.36 | 0.386003 | 1200 | 0.3070269 | 3657.692 | 0.2437549
1162.75 | 0.386463 | 1211.538 | 0.3109214 | 3669.231 | 0.2448182
1163.12 | 0.386898 | 1211.538 | 0.3109214 | 3669.231 | 0.2448182
1163.53 | 0.3874 | 1211.538 | 0.3109214 | 3680.769 | 0.245892
1163.88 | 0.387812 | 1211.538 | 0.3109214 | 3680.769 | 0.245892
1164.37 | 0.388391 | 1211.538 | 0.3109214 | 3680.769 | 0.245892
1164.75 | 0.388852 | 1211.538 | 0.3109214 | 3692.308 | 0.2469768
1165.13 | 0.389327 | 1211.538 | 0.3109214 | 3692.308 | 0.2469768
1165.57 | 0.38988 | 1211.538 | 0.3109214 | 3703.846 | 0.2480727
1165.95 | 0.390351 | 1223.077 | 0.3149157 | 3703.846 | 0.2480727
1166.29 | 0.390763 | 1223.077 | 0.3149157 | 3703.846 | 0.2480727
1166.59 | 0.391137 | 1223.077 | 0.3149157 | 3715.385 | 0.2491801
1166.95 | 0.391604 | 1223.077 | 0.3149157 | 3715.385 | 0.2491801
1167.34 | 0.392083 | 1223.077 | 0.3149157 | 3726.923 | 0.2502992
1167.69 | 0.392538 | 1223.077 | 0.3149157 | 3726.923 | 0.2502992
1168.05 | 0.393015 | 1223.077 | 0.3149157 | 3726.923 | 0.2502992
1168.45 | 0.393544 | 1234.615 | 0.3190179 | 3738.462 | 0.2514305
1168.8 | 0.394005 | 1234.615 | 0.3190179 | 3738.462 | 0.2514305
1169.19 | 0.394507 | 1234.615 | 0.3190179 | 3750 | 0.2525742
1169.49 | 0.394893 | 1234.615 | 0.3190179 | 3750 | 0.2525742
1169.86 | 0.395381 | 1234.615 | 0.3190179 | 3750 | 0.2525742
1170.22 | 0.395858 | 1234.615 | 0.3190179 | 3761.538 | 0.2537307
1170.51 | 0.396247 | 1234.615 | 0.3190179 | 3761.538 | 0.2537307
1170.86 | 0.396722 | 1234.615 | 0.3190179 | 3773.077 | 0.2549004
1171.22 | 0.397217 | 1246.154 | 0.323237 | 3773.077 | 0.2549004
1171.59 | 0.397722 | 1246.154 | 0.323237 | 3773.077 | 0.2549004
1171.94 | 0.398204 | 1246.154 | 0.323237 | 3784.615 | 0.2560836
1172.26 | 0.398638 | 1246.154 | 0.323237 | 3784.615 | 0.2560836
1172.66 | 0.399189 | 1246.154 | 0.323237 | 3796.154 | 0.2572807
1173.03 | 0.399705 | 1246.154 | 0.323237 | 3796.154 | 0.2572807
1173.41 | 0.400247 | 1246.154 | 0.323237 | 3796.154 | 0.2572807
1173.71 | 0.400674 | 1246.154 | 0.323237 | 3807.692 | 0.2584921
1173.98 | 0.401061 | 1257.692 | 0.327583 | 3807.692 | 0.2584921
1174.34 | 0.401584 | 1257.692 | 0.327583 | 3819.231 | 0.2597183
1174.71 | 0.402111 | 1257.692 | 0.327583 | 3819.231 | 0.2597183
1175.01 | 0.402555 | 1257.692 | 0.327583 | 3819.231 | 0.2597183
1175.31 | 0.402988 | 1257.692 | 0.327583 | 3830.769 | 0.2609596
1175.66 | 0.403503 | 1257.692 | 0.327583 | 3830.769 | 0.2609596
1176.05 | 0.404067 | 1257.692 | 0.327583 | 3842.308 | 0.2622165
1176.36 | 0.404547 | 1269.231 | 0.3320673 | 3842.308 | 0.2622165
1176.68 | 0.405012 | 1269.231 | 0.3320673 | 3842.308 | 0.2622165
1176.96 | 0.405467 | 1269.231 | 0.3320673 | 3853.846 | 0.2634896
1177.28 | 0.405943 | 1269.231 | 0.3320673 | 3853.846 | 0.2634896
1177.65 | 0.406493 | 1269.231 | 0.3320673 | 3865.385 | 0.2647792
1177.88 | 0.406863 | 1269.231 | 0.3320673 | 3865.385 | 0.2647792
1178.16 | 0.4073 | 1269.231 | 0.3320673 | 3865.385 | 0.2647792
1178.45 | 0.407744 | 1269.231 | 0.3320673 | 3876.923 | 0.2660859
1178.83 | 0.408348 | 1280.769 | 0.3367026 | 3876.923 | 0.2660859
1179.18 | 0.408918 | 1280.769 | 0.3367026 | 3888.462 | 0.2674103
1179.48 | 0.409378 | 1280.769 | 0.3367026 | 3888.462 | 0.2674103
1179.8 | 0.409899 | 1280.769 | 0.3367026 | 3888.462 | 0.2674103
1180.05 | 0.410306 | 1280.769 | 0.3367026 | 3900 | 0.2687529
1180.32 | 0.410737 | 1280.769 | 0.3367026 | 3900 | 0.2687529
1180.62 | 0.411219 | 1280.769 | 0.3367026 | 3911.538 | 0.2701143
1180.92 | 0.411714 | 1292.308 | 0.3415033 | 3911.538 | 0.2701143
1181.18 | 0.412166 | 1292.308 | 0.3415033 | 3911.538 | 0.2701143
1181.45 | 0.412608 | 1292.308 | 0.3415033 | 3923.077 | 0.2714951
1181.69 | 0.413008 | 1292.308 | 0.3415033 | 3923.077 | 0.2714951
1182.04 | 0.413607 | 1292.308 | 0.3415033 | 3934.615 | 0.272896
1182.29 | 0.414029 | 1292.308 | 0.3415033 | 3934.615 | 0.272896
1182.54 | 0.414464 | 1292.308 | 0.3415033 | 3934.615 | 0.272896
1182.77 | 0.414865 | 1292.308 | 0.3415033 | 3946.154 | 0.2743177
1183.05 | 0.415361 | 1303.846 | 0.346486 | 3946.154 | 0.2743177
1183.32 | 0.415813 | 1303.846 | 0.346486 | 3957.692 | 0.2757609
1183.55 | 0.416234 | 1303.846 | 0.346486 | 3957.692 | 0.2757609
1183.8 | 0.416673 | 1303.846 | 0.346486 | 3957.692 | 0.2757609
1184.02 | 0.417063 | 1303.846 | 0.346486 | 3969.231 | 0.2772264
1184.24 | 0.417456 | 1303.846 | 0.346486 | 3969.231 | 0.2772264
1184.52 | 0.417961 | 1303.846 | 0.346486 | 3969.231 | 0.2772264
1184.79 | 0.418455 | 1303.846 | 0.346486 | 3980.769 | 0.2787149
1185.04 | 0.418889 | 1315.385 | 0.3516691 | 3980.769 | 0.2787149
1185.27 | 0.419337 | 1315.385 | 0.3516691 | 3992.308 | 0.2802274
1185.54 | 0.419839 | 1315.385 | 0.3516691 | 3992.308 | 0.2802274
1185.79 | 0.420314 | 1315.385 | 0.3516691 | 3992.308 | 0.2802274
1186.02 | 0.420754 | 1315.385 | 0.3516691 | 4003.846 | 0.2817646
1186.29 | 0.421252 | 1315.385 | 0.3516691 | 4003.846 | 0.2817646
1186.51 | 0.421667 | 1315.385 | 0.3516691 | 4015.385 | 0.2833276
1186.72 | 0.422067 | 1326.923 | 0.3570735 | 4015.385 | 0.2833276
1186.99 | 0.422594 | 1326.923 | 0.3570735 | 4015.385 | 0.2833276
1187.21 | 0.423017 | 1326.923 | 0.3570735 | 4026.923 | 0.2849172
1187.41 | 0.423411 | 1326.923 | 0.3570735 | 4026.923 | 0.2849172
1187.66 | 0.423901 | 1326.923 | 0.3570735 | 4038.462 | 0.2865347
1187.89 | 0.424369 | 1326.923 | 0.3570735 | 4038.462 | 0.2865347
1188.14 | 0.424876 | 1326.923 | 0.3570735 | 4038.462 | 0.2865347
1188.38 | 0.425342 | 1326.923 | 0.3570735 | 4050 | 0.288181
1188.61 | 0.425814 | 1338.462 | 0.3627379 | 4050 | 0.288181
1188.86 | 0.426331 | 1338.462 | 0.3627379 | 4061.538 | 0.2898574
1189.08 | 0.426773 | 1338.462 | 0.3627379 | 4061.538 | 0.2898574
1189.31 | 0.427281 | 1338.462 | 0.3627379 | 4061.538 | 0.2898574
1189.53 | 0.427726 | 1338.462 | 0.3627379 | 4073.077 | 0.2915651
1189.71 | 0.428116 | 1338.462 | 0.3627379 | 4073.077 | 0.2915651
1189.94 | 0.428611 | 1338.462 | 0.3627379 | 4084.615 | 0.2933055
1190.16 | 0.42907 | 1338.462 | 0.3627379 | 4084.615 | 0.2933055
1190.43 | 0.429654 | 1350 | 0.3686863 | 4084.615 | 0.2933055
1190.63 | 0.430096 | 1350 | 0.3686863 | 4096.154 | 0.2950799
1190.86 | 0.430614 | 1350 | 0.3686863 | 4096.154 | 0.2950799
1191.1 | 0.431126 | 1350 | 0.3686863 | 4107.692 | 0.2968899
1191.31 | 0.431609 | 1350 | 0.3686863 | 4107.692 | 0.2968899
1191.51 | 0.432066 | 1350 | 0.3686863 | 4107.692 | 0.2968899
1191.73 | 0.432548 | 1350 | 0.3686863 | 4119.231 | 0.2987371
1191.98 | 0.433136 | 1361.538 | 0.3749571 | 4119.231 | 0.2987371
1192.18 | 0.433605 | 1361.538 | 0.3749571 | 4130.769 | 0.3006232
1192.4 | 0.434099 | 1361.538 | 0.3749571 | 4130.769 | 0.3006232
1192.56 | 0.434498 | 1361.538 | 0.3749571 | 4130.769 | 0.3006232
1192.75 | 0.434932 | 1361.538 | 0.3749571 | 4142.308 | 0.3025501
1192.96 | 0.435452 | 1361.538 | 0.3749571 | 4142.308 | 0.3025501
1193.13 | 0.435849 | 1361.538 | 0.3749571 | 4153.846 | 0.3045198
1193.36 | 0.436418 | 1361.538 | 0.3749571 | 4153.846 | 0.3045198
1193.53 | 0.436818 | 1373.077 | 0.3815967 | 4153.846 | 0.3045198
1193.7 | 0.437227 | 1373.077 | 0.3815967 | 4165.385 | 0.3065343
1193.88 | 0.437693 | 1373.077 | 0.3815967 | 4165.385 | 0.3065343
1194.06 | 0.438152 | 1373.077 | 0.3815967 | 4176.923 | 0.308596
1194.25 | 0.438619 | 1373.077 | 0.3815967 | 4176.923 | 0.308596
1194.45 | 0.439124 | 1373.077 | 0.3815967 | 4176.923 | 0.308596
1194.62 | 0.439551 | 1373.077 | 0.3815967 | 4188.462 | 0.3107074
1194.78 | 0.43998 | 1373.077 | 0.3815967 | 4188.462 | 0.3107074
1194.93 | 0.440371 | 1384.615 | 0.3886617 | 4200 | 0.312871
1195.1 | 0.440805 | 1384.615 | 0.3886617 | 4200 | 0.312871
1195.25 | 0.4412 | 1384.615 | 0.3886617 | 4200 | 0.312871
1195.4 | 0.441603 | 1384.615 | 0.3886617 | 4211.538 | 0.3150897
1195.57 | 0.442049 | 1384.615 | 0.3886617 | 4211.538 | 0.3150897
1195.75 | 0.442552 | 1384.615 | 0.3886617 | 4223.077 | 0.3173672
1195.92 | 0.443003 | 1384.615 | 0.3886617 | 4223.077 | 0.3173672
1196.07 | 0.443403 | 1396.154 | 0.3962212 | 4223.077 | 0.3173672
1196.22 | 0.443822 | 1396.154 | 0.3962212 | 4234.615 | 0.3197065
1196.4 | 0.444323 | 1396.154 | 0.3962212 | 4234.615 | 0.3197065
1196.55 | 0.44476 | 1396.154 | 0.3962212 | 4246.154 | 0.3221114
1196.72 | 0.445235 | 1396.154 | 0.3962212 | 4246.154 | 0.3221114
1196.87 | 0.445661 | 1396.154 | 0.3962212 | 4246.154 | 0.3221114
1197.05 | 0.446192 | 1396.154 | 0.3962212 | 4257.692 | 0.324586
1197.22 | 0.446684 | 1396.154 | 0.3962212 | 4257.692 | 0.324586
1197.39 | 0.44718 | 1407.692 | 0.4043573 | 4269.231 | 0.3271347
1197.55 | 0.447671 | 1407.692 | 0.4043573 | 4269.231 | 0.3271347
1197.7 | 0.448118 | 1407.692 | 0.4043573 | 4269.231 | 0.3271347
1197.85 | 0.448573 | 1407.692 | 0.4043573 | 4280.769 | 0.3297626
1198.02 | 0.449088 | 1407.692 | 0.4043573 | 4280.769 | 0.3297626
1198.19 | 0.449597 | 1407.692 | 0.4043573 | 4280.769 | 0.3297626
1198.35 | 0.450123 | 1407.692 | 0.4043573 | 4292.308 | 0.3324751
1198.54 | 0.450702 | 1419.231 | 0.4131621 | 4292.308 | 0.3324751
1198.69 | 0.451172 | 1419.231 | 0.4131621 | 4303.846 | 0.3352782
1198.85 | 0.45171 | 1419.231 | 0.4131621 | 4303.846 | 0.3352782
1199 | 0.452192 | 1419.231 | 0.4131621 | 4303.846 | 0.3352782
1199.17 | 0.452742 | 1419.231 | 0.4131621 | 4315.385 | 0.3381787
1199.32 | 0.453241 | 1419.231 | 0.4131621 | 4315.385 | 0.3381787
1199.47 | 0.453738 | 1419.231 | 0.4131621 | 4326.923 | 0.3411841
1199.64 | 0.454312 | 1419.231 | 0.4131621 | 4326.923 | 0.3411841
1199.79 | 0.454826 | 1430.769 | 0.4229135 | 4326.923 | 0.3411841
1199.95 | 0.455401 | 1430.769 | 0.4229135 | 4338.462 | 0.3443027
1200.12 | 0.456001 | 1430.769 | 0.4229135 | 4338.462 | 0.3443027
1200.27 | 0.456526 | 1430.769 | 0.4229135 | 4350 | 0.3475439
1200.44 | 0.457132 | 1430.769 | 0.4229135 | 4350 | 0.3475439
1200.59 | 0.457677 | 1430.769 | 0.4229135 | 4350 | 0.3475439
1200.76 | 0.458278 | 1430.769 | 0.4229135 | 4361.538 | 0.3509182
1200.91 | 0.458834 | 1430.769 | 0.4229135 | 4361.538 | 0.3509182
1201.06 | 0.459397 | 1442.308 | 0.4337706 | 4373.077 | 0.3544374
1201.22 | 0.460021 | 1442.308 | 0.4337706 | 4373.077 | 0.3544374
1201.37 | 0.460616 | 1442.308 | 0.4337706 | 4373.077 | 0.3544374
1201.54 | 0.461274 | 1442.308 | 0.4337706 | 4384.615 | 0.3581185
1201.69 | 0.461861 | 1442.308 | 0.4337706 | 4384.615 | 0.3581185
1201.84 | 0.462465 | 1442.308 | 0.4337706 | 4396.154 | 0.3619758
1202.01 | 0.463147 | 1442.308 | 0.4337706 | 4396.154 | 0.3619758
1202.16 | 0.463766 | 1453.846 | 0.4460274 | 4396.154 | 0.3619758
1202.32 | 0.464466 | 1453.846 | 0.4460274 | 4407.692 | 0.3660283
1202.47 | 0.465122 | 1453.846 | 0.4460274 | 4407.692 | 0.3660283
1202.62 | 0.465775 | 1453.846 | 0.4460274 | 4419.231 | 0.3702979
1202.79 | 0.466516 | 1453.846 | 0.4460274 | 4419.231 | 0.3702979
1202.94 | 0.467189 | 1453.846 | 0.4460274 | 4419.231 | 0.3702979
1203.11 | 0.46794 | 1453.846 | 0.4460274 | 4430.769 | 0.3748108
1203.26 | 0.468641 | 1453.846 | 0.4460274 | 4430.769 | 0.3748108
1203.41 | 0.469363 | 1465.385 | 0.4600007 | 4442.308 | 0.3795978
1203.57 | 0.470164 | 1465.385 | 0.4600007 | 4442.308 | 0.3795978
1203.73 | 0.470891 | 1465.385 | 0.4600007 | 4442.308 | 0.3795978
1203.89 | 0.471724 | 1465.385 | 0.4600007 | 4453.846 | 0.3846954
1204.04 | 0.472496 | 1465.385 | 0.4600007 | 4453.846 | 0.3846954
1204.19 | 0.473278 | 1465.385 | 0.4600007 | 4465.385 | 0.3901462
1204.36 | 0.47415 | 1465.385 | 0.4600007 | 4465.385 | 0.3901462
1204.51 | 0.474987 | 1465.385 | 0.4600007 | 4465.385 | 0.3901462
1204.68 | 0.475907 | 1476.923 | 0.4771473 | 4476.923 | 0.3960231
1204.83 | 0.476759 | 1476.923 | 0.4771473 | 4476.923 | 0.3960231
1204.98 | 0.477637 | 1476.923 | 0.4771473 | 4488.462 | 0.4023907
1205.14 | 0.47864 | 1476.923 | 0.4771473 | 4488.462 | 0.4023907
1205.29 | 0.479566 | 1476.923 | 0.4771473 | 4488.462 | 0.4023907
1205.46 | 0.480637 | 1476.923 | 0.4771473 | 4500 | 0.4093436
1205.61 | 0.481626 | 1476.923 | 0.4771473 | 4500 | 0.4093436
1205.76 | 0.482628 | 1488.462 | 0.4981981 | 4511.538 | 0.4170028
1205.93 | 0.483795 | 1488.462 | 0.4981981 | 4511.538 | 0.4170028
1206.08 | 0.484889 | 1488.462 | 0.4981981 | 4511.538 | 0.4170028
1206.24 | 0.486156 | 1488.462 | 0.4981981 | 4523.077 | 0.425515
1206.38 | 0.487191 | 1488.462 | 0.4981981 | 4523.077 | 0.425515
1206.53 | 0.48842 | 1488.462 | 0.4981981 | 4534.615 | 0.4352102
1206.69 | 0.489851 | 1488.462 | 0.4981981 | 4534.615 | 0.4352102
1206.84 | 0.491222 | 1488.462 | 0.4981981 | 4534.615 | 0.4352102
1207.01 | 0.492829 | 1500 | 0.5238059 | 4546.154 | 0.4464108
1207.16 | 0.494372 | 1500 | 0.5238059 | 4546.154 | 0.4464108
1207.31 | 0.496078 | 1500 | 0.5238059 | 4557.692 | 0.4595892
1207.48 | 0.498154 | 1500 | 0.5238059 | 4557.692 | 0.4595892
1207.63 | 0.500291 | 1500 | 0.5238059 | 4557.692 | 0.4595892
1207.8 | 0.503168 | 1500 | 0.5238059 | 4569.231 | 0.4761676
1208.1 | 0.518036 | 1500 | 0.5238059 | 4569.231 | 0.4761676
0 | 0 | 0 | 0 | 0 | 0
2.84 | 0.000168 | 0 | 0 | 0 | 0
4.77 | 0.000699 | 0 | 0 | 11.53846 | 0.0007329804
6.41 | 0.001167 | 0 | 0 | 23.07692 | 0.001462103
8.51 | 0.001732 | 0 | 0 | 23.07692 | 0.001462103
10.51 | 0.002236 | 11.53846 | 0.001968621 | 34.61538 | 0.002187403
12.86 | 0.002793 | 11.53846 | 0.001968621 | 46.15385 | 0.002908918
15.65 | 0.003373 | 11.53846 | 0.001968621 | 46.15385 | 0.002908918
18.52 | 0.003951 | 11.53846 | 0.001968621 | 57.69231 | 0.003626681
21.61 | 0.004546 | 23.07692 | 0.003915313 | 69.23077 | 0.004340728
24.86 | 0.005145 | 23.07692 | 0.003915313 | 69.23077 | 0.004340728
28.3 | 0.005748 | 23.07692 | 0.003915313 | 80.76923 | 0.005051092
31.75 | 0.006363 | 23.07692 | 0.003915313 | 92.30769 | 0.005757808
34.29 | 0.006815 | 34.61538 | 0.00584051 | 92.30769 | 0.005757808
37.12 | 0.007291 | 34.61538 | 0.00584051 | 103.8462 | 0.006460909
40.18 | 0.007826 | 34.61538 | 0.00584051 | 115.3846 | 0.007160428
43.78 | 0.008456 | 34.61538 | 0.00584051 | 115.3846 | 0.007160428
46.47 | 0.008904 | 34.61538 | 0.00584051 | 126.9231 | 0.007856396
49.92 | 0.009475 | 46.15385 | 0.007744631 | 138.4615 | 0.008548847
52.99 | 0.00998 | 46.15385 | 0.007744631 | 138.4615 | 0.008548847
55.67 | 0.01039 | 46.15385 | 0.007744631 | 150 | 0.009237812
58.64 | 0.010885 | 46.15385 | 0.007744631 | 161.5385 | 0.009923322
61.6 | 0.011364 | 57.69231 | 0.009628084 | 173.0769 | 0.01060541
64.38 | 0.011825 | 57.69231 | 0.009628084 | 173.0769 | 0.01060541
67.89 | 0.012398 | 57.69231 | 0.009628084 | 184.6154 | 0.0112841
70.94 | 0.01289 | 57.69231 | 0.009628084 | 196.1538 | 0.01195943
73.91 | 0.013377 | 69.23077 | 0.01149127 | 196.1538 | 0.01195943
77.21 | 0.013901 | 69.23077 | 0.01149127 | 207.6923 | 0.01263142
80.53 | 0.014426 | 69.23077 | 0.01149127 | 219.2308 | 0.01330011
83.54 | 0.014906 | 69.23077 | 0.01149127 | 219.2308 | 0.01330011
86.06 | 0.015306 | 69.23077 | 0.01149127 | 230.7692 | 0.01396552
89.53 | 0.015838 | 80.76923 | 0.01333456 | 242.3077 | 0.01462769
92.91 | 0.01637 | 80.76923 | 0.01333456 | 242.3077 | 0.01462769
96.83 | 0.016968 | 80.76923 | 0.01333456 | 253.8462 | 0.01528663
100.51 | 0.017534 | 80.76923 | 0.01333456 | 265.3846 | 0.01594239
103.91 | 0.018057 | 92.30769 | 0.01515835 | 265.3846 | 0.01594239
106.66 | 0.018474 | 92.30769 | 0.01515835 | 276.9231 | 0.01659498
110.02 | 0.018983 | 92.30769 | 0.01515835 | 288.4615 | 0.01724443
113.22 | 0.01947 | 92.30769 | 0.01515835 | 288.4615 | 0.01724443
117.37 | 0.020091 | 103.8462 | 0.016963 | 300 | 0.01789078
120.04 | 0.020499 | 103.8462 | 0.016963 | 311.5385 | 0.01853404
123.63 | 0.021026 | 103.8462 | 0.016963 | 323.0769 | 0.01917424
127.25 | 0.021558 | 103.8462 | 0.016963 | 323.0769 | 0.01917424
131.14 | 0.022124 | 115.3846 | 0.01874885 | 334.6154 | 0.01981141
134.56 | 0.022611 | 115.3846 | 0.01874885 | 346.1538 | 0.02044558
138.33 | 0.023158 | 115.3846 | 0.01874885 | 346.1538 | 0.02044558
141.82 | 0.023653 | 115.3846 | 0.01874885 | 357.6923 | 0.02107676
145.62 | 0.024197 | 115.3846 | 0.01874885 | 369.2308 | 0.02170499
148.46 | 0.024604 | 126.9231 | 0.02051627 | 369.2308 | 0.02170499
152.41 | 0.025152 | 126.9231 | 0.02051627 | 380.7692 | 0.02233028
155.8 | 0.025641 | 126.9231 | 0.02051627 | 392.3077 | 0.02295268
159.15 | 0.026112 | 126.9231 | 0.02051627 | 392.3077 | 0.02295268
161.95 | 0.026502 | 138.4615 | 0.02226595 | 403.8462 | 0.02357218
165.51 | 0.026994 | 138.4615 | 0.02226595 | 415.3846 | 0.02418883
169.71 | 0.027578 | 138.4615 | 0.02226595 | 415.3846 | 0.02418883
173.18 | 0.028052 | 138.4615 | 0.02226595 | 426.9231 | 0.02480264
176.82 | 0.028556 | 150 | 0.02399842 | 438.4615 | 0.02541364
179.79 | 0.028958 | 150 | 0.02399842 | 438.4615 | 0.02541364
183.44 | 0.029445 | 150 | 0.02399842 | 450 | 0.02602185
186.65 | 0.029883 | 150 | 0.02399842 | 461.5385 | 0.0266273
190.55 | 0.030421 | 150 | 0.02399842 | 473.0769 | 0.02722999
193.92 | 0.030856 | 161.5385 | 0.02571418 | 473.0769 | 0.02722999
196.94 | 0.031262 | 161.5385 | 0.02571418 | 484.6154 | 0.02782997
200.21 | 0.031688 | 161.5385 | 0.02571418 | 496.1538 | 0.02842724
203.95 | 0.032179 | 161.5385 | 0.02571418 | 496.1538 | 0.02842724
207.65 | 0.032667 | 173.0769 | 0.0274137 | 507.6923 | 0.02902184
211.55 | 0.033181 | 173.0769 | 0.0274137 | 519.2308 | 0.02961378
214.71 | 0.033595 | 173.0769 | 0.0274137 | 519.2308 | 0.02961378
217.96 | 0.034011 | 173.0769 | 0.0274137 | 530.7692 | 0.03020308
221.18 | 0.034416 | 184.6154 | 0.02909744 | 542.3077 | 0.03078977
225.12 | 0.034927 | 184.6154 | 0.02909744 | 542.3077 | 0.03078977
229.31 | 0.035451 | 184.6154 | 0.02909744 | 553.8462 | 0.03137386
232.71 | 0.035887 | 184.6154 | 0.02909744 | 565.3846 | 0.03195538
236.61 | 0.036392 | 196.1538 | 0.03076583 | 565.3846 | 0.03195538
239.73 | 0.036787 | 196.1538 | 0.03076583 | 576.9231 | 0.03253434
243.19 | 0.037228 | 196.1538 | 0.03076583 | 588.4615 | 0.03311077
247.33 | 0.037746 | 196.1538 | 0.03076583 | 588.4615 | 0.03311077
250.46 | 0.038134 | 196.1538 | 0.03076583 | 600 | 0.03368468
255.08 | 0.0387 | 207.6923 | 0.03241931 | 611.5385 | 0.0342561
258.49 | 0.039118 | 207.6923 | 0.03241931 | 623.0769 | 0.03482504
261.81 | 0.039531 | 207.6923 | 0.03241931 | 623.0769 | 0.03482504
265.21 | 0.039945 | 207.6923 | 0.03241931 | 634.6154 | 0.03539153
268.76 | 0.040379 | 219.2308 | 0.03405827 | 646.1538 | 0.03595557
272.55 | 0.04084 | 219.2308 | 0.03405827 | 646.1538 | 0.03595557
276.46 | 0.041302 | 219.2308 | 0.03405827 | 657.6923 | 0.0365172
279.99 | 0.041736 | 219.2308 | 0.03405827 | 669.2308 | 0.03707643
283.51 | 0.042154 | 230.7692 | 0.03568311 | 669.2308 | 0.03707643
287.3 | 0.042608 | 230.7692 | 0.03568311 | 680.7692 | 0.03763327
291.32 | 0.043073 | 230.7692 | 0.03568311 | 692.3077 | 0.03818775
294.47 | 0.043453 | 230.7692 | 0.03568311 | 692.3077 | 0.03818775
298.18 | 0.043897 | 230.7692 | 0.03568311 | 703.8462 | 0.03873989
301.92 | 0.044343 | 242.3077 | 0.03729421 | 715.3846 | 0.03928969
305.59 | 0.044774 | 242.3077 | 0.03729421 | 715.3846 | 0.03928969
308.74 | 0.045132 | 242.3077 | 0.03729421 | 726.9231 | 0.03983718
311.99 | 0.045522 | 242.3077 | 0.03729421 | 738.4615 | 0.04038238
315.95 | 0.045972 | 253.8462 | 0.03889195 | 738.4615 | 0.04038238
318.9 | 0.046331 | 253.8462 | 0.03889195 | 750 | 0.0409253
322.6 | 0.046752 | 253.8462 | 0.03889195 | 761.5385 | 0.04146596
325.56 | 0.047083 | 253.8462 | 0.03889195 | 773.0769 | 0.04200438
329.49 | 0.047543 | 265.3846 | 0.04047667 | 773.0769 | 0.04200438
333.32 | 0.047982 | 265.3846 | 0.04047667 | 784.6154 | 0.04254057
336.6 | 0.048366 | 265.3846 | 0.04047667 | 796.1538 | 0.04307455
340.21 | 0.048766 | 265.3846 | 0.04047667 | 796.1538 | 0.04307455
343.51 | 0.049145 | 265.3846 | 0.04047667 | 807.6923 | 0.04360633
347.28 | 0.049575 | 276.9231 | 0.04204872 | 819.2308 | 0.04413594
351.05 | 0.050001 | 276.9231 | 0.04204872 | 819.2308 | 0.04413594
355.17 | 0.050461 | 276.9231 | 0.04204872 | 830.7692 | 0.04466338
359.08 | 0.050898 | 276.9231 | 0.04204872 | 842.3077 | 0.04518868
362.73 | 0.051313 | 288.4615 | 0.04360844 | 842.3077 | 0.04518868
366.93 | 0.051792 | 288.4615 | 0.04360844 | 853.8462 | 0.04571184
369.99 | 0.05212 | 288.4615 | 0.04360844 | 865.3846 | 0.04623289
373.74 | 0.052552 | 288.4615 | 0.04360844 | 865.3846 | 0.04623289
377.51 | 0.052966 | 300 | 0.04515616 | 876.9231 | 0.04675184
380.92 | 0.053343 | 300 | 0.04515616 | 888.4615 | 0.0472687
384.67 | 0.053759 | 300 | 0.04515616 | 888.4615 | 0.0472687
388.01 | 0.054135 | 300 | 0.04515616 | 900 | 0.0477835
392.04 | 0.054581 | 311.5385 | 0.04669219 | 911.5385 | 0.04829623
395.35 | 0.054942 | 311.5385 | 0.04669219 | 923.0769 | 0.04880693
399.37 | 0.055389 | 311.5385 | 0.04669219 | 923.0769 | 0.04880693
402.82 | 0.055774 | 311.5385 | 0.04669219 | 934.6154 | 0.0493156
406.11 | 0.056127 | 311.5385 | 0.04669219 | 946.1538 | 0.04982225
409.41 | 0.056495 | 323.0769 | 0.04821683 | 946.1538 | 0.04982225
413.23 | 0.056922 | 323.0769 | 0.04821683 | 957.6923 | 0.05032691
417.69 | 0.057395 | 323.0769 | 0.04821683 | 969.2308 | 0.05082959
421.64 | 0.057822 | 323.0769 | 0.04821683 | 969.2308 | 0.05082959
425.16 | 0.058191 | 334.6154 | 0.04973038 | 980.7692 | 0.05133029
428.77 | 0.058585 | 334.6154 | 0.04973038 | 992.3077 | 0.05182904
432.6 | 0.059002 | 334.6154 | 0.04973038 | 992.3077 | 0.05182904
436.91 | 0.05945 | 334.6154 | 0.04973038 | 1003.846 | 0.05232584
439.89 | 0.059775 | 346.1538 | 0.05123314 | 1015.385 | 0.05282071
443.73 | 0.060182 | 346.1538 | 0.05123314 | 1015.385 | 0.05282071
447.75 | 0.060604 | 346.1538 | 0.05123314 | 1026.923 | 0.05331367
451.29 | 0.060979 | 346.1538 | 0.05123314 | 1038.462 | 0.05380472
454.64 | 0.06133 | 346.1538 | 0.05123314 | 1038.462 | 0.05380472
458.7 | 0.061767 | 357.6923 | 0.05272539 | 1050 | 0.05429389
462.48 | 0.062171 | 357.6923 | 0.05272539 | 1061.538 | 0.05478117
466.29 | 0.062569 | 357.6923 | 0.05272539 | 1073.077 | 0.0552666
469.46 | 0.062895 | 357.6923 | 0.05272539 | 1073.077 | 0.0552666
473.18 | 0.063286 | 369.2308 | 0.05420739 | 1084.615 | 0.05575017
476.75 | 0.063678 | 369.2308 | 0.05420739 | 1096.154 | 0.0562319
480.27 | 0.064033 | 369.2308 | 0.05420739 | 1096.154 | 0.0562319
484.27 | 0.064452 | 369.2308 | 0.05420739 | 1107.692 | 0.0567118
488.18 | 0.064879 | 380.7692 | 0.05567942 | 1119.231 | 0.0571899
492.4 | 0.065323 | 380.7692 | 0.05567942 | 1119.231 | 0.0571899
495.72 | 0.065653 | 380.7692 | 0.05567942 | 1130.769 | 0.05766618
499.01 | 0.065998 | 380.7692 | 0.05567942 | 1142.308 | 0.05814068
502.16 | 0.066322 | 392.3077 | 0.05714174 | 1142.308 | 0.05814068
506.38 | 0.066772 | 392.3077 | 0.05714174 | 1153.846 | 0.0586134
510.15 | 0.067164 | 392.3077 | 0.05714174 | 1165.385 | 0.05908436
514.02 | 0.067559 | 392.3077 | 0.05714174 | 1165.385 | 0.05908436
517.68 | 0.067938 | 392.3077 | 0.05714174 | 1176.923 | 0.05955356
522.15 | 0.068399 | 403.8462 | 0.0585946 | 1188.462 | 0.06002101
525.97 | 0.068789 | 403.8462 | 0.0585946 | 1188.462 | 0.06002101
530.64 | 0.069261 | 403.8462 | 0.0585946 | 1200 | 0.06048674
533.86 | 0.069595 | 403.8462 | 0.0585946 | 1211.538 | 0.06095074
537.21 | 0.069934 | 415.3846 | 0.06003824 | 1223.077 | 0.06141304
540.35 | 0.070254 | 415.3846 | 0.06003824 | 1223.077 | 0.06141304
544.19 | 0.07065 | 415.3846 | 0.06003824 | 1234.615 | 0.06187364
548.32 | 0.07106 | 415.3846 | 0.06003824 | 1246.154 | 0.06233255
552.24 | 0.071462 | 426.9231 | 0.0614729 | 1246.154 | 0.06233255
555.7 | 0.071811 | 426.9231 | 0.0614729 | 1257.692 | 0.06278979
560.37 | 0.072285 | 426.9231 | 0.0614729 | 1269.231 | 0.06324536
563.52 | 0.07259 | 426.9231 | 0.0614729 | 1269.231 | 0.06324536
567.66 | 0.073015 | 426.9231 | 0.0614729 | 1280.769 | 0.06369928
570.68 | 0.073315 | 438.4615 | 0.06289883 | 1292.308 | 0.06415156
574.58 | 0.073701 | 438.4615 | 0.06289883 | 1292.308 | 0.06415156
578.22 | 0.074078 | 438.4615 | 0.06289883 | 1303.846 | 0.0646022
582.39 | 0.074504 | 438.4615 | 0.06289883 | 1315.385 | 0.06505122
586.11 | 0.074868 | 450 | 0.06431624 | 1315.385 | 0.06505122
590.32 | 0.075285 | 450 | 0.06431624 | 1326.923 | 0.06549863
594.99 | 0.075757 | 450 | 0.06431624 | 1338.462 | 0.06594444
598.29 | 0.076078 | 450 | 0.06431624 | 1338.462 | 0.06594444
602.8 | 0.076528 | 461.5385 | 0.06572532 | 1350 | 0.06638866
606.02 | 0.076845 | 461.5385 | 0.06572532 | 1361.538 | 0.06683129
610.32 | 0.077273 | 461.5385 | 0.06572532 | 1373.077 | 0.06727236
613.58 | 0.077589 | 461.5385 | 0.06572532 | 1373.077 | 0.06727236
617.63 | 0.077996 | 473.0769 | 0.06712633 | 1384.615 | 0.06771186
621.77 | 0.078391 | 473.0769 | 0.06712633 | 1396.154 | 0.06814982
625.72 | 0.078778 | 473.0769 | 0.06712633 | 1396.154 | 0.06814982
629.31 | 0.079138 | 473.0769 | 0.06712633 | 1407.692 | 0.06858623
633.18 | 0.079513 | 473.0769 | 0.06712633 | 1419.231 | 0.06902111
636.77 | 0.079871 | 484.6154 | 0.06851949 | 1419.231 | 0.06902111
640.82 | 0.080276 | 484.6154 | 0.06851949 | 1430.769 | 0.06945446
644.11 | 0.080593 | 484.6154 | 0.06851949 | 1442.308 | 0.06988631
647.66 | 0.080945 | 484.6154 | 0.06851949 | 1442.308 | 0.06988631
651.38 | 0.081303 | 496.1538 | 0.06990501 | 1453.846 | 0.07031665
654.94 | 0.081668 | 496.1538 | 0.06990501 | 1465.385 | 0.07074549
658.71 | 0.082038 | 496.1538 | 0.06990501 | 1465.385 | 0.07074549
663.21 | 0.08248 | 496.1538 | 0.06990501 | 1476.923 | 0.07117286
666.7 | 0.082817 | 507.6923 | 0.07128309 | 1488.462 | 0.07159874
671.55 | 0.083293 | 507.6923 | 0.07128309 | 1488.462 | 0.07159874
676.22 | 0.083739 | 507.6923 | 0.07128309 | 1500 | 0.07202316
680.9 | 0.084189 | 507.6923 | 0.07128309 | 1511.538 | 0.07244612
685.73 | 0.084662 | 507.6923 | 0.07128309 | 1523.077 | 0.07286763
689.71 | 0.085036 | 519.2308 | 0.07265392 | 1523.077 | 0.07286763
693.43 | 0.085399 | 519.2308 | 0.07265392 | 1534.615 | 0.07328771
696.45 | 0.085697 | 519.2308 | 0.07265392 | 1546.154 | 0.07370635
701.27 | 0.086157 | 519.2308 | 0.07265392 | 1546.154 | 0.07370635
705.24 | 0.086557 | 530.7692 | 0.07401771 | 1557.692 | 0.07412357
709.44 | 0.086961 | 530.7692 | 0.07401771 | 1569.231 | 0.07453937
713.33 | 0.087332 | 530.7692 | 0.07401771 | 1569.231 | 0.07453937
717.45 | 0.087737 | 530.7692 | 0.07401771 | 1580.769 | 0.07495377
721.17 | 0.088089 | 542.3077 | 0.07537465 | 1592.308 | 0.07536677
725.06 | 0.088456 | 542.3077 | 0.07537465 | 1592.308 | 0.07536677
729.01 | 0.088837 | 542.3077 | 0.07537465 | 1603.846 | 0.07577839
733.32 | 0.089243 | 542.3077 | 0.07537465 | 1615.385 | 0.07618862
736.82 | 0.089574 | 542.3077 | 0.07537465 | 1615.385 | 0.07618862
740.53 | 0.089924 | 553.8462 | 0.07672491 | 1626.923 | 0.07659748
744.93 | 0.090337 | 553.8462 | 0.07672491 | 1638.462 | 0.07700498
748.85 | 0.090713 | 553.8462 | 0.07672491 | 1638.462 | 0.07700498
752.49 | 0.091057 | 553.8462 | 0.07672491 | 1650 | 0.07741112
756.39 | 0.09143 | 565.3846 | 0.07806868 | 1661.538 | 0.07781591
760.05 | 0.091778 | 565.3846 | 0.07806868 | 1673.077 | 0.07821937
765.02 | 0.092257 | 565.3846 | 0.07806868 | 1673.077 | 0.07821937
768.75 | 0.092597 | 565.3846 | 0.07806868 | 1684.615 | 0.07862149
773.31 | 0.093026 | 576.9231 | 0.07940615 | 1696.154 | 0.07902229
776.91 | 0.093365 | 576.9231 | 0.07940615 | 1696.154 | 0.07902229
780.98 | 0.093736 | 576.9231 | 0.07940615 | 1707.692 | 0.07942177
783.67 | 0.094003 | 576.9231 | 0.07940615 | 1719.231 | 0.07981994
787.77 | 0.094388 | 588.4615 | 0.08073749 | 1719.231 | 0.07981994
790.99 | 0.094698 | 588.4615 | 0.08073749 | 1730.769 | 0.08021681
795 | 0.095056 | 588.4615 | 0.08073749 | 1742.308 | 0.08061239
799.4 | 0.095469 | 588.4615 | 0.08073749 | 1742.308 | 0.08061239
804.71 | 0.095967 | 588.4615 | 0.08073749 | 1753.846 | 0.08100668
809.1 | 0.096378 | 600 | 0.08206286 | 1765.385 | 0.08139969
812.63 | 0.096695 | 600 | 0.08206286 | 1765.385 | 0.08139969
816.69 | 0.09708 | 600 | 0.08206286 | 1776.923 | 0.08179143
820.73 | 0.097458 | 600 | 0.08206286 | 1788.462 | 0.08218191
825.11 | 0.097879 | 611.5385 | 0.08338245 | 1788.462 | 0.08218191
828.62 | 0.098203 | 611.5385 | 0.08338245 | 1800 | 0.08257113
832.69 | 0.098569 | 611.5385 | 0.08338245 | 1811.538 | 0.0829591
836.07 | 0.098908 | 611.5385 | 0.08338245 | 1823.077 | 0.08334582
840.16 | 0.099276 | 623.0769 | 0.08469641 | 1823.077 | 0.08334582
842.93 | 0.099528 | 623.0769 | 0.08469641 | 1834.615 | 0.08373131
846.99 | 0.099915 | 623.0769 | 0.08469641 | 1846.154 | 0.08411557
850.02 | 0.100189 | 623.0769 | 0.08469641 | 1846.154 | 0.08411557
854.08 | 0.100565 | 623.0769 | 0.08469641 | 1857.692 | 0.08449861
857.46 | 0.10087 | 634.6154 | 0.08600491 | 1869.231 | 0.08488044
861.7 | 0.101258 | 634.6154 | 0.08600491 | 1869.231 | 0.08488044
865.51 | 0.10162 | 634.6154 | 0.08600491 | 1880.769 | 0.08526106
869.89 | 0.102039 | 634.6154 | 0.08600491 | 1892.308 | 0.08564047
874.11 | 0.10241 | 646.1538 | 0.08730812 | 1892.308 | 0.08564047
878.4 | 0.102806 | 646.1538 | 0.08730812 | 1903.846 | 0.08601871
881.89 | 0.103127 | 646.1538 | 0.08730812 | 1915.385 | 0.08639578
886.09 | 0.103522 | 646.1538 | 0.08730812 | 1915.385 | 0.08639578
889.3 | 0.103819 | 657.6923 | 0.08860617 | 1926.923 | 0.0867717
893.69 | 0.104232 | 657.6923 | 0.08860617 | 1938.462 | 0.08714648
898.09 | 0.10463 | 657.6923 | 0.08860617 | 1938.462 | 0.08714648
901.84 | 0.104983 | 657.6923 | 0.08860617 | 1950 | 0.08752014
905.45 | 0.105325 | 669.2308 | 0.08989924 | 1961.538 | 0.08789268
909.35 | 0.105677 | 669.2308 | 0.08989924 | 1973.077 | 0.08826413
913.37 | 0.106053 | 669.2308 | 0.08989924 | 1973.077 | 0.08826413
917.36 | 0.106411 | 669.2308 | 0.08989924 | 1984.615 | 0.08863449
922.32 | 0.10687 | 669.2308 | 0.08989924 | 1996.154 | 0.08900378
926.17 | 0.107232 | 680.7692 | 0.09118748 | 1996.154 | 0.08900378
930.21 | 0.107598 | 680.7692 | 0.09118748 | 2007.692 | 0.089372
934.09 | 0.107941 | 680.7692 | 0.09118748 | 2019.231 | 0.08973918
938.2 | 0.108327 | 680.7692 | 0.09118748 | 2019.231 | 0.08973918
941.62 | 0.10864 | 692.3077 | 0.09247103 | 2030.769 | 0.09010532
945.84 | 0.10903 | 692.3077 | 0.09247103 | 2042.308 | 0.09047043
949.14 | 0.109324 | 692.3077 | 0.09247103 | 2042.308 | 0.09047043
953.88 | 0.109766 | 692.3077 | 0.09247103 | 2053.846 | 0.09083453
957.15 | 0.110069 | 703.8462 | 0.09375004 | 2065.385 | 0.09119763
961.66 | 0.110477 | 703.8462 | 0.09375004 | 2065.385 | 0.09119763
965.19 | 0.110804 | 703.8462 | 0.09375004 | 2076.923 | 0.09155974
969.06 | 0.111152 | 703.8462 | 0.09375004 | 2088.462 | 0.09192087
972.65 | 0.111472 | 703.8462 | 0.09375004 | 2088.462 | 0.09192087
977.19 | 0.111882 | 715.3846 | 0.09502466 | 2100 | 0.09228103
981.58 | 0.112278 | 715.3846 | 0.09502466 | 2111.538 | 0.09264024
986.1 | 0.112693 | 715.3846 | 0.09502466 | 2111.538 | 0.09264024
989.67 | 0.113022 | 715.3846 | 0.09502466 | 2123.077 | 0.09299849
993.76 | 0.113401 | 726.9231 | 0.09629504 | 2134.615 | 0.09335582
996.99 | 0.113681 | 726.9231 | 0.09629504 | 2146.154 | 0.09371221
1000.86 | 0.114032 | 726.9231 | 0.09629504 | 2146.154 | 0.09371221
1004.05 | 0.11433 | 726.9231 | 0.09629504 | 2157.692 | 0.0940677
1008.87 | 0.114756 | 738.4615 | 0.0975613 | 2169.231 | 0.09442228
1012.69 | 0.115113 | 738.4615 | 0.0975613 | 2169.231 | 0.09442228
1016.51 | 0.115459 | 738.4615 | 0.0975613 | 2180.769 | 0.09477597
1020.72 | 0.115844 | 738.4615 | 0.0975613 | 2192.308 | 0.09512878
1024.46 | 0.116164 | 750 | 0.0988236 | 2192.308 | 0.09512878
1028.51 | 0.116541 | 750 | 0.0988236 | 2203.846 | 0.09548071
1032.23 | 0.116875 | 750 | 0.0988236 | 2215.385 | 0.09583178
1036.65 | 0.117278 | 750 | 0.0988236 | 2215.385 | 0.09583178
1040.16 | 0.1176 | 750 | 0.0988236 | 2226.923 | 0.096182
1043.76 | 0.117936 | 761.5385 | 0.1000821 | 2238.462 | 0.09653137
1047.31 | 0.118255 | 761.5385 | 0.1000821 | 2238.462 | 0.09653137
1051.6 | 0.11864 | 761.5385 | 0.1000821 | 2250 | 0.09687992
1054.62 | 0.118923 | 761.5385 | 0.1000821 | 2261.538 | 0.09722764
1057.94 | 0.119221 | 773.0769 | 0.1013369 | 2261.538 | 0.09722764
1060.91 | 0.119488 | 773.0769 | 0.1013369 | 2273.077 | 0.09757454
1064.3 | 0.119794 | 773.0769 | 0.1013369 | 2284.615 | 0.09792065
1067.84 | 0.120127 | 773.0769 | 0.1013369 | 2296.154 | 0.09826595
1071.86 | 0.120481 | 784.6154 | 0.1025881 | 2296.154 | 0.09826595
1075.69 | 0.120825 | 784.6154 | 0.1025881 | 2307.692 | 0.09861048
1080.55 | 0.121273 | 784.6154 | 0.1025881 | 2319.231 | 0.09895422
1084.6 | 0.121646 | 784.6154 | 0.1025881 | 2319.231 | 0.09895422
1088.57 | 0.121999 | 784.6154 | 0.1025881 | 2330.769 | 0.0992972
1091.93 | 0.122298 | 796.1538 | 0.1038359 | 2342.308 | 0.09963943
1096 | 0.122675 | 796.1538 | 0.1038359 | 2342.308 | 0.09963943
1098.65 | 0.122904 | 796.1538 | 0.1038359 | 2353.846 | 0.0999809
1103.09 | 0.123296 | 796.1538 | 0.1038359 | 2365.385 | 0.1003216
1106.86 | 0.123643 | 807.6923 | 0.1050804 | 2365.385 | 0.1003216
1110.86 | 0.124017 | 807.6923 | 0.1050804 | 2376.923 | 0.1006616
1113.92 | 0.124304 | 807.6923 | 0.1050804 | 2388.462 | 0.1010009
1116.94 | 0.124572 | 807.6923 | 0.1050804 | 2388.462 | 0.1010009
1121.04 | 0.124937 | 819.2308 | 0.1063217 | 2400 | 0.1013395
1125.4 | 0.125323 | 819.2308 | 0.1063217 | 2411.538 | 0.1016773
1129.38 | 0.125701 | 819.2308 | 0.1063217 | 2411.538 | 0.1016773
1132.97 | 0.126026 | 819.2308 | 0.1063217 | 2423.077 | 0.1020145
1136.87 | 0.126368 | 819.2308 | 0.1063217 | 2434.615 | 0.102351
1139.98 | 0.126664 | 830.7692 | 0.10756 | 2446.154 | 0.1026868
1143.45 | 0.126987 | 830.7692 | 0.10756 | 2446.154 | 0.1026868
1147.39 | 0.127334 | 830.7692 | 0.10756 | 2457.692 | 0.1030219
1151.56 | 0.127714 | 830.7692 | 0.10756 | 2469.231 | 0.1033564
1155.66 | 0.12809 | 842.3077 | 0.1087954 | 2469.231 | 0.1033564
1159.7 | 0.128451 | 842.3077 | 0.1087954 | 2480.769 | 0.1036902
1163.04 | 0.128758 | 842.3077 | 0.1087954 | 2492.308 | 0.1040233
1166.92 | 0.129109 | 842.3077 | 0.1087954 | 2492.308 | 0.1040233
1170.59 | 0.129441 | 853.8462 | 0.110028 | 2503.846 | 0.1043558
1173.98 | 0.12973 | 853.8462 | 0.110028 | 2515.385 | 0.1046877
1177.98 | 0.130104 | 853.8462 | 0.110028 | 2515.385 | 0.1046877
1181.2 | 0.130404 | 853.8462 | 0.110028 | 2526.923 | 0.105019
1184.51 | 0.130688 | 865.3846 | 0.1112579 | 2538.462 | 0.1053497
1187.93 | 0.131005 | 865.3846 | 0.1112579 | 2538.462 | 0.1053497
1191.37 | 0.131324 | 865.3846 | 0.1112579 | 2550 | 0.1056797
1195 | 0.131648 | 865.3846 | 0.1112579 | 2561.538 | 0.1060091
1198.52 | 0.131962 | 865.3846 | 0.1112579 | 2561.538 | 0.1060091
1201.73 | 0.13226 | 876.9231 | 0.1124853 | 2573.077 | 0.106338
1204.86 | 0.132562 | 876.9231 | 0.1124853 | 2584.615 | 0.1066663
1209.38 | 0.132965 | 876.9231 | 0.1124853 | 2596.154 | 0.1069939
1212.24 | 0.13323 | 876.9231 | 0.1124853 | 2596.154 | 0.1069939
1216.76 | 0.133649 | 888.4615 | 0.1137103 | 2607.692 | 0.1073211
1220.15 | 0.133958 | 888.4615 | 0.1137103 | 2619.231 | 0.1076476
1223.72 | 0.134277 | 888.4615 | 0.1137103 | 2619.231 | 0.1076476
1228.39 | 0.134712 | 888.4615 | 0.1137103 | 2630.769 | 0.1079736
1232.31 | 0.13507 | 900 | 0.114933 | 2642.308 | 0.1082991
1236.1 | 0.135419 | 900 | 0.114933 | 2642.308 | 0.1082991
1239.87 | 0.135759 | 900 | 0.114933 | 2653.846 | 0.108624
1243.9 | 0.136126 | 900 | 0.114933 | 2665.385 | 0.1089484
1247.54 | 0.136453 | 900 | 0.114933 | 2665.385 | 0.1089484
1251.51 | 0.136819 | 911.5385 | 0.1161535 | 2676.923 | 0.1092722
1255.27 | 0.137151 | 911.5385 | 0.1161535 | 2688.462 | 0.1095956
1259.12 | 0.137505 | 911.5385 | 0.1161535 | 2688.462 | 0.1095956
1262.69 | 0.137834 | 911.5385 | 0.1161535 | 2700 | 0.1099184
1266.53 | 0.138185 | 923.0769 | 0.117372 | 2711.538 | 0.1102407
1269.5 | 0.138469 | 923.0769 | 0.117372 | 2711.538 | 0.1102407
1273.8 | 0.138855 | 923.0769 | 0.117372 | 2723.077 | 0.1105625
1277.27 | 0.139183 | 923.0769 | 0.117372 | 2734.615 | 0.1108838
1282.33 | 0.139649 | 934.6154 | 0.1185885 | 2746.154 | 0.1112047
1286.06 | 0.13999 | 934.6154 | 0.1185885 | 2746.154 | 0.1112047
1290.02 | 0.140359 | 934.6154 | 0.1185885 | 2757.692 | 0.111525
1294.32 | 0.140768 | 934.6154 | 0.1185885 | 2769.231 | 0.1118449
1297.93 | 0.141108 | 946.1538 | 0.1198033 | 2769.231 | 0.1118449
1301.05 | 0.141398 | 946.1538 | 0.1198033 | 2780.769 | 0.1121643
1304.87 | 0.141745 | 946.1538 | 0.1198033 | 2792.308 | 0.1124833
1308.44 | 0.142072 | 946.1538 | 0.1198033 | 2792.308 | 0.1124833
1312.04 | 0.142412 | 946.1538 | 0.1198033 | 2803.846 | 0.1128018
1316.3 | 0.142786 | 957.6923 | 0.1210163 | 2815.385 | 0.1131199
1320.4 | 0.143171 | 957.6923 | 0.1210163 | 2815.385 | 0.1131199
1323.77 | 0.143482 | 957.6923 | 0.1210163 | 2826.923 | 0.1134375
1327.46 | 0.143833 | 957.6923 | 0.1210163 | 2838.462 | 0.1137547
1331.46 | 0.144192 | 969.2308 | 0.1222277 | 2838.462 | 0.1137547
1335.58 | 0.144583 | 969.2308 | 0.1222277 | 2850 | 0.1140715
1339.37 | 0.14492 | 969.2308 | 0.1222277 | 2861.538 | 0.1143879
1342.56 | 0.145214 | 969.2308 | 0.1222277 | 2861.538 | 0.1143879
1346.53 | 0.145589 | 980.7692 | 0.1234377 | 2873.077 | 0.1147038
1350.15 | 0.145934 | 980.7692 | 0.1234377 | 2884.615 | 0.1150193
1353.94 | 0.14628 | 980.7692 | 0.1234377 | 2896.154 | 0.1153345
1358.44 | 0.146707 | 980.7692 | 0.1234377 | 2896.154 | 0.1153345
1361.81 | 0.147023 | 980.7692 | 0.1234377 | 2907.692 | 0.1156492
1366 | 0.147426 | 992.3077 | 0.1246464 | 2919.231 | 0.1159636
1369.94 | 0.147788 | 992.3077 | 0.1246464 | 2919.231 | 0.1159636
1373.42 | 0.148119 | 992.3077 | 0.1246464 | 2930.769 | 0.1162775
1377.36 | 0.148494 | 992.3077 | 0.1246464 | 2942.308 | 0.1165911
1380.56 | 0.148793 | 1003.846 | 0.1258538 | 2942.308 | 0.1165911
1384.9 | 0.149198 | 1003.846 | 0.1258538 | 2953.846 | 0.1169044
1387.99 | 0.149469 | 1003.846 | 0.1258538 | 2965.385 | 0.1172172
1392.11 | 0.149862 | 1003.846 | 0.1258538 | 2965.385 | 0.1172172
1395.2 | 0.150142 | 1015.385 | 0.1270601 | 2976.923 | 0.1175297
1399.85 | 0.150579 | 1015.385 | 0.1270601 | 2988.462 | 0.1178419
1402.92 | 0.150865 | 1015.385 | 0.1270601 | 2988.462 | 0.1178419
1406.57 | 0.15121 | 1015.385 | 0.1270601 | 3000 | 0.1181537
1410.68 | 0.151597 | 1026.923 | 0.1282653 | 3011.538 | 0.1184652
1414.58 | 0.151967 | 1026.923 | 0.1282653 | 3011.538 | 0.1184652
1417.99 | 0.152286 | 1026.923 | 0.1282653 | 3023.077 | 0.1187763
1421.86 | 0.152649 | 1026.923 | 0.1282653 | 3034.615 | 0.1190871
1425.26 | 0.15297 | 1026.923 | 0.1282653 | 3046.154 | 0.1193976
1428.83 | 0.15331 | 1038.462 | 0.1294698 | 3046.154 | 0.1193976
1431.78 | 0.153601 | 1038.462 | 0.1294698 | 3057.692 | 0.1197078
1435.44 | 0.153944 | 1038.462 | 0.1294698 | 3069.231 | 0.1200177
1438.66 | 0.154258 | 1038.462 | 0.1294698 | 3069.231 | 0.1200177
1441.96 | 0.154574 | 1050 | 0.1306734 | 3080.769 | 0.1203272
1445.76 | 0.154936 | 1050 | 0.1306734 | 3092.308 | 0.1206365
1449.57 | 0.155289 | 1050 | 0.1306734 | 3092.308 | 0.1206365
1453.87 | 0.155705 | 1050 | 0.1306734 | 3103.846 | 0.1209455
1457.81 | 0.156075 | 1061.538 | 0.1318764 | 3115.385 | 0.1212541
1461.61 | 0.156449 | 1061.538 | 0.1318764 | 3115.385 | 0.1212541
1465.45 | 0.156801 | 1061.538 | 0.1318764 | 3126.923 | 0.1215625
1468.61 | 0.157097 | 1061.538 | 0.1318764 | 3138.462 | 0.1218707
1472.08 | 0.157443 | 1061.538 | 0.1318764 | 3138.462 | 0.1218707
1476.51 | 0.157872 | 1073.077 | 0.1330788 | 3150 | 0.1221785
1480.12 | 0.158213 | 1073.077 | 0.1330788 | 3161.538 | 0.1224861
1483.94 | 0.158574 | 1073.077 | 0.1330788 | 3161.538 | 0.1224861
1487.51 | 0.158905 | 1073.077 | 0.1330788 | 3173.077 | 0.1227935
1490.85 | 0.159241 | 1084.615 | 0.1342808 | 3184.615 | 0.1231005
1493.58 | 0.1595 | 1084.615 | 0.1342808 | 3196.154 | 0.1234074
1497.64 | 0.159895 | 1084.615 | 0.1342808 | 3196.154 | 0.1234074
1501.29 | 0.160234 | 1084.615 | 0.1342808 | 3207.692 | 0.123714
1504.76 | 0.160588 | 1096.154 | 0.1354825 | 3219.231 | 0.1240203
1508.11 | 0.160898 | 1096.154 | 0.1354825 | 3219.231 | 0.1240203
1511.75 | 0.161236 | 1096.154 | 0.1354825 | 3230.769 | 0.1243265
1515.89 | 0.161645 | 1096.154 | 0.1354825 | 3242.308 | 0.1246324
1519.56 | 0.161995 | 1096.154 | 0.1354825 | 3242.308 | 0.1246324
1522.86 | 0.162313 | 1107.692 | 0.136684 | 3253.846 | 0.124938
1526.38 | 0.16265 | 1107.692 | 0.136684 | 3265.385 | 0.1252435
1529.87 | 0.162989 | 1107.692 | 0.136684 | 3265.385 | 0.1252435
1534.09 | 0.163393 | 1107.692 | 0.136684 | 3276.923 | 0.1255488
1538.28 | 0.163806 | 1119.231 | 0.1378854 | 3288.462 | 0.1258538
1542.22 | 0.16418 | 1119.231 | 0.1378854 | 3288.462 | 0.1258538
1546.15 | 0.16456 | 1119.231 | 0.1378854 | 3300 | 0.1261587
1549.01 | 0.164849 | 1119.231 | 0.1378854 | 3311.538 | 0.1264633
1552.31 | 0.16517 | 1130.769 | 0.1390868 | 3311.538 | 0.1264633
1555.98 | 0.16552 | 1130.769 | 0.1390868 | 3323.077 | 0.1267678
1559.22 | 0.165836 | 1130.769 | 0.1390868 | 3334.615 | 0.1270721
1562.34 | 0.16614 | 1130.769 | 0.1390868 | 3346.154 | 0.1273762
1566.39 | 0.166542 | 1142.308 | 0.1402884 | 3346.154 | 0.1273762
1569.54 | 0.166836 | 1142.308 | 0.1402884 | 3357.692 | 0.1276802
1573.21 | 0.167187 | 1142.308 | 0.1402884 | 3369.231 | 0.127984
1576.87 | 0.167554 | 1142.308 | 0.1402884 | 3369.231 | 0.127984
1580.59 | 0.167918 | 1142.308 | 0.1402884 | 3380.769 | 0.1282876
1583.54 | 0.168211 | 1153.846 | 0.1414902 | 3392.308 | 0.128591
1587.35 | 0.16857 | 1153.846 | 0.1414902 | 3392.308 | 0.128591
1590.82 | 0.168926 | 1153.846 | 0.1414902 | 3403.846 | 0.1288944
1594.75 | 0.169307 | 1153.846 | 0.1414902 | 3415.385 | 0.1291975
1598.56 | 0.169686 | 1165.385 | 0.1426925 | 3415.385 | 0.1291975
1602.06 | 0.170028 | 1165.385 | 0.1426925 | 3426.923 | 0.1295006
1605.28 | 0.170348 | 1165.385 | 0.1426925 | 3438.462 | 0.1298035
1609.4 | 0.170749 | 1165.385 | 0.1426925 | 3438.462 | 0.1298035
1612.29 | 0.171037 | 1176.923 | 0.1438952 | 3450 | 0.1301062
1616.29 | 0.171441 | 1176.923 | 0.1438952 | 3461.538 | 0.1304089
1620.05 | 0.171812 | 1176.923 | 0.1438952 | 3461.538 | 0.1304089
1624.42 | 0.172254 | 1176.923 | 0.1438952 | 3473.077 | 0.1307114
1628.41 | 0.172659 | 1176.923 | 0.1438952 | 3484.615 | 0.1310138
1632.69 | 0.173089 | 1188.462 | 0.1450985 | 3496.154 | 0.1313161
1636.88 | 0.173524 | 1188.462 | 0.1450985 | 3496.154 | 0.1313161
1640.65 | 0.173901 | 1188.462 | 0.1450985 | 3507.692 | 0.1316183
1644.94 | 0.174334 | 1188.462 | 0.1450985 | 3519.231 | 0.1319204
1648.84 | 0.174725 | 1200 | 0.1463026 | 3519.231 | 0.1319204
1653.28 | 0.175174 | 1200 | 0.1463026 | 3530.769 | 0.1322225
1656.5 | 0.175509 | 1200 | 0.1463026 | 3542.308 | 0.1325244
1660.34 | 0.175895 | 1200 | 0.1463026 | 3542.308 | 0.1325244
1663.84 | 0.17625 | 1211.538 | 0.1475075 | 3553.846 | 0.1328262
1667.11 | 0.176592 | 1211.538 | 0.1475075 | 3565.385 | 0.133128
1670.32 | 0.176913 | 1211.538 | 0.1475075 | 3565.385 | 0.133128
1673.52 | 0.177245 | 1211.538 | 0.1475075 | 3576.923 | 0.1334297
1676.71 | 0.177563 | 1223.077 | 0.1487133 | 3588.462 | 0.1337313
1681.44 | 0.178056 | 1223.077 | 0.1487133 | 3588.462 | 0.1337313
1685.5 | 0.178457 | 1223.077 | 0.1487133 | 3600 | 0.1340329
1689.7 | 0.178904 | 1223.077 | 0.1487133 | 3611.538 | 0.1343344
1693.14 | 0.179251 | 1223.077 | 0.1487133 | 3611.538 | 0.1343344
1697.06 | 0.179657 | 1234.615 | 0.1499203 | 3623.077 | 0.1346359
1700.93 | 0.180051 | 1234.615 | 0.1499203 | 3634.615 | 0.1349373
1705.1 | 0.180426 | 1234.615 | 0.1499203 | 3646.154 | 0.1352387
1709.04 | 0.180822 | 1234.615 | 0.1499203 | 3646.154 | 0.1352387
1713.86 | 0.181322 | 1246.154 | 0.1511284 | 3657.692 | 0.13554
1717.35 | 0.181681 | 1246.154 | 0.1511284 | 3669.231 | 0.1358413
1720.72 | 0.182081 | 1246.154 | 0.1511284 | 3669.231 | 0.1358413
1725.11 | 0.182555 | 1246.154 | 0.1511284 | 3680.769 | 0.1361426
1729.7 | 0.183028 | 1257.692 | 0.1523379 | 3692.308 | 0.1364439
1733.17 | 0.183398 | 1257.692 | 0.1523379 | 3692.308 | 0.1364439
1737.04 | 0.183802 | 1257.692 | 0.1523379 | 3703.846 | 0.1367452
1740.86 | 0.184226 | 1257.692 | 0.1523379 | 3715.385 | 0.1370464
1744.16 | 0.184571 | 1257.692 | 0.1523379 | 3715.385 | 0.1370464
1747.95 | 0.184971 | 1269.231 | 0.1535489 | 3726.923 | 0.1373476
1751.62 | 0.185368 | 1269.231 | 0.1535489 | 3738.462 | 0.1376489
1755.26 | 0.18576 | 1269.231 | 0.1535489 | 3738.462 | 0.1376489
1758.96 | 0.186152 | 1269.231 | 0.1535489 | 3750 | 0.1379501
1763.26 | 0.186611 | 1280.769 | 0.1547614 | 3761.538 | 0.1382514
1766.43 | 0.186943 | 1280.769 | 0.1547614 | 3761.538 | 0.1382514
1769.89 | 0.187323 | 1280.769 | 0.1547614 | 3773.077 | 0.1385527
1772.92 | 0.187646 | 1280.769 | 0.1547614 | 3784.615 | 0.138854
1776.88 | 0.188053 | 1292.308 | 0.1559756 | 3796.154 | 0.1391553
1780.36 | 0.188448 | 1292.308 | 0.1559756 | 3796.154 | 0.1391553
1784.14 | 0.188849 | 1292.308 | 0.1559756 | 3807.692 | 0.1394567
1787.76 | 0.189234 | 1292.308 | 0.1559756 | 3819.231 | 0.1397581
1791.98 | 0.189695 | 1303.846 | 0.1571916 | 3819.231 | 0.1397581
1795.18 | 0.190051 | 1303.846 | 0.1571916 | 3830.769 | 0.1400595
1799.5 | 0.190514 | 1303.846 | 0.1571916 | 3842.308 | 0.140361
1802.84 | 0.190869 | 1303.846 | 0.1571916 | 3842.308 | 0.140361
1806.83 | 0.191292 | 1303.846 | 0.1571916 | 3853.846 | 0.1406625
1810.46 | 0.191698 | 1315.385 | 0.1584096 | 3865.385 | 0.1409641
1813.72 | 0.192051 | 1315.385 | 0.1584096 | 3865.385 | 0.1409641
1817.94 | 0.192515 | 1315.385 | 0.1584096 | 3876.923 | 0.1412658
1821.22 | 0.192875 | 1315.385 | 0.1584096 | 3888.462 | 0.1415675
1824.06 | 0.193186 | 1326.923 | 0.1596297 | 3888.462 | 0.1415675
1827.85 | 0.193606 | 1326.923 | 0.1596297 | 3900 | 0.1418693
1830.35 | 0.193879 | 1326.923 | 0.1596297 | 3911.538 | 0.1421712
1834.45 | 0.194332 | 1326.923 | 0.1596297 | 3911.538 | 0.1421712
1838.41 | 0.194756 | 1338.462 | 0.160852 | 3923.077 | 0.1424732
1842.11 | 0.195179 | 1338.462 | 0.160852 | 3934.615 | 0.1427753
1846.22 | 0.195634 | 1338.462 | 0.160852 | 3946.154 | 0.1430774
1848.97 | 0.195953 | 1338.462 | 0.160852 | 3946.154 | 0.1430774
1852.76 | 0.196368 | 1338.462 | 0.160852 | 3957.692 | 0.1433797
1855.78 | 0.196716 | 1350 | 0.1620767 | 3969.231 | 0.1436821
1859.33 | 0.197109 | 1350 | 0.1620767 | 3969.231 | 0.1436821
1862.72 | 0.197484 | 1350 | 0.1620767 | 3980.769 | 0.1439845
1866.25 | 0.197876 | 1350 | 0.1620767 | 3992.308 | 0.1442871
1870.01 | 0.1983 | 1361.538 | 0.1633038 | 3992.308 | 0.1442871
1873.31 | 0.198676 | 1361.538 | 0.1633038 | 4003.846 | 0.1445898
1876.82 | 0.199076 | 1361.538 | 0.1633038 | 4015.385 | 0.1448927
1880.27 | 0.199465 | 1361.538 | 0.1633038 | 4015.385 | 0.1448927
1883.94 | 0.199872 | 1373.077 | 0.1645335 | 4026.923 | 0.1451957
1887.56 | 0.200289 | 1373.077 | 0.1645335 | 4038.462 | 0.1454988
1891.05 | 0.200683 | 1373.077 | 0.1645335 | 4038.462 | 0.1454988
1894.82 | 0.201126 | 1373.077 | 0.1645335 | 4050 | 0.1458021
1898.32 | 0.201527 | 1373.077 | 0.1645335 | 4061.538 | 0.1461055
1903.51 | 0.202128 | 1384.615 | 0.165766 | 4061.538 | 0.1461055
1906.91 | 0.202525 | 1384.615 | 0.165766 | 4073.077 | 0.146409
1910.99 | 0.202978 | 1384.615 | 0.165766 | 4084.615 | 0.1467128
1914.07 | 0.203333 | 1384.615 | 0.165766 | 4084.615 | 0.1467128
1918.49 | 0.203846 | 1396.154 | 0.1670014 | 4096.154 | 0.1470167
1921.48 | 0.204195 | 1396.154 | 0.1670014 | 4107.692 | 0.1473207
1925.38 | 0.204644 | 1396.154 | 0.1670014 | 4119.231 | 0.147625
1929.09 | 0.205072 | 1396.154 | 0.1670014 | 4119.231 | 0.147625
1933.88 | 0.205637 | 1407.692 | 0.1682398 | 4130.769 | 0.1479294
1938.01 | 0.206115 | 1407.692 | 0.1682398 | 4142.308 | 0.148234
1942.15 | 0.206609 | 1407.692 | 0.1682398 | 4142.308 | 0.148234
1945.62 | 0.20702 | 1407.692 | 0.1682398 | 4153.846 | 0.1485388
1949.28 | 0.207454 | 1419.231 | 0.1694814 | 4165.385 | 0.1488439
1953 | 0.207905 | 1419.231 | 0.1694814 | 4165.385 | 0.1488439
1956.7 | 0.208346 | 1419.231 | 0.1694814 | 4176.923 | 0.1491491
1960.57 | 0.208804 | 1419.231 | 0.1694814 | 4188.462 | 0.1494545
1963.81 | 0.209197 | 1419.231 | 0.1694814 | 4188.462 | 0.1494545
1967.26 | 0.209603 | 1430.769 | 0.1707263 | 4200 | 0.1497602
1970.78 | 0.210037 | 1430.769 | 0.1707263 | 4211.538 | 0.150066
1974.2 | 0.210462 | 1430.769 | 0.1707263 | 4211.538 | 0.150066
1977.2 | 0.210819 | 1430.769 | 0.1707263 | 4223.077 | 0.1503721
1980.16 | 0.211188 | 1442.308 | 0.1719747 | 4234.615 | 0.1506785
1982.86 | 0.211516 | 1442.308 | 0.1719747 | 4234.615 | 0.1506785
1986.6 | 0.21198 | 1442.308 | 0.1719747 | 4246.154 | 0.150985
1989.87 | 0.212374 | 1442.308 | 0.1719747 | 4257.692 | 0.1512919
1993.52 | 0.21282 | 1453.846 | 0.1732267 | 4269.231 | 0.1515989
1996.84 | 0.213223 | 1453.846 | 0.1732267 | 4269.231 | 0.1515989
2001.01 | 0.213735 | 1453.846 | 0.1732267 | 4280.769 | 0.1519063
2004.9 | 0.214214 | 1453.846 | 0.1732267 | 4292.308 | 0.1522139
2008.37 | 0.214649 | 1453.846 | 0.1732267 | 4292.308 | 0.1522139
2011.86 | 0.215077 | 1465.385 | 0.1744824 | 4303.846 | 0.1525217
2015.31 | 0.215509 | 1465.385 | 0.1744824 | 4315.385 | 0.1528299
2018.3 | 0.215884 | 1465.385 | 0.1744824 | 4315.385 | 0.1528299
2021.77 | 0.21631 | 1465.385 | 0.1744824 | 4326.923 | 0.1531383
2025.04 | 0.21673 | 1476.923 | 0.1757421 | 4338.462 | 0.153447
2028.62 | 0.21718 | 1476.923 | 0.1757421 | 4338.462 | 0.153447
2032.08 | 0.217622 | 1476.923 | 0.1757421 | 4350 | 0.153756
2035.83 | 0.218096 | 1476.923 | 0.1757421 | 4361.538 | 0.1540653
2038.95 | 0.218494 | 1488.462 | 0.1770059 | 4361.538 | 0.1540653
2042.16 | 0.218966 | 1488.462 | 0.1770059 | 4373.077 | 0.1543749
2047.42 | 0.219647 | 1488.462 | 0.1770059 | 4384.615 | 0.1546849
2051.66 | 0.220198 | 1488.462 | 0.1770059 | 4384.615 | 0.1546849
2055.56 | 0.220706 | 1500 | 0.178274 | 4396.154 | 0.1549951
2059.61 | 0.221225 | 1500 | 0.178274 | 4407.692 | 0.1553057
2063.2 | 0.221694 | 1500 | 0.178274 | 4419.231 | 0.1556166
2066.49 | 0.222112 | 1500 | 0.178274 | 4419.231 | 0.1556166
2070.03 | 0.222583 | 1500 | 0.178274 | 4430.769 | 0.1559278
2073.4 | 0.223012 | 1511.538 | 0.1795464 | 4442.308 | 0.1562394
2076.98 | 0.223484 | 1511.538 | 0.1795464 | 4442.308 | 0.1562394
2080.29 | 0.223923 | 1511.538 | 0.1795464 | 4453.846 | 0.1565514
2083.77 | 0.224389 | 1511.538 | 0.1795464 | 4465.385 | 0.1568637
2087.06 | 0.224829 | 1523.077 | 0.1808235 | 4465.385 | 0.1568637
2090.61 | 0.225311 | 1523.077 | 0.1808235 | 4476.923 | 0.1571763
2094.1 | 0.225789 | 1523.077 | 0.1808235 | 4488.462 | 0.1574894
2097.95 | 0.226298 | 1523.077 | 0.1808235 | 4488.462 | 0.1574894
2100.71 | 0.226673 | 1534.615 | 0.1821053 | 4500 | 0.1578028
2103.89 | 0.227095 | 1534.615 | 0.1821053 | 4511.538 | 0.1581166
2107.6 | 0.227582 | 1534.615 | 0.1821053 | 4511.538 | 0.1581166
2110.58 | 0.227992 | 1534.615 | 0.1821053 | 4523.077 | 0.1584308
2114.3 | 0.228505 | 1534.615 | 0.1821053 | 4534.615 | 0.1587453
2118.49 | 0.229076 | 1546.154 | 0.183392 | 4534.615 | 0.1587453
2121.68 | 0.229511 | 1546.154 | 0.183392 | 4546.154 | 0.1590603
2125.15 | 0.229979 | 1546.154 | 0.183392 | 4557.692 | 0.1593757
2128.15 | 0.230386 | 1546.154 | 0.183392 | 4569.231 | 0.1596915
2131.82 | 0.230895 | 1557.692 | 0.1846838 | 4569.231 | 0.1596915
2135.51 | 0.231418 | 1557.692 | 0.1846838 | 4580.769 | 0.1600078
2138.41 | 0.231815 | 1557.692 | 0.1846838 | 4592.308 | 0.1603244
2141.7 | 0.232269 | 1557.692 | 0.1846838 | 4592.308 | 0.1603244
2145.17 | 0.232748 | 1569.231 | 0.1859809 | 4603.846 | 0.1606416
2148.66 | 0.233244 | 1569.231 | 0.1859809 | 4615.385 | 0.1609591
2151.99 | 0.233709 | 1569.231 | 0.1859809 | 4615.385 | 0.1609591
2156.03 | 0.23427 | 1569.231 | 0.1859809 | 4626.923 | 0.1612771
2158.88 | 0.234677 | 1580.769 | 0.1872835 | 4638.462 | 0.1615956
2163.22 | 0.235295 | 1580.769 | 0.1872835 | 4638.462 | 0.1615956
2166.73 | 0.235783 | 1580.769 | 0.1872835 | 4650 | 0.1619145
2170.01 | 0.236256 | 1580.769 | 0.1872835 | 4661.538 | 0.162234
2172.68 | 0.236634 | 1580.769 | 0.1872835 | 4661.538 | 0.162234
2175.87 | 0.237108 | 1592.308 | 0.1885918 | 4673.077 | 0.1625539
2178.82 | 0.237532 | 1592.308 | 0.1885918 | 4684.615 | 0.1628742
2182.23 | 0.23803 | 1592.308 | 0.1885918 | 4684.615 | 0.1628742
2185.76 | 0.23855 | 1592.308 | 0.1885918 | 4696.154 | 0.1631951
2189.52 | 0.239102 | 1603.846 | 0.1899059 | 4707.692 | 0.1635165
2192.3 | 0.239519 | 1603.846 | 0.1899059 | 4719.231 | 0.1638384
2195.56 | 0.239991 | 1603.846 | 0.1899059 | 4719.231 | 0.1638384
2198.93 | 0.240492 | 1603.846 | 0.1899059 | 4730.769 | 0.1641609
2202.78 | 0.241068 | 1615.385 | 0.1912261 | 4742.308 | 0.1644838
2205.93 | 0.241536 | 1615.385 | 0.1912261 | 4742.308 | 0.1644838
2210.04 | 0.242158 | 1615.385 | 0.1912261 | 4753.846 | 0.1648073
2213.04 | 0.242603 | 1615.385 | 0.1912261 | 4765.385 | 0.1651313
2216.51 | 0.243128 | 1615.385 | 0.1912261 | 4765.385 | 0.1651313
2219.6 | 0.243592 | 1626.923 | 0.1925526 | 4776.923 | 0.1654559
2223.19 | 0.244143 | 1626.923 | 0.1925526 | 4788.462 | 0.1657811
2226.16 | 0.24459 | 1626.923 | 0.1925526 | 4788.462 | 0.1657811
2229.73 | 0.245145 | 1626.923 | 0.1925526 | 4800 | 0.1661068
2232.95 | 0.245637 | 1638.462 | 0.1938856 | 4811.538 | 0.1664331
2235.95 | 0.246102 | 1638.462 | 0.1938856 | 4811.538 | 0.1664331
2238.92 | 0.246568 | 1638.462 | 0.1938856 | 4823.077 | 0.1667599
2242.52 | 0.24713 | 1638.462 | 0.1938856 | 4834.615 | 0.1670874
2246.23 | 0.247711 | 1650 | 0.1952252 | 4834.615 | 0.1670874
2249.53 | 0.248239 | 1650 | 0.1952252 | 4846.154 | 0.1674155
2252.95 | 0.248765 | 1650 | 0.1952252 | 4857.692 | 0.1677442
2255.84 | 0.249233 | 1650 | 0.1952252 | 4869.231 | 0.1680735
2259.39 | 0.249796 | 1650 | 0.1952252 | 4869.231 | 0.1680735
2262.81 | 0.250338 | 1661.538 | 0.1965718 | 4880.769 | 0.1684034
2265.68 | 0.250796 | 1661.538 | 0.1965718 | 4892.308 | 0.1687339
2268.88 | 0.251309 | 1661.538 | 0.1965718 | 4892.308 | 0.1687339
2272.07 | 0.251829 | 1661.538 | 0.1965718 | 4903.846 | 0.1690652
2274.66 | 0.252249 | 1673.077 | 0.1979255 | 4915.385 | 0.169397
2278.24 | 0.252834 | 1673.077 | 0.1979255 | 4915.385 | 0.169397
2281.56 | 0.253372 | 1673.077 | 0.1979255 | 4926.923 | 0.1697295
2285.27 | 0.253983 | 1673.077 | 0.1979255 | 4938.462 | 0.1700627
2288.14 | 0.254457 | 1684.615 | 0.1992866 | 4938.462 | 0.1700627
2291.72 | 0.255052 | 1684.615 | 0.1992866 | 4950 | 0.1703966
2294.43 | 0.255503 | 1684.615 | 0.1992866 | 4961.538 | 0.1707312
2297.1 | 0.255961 | 1684.615 | 0.1992866 | 4961.538 | 0.1707312
2300.72 | 0.256575 | 1696.154 | 0.2006553 | 4973.077 | 0.1710664
2304.2 | 0.257167 | 1696.154 | 0.2006553 | 4984.615 | 0.1714024
2307.42 | 0.257711 | 1696.154 | 0.2006553 | 4984.615 | 0.1714024
2310.54 | 0.258243 | 1696.154 | 0.2006553 | 4996.154 | 0.1717391
2313.31 | 0.258717 | 1696.154 | 0.2006553 | 5007.692 | 0.1720765
2316.2 | 0.259214 | 1707.692 | 0.2020319 | 5019.231 | 0.1724147
2318.34 | 0.259589 | 1707.692 | 0.2020319 | 5019.231 | 0.1724147
2321.81 | 0.260189 | 1707.692 | 0.2020319 | 5030.769 | 0.1727536
2325.88 | 0.260894 | 1707.692 | 0.2020319 | 5042.308 | 0.1730932
2329.21 | 0.261482 | 1719.231 | 0.2034166 | 5042.308 | 0.1730932
2332.18 | 0.261994 | 1719.231 | 0.2034166 | 5053.846 | 0.1734336
2334.95 | 0.262492 | 1719.231 | 0.2034166 | 5065.385 | 0.1737748
2338.46 | 0.263119 | 1719.231 | 0.2034166 | 5065.385 | 0.1737748
2341.14 | 0.263587 | 1730.769 | 0.2048097 | 5076.923 | 0.1741168
2344.08 | 0.264124 | 1730.769 | 0.2048097 | 5088.462 | 0.1744596
2346.41 | 0.264536 | 1730.769 | 0.2048097 | 5088.462 | 0.1744596
2349.78 | 0.265155 | 1730.769 | 0.2048097 | 5100 | 0.1748031
2353.04 | 0.265755 | 1730.769 | 0.2048097 | 5111.538 | 0.1751475
2355.94 | 0.266286 | 1742.308 | 0.2062114 | 5111.538 | 0.1751475
2358.43 | 0.266749 | 1742.308 | 0.2062114 | 5123.077 | 0.1754927
2361.78 | 0.267371 | 1742.308 | 0.2062114 | 5134.615 | 0.1758388
2364.4 | 0.267869 | 1742.308 | 0.2062114 | 5134.615 | 0.1758388
2367.55 | 0.268461 | 1753.846 | 0.207622 | 5146.154 | 0.1761857
2370.17 | 0.268951 | 1753.846 | 0.207622 | 5157.692 | 0.1765334
2373.26 | 0.269538 | 1753.846 | 0.207622 | 5169.231 | 0.1768821
2375.63 | 0.269966 | 1753.846 | 0.207622 | 5169.231 | 0.1768821
2378.6 | 0.270536 | 1765.385 | 0.209042 | 5180.769 | 0.1772316
2381.32 | 0.271059 | 1765.385 | 0.209042 | 5192.308 | 0.1775819
2383.9 | 0.271574 | 1765.385 | 0.209042 | 5192.308 | 0.1775819
2386.67 | 0.2721 | 1765.385 | 0.209042 | 5203.846 | 0.1779332
2389.71 | 0.272698 | 1776.923 | 0.2104714 | 5215.385 | 0.1782854
2392.3 | 0.273189 | 1776.923 | 0.2104714 | 5215.385 | 0.1782854
2394.92 | 0.273718 | 1776.923 | 0.2104714 | 5226.923 | 0.1786386
2397.3 | 0.2742 | 1776.923 | 0.2104714 | 5238.462 | 0.1789926
2399.87 | 0.274721 | 1776.923 | 0.2104714 | 5238.462 | 0.1789926
2402.32 | 0.27519 | 1788.462 | 0.2119107 | 5250 | 0.1793476
2404.98 | 0.275742 | 1788.462 | 0.2119107 | 5261.538 | 0.1797036
2408.75 | 0.276503 | 1788.462 | 0.2119107 | 5261.538 | 0.1797036
2411.12 | 0.276991 | 1788.462 | 0.2119107 | 5273.077 | 0.1800606
2413.48 | 0.277471 | 1800 | 0.2133601 | 5284.615 | 0.1804185
2416.02 | 0.277991 | 1800 | 0.2133601 | 5284.615 | 0.1804185
2418.77 | 0.27855 | 1800 | 0.2133601 | 5296.154 | 0.1807774
2420.98 | 0.278999 | 1800 | 0.2133601 | 5307.692 | 0.1811373
2423.73 | 0.279599 | 1811.538 | 0.21482 | 5319.231 | 0.1814983
2426.31 | 0.280143 | 1811.538 | 0.21482 | 5319.231 | 0.1814983
2429.12 | 0.280731 | 1811.538 | 0.21482 | 5330.769 | 0.1818603
2431.29 | 0.281187 | 1811.538 | 0.21482 | 5342.308 | 0.1822233
2433.72 | 0.281702 | 1811.538 | 0.21482 | 5342.308 | 0.1822233
2435.36 | 0.282056 | 1823.077 | 0.2162907 | 5353.846 | 0.1825874
2438.46 | 0.282733 | 1823.077 | 0.2162907 | 5365.385 | 0.1829526
2441.23 | 0.28334 | 1823.077 | 0.2162907 | 5365.385 | 0.1829526
2444.17 | 0.283972 | 1823.077 | 0.2162907 | 5376.923 | 0.1833188
2446.39 | 0.284474 | 1834.615 | 0.2177725 | 5388.462 | 0.1836862
2448.82 | 0.285018 | 1834.615 | 0.2177725 | 5388.462 | 0.1836862
2450.89 | 0.285494 | 1834.615 | 0.2177725 | 5400 | 0.1840546
2453.31 | 0.286023 | 1834.615 | 0.2177725 | 5411.538 | 0.1844242
2455.93 | 0.286626 | 1846.154 | 0.2192658 | 5411.538 | 0.1844242
2458.33 | 0.287156 | 1846.154 | 0.2192658 | 5423.077 | 0.1847949
2460.67 | 0.287695 | 1846.154 | 0.2192658 | 5434.615 | 0.1851668
2463.49 | 0.28834 | 1846.154 | 0.2192658 | 5434.615 | 0.1851668
2465.51 | 0.288793 | 1857.692 | 0.2207711 | 5446.154 | 0.1855399
2467.79 | 0.28933 | 1857.692 | 0.2207711 | 5457.692 | 0.1859141
2469.93 | 0.289825 | 1857.692 | 0.2207711 | 5469.231 | 0.1862896
2472.81 | 0.290493 | 1857.692 | 0.2207711 | 5469.231 | 0.1862896
2475.13 | 0.291042 | 1857.692 | 0.2207711 | 5480.769 | 0.1866662
2477.55 | 0.291616 | 1869.231 | 0.2222886 | 5492.308 | 0.1870441
2480.24 | 0.292254 | 1869.231 | 0.2222886 | 5492.308 | 0.1870441
2482.49 | 0.292775 | 1869.231 | 0.2222886 | 5503.846 | 0.1874233
2484.99 | 0.293379 | 1869.231 | 0.2222886 | 5515.385 | 0.1878036
2487.11 | 0.293885 | 1880.769 | 0.2238188 | 5515.385 | 0.1878036
2489.36 | 0.294424 | 1880.769 | 0.2238188 | 5526.923 | 0.1881853
2491.48 | 0.294952 | 1880.769 | 0.2238188 | 5538.462 | 0.1885683
2493.72 | 0.295509 | 1880.769 | 0.2238188 | 5538.462 | 0.1885683
2495.54 | 0.295956 | 1892.308 | 0.2253621 | 5550 | 0.1889526
2497.81 | 0.296505 | 1892.308 | 0.2253621 | 5561.538 | 0.1893382
2499.76 | 0.296999 | 1892.308 | 0.2253621 | 5561.538 | 0.1893382
2502.29 | 0.297627 | 1892.308 | 0.2253621 | 5573.077 | 0.1897251
2504.46 | 0.298193 | 1892.308 | 0.2253621 | 5584.615 | 0.1901134
2506.42 | 0.29869 | 1903.846 | 0.2269189 | 5584.615 | 0.1901134
2508.45 | 0.29921 | 1903.846 | 0.2269189 | 5596.154 | 0.1905031
2510.24 | 0.299668 | 1903.846 | 0.2269189 | 5607.692 | 0.1908942
2512.17 | 0.300175 | 1903.846 | 0.2269189 | 5619.231 | 0.1912867
2514.46 | 0.300768 | 1915.385 | 0.2284897 | 5619.231 | 0.1912867
2516.43 | 0.301286 | 1915.385 | 0.2284897 | 5630.769 | 0.1916806
2518.29 | 0.301782 | 1915.385 | 0.2284897 | 5642.308 | 0.192076
2520.05 | 0.302254 | 1915.385 | 0.2284897 | 5642.308 | 0.192076
2521.78 | 0.302731 | 1926.923 | 0.230075 | 5653.846 | 0.1924729
2523.67 | 0.303237 | 1926.923 | 0.230075 | 5665.385 | 0.1928712
2525.85 | 0.303822 | 1926.923 | 0.230075 | 5665.385 | 0.1928712
2527.77 | 0.304337 | 1926.923 | 0.230075 | 5676.923 | 0.1932711
2529.72 | 0.304861 | 1926.923 | 0.230075 | 5688.462 | 0.1936724
2531.46 | 0.305334 | 1938.462 | 0.2316752 | 5688.462 | 0.1936724
2533.63 | 0.305924 | 1938.462 | 0.2316752 | 5700 | 0.1940754
2536.05 | 0.306597 | 1938.462 | 0.2316752 | 5711.538 | 0.1944798
2537.73 | 0.307062 | 1938.462 | 0.2316752 | 5711.538 | 0.1944798
2539.57 | 0.30758 | 1950 | 0.2332908 | 5723.077 | 0.1948859
2541.22 | 0.308051 | 1950 | 0.2332908 | 5734.615 | 0.1952936
2543.07 | 0.308573 | 1950 | 0.2332908 | 5734.615 | 0.1952936
2544.89 | 0.309095 | 1950 | 0.2332908 | 5746.154 | 0.1957029
2547.39 | 0.309819 | 1961.538 | 0.2349225 | 5757.692 | 0.1961139
2549.19 | 0.310332 | 1961.538 | 0.2349225 | 5769.231 | 0.1965265
2551.46 | 0.310987 | 1961.538 | 0.2349225 | 5769.231 | 0.1965265
2553.41 | 0.31157 | 1961.538 | 0.2349225 | 5780.769 | 0.1969409
2555.08 | 0.312055 | 1973.077 | 0.2365707 | 5792.308 | 0.1973569
2556.65 | 0.312526 | 1973.077 | 0.2365707 | 5792.308 | 0.1973569
2558.67 | 0.313142 | 1973.077 | 0.2365707 | 5803.846 | 0.1977747
2560.22 | 0.313601 | 1973.077 | 0.2365707 | 5815.385 | 0.1981943
2562.32 | 0.314239 | 1973.077 | 0.2365707 | 5815.385 | 0.1981943
2564.06 | 0.314782 | 1984.615 | 0.238236 | 5826.923 | 0.1986156
2565.86 | 0.315333 | 1984.615 | 0.238236 | 5838.462 | 0.1990388
2567.4 | 0.315823 | 1984.615 | 0.238236 | 5838.462 | 0.1990388
2568.95 | 0.316317 | 1984.615 | 0.238236 | 5850 | 0.1994638
2570.52 | 0.316823 | 1996.154 | 0.239919 | 5861.538 | 0.1998907
2572.43 | 0.317404 | 1996.154 | 0.239919 | 5861.538 | 0.1998907
2573.99 | 0.317911 | 1996.154 | 0.239919 | 5873.077 | 0.2003194
2575.67 | 0.318459 | 1996.154 | 0.239919 | 5884.615 | 0.2007501
2577.04 | 0.318895 | 2007.692 | 0.2416204 | 5884.615 | 0.2007501
2578.76 | 0.319477 | 2007.692 | 0.2416204 | 5896.154 | 0.2011827
2580.53 | 0.320045 | 2007.692 | 0.2416204 | 5907.692 | 0.2016172
2582.03 | 0.320532 | 2007.692 | 0.2416204 | 5919.231 | 0.2020538
2583.8 | 0.321116 | 2007.692 | 0.2416204 | 5919.231 | 0.2020538
2585.3 | 0.321626 | 2019.231 | 0.2433408 | 5930.769 | 0.2024924
2586.72 | 0.322101 | 2019.231 | 0.2433408 | 5942.308 | 0.202933
2588.05 | 0.322557 | 2019.231 | 0.2433408 | 5942.308 | 0.202933
2589.64 | 0.323086 | 2019.231 | 0.2433408 | 5953.846 | 0.2033757
2591.25 | 0.323631 | 2030.769 | 0.2450809 | 5965.385 | 0.2038205
2592.72 | 0.324142 | 2030.769 | 0.2450809 | 5965.385 | 0.2038205
2594.07 | 0.324615 | 2030.769 | 0.2450809 | 5976.923 | 0.2042675
2595.76 | 0.325205 | 2030.769 | 0.2450809 | 5988.462 | 0.2047166
2597.24 | 0.325713 | 2042.308 | 0.2468414 | 5988.462 | 0.2047166
2598.93 | 0.326311 | 2042.308 | 0.2468414 | 6000 | 0.2051679
2600.36 | 0.326824 | 2042.308 | 0.2468414 | 6011.538 | 0.2056215
2602 | 0.327414 | 2042.308 | 0.2468414 | 6011.538 | 0.2056215
2603.12 | 0.327809 | 2053.846 | 0.2486232 | 6023.077 | 0.2060773
2604.63 | 0.328368 | 2053.846 | 0.2486232 | 6034.615 | 0.2065354
2606.22 | 0.328946 | 2053.846 | 0.2486232 | 6034.615 | 0.2065354
2607.62 | 0.32946 | 2053.846 | 0.2486232 | 6046.154 | 0.2069958
2609.11 | 0.330001 | 2053.846 | 0.2486232 | 6057.692 | 0.2074586
2610.57 | 0.330558 | 2065.385 | 0.2504269 | 6057.692 | 0.2074586
2612.19 | 0.331168 | 2065.385 | 0.2504269 | 6069.231 | 0.2079238
2613.56 | 0.331692 | 2065.385 | 0.2504269 | 6080.769 | 0.2083914
2614.71 | 0.332125 | 2065.385 | 0.2504269 | 6092.308 | 0.2088615
2616.3 | 0.332723 | 2076.923 | 0.2522535 | 6092.308 | 0.2088615
2617.51 | 0.333205 | 2076.923 | 0.2522535 | 6103.846 | 0.209334
2618.98 | 0.33377 | 2076.923 | 0.2522535 | 6115.385 | 0.2098092
2620.08 | 0.334208 | 2076.923 | 0.2522535 | 6115.385 | 0.2098092
2621.4 | 0.334731 | 2088.462 | 0.2541038 | 6126.923 | 0.2102869
2622.57 | 0.335192 | 2088.462 | 0.2541038 | 6138.462 | 0.2107672
2623.64 | 0.335615 | 2088.462 | 0.2541038 | 6138.462 | 0.2107672
2625.06 | 0.336198 | 2088.462 | 0.2541038 | 6150 | 0.2112502
2626.24 | 0.336675 | 2088.462 | 0.2541038 | 6161.538 | 0.2117359
2627.27 | 0.337097 | 2100 | 0.2559788 | 6161.538 | 0.2117359
2628.58 | 0.337622 | 2100 | 0.2559788 | 6173.077 | 0.2122243
2630.21 | 0.33831 | 2100 | 0.2559788 | 6184.615 | 0.2127155
2631.51 | 0.338856 | 2100 | 0.2559788 | 6184.615 | 0.2127155
2632.65 | 0.339344 | 2111.538 | 0.2578794 | 6196.154 | 0.2132095
2633.92 | 0.339888 | 2111.538 | 0.2578794 | 6207.692 | 0.2137064
2635.18 | 0.34043 | 2111.538 | 0.2578794 | 6207.692 | 0.2137064
2636.32 | 0.340905 | 2111.538 | 0.2578794 | 6219.231 | 0.2142062
2637.49 | 0.341417 | 2123.077 | 0.2598067 | 6230.769 | 0.214709
2638.62 | 0.341905 | 2123.077 | 0.2598067 | 6242.308 | 0.2152148
2639.97 | 0.342499 | 2123.077 | 0.2598067 | 6242.308 | 0.2152148
2641.21 | 0.343046 | 2123.077 | 0.2598067 | 6253.846 | 0.2157236
2642.59 | 0.343667 | 2134.615 | 0.2617618 | 6265.385 | 0.2162356
2643.63 | 0.344141 | 2134.615 | 0.2617618 | 6265.385 | 0.2162356
2644.84 | 0.344687 | 2134.615 | 0.2617618 | 6276.923 | 0.2167507
2645.93 | 0.34518 | 2134.615 | 0.2617618 | 6288.462 | 0.217269
2647.18 | 0.345753 | 2134.615 | 0.2617618 | 6288.462 | 0.217269
2648.25 | 0.346235 | 2146.154 | 0.2637458 | 6300 | 0.2177906
2649.53 | 0.346836 | 2146.154 | 0.2637458 | 6311.538 | 0.2183154
2650.57 | 0.347311 | 2146.154 | 0.2637458 | 6311.538 | 0.2183154
2651.77 | 0.347879 | 2146.154 | 0.2637458 | 6323.077 | 0.2188437
2652.68 | 0.348332 | 2157.692 | 0.26576 | 6334.615 | 0.2193753
2654 | 0.34895 | 2157.692 | 0.26576 | 6334.615 | 0.2193753
2654.92 | 0.349393 | 2157.692 | 0.26576 | 6346.154 | 0.2199104
2656.14 | 0.349984 | 2157.692 | 0.26576 | 6357.692 | 0.2204491
2657.21 | 0.350501 | 2169.231 | 0.2678057 | 6357.692 | 0.2204491
2658.19 | 0.350997 | 2169.231 | 0.2678057 | 6369.231 | 0.2209913
2659.24 | 0.351517 | 2169.231 | 0.2678057 | 6380.769 | 0.2215371
2660.34 | 0.352074 | 2169.231 | 0.2678057 | 6392.308 | 0.2220867
2661.66 | 0.35273 | 2169.231 | 0.2678057 | 6392.308 | 0.2220867
2662.91 | 0.35338 | 2180.769 | 0.2698841 | 6403.846 | 0.22264
2663.98 | 0.353928 | 2180.769 | 0.2698841 | 6415.385 | 0.2231971
2664.81 | 0.354362 | 2180.769 | 0.2698841 | 6415.385 | 0.2231971
2665.87 | 0.354906 | 2180.769 | 0.2698841 | 6426.923 | 0.2237582
2666.98 | 0.3555 | 2192.308 | 0.2719969 | 6438.462 | 0.2243231
2667.97 | 0.356024 | 2192.308 | 0.2719969 | 6438.462 | 0.2243231
2668.92 | 0.356533 | 2192.308 | 0.2719969 | 6450 | 0.2248921
2669.92 | 0.357072 | 2192.308 | 0.2719969 | 6461.538 | 0.2254652
2670.79 | 0.357554 | 2203.846 | 0.2741456 | 6461.538 | 0.2254652
2671.89 | 0.358153 | 2203.846 | 0.2741456 | 6473.077 | 0.2260424
2672.62 | 0.358574 | 2203.846 | 0.2741456 | 6484.615 | 0.2266238
2673.61 | 0.359111 | 2203.846 | 0.2741456 | 6484.615 | 0.2266238
2674.44 | 0.359573 | 2203.846 | 0.2741456 | 6496.154 | 0.2272096
2675.31 | 0.360062 | 2215.385 | 0.2763318 | 6507.692 | 0.2277997
2676.18 | 0.360553 | 2215.385 | 0.2763318 | 6507.692 | 0.2277997
2677.14 | 0.361094 | 2215.385 | 0.2763318 | 6519.231 | 0.2283943
2678.08 | 0.361642 | 2215.385 | 0.2763318 | 6530.769 | 0.2289934
2678.81 | 0.362066 | 2226.923 | 0.2785572 | 6542.308 | 0.2295971
2679.58 | 0.362518 | 2226.923 | 0.2785572 | 6542.308 | 0.2295971
2680.71 | 0.363179 | 2226.923 | 0.2785572 | 6553.846 | 0.2302055
2681.72 | 0.363767 | 2226.923 | 0.2785572 | 6565.385 | 0.2308188
2682.57 | 0.3643 | 2238.462 | 0.2808243 | 6565.385 | 0.2308188
2683.48 | 0.364861 | 2238.462 | 0.2808243 | 6576.923 | 0.2314368
2684.4 | 0.365424 | 2238.462 | 0.2808243 | 6588.462 | 0.2320599
2685.22 | 0.36593 | 2238.462 | 0.2808243 | 6588.462 | 0.2320599
2685.9 | 0.366361 | 2250 | 0.2831346 | 6600 | 0.232688
2686.84 | 0.366947 | 2250 | 0.2831346 | 6611.538 | 0.2333212
2687.62 | 0.367438 | 2250 | 0.2831346 | 6611.538 | 0.2333212
2688.51 | 0.367996 | 2250 | 0.2831346 | 6623.077 | 0.2339597
2689.34 | 0.368544 | 2250 | 0.2831346 | 6634.615 | 0.2346035
2690.19 | 0.369091 | 2261.538 | 0.2854905 | 6634.615 | 0.2346035
2690.91 | 0.369562 | 2261.538 | 0.2854905 | 6646.154 | 0.2352528
2691.81 | 0.370151 | 2261.538 | 0.2854905 | 6657.692 | 0.2359076
2692.63 | 0.3707 | 2261.538 | 0.2854905 | 6657.692 | 0.2359076
2693.48 | 0.371272 | 2273.077 | 0.2878943 | 6669.231 | 0.2365682
2694.25 | 0.371792 | 2273.077 | 0.2878943 | 6680.769 | 0.2372344
2694.9 | 0.372255 | 2273.077 | 0.2878943 | 6692.308 | 0.2379066
2695.6 | 0.372738 | 2273.077 | 0.2878943 | 6692.308 | 0.2379066
2696.28 | 0.373197 | 2284.615 | 0.2903485 | 6703.846 | 0.2385848
2696.88 | 0.373628 | 2284.615 | 0.2903485 | 6715.385 | 0.2392692
2697.65 | 0.37417 | 2284.615 | 0.2903485 | 6715.385 | 0.2392692
2698.27 | 0.374612 | 2284.615 | 0.2903485 | 6726.923 | 0.2399598
2699 | 0.375145 | 2284.615 | 0.2903485 | 6738.462 | 0.2406568
2699.57 | 0.375567 | 2296.154 | 0.2928559 | 6738.462 | 0.2406568
2700.33 | 0.376116 | 2296.154 | 0.2928559 | 6750 | 0.2413603
2700.9 | 0.376543 | 2296.154 | 0.2928559 | 6761.538 | 0.2420705
2701.54 | 0.377025 | 2296.154 | 0.2928559 | 6761.538 | 0.2420705
2702.14 | 0.377471 | 2307.692 | 0.2954194 | 6773.077 | 0.2427875
2702.82 | 0.377978 | 2307.692 | 0.2954194 | 6784.615 | 0.2435115
2703.49 | 0.378489 | 2307.692 | 0.2954194 | 6784.615 | 0.2435115
2704.12 | 0.378982 | 2307.692 | 0.2954194 | 6796.154 | 0.2442426
2704.77 | 0.37948 | 2319.231 | 0.2980424 | 6807.692 | 0.2449809
2705.44 | 0.380002 | 2319.231 | 0.2980424 | 6807.692 | 0.2449809
2706.11 | 0.380525 | 2319.231 | 0.2980424 | 6819.231 | 0.2457267
2706.79 | 0.381074 | 2319.231 | 0.2980424 | 6830.769 | 0.2464801
2707.49 | 0.381643 | 2330.769 | 0.3007282 | 6842.308 | 0.2472412
2708.16 | 0.382178 | 2330.769 | 0.3007282 | 6842.308 | 0.2472412
2708.86 | 0.382748 | 2330.769 | 0.3007282 | 6853.846 | 0.2480103
2709.53 | 0.383293 | 2330.769 | 0.3007282 | 6865.385 | 0.2487876
2710.3 | 0.38396 | 2330.769 | 0.3007282 | 6865.385 | 0.2487876
2711.05 | 0.384597 | 2342.308 | 0.3034807 | 6876.923 | 0.2495731
2711.58 | 0.385049 | 2342.308 | 0.3034807 | 6888.462 | 0.2503672
2712.13 | 0.385525 | 2342.308 | 0.3034807 | 6888.462 | 0.2503672
2712.7 | 0.386002 | 2342.308 | 0.3034807 | 6900 | 0.2511701
2713.31 | 0.386549 | 2353.846 | 0.3063042 | 6911.538 | 0.2519819
2713.92 | 0.387088 | 2353.846 | 0.3063042 | 6911.538 | 0.2519819
2714.5 | 0.387611 | 2353.846 | 0.3063042 | 6923.077 | 0.2528028
2715.13 | 0.38819 | 2353.846 | 0.3063042 | 6934.615 | 0.2536331
2715.78 | 0.388785 | 2365.385 | 0.309203 | 6934.615 | 0.2536331
2716.38 | 0.38935 | 2365.385 | 0.309203 | 6946.154 | 0.254473
2716.82 | 0.389775 | 2365.385 | 0.309203 | 6957.692 | 0.2553227
2717.4 | 0.390317 | 2365.385 | 0.309203 | 6957.692 | 0.2553227
2717.9 | 0.390802 | 2365.385 | 0.309203 | 6969.231 | 0.2561825
2718.42 | 0.391302 | 2376.923 | 0.3121823 | 6980.769 | 0.2570525
2718.92 | 0.39179 | 2376.923 | 0.3121823 | 6992.308 | 0.2579332
2719.52 | 0.392374 | 2376.923 | 0.3121823 | 6992.308 | 0.2579332
2719.94 | 0.392791 | 2376.923 | 0.3121823 | 7003.846 | 0.2588247
2720.51 | 0.393356 | 2388.462 | 0.3152476 | 7015.385 | 0.2597273
2721.01 | 0.393871 | 2388.462 | 0.3152476 | 7015.385 | 0.2597273
2721.41 | 0.394276 | 2388.462 | 0.3152476 | 7026.923 | 0.2606413
2721.92 | 0.394811 | 2388.462 | 0.3152476 | 7038.462 | 0.261567
2722.41 | 0.395312 | 2400 | 0.3184048 | 7038.462 | 0.261567
2722.89 | 0.395811 | 2400 | 0.3184048 | 7050 | 0.2625047
2723.28 | 0.396223 | 2400 | 0.3184048 | 7061.538 | 0.2634547
2723.74 | 0.396727 | 2400 | 0.3184048 | 7061.538 | 0.2634547
2724.16 | 0.397177 | 2411.538 | 0.3216609 | 7073.077 | 0.2644175
2724.61 | 0.397663 | 2411.538 | 0.3216609 | 7084.615 | 0.2653932
2725.01 | 0.398094 | 2411.538 | 0.3216609 | 7084.615 | 0.2653932
2725.41 | 0.398546 | 2411.538 | 0.3216609 | 7096.154 | 0.2663823
2725.81 | 0.399007 | 2411.538 | 0.3216609 | 7107.692 | 0.2673852
2726.33 | 0.399582 | 2423.077 | 0.325023 | 7107.692 | 0.2673852
2726.8 | 0.400117 | 2423.077 | 0.325023 | 7119.231 | 0.2684023
2727.25 | 0.400634 | 2423.077 | 0.325023 | 7130.769 | 0.2694339
2727.66 | 0.401129 | 2423.077 | 0.325023 | 7142.308 | 0.2704806
2728.08 | 0.401618 | 2434.615 | 0.3284994 | 7142.308 | 0.2704806
2728.41 | 0.402012 | 2434.615 | 0.3284994 | 7153.846 | 0.2715428
2728.85 | 0.402558 | 2434.615 | 0.3284994 | 7165.385 | 0.2726208
2729.2 | 0.402984 | 2434.615 | 0.3284994 | 7165.385 | 0.2726208
2729.52 | 0.403371 | 2446.154 | 0.332102 | 7176.923 | 0.2737154
2729.82 | 0.403751 | 2446.154 | 0.332102 | 7188.462 | 0.2748268
2730.18 | 0.404215 | 2446.154 | 0.332102 | 7188.462 | 0.2748268
2730.52 | 0.404624 | 2446.154 | 0.332102 | 7200 | 0.2759558
2730.93 | 0.405171 | 2446.154 | 0.332102 | 7211.538 | 0.2771029
2731.23 | 0.405559 | 2457.692 | 0.3358399 | 7211.538 | 0.2771029
2731.58 | 0.406012 | 2457.692 | 0.3358399 | 7223.077 | 0.2782687
2731.97 | 0.40652 | 2457.692 | 0.3358399 | 7234.615 | 0.2794537
2732.28 | 0.40695 | 2457.692 | 0.3358399 | 7234.615 | 0.2794537
2732.65 | 0.40743 | 2469.231 | 0.3397255 | 7246.154 | 0.2806588
2732.99 | 0.407889 | 2469.231 | 0.3397255 | 7257.692 | 0.2818845
2733.34 | 0.408356 | 2469.231 | 0.3397255 | 7257.692 | 0.2818845
2733.65 | 0.408791 | 2469.231 | 0.3397255 | 7269.231 | 0.2831316
2733.95 | 0.409213 | 2480.769 | 0.3437727 | 7280.769 | 0.2844009
2734.27 | 0.40967 | 2480.769 | 0.3437727 | 7292.308 | 0.2856932
2734.59 | 0.410133 | 2480.769 | 0.3437727 | 7292.308 | 0.2856932
2734.89 | 0.410564 | 2480.769 | 0.3437727 | 7303.846 | 0.2870093
2735.24 | 0.41108 | 2480.769 | 0.3437727 | 7315.385 | 0.2883501
2735.55 | 0.41156 | 2492.308 | 0.3479977 | 7315.385 | 0.2883501
2735.87 | 0.41203 | 2492.308 | 0.3479977 | 7326.923 | 0.2897166
2736.16 | 0.412469 | 2492.308 | 0.3479977 | 7338.462 | 0.2911096
2736.52 | 0.413045 | 2492.308 | 0.3479977 | 7338.462 | 0.2911096
2736.81 | 0.413491 | 2503.846 | 0.352419 | 7350 | 0.2925304
2737.14 | 0.414013 | 2503.846 | 0.352419 | 7361.538 | 0.2939799
2737.46 | 0.414524 | 2503.846 | 0.352419 | 7361.538 | 0.2939799
2737.86 | 0.415172 | 2503.846 | 0.352419 | 7373.077 | 0.2954595
2738.19 | 0.415711 | 2515.385 | 0.3570584 | 7384.615 | 0.2969703
2738.56 | 0.416332 | 2515.385 | 0.3570584 | 7384.615 | 0.2969703
2738.84 | 0.416814 | 2515.385 | 0.3570584 | 7396.154 | 0.2985137
2739.14 | 0.417333 | 2515.385 | 0.3570584 | 7407.692 | 0.3000911
2739.39 | 0.417768 | 2526.923 | 0.361941 | 7407.692 | 0.3000911
2739.71 | 0.418323 | 2526.923 | 0.361941 | 7419.231 | 0.301704
2739.96 | 0.418765 | 2526.923 | 0.361941 | 7430.769 | 0.3033541
2740.21 | 0.419235 | 2526.923 | 0.361941 | 7442.308 | 0.3050432
2740.46 | 0.419676 | 2526.923 | 0.361941 | 7442.308 | 0.3050432
2740.73 | 0.42018 | 2538.462 | 0.3670962 | 7453.846 | 0.306773
2740.99 | 0.420677 | 2538.462 | 0.3670962 | 7465.385 | 0.3085456
2741.24 | 0.421155 | 2538.462 | 0.3670962 | 7465.385 | 0.3085456
2741.49 | 0.421655 | 2538.462 | 0.3670962 | 7476.923 | 0.3103632
2741.73 | 0.422104 | 2550 | 0.3725573 | 7488.462 | 0.3122282
2742.05 | 0.42273 | 2550 | 0.3725573 | 7488.462 | 0.3122282
2742.28 | 0.423203 | 2550 | 0.3725573 | 7500 | 0.314143
2742.55 | 0.423756 | 2550 | 0.3725573 | 7511.538 | 0.3161104
2742.76 | 0.424215 | 2561.538 | 0.3783845 | 7511.538 | 0.3161104
2743.01 | 0.424765 | 2561.538 | 0.3783845 | 7523.077 | 0.3181333
2743.21 | 0.425188 | 2561.538 | 0.3783845 | 7534.615 | 0.320215
2743.43 | 0.425659 | 2561.538 | 0.3783845 | 7534.615 | 0.320215
2743.61 | 0.426062 | 2561.538 | 0.3783845 | 7546.154 | 0.322359
2743.83 | 0.42655 | 2573.077 | 0.3846245 | 7557.692 | 0.324569
2744.03 | 0.426999 | 2573.077 | 0.3846245 | 7557.692 | 0.324569
2744.23 | 0.427465 | 2573.077 | 0.3846245 | 7569.231 | 0.3268498
2744.4 | 0.427883 | 2573.077 | 0.3846245 | 7580.769 | 0.3292057
2744.61 | 0.428385 | 2584.615 | 0.3913472 | 7592.308 | 0.3316418
2744.8 | 0.428826 | 2584.615 | 0.3913472 | 7592.308 | 0.3316418
2744.96 | 0.429234 | 2584.615 | 0.3913472 | 7603.846 | 0.3341638
2745.11 | 0.429601 | 2584.615 | 0.3913472 | 7615.385 | 0.3367782
2745.33 | 0.430153 | 2596.154 | 0.3986408 | 7615.385 | 0.3367782
2745.48 | 0.430542 | 2596.154 | 0.3986408 | 7626.923 | 0.3394918
2745.65 | 0.430966 | 2596.154 | 0.3986408 | 7638.462 | 0.3423128
2745.82 | 0.431408 | 2596.154 | 0.3986408 | 7638.462 | 0.3423128
2745.98 | 0.431863 | 2607.692 | 0.4066146 | 7650 | 0.3452499
2746.13 | 0.432269 | 2607.692 | 0.4066146 | 7661.538 | 0.3483132
2746.3 | 0.432741 | 2607.692 | 0.4066146 | 7661.538 | 0.3483132
2746.47 | 0.433202 | 2607.692 | 0.4066146 | 7673.077 | 0.3515141
2746.62 | 0.433648 | 2607.692 | 0.4066146 | 7684.615 | 0.3548654
2746.78 | 0.434134 | 2619.231 | 0.4153941 | 7684.615 | 0.3548654
2746.93 | 0.434577 | 2619.231 | 0.4153941 | 7696.154 | 0.3583818
2747.1 | 0.435103 | 2619.231 | 0.4153941 | 7707.692 | 0.3620837
2747.25 | 0.435558 | 2619.231 | 0.4153941 | 7707.692 | 0.3620837
2747.42 | 0.436104 | 2630.769 | 0.4253215 | 7719.231 | 0.36599
2747.57 | 0.436581 | 2630.769 | 0.4253215 | 7730.769 | 0.3701249
2747.73 | 0.437143 | 2630.769 | 0.4253215 | 7742.308 | 0.3745175
2747.88 | 0.437667 | 2630.769 | 0.4253215 | 7742.308 | 0.3745175
2748.05 | 0.438265 | 2642.308 | 0.4366557 | 7753.846 | 0.3792023
2748.2 | 0.438812 | 2642.308 | 0.4366557 | 7765.385 | 0.3842211
2748.37 | 0.439443 | 2642.308 | 0.4366557 | 7765.385 | 0.3842211
2748.52 | 0.440053 | 2642.308 | 0.4366557 | 7776.923 | 0.389623
2748.69 | 0.440736 | 2642.308 | 0.4366557 | 7788.462 | 0.3954888
2748.84 | 0.44138 | 2653.846 | 0.4498014 | 7788.462 | 0.3954888
2749 | 0.442147 | 2653.846 | 0.4498014 | 7800 | 0.4018975
2749.15 | 0.442867 | 2653.846 | 0.4498014 | 7811.538 | 0.4089623
2749.32 | 0.443712 | 2653.846 | 0.4498014 | 7811.538 | 0.4089623
2749.47 | 0.444549 | 2665.385 | 0.4651091 | 7823.077 | 0.4168299
2749.64 | 0.445534 | 2665.385 | 0.4651091 | 7834.615 | 0.4256739
2749.79 | 0.446534 | 2665.385 | 0.4651091 | 7834.615 | 0.4256739
2749.95 | 0.447783 | 2665.385 | 0.4651091 | 7846.154 | 0.4359533
2750.1 | 0.449053 | 2676.923 | 0.4852893 | 7857.692 | 0.4480748
2750.27 | 0.45075 | 2676.923 | 0.4852893 | 7857.692 | 0.4480748
2750.42 | 0.452708 | 2676.923 | 0.4852893 | 7869.231 | 0.4625559
2750.74 | 0.468106 | 2676.923 | 0.4852893 | 7880.769 | 0.4818337
0 | 0
3.82 | 0.000816
8.11 | 0.001662
11.66 | 0.002328
15.85 | 0.003053
19.04 | 0.003531
23.06 | 0.004106
26.96 | 0.004621
31.55 | 0.005215
35.17 | 0.005661
40.16 | 0.006256
43.98 | 0.006729
48.42 | 0.007251
52.04 | 0.007659
56.21 | 0.008136
59.42 | 0.008511
62.99 | 0.008912
66.21 | 0.009296
70.74 | 0.009786
74.4 | 0.010198
79.15 | 0.010718
83.66 | 0.011214
88.68 | 0.011777
93.17 | 0.012434
97.49 | 0.012906
101.66 | 0.013361
106.33 | 0.013882
110.55 | 0.014335
115.27 | 0.014827
118.66 | 0.015192
122.56 | 0.015599
126.82 | 0.016065
131.34 | 0.016549
136.13 | 0.017033
141.43 | 0.017585
145.22 | 0.017976
148.96 | 0.018355
152.23 | 0.018683
156.63 | 0.019137
161.34 | 0.019603
165.89 | 0.020036
169.78 | 0.020426
174.03 | 0.020857
178.12 | 0.021245
182.98 | 0.021689
187.03 | 0.022059
191.35 | 0.022478
195.86 | 0.022906
200.01 | 0.023307
204.67 | 0.023755
209.24 | 0.024194
212.76 | 0.02453
218.21 | 0.025041
222.42 | 0.025434
227.61 | 0.025921
232.08 | 0.026327
237.53 | 0.026823
240.82 | 0.027117
246.11 | 0.027592
249.53 | 0.027905
254.67 | 0.028382
258.92 | 0.028747
263.66 | 0.029162
268.03 | 0.029556
272.27 | 0.029917
277.19 | 0.030362
282.35 | 0.030802
285.9 | 0.031103
291.04 | 0.031531
294.41 | 0.031826
298.76 | 0.032206
303.59 | 0.032615
308.86 | 0.033061
312.76 | 0.033379
317.68 | 0.033796
321.65 | 0.034134
326.09 | 0.034519
330.23 | 0.034863
333.98 | 0.03517
338.14 | 0.035505
343.34 | 0.035925
347.48 | 0.036267
352.77 | 0.036697
357.38 | 0.037067
362.2 | 0.037455
366.92 | 0.037846
371.39 | 0.038194
376.36 | 0.038584
380.8 | 0.038942
385.67 | 0.039322
390.26 | 0.039696
395.18 | 0.040086
399.37 | 0.040425
404.64 | 0.040831
410 | 0.041252
414.82 | 0.041624
419.34 | 0.041981
422.94 | 0.042256
426.73 | 0.042546
431.64 | 0.042929
436.63 | 0.043306
441.01 | 0.043652
446.24 | 0.044042
450.82 | 0.044375
455.44 | 0.044718
460.42 | 0.045093
465.21 | 0.045454
469.63 | 0.045811
474.68 | 0.046179
479.9 | 0.046488
484.53 | 0.046907
488.93 | 0.047232
493.92 | 0.047618
498.17 | 0.047926
502.91 | 0.048267
507.87 | 0.04863
512.2 | 0.048941
516.39 | 0.049243
520.35 | 0.049538
525.38 | 0.049883
529.54 | 0.050181
533.93 | 0.050479
537.85 | 0.050774
542.49 | 0.05109
546.26 | 0.05135
550.24 | 0.051659
555.28 | 0.052014
560.67 | 0.052383
565.34 | 0.052716
570.35 | 0.05307
574.97 | 0.053399
579.36 | 0.053703
584.71 | 0.054074
589.45 | 0.054389
593.69 | 0.054696
599.08 | 0.05507
603.2 | 0.055366
608.74 | 0.055748
613.71 | 0.056078
619.97 | 0.056496
624.25 | 0.056791
629.08 | 0.057111
632.93 | 0.057386
638.35 | 0.057748
642.42 | 0.058022
647.48 | 0.058351
653.04 | 0.058717
657.54 | 0.059036
661.99 | 0.059348
667.15 | 0.059677
671.82 | 0.06
676.71 | 0.060324
680.45 | 0.060583
685.7 | 0.060937
690.24 | 0.061244
694.56 | 0.061525
699.38 | 0.061835
704.51 | 0.062189
708.48 | 0.062424
713.48 | 0.062745
718.05 | 0.063037
724.13 | 0.063431
729.25 | 0.063769
735.22 | 0.064141
739.78 | 0.06443
744.6 | 0.064743
750.27 | 0.065121
755.39 | 0.065449
760.65 | 0.06578
764.65 | 0.066038
769.22 | 0.066321
773.61 | 0.066605
779.05 | 0.066957
784.04 | 0.067258
791.01 | 0.067695
796.15 | 0.068027
800.89 | 0.06832
806.2 | 0.06865
811.22 | 0.068949
815.47 | 0.069214
819.59 | 0.069482
824.05 | 0.069749
828.2 | 0.070009
832.67 | 0.070286
838.38 | 0.070636
843.13 | 0.070939
848.56 | 0.071271
854.45 | 0.071631
859.35 | 0.071924
863.84 | 0.072193
869.18 | 0.072532
873.4 | 0.0728
877.92 | 0.073081
882.54 | 0.073356
887.98 | 0.073688
892.67 | 0.073974
898.11 | 0.074308
903.45 | 0.074624
909.6 | 0.074994
914.96 | 0.075313
920.15 | 0.075635
924.49 | 0.075905
929.51 | 0.076191
934.18 | 0.076458
939.12 | 0.076765
942.96 | 0.076975
948.03 | 0.077283
952.05 | 0.077517
957.97 | 0.077873
962.13 | 0.078126
966.95 | 0.078418
971.2 | 0.078663
975.44 | 0.078909
981.06 | 0.079237
985.85 | 0.07951
990.39 | 0.079808
994.71 | 0.080052
998.31 | 0.080255
1003.6 | 0.080561
1008.72 | 0.080866
1013.95 | 0.081168
1019.42 | 0.08149
1025.11 | 0.081813
1029.5 | 0.082066
1033.3 | 0.082289
1038.61 | 0.082601
1042.91 | 0.082842
1047.03 | 0.083082
1053.57 | 0.083457
1058.09 | 0.083721
1063.48 | 0.084042
1067.47 | 0.084265
1071.81 | 0.084514
1076.73 | 0.084782
1082.23 | 0.08511
1087.14 | 0.085388
1092.38 | 0.085681
1097.35 | 0.085965
1102.49 | 0.086244
1106.53 | 0.086485
1112.88 | 0.086848
1117.12 | 0.087085
1123.38 | 0.087444
1128.57 | 0.087727
1134.32 | 0.088073
1139.48 | 0.088384
1143.98 | 0.088614
1148.94 | 0.088872
1153.58 | 0.089145
1158.7 | 0.089431
1163.75 | 0.089721
1168.46 | 0.089966
1173.75 | 0.090254
1180.22 | 0.090626
1184.51 | 0.090859
1189.96 | 0.091169
1194.8 | 0.091424
1200.36 | 0.091795
1204.39 | 0.092026
1210.07 | 0.092351
1214.4 | 0.092594
1219.7 | 0.092886
1223.42 | 0.093082
1228.61 | 0.093373
1232.65 | 0.093604
1238.84 | 0.093942
1242.88 | 0.094175
1247.93 | 0.094453
1252.14 | 0.094671
1258.39 | 0.095018
1262.91 | 0.095265
1267.85 | 0.09552
1272.67 | 0.0958
1278.28 | 0.096115
1282.37 | 0.096335
1287.41 | 0.096604
1292.49 | 0.096874
1299.02 | 0.097238
1303.44 | 0.097466
1309.38 | 0.097792
1314.27 | 0.098069
1318.96 | 0.098316
1323.84 | 0.098579
1330.13 | 0.09892
1335.46 | 0.099197
1340.81 | 0.099502
1346.05 | 0.099765
1351.46 | 0.10007
1356.56 | 0.100342
1362.28 | 0.100655
1366.44 | 0.100869
1371.18 | 0.101135
1374.95 | 0.101334
1380.57 | 0.101629
1384.84 | 0.101852
1389.73 | 0.102117
1393.93 | 0.102335
1400.27 | 0.102673
1405.46 | 0.102946
1412.27 | 0.103305
1416.83 | 0.103542
1421.41 | 0.103795
1426.32 | 0.104052
1430.61 | 0.104288
1436.16 | 0.104581
1441.68 | 0.104888
1446.57 | 0.105144
1452.08 | 0.105449
1455.77 | 0.105627
1460.64 | 0.105888
1465.58 | 0.106141
1471.62 | 0.106454
1475.9 | 0.106639
1480.58 | 0.106935
1485.73 | 0.107182
1490.92 | 0.107455
1495.62 | 0.107706
1500.95 | 0.108002
1505.94 | 0.108254
1511.22 | 0.10852
1515.45 | 0.108749
1521.07 | 0.109035
1525.89 | 0.109295
1531.68 | 0.109607
1535.98 | 0.10983
1541.61 | 0.110127
1547.25 | 0.110422
1551.12 | 0.110636
1556.29 | 0.110904
1561.96 | 0.111207
1566.88 | 0.111444
1572.44 | 0.111749
1576.88 | 0.111982
1582.32 | 0.112247
1588.04 | 0.112555
1592.24 | 0.112775
1598.83 | 0.113105
1603.52 | 0.113338
1608.36 | 0.113598
1612.85 | 0.113826
1617.62 | 0.114064
1621.24 | 0.114257
1628.38 | 0.114629
1634.12 | 0.114929
1638.76 | 0.115172
1645 | 0.115432
1651.32 | 0.115742
1656.39 | 0.116013
1661.72 | 0.116285
1666.95 | 0.116571
1672.34 | 0.116852
1677.95 | 0.11713
1682.92 | 0.117392
1687.68 | 0.117631
1693.28 | 0.117916
1697.74 | 0.118151
1703.18 | 0.118436
1707.7 | 0.118668
1712.92 | 0.118928
1717.36 | 0.119166
1722.23 | 0.119424
1727.08 | 0.119676
1733.99 | 0.120028
1738.2 | 0.120258
1743.8 | 0.120537
1748.31 | 0.120759
1752.53 | 0.120985
1757.23 | 0.121228
1763.11 | 0.12153
1767.59 | 0.121768
1773.9 | 0.122092
1778.54 | 0.122334
1783.31 | 0.122577
1788.43 | 0.122841
1793.35 | 0.123084
1798.28 | 0.12336
1804.53 | 0.123667
1809.8 | 0.123841
1815.16 | 0.124217
1819.65 | 0.124455
1826.27 | 0.124794
1831.08 | 0.125048
1836.27 | 0.125296
1841.14 | 0.125569
1846.13 | 0.125818
1849.96 | 0.126028
1854.75 | 0.126261
1859.09 | 0.126484
1864.11 | 0.126733
1868.83 | 0.126978
1874.16 | 0.127248
1877.96 | 0.127458
1883.53 | 0.127754
1887.34 | 0.127934
1892.17 | 0.128191
1897.13 | 0.128467
1902.89 | 0.128757
1907.74 | 0.129003
1912.46 | 0.129251
1917.42 | 0.129489
1923.74 | 0.129807
1928.58 | 0.130058
1933.43 | 0.130295
1938.36 | 0.130552
1943.33 | 0.130811
1946.95 | 0.130999
1952.25 | 0.131282
1957.38 | 0.131537
1963.07 | 0.131816
1967.02 | 0.132041
1972.88 | 0.13232
1978.1 | 0.132578
1984.75 | 0.132894
1988.94 | 0.133115
1994.98 | 0.133422
2000.22 | 0.133692
2005.39 | 0.133987
2009.9 | 0.134209
2015 | 0.134473
2020.76 | 0.134777
2025.18 | 0.135
2030.2 | 0.13526
2035.17 | 0.135514
2040.46 | 0.135777
2045.48 | 0.136028
2050.34 | 0.136285
2054.93 | 0.136517
2060.08 | 0.136776
2065.84 | 0.137069
2071.08 | 0.137343
2076.2 | 0.137615
2082.27 | 0.137915
2087.93 | 0.138197
2093.1 | 0.138467
2097.81 | 0.138711
2102.43 | 0.13895
2107.4 | 0.139219
2112.99 | 0.139502
2117.59 | 0.139747
2123.37 | 0.140039
2128.56 | 0.140297
2134.21 | 0.140591
2138.15 | 0.140797
2144.47 | 0.141122
2149.71 | 0.141396
2155.8 | 0.141684
2160.46 | 0.141942
2165.38 | 0.142182
2169.72 | 0.142417
2174.24 | 0.142654
2178.74 | 0.142898
2184.03 | 0.143148
2188.42 | 0.143385
2193.91 | 0.143668
2199.1 | 0.143935
2204.15 | 0.14419
2208.72 | 0.144431
2213.86 | 0.144684
2218.63 | 0.144938
2224.39 | 0.145223
2229.66 | 0.145506
2235.08 | 0.145779
2239.09 | 0.145991
2244.69 | 0.14629
2250.38 | 0.146583
2255.32 | 0.146855
2260.81 | 0.147146
2266.35 | 0.147418
2271.47 | 0.14769
2276.48 | 0.147963
2281.9 | 0.148217
2287.29 | 0.148495
2291.18 | 0.1487
2296.05 | 0.148971
2300.64 | 0.14921
2305.54 | 0.149466
2309.73 | 0.14969
2314.77 | 0.149946
2319.41 | 0.150164
2324.33 | 0.150435
2328.38 | 0.150657
2334.4 | 0.150955
2340.26 | 0.151261
2344.82 | 0.151518
2349.92 | 0.151763
2355.69 | 0.152091
2360.55 | 0.152344
2366.42 | 0.15266
2372.21 | 0.152953
2378.63 | 0.153282
2383.54 | 0.153547
2389.04 | 0.153837
2394.23 | 0.154106
2400.24 | 0.154416
2405.18 | 0.15468
2410.78 | 0.154979
2415.42 | 0.155227
2421.35 | 0.155528
2425.87 | 0.155766
2430.91 | 0.15604
2435.26 | 0.156262
2440.13 | 0.156523
2445.09 | 0.156791
2450.56 | 0.157083
2455.98 | 0.157364
2461.02 | 0.157626
2466.91 | 0.157935
2471.65 | 0.158177
2476.12 | 0.158406
2481.36 | 0.158701
2487.33 | 0.159016
2492.34 | 0.15928
2497.61 | 0.15957
2502.81 | 0.159846
2508.4 | 0.160143
2513.09 | 0.160394
2519.11 | 0.16072
2523.74 | 0.160968
2530.36 | 0.16131
2534.93 | 0.161552
2540.45 | 0.161848
2546.06 | 0.162148
2551.75 | 0.162442
2557.04 | 0.162725
2562.14 | 0.163003
2566.91 | 0.163271
2571.95 | 0.163539
2578.34 | 0.163881
2584.27 | 0.164192
2589.47 | 0.164479
2595.11 | 0.164785
2600.87 | 0.165099
2605.5 | 0.165364
2609.81 | 0.165598
2614.68 | 0.165849
2619.02 | 0.166102
2624.22 | 0.166379
2630.3 | 0.166701
2634.35 | 0.166925
2638.74 | 0.167169
2643.41 | 0.167426
2647.75 | 0.167666
2652.15 | 0.167885
2657.91 | 0.168201
2661.95 | 0.168429
2666.44 | 0.168681
2671.17 | 0.16894
2676.35 | 0.16921
2682.49 | 0.169554
2688.31 | 0.169884
2694.63 | 0.170223
2699.77 | 0.170497
2704.53 | 0.17077
2708.93 | 0.171022
2715.32 | 0.171376
2720.23 | 0.171645
2725.7 | 0.171955
2730.39 | 0.172213
2735.96 | 0.172526
2740.65 | 0.172781
2746.62 | 0.173115
2751.67 | 0.173401
2757.35 | 0.17372
2762.15 | 0.173982
2767.44 | 0.174278
2772.28 | 0.174546
2776.98 | 0.174811
2781.22 | 0.175046
2786.44 | 0.175344
2791.67 | 0.17563
2796.74 | 0.175912
2802.09 | 0.176223
2807.38 | 0.176517
2811.95 | 0.176784
2817.21 | 0.177083
2821.7 | 0.177319
2827.12 | 0.17762
2831.59 | 0.177885
2837.36 | 0.178213
2841.49 | 0.178444
2846.39 | 0.178715
2852.11 | 0.17906
2857.62 | 0.179381
2862.34 | 0.179647
2867.25 | 0.179931
2872.87 | 0.180256
2877.34 | 0.180519
2882.48 | 0.180809
2886.58 | 0.181044
2892.94 | 0.181417
2897.04 | 0.18165
2902.73 | 0.181967
2907.47 | 0.182242
2912.64 | 0.18254
2917.97 | 0.182858
2923.1 | 0.183168
2927.88 | 0.183439
2933.75 | 0.183784
2938.47 | 0.18405
2943.43 | 0.184353
2948.11 | 0.184635
2953.17 | 0.184937
2957.87 | 0.185196
2963.08 | 0.185503
2967.15 | 0.185736
2972.92 | 0.186089
2978.13 | 0.186392
2983.12 | 0.186694
2987.42 | 0.18694
2993.49 | 0.1873
2997.3 | 0.18752
3001.84 | 0.187796
3006.61 | 0.188079
3011.81 | 0.188384
3015.42 | 0.188602
3021.34 | 0.18896
3025.83 | 0.189232
3031.67 | 0.189588
3036.66 | 0.189881
3041.88 | 0.190191
3046.73 | 0.190488
3051.42 | 0.190773
3056.26 | 0.191074
3062.35 | 0.191437
3067.32 | 0.191738
3073.93 | 0.192136
3079.2 | 0.192467
3084.81 | 0.192821
3090.63 | 0.193157
3096.3 | 0.193507
3101.42 | 0.193819
3106.25 | 0.194121
3110.62 | 0.194403
3117.04 | 0.194817
3121.51 | 0.195083
3126.37 | 0.195374
3130.57 | 0.19565
3135.81 | 0.19596
3139.88 | 0.196223
3145.82 | 0.196591
3150.48 | 0.196885
3155.46 | 0.197209
3160.17 | 0.197505
3165.66 | 0.197841
3169.8 | 0.198107
3174.7 | 0.198407
3179.22 | 0.198697
3184.33 | 0.199026
3188.18 | 0.19928
3193.34 | 0.199608
3197.89 | 0.199891
3202.68 | 0.200201
3206.67 | 0.200449
3211.59 | 0.200772
3216.03 | 0.201053
3221.4 | 0.201399
3225.47 | 0.201653
3230.49 | 0.201988
3236.11 | 0.202343
3241.42 | 0.202685
3245.84 | 0.202977
3251.13 | 0.203314
3255.72 | 0.20361
3260.72 | 0.203946
3265.68 | 0.20427
3270.62 | 0.204588
3274.72 | 0.204862
3279.64 | 0.205187
3285.37 | 0.205553
3290.05 | 0.205856
3295.51 | 0.206231
3299.45 | 0.206489
3304.49 | 0.206823
3308.41 | 0.207092
3312.54 | 0.207362
3316.93 | 0.207656
3321.5 | 0.207959
3325.33 | 0.208215
3330.2 | 0.208535
3334.92 | 0.208867
3339.76 | 0.209184
3344.76 | 0.209529
3350.15 | 0.209908
3354.64 | 0.210222
3359.49 | 0.210552
3364.68 | 0.210906
3370.39 | 0.211302
3375.03 | 0.211618
3379.72 | 0.211945
3384.05 | 0.21225
3388.26 | 0.212545
3392.95 | 0.212874
3398.33 | 0.21324
3404.01 | 0.213644
3409.2 | 0.214014
3413.92 | 0.214334
3419.61 | 0.21475
3423.44 | 0.215024
3428.88 | 0.215408
3432.94 | 0.215695
3437.73 | 0.216023
3441.26 | 0.216283
3446.18 | 0.216644
3451.76 | 0.217032
3457.3 | 0.217425
3462.84 | 0.217824
3467.26 | 0.21814
3471.33 | 0.218458
3475.95 | 0.218753
3481.24 | 0.219129
3486.59 | 0.219519
3491.65 | 0.219905
3498.07 | 0.220394
3503.21 | 0.22077
3508.48 | 0.22116
3512.35 | 0.221439
3518.51 | 0.221907
3522.73 | 0.222221
3526.89 | 0.22254
3530.29 | 0.22279
3535.6 | 0.223197
3539.73 | 0.223501
3545.22 | 0.223921
3549.09 | 0.224205
3553.35 | 0.224534
3558.85 | 0.224962
3563.76 | 0.225339
3568.31 | 0.225682
3572.82 | 0.226043
3577.52 | 0.226427
3582.28 | 0.226787
3586.31 | 0.227104
3591.34 | 0.227489
3596.11 | 0.227877
3600.35 | 0.228208
3604.13 | 0.228499
3607.85 | 0.228799
3612.46 | 0.229169
3617.23 | 0.229552
3621.03 | 0.22985
3625.01 | 0.230176
3629.63 | 0.230556
3635.45 | 0.231015
3639.69 | 0.231356
3644.24 | 0.231724
3648.48 | 0.232067
3652.47 | 0.232402
3657.32 | 0.2328
3662.21 | 0.233202
3665.8 | 0.2335
3671.39 | 0.233967
3676.01 | 0.234339
3680.1 | 0.234696
3684.37 | 0.235041
3688.36 | 0.23538
3692.99 | 0.235792
3697.61 | 0.236179
3701.3 | 0.236498
3705.07 | 0.236815
3710.13 | 0.237245
3714.07 | 0.23758
3718.7 | 0.237984
3723.78 | 0.238422
3728.28 | 0.238819
3732.63 | 0.239205
3737.01 | 0.239596
3741.78 | 0.240021
3745.4 | 0.240331
3749.44 | 0.240679
3753.97 | 0.241091
3757.54 | 0.241406
3761.97 | 0.241804
3766.15 | 0.24218
3771.03 | 0.242616
3774.96 | 0.242967
3779.65 | 0.24339
3783.64 | 0.243751
3787.86 | 0.24413
3791.71 | 0.244491
3795.27 | 0.244823
3798.79 | 0.245151
3802.99 | 0.245544
3807.3 | 0.245944
3811.8 | 0.246369
3816.07 | 0.246763
3820.54 | 0.247183
3823.66 | 0.247475
3827.7 | 0.247858
3831.99 | 0.248269
3836.68 | 0.248717
3840.53 | 0.24908
3844.67 | 0.249486
3848.89 | 0.2499
3852.56 | 0.250255
3855.68 | 0.250559
3858.65 | 0.250853
3861.57 | 0.251146
3866.02 | 0.251586
3869.48 | 0.251937
3873.83 | 0.252355
3878.6 | 0.252831
3883.03 | 0.253259
3886.76 | 0.253645
3891 | 0.254077
3895.47 | 0.254531
3899.13 | 0.254905
3902.31 | 0.255237
3906.75 | 0.255696
3909.94 | 0.256034
3913.16 | 0.256366
3916.34 | 0.2567
3920.33 | 0.257132
3923.94 | 0.257518
3928.77 | 0.258032
3932.54 | 0.258434
3936.87 | 0.258903
3940.22 | 0.259254
3944.71 | 0.259736
3948.26 | 0.260128
3952.78 | 0.260624
3956.12 | 0.26099
3959.77 | 0.261398
3962.88 | 0.261754
3966.3 | 0.262128
3969.43 | 0.262484
3972.64 | 0.262839
3975.57 | 0.263169
3979.79 | 0.263655
3983.93 | 0.264124
3987.6 | 0.264552
3990.89 | 0.264939
3994.69 | 0.265379
3999.2 | 0.265915
4003.69 | 0.266447
4008.07 | 0.266959
4011.48 | 0.267371
4015 | 0.267795
4018.75 | 0.268246
4021.95 | 0.268641
4025.59 | 0.269081
4028.24 | 0.269401
4030.95 | 0.26974
4033.88 | 0.270099
4037.2 | 0.270518
4041.11 | 0.271004
4044.29 | 0.271417
4047.65 | 0.271835
4050.38 | 0.272176
4054.14 | 0.272655
4058.01 | 0.273159
4061.75 | 0.273644
4065.03 | 0.274065
4069.02 | 0.274597
4073.19 | 0.275145
4077.55 | 0.27573
4080.62 | 0.276139
4084.02 | 0.276605
4086.87 | 0.27699
4089.66 | 0.277369
4092.14 | 0.277718
4095.11 | 0.278132
4098.17 | 0.278546
4102.05 | 0.279085
4105.39 | 0.279559
4108.59 | 0.280012
4111.01 | 0.280361
4114 | 0.280789
4117.15 | 0.281245
4120.21 | 0.281689
4123.74 | 0.282212
4128.27 | 0.28287
4132.1 | 0.283444
4135.44 | 0.283941
4139.36 | 0.284528
4142.48 | 0.285005
4145.23 | 0.285449
4148.7 | 0.285988
4151.71 | 0.286467
4154.36 | 0.28689
4156.85 | 0.287283
4159.52 | 0.287714
4162.07 | 0.288128
4165.19 | 0.288617
4168.47 | 0.289162
4171.3 | 0.289959
4173.74 | 0.290374
4176.39 | 0.290817
4179.31 | 0.291308
4183.11 | 0.292009
4186.43 | 0.292592
4190.62 | 0.293317
4194.01 | 0.293915
4197.85 | 0.294602
4201.77 | 0.295288
4204.95 | 0.295856
4208.01 | 0.296421
4211.88 | 0.297139
4214.56 | 0.297664
4217.32 | 0.298164
4219.7 | 0.298618
4222.44 | 0.299134
4224.84 | 0.299607
4227.51 | 0.300122
4230.66 | 0.300745
4235.03 | 0.301604
4238.42 | 0.302298
4241.68 | 0.302965
4244.08 | 0.303454
4247.03 | 0.304079
4250.07 | 0.304701
4253.8 | 0.305512
4257.61 | 0.30633
4261.28 | 0.307135
4264.82 | 0.307926
4268.69 | 0.30881
4271.26 | 0.309392
4274.84 | 0.310232
4277.86 | 0.310934
4280.75 | 0.311635
4283.64 | 0.312338
4286.35 | 0.313022
4289.01 | 0.313668
4291.98 | 0.314426
4295.61 | 0.315375
4298.97 | 0.316247
4302.57 | 0.317206
4305.51 | 0.318006
4308.28 | 0.318783
4310.68 | 0.319458
4313.33 | 0.320222
4315.85 | 0.320956
4318.77 | 0.321813
4322.24 | 0.322865
4326.21 | 0.324116
4330.43 | 0.32546
4333.97 | 0.326641
4337.08 | 0.327685
4341.35 | 0.329184
4344.38 | 0.330308
4347.74 | 0.331561
4350.86 | 0.332768
4354.69 | 0.334321
4357.55 | 0.335512
4361.17 | 0.337085
4363.75 | 0.338267
4366.52 | 0.339551
4369.31 | 0.340923
4372.4 | 0.342503
4374.8 | 0.343793
4376.73 | 0.344862
4377.93 | 0.345569
4379.24 | 0.346344
4380.44 | 0.347082
4381.64 | 0.347814
4382.51 | 0.348379
4383.64 | 0.349118
4384.74 | 0.34988
4385.64 | 0.350492
4386.51 | 0.351111
4387.28 | 0.351668
4388.08 | 0.352274
4388.96 | 0.352961
4389.7 | 0.35355
4390.73 | 0.354399
4391.48 | 0.355032
4392.25 | 0.355716
4392.8 | 0.356221
4393.43 | 0.356797
4393.98 | 0.357344
4394.58 | 0.357945
4395.1 | 0.358482
4395.74 | 0.359162
4396.24 | 0.359724
4396.82 | 0.360396
4397.34 | 0.361019
4397.84 | 0.36166
4398.22 | 0.362172
4398.62 | 0.362726
4398.92 | 0.363148
4399.26 | 0.363636
4399.56 | 0.364077
4399.89 | 0.364602
4400.19 | 0.365101
4400.52 | 0.365667
4400.83 | 0.366237
4401.16 | 0.366882
4401.41 | 0.367398
4401.74 | 0.368119
4402.01 | 0.368759
4402.28 | 0.369458
4402.48 | 0.370026
4402.66 | 0.370601
4402.81 | 0.371102
4402.98 | 0.371731
4403.13 | 0.372352
4403.29 | 0.373152
4403.44 | 0.374012
4403.61 | 0.375179
4403.76 | 0.376649
4404.08 | 0.389524
0 | 0
3.82 | 0.001082
9.73 | 0.001933
17.22 | 0.002833
24.54 | 0.003522
33.13 | 0.004244
38.02 | 0.004652
46.36 | 0.005295
53.62 | 0.005856
58.78 | 0.006262
65.52 | 0.006777
71.92 | 0.007247
79.32 | 0.007811
85.81 | 0.008319
93.78 | 0.008885
101.96 | 0.009478
108.68 | 0.009972
116.79 | 0.010545
122.23 | 0.010913
129.55 | 0.01144
137.58 | 0.012004
143.83 | 0.012444
151.78 | 0.013012
159 | 0.0135
165.67 | 0.013938
172.78 | 0.014412
180.44 | 0.014924
186.53 | 0.015317
194.14 | 0.01581
200.99 | 0.01627
207.57 | 0.016691
214.39 | 0.017109
221.1 | 0.017526
228.02 | 0.017973
235.08 | 0.018415
241.42 | 0.018806
249.24 | 0.019284
258.1 | 0.019819
263.71 | 0.020155
271.3 | 0.020625
278.91 | 0.021078
286.75 | 0.021564
294.46 | 0.021998
300.48 | 0.022346
309.69 | 0.022896
316.26 | 0.023269
324.06 | 0.023721
331.1 | 0.02411
340.36 | 0.024652
346.3 | 0.024967
353.27 | 0.025328
360.21 | 0.025733
367.92 | 0.026154
373.64 | 0.026476
380.41 | 0.026839
387.42 | 0.02723
393.38 | 0.027574
399.97 | 0.027911
407.78 | 0.02834
415.58 | 0.028766
424.61 | 0.029247
434.35 | 0.029724
441.86 | 0.030088
449.97 | 0.030507
458.03 | 0.030922
465.25 | 0.031299
474.05 | 0.031757
481.35 | 0.03211
489.04 | 0.0325
497.87 | 0.032945
506.56 | 0.033382
514.15 | 0.033753
522.83 | 0.03419
530.12 | 0.034568
538.98 | 0.03501
547.19 | 0.035392
554.2 | 0.03573
563.14 | 0.036156
570.21 | 0.03647
577.75 | 0.036848
586.35 | 0.037238
593.45 | 0.037573
600.38 | 0.037816
607.13 | 0.038137
614.73 | 0.038494
622.23 | 0.038814
628.54 | 0.0391
636.78 | 0.03952
643.09 | 0.03983
650.33 | 0.040165
659.21 | 0.04057
666.95 | 0.040928
675.87 | 0.04131
684.62 | 0.041712
691.87 | 0.042038
700.2 | 0.042371
707.51 | 0.042716
715.56 | 0.043034
722.76 | 0.043326
732.18 | 0.043761
740.11 | 0.04408
748.48 | 0.044471
755.66 | 0.04479
762.46 | 0.045074
770.67 | 0.045397
777.83 | 0.045723
787.26 | 0.046112
793.68 | 0.046382
802.32 | 0.046792
810.45 | 0.047125
819.21 | 0.04746
824.45 | 0.047694
832.79 | 0.048064
842.73 | 0.048447
849.67 | 0.048743
857.21 | 0.049058
865.82 | 0.049391
872.78 | 0.049704
880.57 | 0.049988
887.96 | 0.050299
894.62 | 0.050559
902.29 | 0.050905
909.3 | 0.051198
914.67 | 0.051424
921.31 | 0.051692
928.7 | 0.051994
936.08 | 0.05227
944.65 | 0.052618
953.56 | 0.052967
959.49 | 0.053167
966.83 | 0.05347
974.05 | 0.053758
981.69 | 0.054047
988.48 | 0.05433
995.12 | 0.054605
1002.42 | 0.054877
1012.14 | 0.055241
1019.87 | 0.055547
1027.94 | 0.05585
1036.05 | 0.056146
1042.69 | 0.056403
1050.73 | 0.056737
1058.94 | 0.057023
1067.25 | 0.057352
1075.66 | 0.057637
1083.75 | 0.057957
1090.34 | 0.058218
1098.33 | 0.058504
1105.89 | 0.058777
1114.14 | 0.059166
1123.57 | 0.059526
1131.65 | 0.059813
1139.45 | 0.060129
1147.78 | 0.060447
1156.57 | 0.060754
1164.26 | 0.061054
1173.21 | 0.061375
1181.13 | 0.06169
1188.14 | 0.061944
1196.45 | 0.062246
1205.24 | 0.062574
1213.37 | 0.062855
1222.04 | 0.063156
1228.76 | 0.063409
1235.87 | 0.063685
1245.35 | 0.064011
1254.19 | 0.064344
1261.63 | 0.064608
1271.31 | 0.064955
1279.69 | 0.06526
1286.43 | 0.065505
1294.07 | 0.065764
1302.04 | 0.066037
1308.85 | 0.066291
1316.64 | 0.066544
1325.03 | 0.066856
1332.62 | 0.067134
1342 | 0.067465
1350.09 | 0.067746
1359.29 | 0.068071
1367.64 | 0.068346
1374.43 | 0.068575
1382.61 | 0.068859
1389.42 | 0.06909
1397.49 | 0.069367
1405.33 | 0.069653
1412.19 | 0.069882
1420.32 | 0.070154
1428.11 | 0.070424
1436 | 0.070682
1441.5 | 0.070903
1451 | 0.071224
1458.82 | 0.071478
1469.32 | 0.071859
1477.96 | 0.07215
1485.07 | 0.072376
1493.74 | 0.072691
1500.77 | 0.072932
1507.56 | 0.073166
1514.18 | 0.073371
1522.41 | 0.073647
1530.21 | 0.073912
1536.65 | 0.074121
1545.4 | 0.074397
1555.29 | 0.074745
1563.88 | 0.075037
1572.42 | 0.075333
1579.9 | 0.075561
1587.94 | 0.075826
1596.47 | 0.076122
1603.69 | 0.07635
1611.48 | 0.076612
1619.42 | 0.076869
1628.33 | 0.07717
1637.31 | 0.077459
1644.4 | 0.077687
1651.17 | 0.077929
1658.2 | 0.07815
1667.22 | 0.078454
1676.47 | 0.078766
1685.26 | 0.079018
1694.52 | 0.079333
1700.93 | 0.079555
1709.53 | 0.079832
1717.93 | 0.080013
1724.47 | 0.080335
1732.44 | 0.080562
1741.6 | 0.080851
1749.96 | 0.081131
1757.47 | 0.081373
1766.89 | 0.081674
1772.92 | 0.081864
1781.59 | 0.082144
1789.9 | 0.082409
1797.88 | 0.082655
1805.1 | 0.082905
1815.03 | 0.083211
1821.84 | 0.083425
1829.14 | 0.083661
1838.09 | 0.083946
1844.69 | 0.08419
1853.6 | 0.084444
1860.33 | 0.084666
1867.35 | 0.084878
1876.53 | 0.085174
1884.3 | 0.085404
1890.01 | 0.085592
1898.3 | 0.085853
1906.29 | 0.086103
1914.5 | 0.086386
1922.26 | 0.086625
1930.52 | 0.0869
1937.49 | 0.087117
1946.23 | 0.087403
1954.96 | 0.087684
1963.32 | 0.087935
1971.51 | 0.088189
1979.4 | 0.088437
1988.26 | 0.08871
1998.44 | 0.089032
2005.58 | 0.089251
2013.15 | 0.089484
2020.71 | 0.089721
2027.63 | 0.089919
2035.09 | 0.090163
2043.98 | 0.090448
2051.68 | 0.090658
2060.64 | 0.090927
2067.84 | 0.091152
2074.52 | 0.091371
2082.43 | 0.091609
2090.43 | 0.091864
2096.97 | 0.092072
2105.47 | 0.092339
2112.59 | 0.092549
2120.53 | 0.092793
2130.11 | 0.093081
2135.61 | 0.093243
2144.52 | 0.093521
2152.77 | 0.093773
2159.54 | 0.093981
2168.6 | 0.09426
2176.99 | 0.09452
2184 | 0.094759
2193.02 | 0.09502
2202.05 | 0.095283
2210.41 | 0.095557
2218.75 | 0.095812
2226.66 | 0.096055
2233.93 | 0.096269
2242.41 | 0.096523
2251.17 | 0.096792
2258.38 | 0.097008
2269.27 | 0.097345
2277.58 | 0.097596
2284.94 | 0.097819
2292.96 | 0.098059
2300.34 | 0.098286
2308.6 | 0.098536
2316.17 | 0.098767
2324.01 | 0.098998
2331.17 | 0.099216
2339.76 | 0.099477
2349.37 | 0.099759
2357.03 | 0.099988
2364.65 | 0.100231
2372.68 | 0.100457
2379.79 | 0.100665
2388.09 | 0.100918
2396.35 | 0.10117
2403.71 | 0.10139
2411.47 | 0.101603
2419.58 | 0.101843
2425.67 | 0.102039
2431.81 | 0.102214
2440.38 | 0.102466
2448.31 | 0.102711
2454.96 | 0.102913
2463.06 | 0.103143
2472 | 0.10341
2480.91 | 0.10368
2487.58 | 0.103878
2494.67 | 0.104091
2503.4 | 0.104346
2509.96 | 0.104532
2517.08 | 0.104769
2526.92 | 0.105046
2534.85 | 0.105282
2543.57 | 0.105537
2551.85 | 0.105802
2561.09 | 0.106061
2570.15 | 0.106326
2578.66 | 0.10658
2586.52 | 0.106807
2594.68 | 0.10705
2603.52 | 0.107323
2611.03 | 0.107541
2619.84 | 0.107801
2626.63 | 0.108018
2634.34 | 0.108233
2642.28 | 0.108476
2648.9 | 0.108671
2655.56 | 0.108867
2663.08 | 0.109084
2671.88 | 0.109349
2677.95 | 0.109532
2685.81 | 0.109768
2692.28 | 0.109957
2702.54 | 0.110255
2712.25 | 0.110539
2720.01 | 0.11077
2728.62 | 0.111035
2737.79 | 0.111293
2746.25 | 0.111548
2752.51 | 0.111731
2761.17 | 0.111986
2769.74 | 0.112231
2778.7 | 0.112495
2787.23 | 0.112766
2794.74 | 0.11297
2801.04 | 0.113155
2809.84 | 0.11342
2815.96 | 0.113604
2823.52 | 0.113821
2832.16 | 0.114077
2839.37 | 0.114294
2845.96 | 0.114491
2854.47 | 0.114733
2862.74 | 0.114969
2870.38 | 0.115196
2878.29 | 0.115426
2885 | 0.115637
2892.61 | 0.115854
2900.75 | 0.116092
2908.39 | 0.116323
2916.71 | 0.116561
2924.31 | 0.116791
2930.93 | 0.116978
2939.41 | 0.117235
2947.35 | 0.117468
2953.37 | 0.117638
2961.04 | 0.117874
2968.27 | 0.118075
2977.61 | 0.11836
2984.22 | 0.118531
2991.48 | 0.118742
3002.54 | 0.119069
3011.05 | 0.119317
3019.17 | 0.119571
3025.83 | 0.119759
3032.47 | 0.119951
3040.38 | 0.120195
3047.55 | 0.120402
3056.91 | 0.120686
3065.69 | 0.12094
3072.83 | 0.121159
3080.92 | 0.121389
3088.43 | 0.121616
3097.65 | 0.121875
3105.95 | 0.122106
3112.09 | 0.122296
3120.88 | 0.122543
3126.77 | 0.12272
3134.06 | 0.122927
3141.52 | 0.123143
3150.08 | 0.123389
3157.92 | 0.123618
3165.31 | 0.123846
3174.42 | 0.124096
3180.24 | 0.124253
3189.1 | 0.124536
3197.68 | 0.124789
3204.87 | 0.124987
3212.41 | 0.12521
3219.68 | 0.125417
3227.92 | 0.12566
3235.88 | 0.125894
3245.21 | 0.126169
3251.77 | 0.126352
3260.12 | 0.126611
3267.67 | 0.126824
3275.11 | 0.127037
3283.58 | 0.127275
3291.02 | 0.127505
3301.03 | 0.127787
3308.47 | 0.128011
3316.33 | 0.128241
3323.42 | 0.128442
3331.2 | 0.128683
3338.64 | 0.128901
3347.55 | 0.129155
3355.77 | 0.129397
3362.95 | 0.129604
3370.21 | 0.129803
3376.83 | 0.130005
3383.74 | 0.130229
3392.23 | 0.130451
3399.84 | 0.130679
3407.38 | 0.1309
3414.75 | 0.131107
3422.19 | 0.131334
3428.8 | 0.131529
3436.56 | 0.131739
3444.1 | 0.13198
3451.41 | 0.132199
3459.68 | 0.132436
3467.71 | 0.132671
3475.75 | 0.132902
3482.11 | 0.13309
3489.38 | 0.13331
3495.85 | 0.13349
3502.78 | 0.133704
3509.79 | 0.133909
3517.46 | 0.134136
3525.42 | 0.134381
3531.26 | 0.134548
3537.2 | 0.134727
3545.24 | 0.134958
3550.91 | 0.13512
3560.19 | 0.135387
3567.58 | 0.135594
3575.37 | 0.13584
3583.56 | 0.136075
3591.55 | 0.136317
3598.76 | 0.136536
3606.77 | 0.136772
3613.06 | 0.136953
3618.65 | 0.137131
3625.44 | 0.13732
3632.85 | 0.137544
3640.59 | 0.137774
3648.7 | 0.138009
3655.62 | 0.138215
3664.23 | 0.138491
3672.17 | 0.138712
3680.53 | 0.138957
3687.3 | 0.139168
3695.48 | 0.139422
3706.11 | 0.139739
3712.75 | 0.139937
3721.27 | 0.140203
3728.03 | 0.1404
3735.94 | 0.140633
3743.56 | 0.140861
3751.5 | 0.141096
3760.21 | 0.141357
3768.14 | 0.1416
3775.16 | 0.141807
3781.92 | 0.142015
3788.81 | 0.142226
3796.74 | 0.142459
3804.84 | 0.142711
3812.85 | 0.142933
3820.59 | 0.143158
3827.43 | 0.143364
3837.04 | 0.143656
3844.39 | 0.143873
3854.35 | 0.144177
3863.14 | 0.144439
3869.85 | 0.144641
3878.69 | 0.1449
3884.59 | 0.14507
3889.87 | 0.145226
3898.29 | 0.14548
3905.87 | 0.145707
3913.52 | 0.145939
3922.4 | 0.146209
3929.37 | 0.146421
3936.93 | 0.146639
3944.66 | 0.14688
3952.72 | 0.147125
3959.19 | 0.147315
3967.48 | 0.147569
3975.69 | 0.147822
3983.88 | 0.148067
3992.66 | 0.148331
3999.53 | 0.148546
4007.01 | 0.148769
4013.58 | 0.148967
4020.87 | 0.149186
4028.68 | 0.149428
4041.34 | 0.149804
4048.08 | 0.150007
4055.19 | 0.150225
4061.4 | 0.150418
4067.82 | 0.150623
4077 | 0.150894
4084.82 | 0.151083
4091.93 | 0.1513
4099.39 | 0.151576
4108.18 | 0.151863
4116.1 | 0.152091
4123.51 | 0.152323
4130.52 | 0.152553
4136.39 | 0.152726
4142.88 | 0.152922
4149.42 | 0.15314
4156.73 | 0.153361
4165.35 | 0.153635
4173.33 | 0.153885
4179.99 | 0.154087
4187.48 | 0.154311
4194.5 | 0.154524
4201.34 | 0.154745
4209.57 | 0.154999
4218.13 | 0.155263
4224.45 | 0.155463
4232.14 | 0.155701
4239.97 | 0.155937
4245.69 | 0.156122
4252.55 | 0.156311
4260.54 | 0.156561
4266.16 | 0.156746
4273.3 | 0.156971
4281.46 | 0.157243
4291.19 | 0.157549
4298.81 | 0.157777
4305.69 | 0.157999
4313.08 | 0.158236
4322 | 0.15852
4328.91 | 0.158737
4337.59 | 0.158995
4344.73 | 0.159239
4352.68 | 0.15949
4362.33 | 0.159784
4369.85 | 0.160018
4376.31 | 0.160225
4383.67 | 0.160469
4391.34 | 0.160712
4396.83 | 0.160883
4404.56 | 0.161141
4413.3 | 0.161417
4420.27 | 0.161691
4428.7 | 0.162011
4437.06 | 0.162281
4443.05 | 0.162469
4450.34 | 0.162704
4458.71 | 0.162979
4466.29 | 0.163225
4474.65 | 0.163494
4482.92 | 0.163754
4491.37 | 0.164029
4497.2 | 0.164218
4503.94 | 0.16443
4509.92 | 0.164629
4517.11 | 0.164867
4525.08 | 0.165125
4532.31 | 0.165347
4539.1 | 0.165577
4546.64 | 0.165834
4553.56 | 0.166056
4560.02 | 0.166266
4570.35 | 0.166605
4579.61 | 0.166928
4587.93 | 0.16719
4593.91 | 0.167387
4600.53 | 0.167606
4606.6 | 0.167799
4612.51 | 0.167997
4619.55 | 0.168233
4627.76 | 0.1685
4634.25 | 0.168716
4640.74 | 0.168929
4647.65 | 0.169161
4654.29 | 0.169378
4661.36 | 0.169613
4669.07 | 0.169876
4675.86 | 0.170096
4684.05 | 0.170369
4692.24 | 0.170644
4698.57 | 0.170847
4705.64 | 0.171078
4713.7 | 0.171356
4721.52 | 0.171616
4730.5 | 0.171914
4738.79 | 0.172195
4744.98 | 0.172412
4751.82 | 0.172636
4759.83 | 0.172921
4767.04 | 0.173154
4775.41 | 0.173444
4781.4 | 0.17365
4788.39 | 0.173877
4795.05 | 0.174103
4802.19 | 0.174351
4809.55 | 0.174612
4817.32 | 0.174864
4824.05 | 0.175102
4832.74 | 0.175392
4839.83 | 0.175633
4846.94 | 0.175873
4854.73 | 0.176147
4862.45 | 0.176419
4869.08 | 0.176647
4876.2 | 0.17689
4883.78 | 0.177172
4890.65 | 0.1774
4897.76 | 0.17766
4904.72 | 0.177888
4911.07 | 0.178122
4917.2 | 0.178336
4924.67 | 0.178603
4932.59 | 0.178882
4940.77 | 0.179162
4948.54 | 0.179428
4955.2 | 0.179677
4961.84 | 0.179909
4969.32 | 0.180173
4976.01 | 0.180409
4982.01 | 0.180627
4988.27 | 0.180847
4995.78 | 0.181111
5005.97 | 0.181469
5012.9 | 0.181724
5018.78 | 0.181944
5025.91 | 0.182196
5032.48 | 0.182425
5040.14 | 0.182708
5046.66 | 0.182934
5053.64 | 0.183188
5059.93 | 0.183416
5067.22 | 0.183692
5073.16 | 0.183897
5079.3 | 0.184117
5085.84 | 0.184366
5094.65 | 0.184696
5101.5 | 0.184945
5108.9 | 0.185217
5114.87 | 0.185423
5121.19 | 0.185657
5127.5 | 0.185886
5132.97 | 0.186098
5138.89 | 0.186306
5147.5 | 0.186615
5155.01 | 0.186888
5161.43 | 0.187126
5168.52 | 0.187393
5174.78 | 0.187624
5180.8 | 0.18785
5186.86 | 0.188078
5193.63 | 0.188332
5201.34 | 0.188625
5209.95 | 0.188958
5216.36 | 0.189202
5222.56 | 0.189443
5228.1 | 0.189645
5233.88 | 0.189864
5240.33 | 0.19011
5246.96 | 0.190355
5252.73 | 0.190553
5259.59 | 0.19082
5264.94 | 0.191022
5271.15 | 0.191256
5277.47 | 0.191501
5283.36 | 0.191721
5289.23 | 0.191942
5296.46 | 0.192214
5303.4 | 0.192485
5310.76 | 0.192767
5315.91 | 0.192975
5320.63 | 0.193157
5325.91 | 0.193359
5331.95 | 0.193589
5339.02 | 0.193864
5346.61 | 0.194152
5356.69 | 0.194566
5364.03 | 0.194848
5370.89 | 0.19511
5379.88 | 0.195475
5385.79 | 0.195704
5392.98 | 0.195993
5401.2 | 0.196328
5408.81 | 0.196642
5415.3 | 0.196885
5422.92 | 0.197192
5428.75 | 0.197438
5436.74 | 0.197761
5443.83 | 0.198038
5450.84 | 0.198332
5458.78 | 0.19865
5464.7 | 0.198889
5469.44 | 0.199077
5475.7 | 0.199335
5482.85 | 0.199628
5491.08 | 0.199964
5499.71 | 0.200313
5508.83 | 0.200684
5515.82 | 0.200979
5523.46 | 0.201295
5529.39 | 0.201536
5536.83 | 0.201851
5546.25 | 0.202262
5553.86 | 0.202577
5560.57 | 0.202842
5567.56 | 0.203141
5573.92 | 0.203404
5582.86 | 0.203789
5590.2 | 0.204105
5597.22 | 0.204402
5604.1 | 0.2047
5611 | 0.204993
5616.34 | 0.205221
5624.29 | 0.205578
5632.51 | 0.205924
5639.17 | 0.206205
5645.79 | 0.206488
5652.85 | 0.206805
5658.29 | 0.207037
5665.24 | 0.20735
5672.25 | 0.207657
5678.71 | 0.207934
5686.38 | 0.20828
5693.93 | 0.208617
5700.35 | 0.2089
5707.02 | 0.209187
5714.81 | 0.209562
5722.25 | 0.209875
5728.54 | 0.210161
5734.25 | 0.210411
5740.36 | 0.210706
5747.36 | 0.211017
5753.8 | 0.21131
5763.2 | 0.211735
5770.59 | 0.212064
5775.71 | 0.212294
5781.28 | 0.212557
5787.69 | 0.212871
5793.55 | 0.213122
5800.34 | 0.213445
5807.84 | 0.213812
5814.13 | 0.214103
5821.04 | 0.214425
5827.75 | 0.214738
5833.27 | 0.215009
5840.63 | 0.215334
5848.52 | 0.215725
5854.68 | 0.216008
5861.93 | 0.216358
5868.74 | 0.216697
5875.41 | 0.217003
5883.56 | 0.217401
5889.81 | 0.217707
5894.9 | 0.21795
5901.18 | 0.218247
5908 | 0.21859
5913.8 | 0.218865
5921.03 | 0.219213
5927.44 | 0.219547
5933.74 | 0.219867
5941.28 | 0.220234
5947.64 | 0.220557
5955.01 | 0.220925
5962.17 | 0.221281
5969.03 | 0.221634
5975.24 | 0.221958
5983.11 | 0.222369
5988.53 | 0.222639
5994.81 | 0.222967
6000.11 | 0.223242
6005.4 | 0.223519
6011.72 | 0.223839
6017.28 | 0.22414
6022.37 | 0.22441
6028.51 | 0.224725
6034.5 | 0.225044
6040.29 | 0.225334
6045.99 | 0.225644
6053.42 | 0.226021
6059.36 | 0.226339
6065.88 | 0.226675
6072.95 | 0.227052
6078.49 | 0.227349
6085.82 | 0.22774
6093.14 | 0.228159
6099.28 | 0.228514
6106.51 | 0.228905
6112.43 | 0.229226
6117.45 | 0.22951
6122.66 | 0.229797
6130.01 | 0.2302
6135.85 | 0.230522
6141.63 | 0.230859
6149.43 | 0.231306
6156.59 | 0.231708
6163.62 | 0.23211
6171.01 | 0.232532
6177.21 | 0.232887
6183.95 | 0.233279
6189.84 | 0.233625
6196.37 | 0.233987
6203.49 | 0.234404
6209.87 | 0.234765
6215.12 | 0.235099
6221.46 | 0.235477
6226.75 | 0.235795
6232.71 | 0.236149
6238.48 | 0.236495
6244.25 | 0.236848
6251.11 | 0.237265
6257.93 | 0.237671
6262.47 | 0.237955
6267.91 | 0.238289
6274.5 | 0.238694
6280.21 | 0.239052
6287.03 | 0.239465
6293.05 | 0.239849
6298.92 | 0.240218
6305.43 | 0.240641
6310.59 | 0.240966
6315.28 | 0.241275
6321.67 | 0.241665
6328.22 | 0.24209
6332.79 | 0.242391
6339.07 | 0.242795
6345.64 | 0.243238
6350.83 | 0.243567
6356.48 | 0.243968
6362.21 | 0.244325
6367.2 | 0.244665
6372.43 | 0.245012
6378.21 | 0.245408
6382.93 | 0.245709
6388.58 | 0.246101
6395.11 | 0.246535
6402.73 | 0.247058
6409.76 | 0.247557
6415.88 | 0.247898
6422.12 | 0.248294
6428.83 | 0.248734
6434.22 | 0.249089
6441.36 | 0.249573
6449.77 | 0.250182
6456.37 | 0.250646
6463.1 | 0.251136
6469.4 | 0.251592
6474.19 | 0.251947
6479.53 | 0.252337
6485.17 | 0.252764
6489.92 | 0.253123
6496.23 | 0.2536
6503.51 | 0.254161
6510.05 | 0.25467
6517.29 | 0.255227
6523.33 | 0.255712
6528.5 | 0.256111
6534.8 | 0.25662
6540.98 | 0.257116
6546.52 | 0.25757
6551.96 | 0.257996
6557.24 | 0.25844
6563.62 | 0.258957
6570.49 | 0.259549
6576.48 | 0.260042
6581.85 | 0.260495
6587.21 | 0.26097
6593.07 | 0.261462
6599.84 | 0.262052
6606.86 | 0.262683
6612.85 | 0.263217
6619.28 | 0.263785
6625.35 | 0.264335
6631.11 | 0.264857
6637.83 | 0.26548
6645.7 | 0.266206
6651.34 | 0.266743
6657.6 | 0.267333
6663.36 | 0.267893
6668.14 | 0.268361
6674.02 | 0.268929
6682.13 | 0.269738
6688.43 | 0.270371
6694.79 | 0.271017
6702.6 | 0.271835
6707.59 | 0.272358
6712.82 | 0.272915
6718.43 | 0.27352
6724.02 | 0.274122
6730.53 | 0.274826
6736.67 | 0.275524
6742.72 | 0.2762
6748.08 | 0.276812
6753.3 | 0.277419
6759.49 | 0.27815
6766.7 | 0.279009
6772.27 | 0.279694
6778.01 | 0.280397
6783.2 | 0.281052
6788.72 | 0.281759
6794.88 | 0.282559
6800.83 | 0.283335
6807.79 | 0.284265
6813.58 | 0.285072
6819.8 | 0.285964
6824.88 | 0.286719
6831.9 | 0.287756
6837.84 | 0.288656
6843.34 | 0.289504
6851.64 | 0.29083
6859.88 | 0.292189
6866.6 | 0.293357
6872.41 | 0.294389
6877.93 | 0.295417
6882.64 | 0.296325
6888.18 | 0.297432
6893.78 | 0.298582
6899.59 | 0.299853
6904.26 | 0.300913
6910.03 | 0.302313
6914.79 | 0.303528
6918.42 | 0.304511
6921.14 | 0.305279
6923.55 | 0.305981
6926.13 | 0.306769
6928.8 | 0.307632
6931.12 | 0.308402
6933.59 | 0.309257
6934.91 | 0.309742
6936.08 | 0.310196
6937.41 | 0.310719
6938.23 | 0.311076
6938.81 | 0.31132
6939.48 | 0.311601
6940.15 | 0.311903
6940.75 | 0.312184
6941.4 | 0.31249
6942.01 | 0.3128
6942.32 | 0.312949
6942.65 | 0.313129
6942.93 | 0.313282
6943.27 | 0.313471
6943.6 | 0.313664
6943.9 | 0.313841
6944.23 | 0.31404
6944.57 | 0.314247
6944.87 | 0.314453
6945.2 | 0.31469
6945.53 | 0.314934
6945.84 | 0.31517
6946.15 | 0.315428
6946.32 | 0.315577
6946.47 | 0.31572
6946.64 | 0.315877
6946.8 | 0.316043
6946.95 | 0.3162
6947.12 | 0.316382
6947.29 | 0.316584
6947.44 | 0.316765
6947.6 | 0.316986
6947.77 | 0.317225
6947.92 | 0.317465
6948.09 | 0.317742
6948.25 | 0.318064
6948.4 | 0.318375
6948.57 | 0.31878
6948.74 | 0.31925
6948.89 | 0.319753
6949.06 | 0.320419
6949.22 | 0.321277
6949.37 | 0.322305
6949.69 | 0.327997