## summary
Progress | Start / End | Model | Params | Bounds | Experimental Data | Objectives | MOGA Summary | Reduction
680/10000 | Wednesday, 01/31/24, 22:38:43 | evpwdb | evp_s0 (fixed=10.69) | [0.0, 100.0] | creep/inl_1/AirBase_900_36_G22.csv (Calibration) | yield_tensile | num_gens (10000) | Grouping Errors (name, type, labels)
| Friday, 02/02/24, 12:15:43 |  | evp_R (fixed=29.07) | [0.0, 1e+03] | creep/inl_1/AirBase_900_31_G50.csv (Calibration) | end_creep_strain | population (100) | Reducing Errors (square_average)
|  |  | evp_d (fixed=2.983) | [0.0, 100.0] | creep/inl_1/AirBase_900_28_G45.csv (Calibration) | area_tensile_strain_stress | offspring (50) | Reducing Objectives (square_average)
|  |  | evp_n (fixed=3.728) | [1.0, 100.0] | creep/inl_1/AirBase_900_26_G59.csv (Calibration) | end_creep_time | crossover (0.8)
|  |  | evp_eta (fixed=1.434e+03) | [0.0, 1e+04] | tensile/inl/AirBase_900_D10.csv (Calibration) | end_tensile_strain | mutation (0.01)
|  |  | c_0 | [0.0, 1e+03] |  | arg_max_tensile_strain_stress
|  |  | c_1 | [0.0, 1e+03] |  | area_creep_time_strain
|  |  | t_0 | [0.0, 1e+03]
|  |  | t_1 | [0.0, 1e+03]
|  |  | c_n | [1.0, 20.0]
|  |  | t_n | [1.0, 20.0]

## results
evp_s0 | evp_R | evp_d | evp_n | evp_eta | c_0 | c_1 | t_0 | t_1 | c_n | t_n | yield_tensile | end_creep_strain | area_tensile_strain_stress | end_creep_time | end_tensile_strain | arg_max_tensile_strain_stress | area_creep_time_strain | square_average
10.692 | 29.068 | 2.9831 | 3.7278 | 1433.5 | 87.594 | 393 | 985.27 | 957.42 | 2.7222 | 10.786 | 0.00019555 | 0.14606 | 0.059856 | 0.17526 | 0.16732 | 0.0071821 | 0.20577 | 0.12602
10.692 | 29.068 | 2.9831 | 3.7278 | 1433.5 | 82.682 | 387.35 | 948.73 | 933.65 | 2.5251 | 3.2289 | 0.00019555 | 0.063582 | 0.056409 | 0.24437 | 0.16732 | 0.00028238 | 0.20534 | 0.1371
10.692 | 29.068 | 2.9831 | 3.7278 | 1433.5 | 90.646 | 402.1 | 941.18 | 964.1 | 2.9308 | 14.962 | 0.00019555 | 0.11848 | 0.064981 | 0.17099 | 0.16732 | 0.029389 | 0.24824 | 0.13798
10.692 | 29.068 | 2.9831 | 3.7278 | 1433.5 | 104.17 | 444.41 | 640.51 | 967.12 | 2.7387 | 3.2093 | 0.00019555 | 0.18689 | 0.066126 | 0.19069 | 0.16732 | 0.030198 | 0.18991 | 0.14063
10.692 | 29.068 | 2.9831 | 3.7278 | 1433.5 | 84.446 | 392.96 | 632.58 | 933.8 | 2.4839 | 11.299 | 0.00019555 | 0.046459 | 0.056168 | 0.25156 | 0.16732 | 9.5561e-05 | 0.2119 | 0.1415
10.692 | 29.068 | 2.9831 | 3.7278 | 1433.5 | 84.9 | 392.61 | 648.62 | 604.17 | 2.5763 | 11.346 | 0.00019555 | 0.081769 | 0.057969 | 0.24599 | 0.16732 | 0.0018127 | 0.20934 | 0.14238
10.692 | 29.068 | 2.9831 | 3.7278 | 1433.5 | 83.56 | 393.37 | 948.54 | 697.53 | 2.503 | 14.85 | 0.00019555 | 0.043292 | 0.05714 | 0.25264 | 0.16732 | 0.000568 | 0.21395 | 0.14274
10.692 | 29.068 | 2.9831 | 3.7278 | 1433.5 | 88.425 | 405.29 | 929.77 | 930.36 | 2.512 | 3.4917 | 0.00019555 | 0.04086 | 0.058387 | 0.25235 | 0.16732 | 0.0016187 | 0.21456 | 0.14279
10.692 | 29.068 | 2.9831 | 3.7278 | 1433.5 | 84.678 | 392.91 | 629.53 | 725.59 | 2.5594 | 11.272 | 0.00019555 | 0.036776 | 0.057797 | 0.24373 | 0.16732 | 0.0016187 | 0.22689 | 0.14357
10.692 | 29.068 | 2.9831 | 3.7278 | 1433.5 | 89.953 | 411.23 | 940.75 | 947.25 | 2.5841 | 14.165 | 0.00019555 | 0.086796 | 0.060826 | 0.24216 | 0.16732 | 0.0067905 | 0.21406 | 0.14374
10.692 | 29.068 | 2.9831 | 3.7278 | 1433.5 | 82.943 | 384.84 | 937.81 | 612.17 | 2.5275 | 11.855 | 0.00019555 | 0.020695 | 0.055608 | 0.24716 | 0.16732 | 5.5245e-05 | 0.22918 | 0.14513
10.692 | 29.068 | 2.9831 | 3.7278 | 1433.5 | 84.547 | 393.38 | 631.88 | 956.68 | 2.5352 | 11.27 | 0.00019555 | 0.010595 | 0.057444 | 0.24298 | 0.16732 | 0.00095242 | 0.23964 | 0.14787
10.692 | 29.068 | 2.9831 | 3.7278 | 1433.5 | 86.442 | 395.55 | 662.33 | 955.02 | 2.562 | 15.235 | 0.00019555 | 0.094407 | 0.057728 | 0.25965 | 0.16732 | 0.0014356 | 0.20084 | 0.148
10.692 | 29.068 | 2.9831 | 3.7278 | 1433.5 | 87.085 | 396.24 | 624.07 | 942.07 | 2.6382 | 12.739 | 0.00019555 | 0.09264 | 0.059279 | 0.24985 | 0.16732 | 0.0046713 | 0.21657 | 0.14944
10.692 | 29.068 | 2.9831 | 3.7278 | 1433.5 | 84.401 | 394.63 | 631.91 | 947.29 | 2.5199 | 11.275 | 0.00019555 | 0.055421 | 0.057544 | 0.24563 | 0.16732 | 0.00095242 | 0.23634 | 0.15057
10.692 | 29.068 | 2.9831 | 3.7278 | 1433.5 | 84.548 | 397.33 | 616.93 | 713.11 | 2.6016 | 11.272 | 0.00019555 | 0.03806 | 0.06001 | 0.26647 | 0.16732 | 0.0053338 | 0.21903 | 0.15205
10.692 | 29.068 | 2.9831 | 3.7278 | 1433.5 | 83.474 | 395.05 | 926.95 | 975.97 | 2.4684 | 2.6125 | 0.00019555 | 0.010155 | 0.056886 | 0.25384 | 0.16732 | 0.00028238 | 0.24679 | 0.15668
10.692 | 29.068 | 2.9831 | 3.7278 | 1433.5 | 84.622 | 400.13 | 616.99 | 714.57 | 2.5507 | 11.235 | 0.00019555 | 0.015566 | 0.059619 | 0.27605 | 0.16732 | 0.00376 | 0.22268 | 0.15759
10.692 | 29.068 | 2.9831 | 3.7278 | 1433.5 | 84.935 | 389.44 | 632.71 | 940.39 | 2.5272 | 3.2585 | 0.00019555 | 0.026505 | 0.055927 | 0.26538 | 0.16732 | 0.00014686 | 0.237 | 0.15842
10.692 | 29.068 | 2.9831 | 3.7278 | 1433.5 | 84.166 | 397.64 | 638.13 | 704.3 | 2.5864 | 11.27 | 0.00019555 | 0.040717 | 0.059949 | 0.27826 | 0.16732 | 0.0049971 | 0.22309 | 0.16047
10.692 | 29.068 | 2.9831 | 3.7278 | 1433.5 | 85.779 | 390.17 | 664.73 | 593.43 | 2.5574 | 3.2511 | 0.00019555 | 0.06804 | 0.056391 | 0.27903 | 0.16732 | 0.00046182 | 0.22323 | 0.16349
10.692 | 29.068 | 2.9831 | 3.7278 | 1433.5 | 80.99 | 371.07 | 642.08 | 939.99 | 2.6023 | 3.4112 | 0.00019555 | 0.13813 | 0.053992 | 0.28358 | 0.16732 | 1.6328e-07 | 0.20005 | 0.17043
10.692 | 29.068 | 2.9831 | 3.7278 | 1433.5 | 85.667 | 402.95 | 631.26 | 942.78 | 2.5421 | 11.268 | 0.00019555 | 0.081503 | 0.059706 | 0.26716 | 0.16732 | 0.00376 | 0.24761 | 0.1709
10.692 | 29.068 | 2.9831 | 3.7278 | 1433.5 | 87.514 | 395.32 | 941.47 | 981.98 | 2.5217 | 2.4167 | 0.00019555 | 0.092699 | 0.056238 | 0.29742 | 0.16732 | 0.00020913 | 0.213 | 0.17358
10.692 | 29.068 | 2.9831 | 3.7278 | 1433.5 | 84.271 | 385.58 | 632.65 | 691.84 | 2.5265 | 11.787 | 0.00019555 | 0.13473 | 0.055114 | 0.28728 | 0.16732 | 7.5457e-06 | 0.2052 | 0.17382
10.692 | 29.068 | 2.9831 | 3.7278 | 1433.5 | 87.556 | 392.56 | 937.87 | 945.21 | 2.5426 | 2.9501 | 0.00019555 | 0.12736 | 0.055848 | 0.32275 | 0.16732 | 0.00014686 | 0.22884 | 0.20387
10.692 | 29.068 | 2.9831 | 3.7278 | 1433.5 | 87.535 | 389.47 | 925.01 | 940.52 | 2.5731 | 3.1941 | 0.00019555 | 0.10277 | 0.055587 | 0.34208 | 0.16732 | 0.00020913 | 0.21746 | 0.20595
10.692 | 29.068 | 2.9831 | 3.7278 | 1433.5 | 87.678 | 390.31 | 924.55 | 936.96 | 2.591 | 3.2004 | 0.00019555 | 0.15178 | 0.056155 | 0.33494 | 0.16732 | 0.000568 | 0.21062 | 0.21074
10.692 | 29.068 | 2.9831 | 3.7278 | 1433.5 | 87.651 | 390.63 | 929.53 | 939.78 | 2.5357 | 13.934 | 0.00019555 | 0.090142 | 0.05506 | 0.34993 | 0.16732 | 7.5457e-06 | 0.23698 | 0.21776
10.692 | 29.068 | 2.9831 | 3.7278 | 1433.5 | 88.023 | 390.29 | 968.64 | 924.32 | 2.6055 | 14.319 | 0.00019555 | 0.17605 | 0.056269 | 0.34317 | 0.16732 | 0.00068516 | 0.20698 | 0.22277
10.692 | 29.068 | 2.9831 | 3.7278 | 1433.5 | 88.016 | 390.28 | 934.01 | 940.56 | 2.5363 | 3.1918 | 0.00019555 | 0.1268 | 0.054769 | 0.37281 | 0.16732 | 1.6328e-07 | 0.22725 | 0.2377
10.692 | 29.068 | 2.9831 | 3.7278 | 1433.5 | 87.958 | 390.56 | 950.63 | 727.08 | 2.4934 | 3.1588 | 0.00019555 | 0.17264 | 0.053838 | 0.39156 | 0.16732 | 0.00033631 | 0.21838 | 0.26171
10.692 | 29.068 | 2.9831 | 3.7278 | 1433.5 | 88.858 | 390.53 | 624.16 | 918.81 | 2.5073 | 15.013 | 0.00019555 | 0.139 | 0.053769 | 0.42797 | 0.16732 | 0.00025587 | 0.2236 | 0.28336
10.692 | 29.068 | 2.9831 | 3.7278 | 1433.5 | 83.592 | 394.75 | 659.91 | 696.7 | 2.6909 | 11.792 | 0.00019555 | 0.024552 | 0.061715 | 0.29679 | 0.16732 | 0.011201 | 0.43042 | 0.30588
10.692 | 29.068 | 2.9831 | 3.7278 | 1433.5 | 88.023 | 386.6 | 948.35 | 724.21 | 2.5027 | 11.571 | 0.00019555 | 0.19752 | 0.05289 | 0.45082 | 0.16732 | 0.00064351 | 0.2143 | 0.31897
10.692 | 29.068 | 2.9831 | 3.7278 | 1433.5 | 89.703 | 389.75 | 942.81 | 585.58 | 2.5558 | 3.029 | 0.00019555 | 0.19772 | 0.054105 | 0.45413 | 0.16732 | 1.8333e-05 | 0.20772 | 0.3194
10.692 | 29.068 | 2.9831 | 3.7278 | 1433.5 | 88.113 | 388.78 | 927.92 | 962.26 | 2.4472 | 3.5579 | 0.00019555 | 0.24382 | 0.052195 | 0.47028 | 0.16732 | 0.0017445 | 0.21411 | 0.35718
10.692 | 29.068 | 2.9831 | 3.7278 | 1433.5 | 93.068 | 432.72 | 645.7 | 600.66 | 2.0328 | 2.7034 | 0.00019555 | 0.03682 | 0.050831 | 0.36838 | 0.16732 | 0.017108 | 0.44419 | 0.36523
10.692 | 29.068 | 2.9831 | 3.7278 | 1433.5 | 90.255 | 391.54 | 619.76 | 939.4 | 2.5019 | 3.1708 | 0.00019555 | 0.25226 | 0.053102 | 0.49714 | 0.16732 | 0.00064351 | 0.21731 | 0.38882
10.692 | 29.068 | 2.9831 | 3.7278 | 1433.5 | 86.001 | 416.14 | 925.76 | 570.31 | 2.5621 | 3.4113 | 0.00019555 | 0.080341 | 0.063246 | 0.55296 | 0.16732 | 0.012738 | 0.26134 | 0.41267
10.692 | 29.068 | 2.9831 | 3.7278 | 1433.5 | 83.949 | 396.94 | 943.11 | 782 | 2.0138 | 3.2824 | 0.00019555 | 0.047247 | 0.045699 | 0.40612 | 0.16732 | 0.039497 | 0.46504 | 0.41507
10.692 | 29.068 | 2.9831 | 3.7278 | 1433.5 | 94.333 | 397.38 | 978.22 | 938.35 | 2.6978 | 3.1631 | 0.00019555 | 0.36434 | 0.057049 | 0.50444 | 0.16732 | 0.0022336 | 0.18064 | 0.45109
10.692 | 29.068 | 2.9831 | 3.7278 | 1433.5 | 90.293 | 388.78 | 633.77 | 943.54 | 2.4539 | 3.4352 | 0.00019555 | 0.28221 | 0.051137 | 0.5867 | 0.16732 | 0.0028603 | 0.20837 | 0.49789
10.692 | 29.068 | 2.9831 | 3.7278 | 1433.5 | 91.823 | 386.21 | 915.74 | 921.66 | 2.5738 | 3.0769 | 0.00019555 | 0.41238 | 0.052097 | 0.63217 | 0.16732 | 0.00064351 | 0.16579 | 0.62789
10.692 | 29.068 | 2.9831 | 3.7278 | 1433.5 | 96.986 | 484.95 | 860.72 | 707.23 | 1.7682 | 14.571 | 0.00019555 | 0.69251 | 0.051566 | 0.026467 | 0.16732 | 0.029918 | 0.41215 | 0.68168
10.692 | 29.068 | 2.9831 | 3.7278 | 1433.5 | 97.787 | 485.36 | 952.71 | 781.82 | 1.9969 | 2.6644 | 0.00019555 | 0.45269 | 0.058466 | 0.65701 | 0.16732 | 0.00076786 | 0.19903 | 0.70761
10.692 | 29.068 | 2.9831 | 3.7278 | 1433.5 | 32.508 | 187.4 | 967.09 | 708.3 | 2.7468 | 11.764 | 0.00019555 | 0.027934 | 0.020646 | 0.65317 | 0.16732 | 0.12322 | 0.49978 | 0.72079
10.692 | 29.068 | 2.9831 | 3.7278 | 1433.5 | 31.715 | 185.12 | 967.16 | 990.45 | 2.764 | 11.678 | 0.00019555 | 0.030482 | 0.020609 | 0.91257 | 0.16732 | 0.12158 | 0.54498 | 1.1739
10.692 | 29.068 | 2.9831 | 3.7278 | 1433.5 | 109.27 | 444.52 | 255.59 | 967.19 | 7.7641 | 2.5151 | 0.00019555 | 0.64052 | 0.08632 | 0.3411 | 0.16732 | 0.69243 | 0.58531 | 1.3841
10.692 | 29.068 | 2.9831 | 3.7278 | 1433.5 | 97.085 | 494.76 | 342.21 | 697.77 | 1.7667 | 11.296 | 0.00019555 | 1.1637 | 0.053054 | 0.060048 | 0.16732 | 0.022362 | 0.084018 | 1.3962
10.692 | 29.068 | 2.9831 | 3.7278 | 1433.5 | 88.289 | 434.72 | 927.54 | 649.19 | 1.5843 | 11.473 | 0.00019555 | 0.14325 | 0.040427 | 0.66804 | 0.16732 | 0.1546 | 1.0051 | 1.5307
10.692 | 29.068 | 2.9831 | 3.7278 | 1433.5 | 77.098 | 390.35 | 968.86 | 936.95 | 2.5628 | 3.4698 | 0.00019555 | 0.29212 | 0.060772 | 1.1306 | 0.16732 | 0.0060402 | 0.44393 | 1.5924
10.692 | 29.068 | 2.9831 | 3.7278 | 1433.5 | 83.77 | 435.43 | 951.06 | 683.45 | 1.9892 | 11.452 | 0.00019555 | 0.66253 | 0.053602 | 1.08 | 0.16732 | 0.010068 | 0.28495 | 1.7175
10.692 | 29.068 | 2.9831 | 3.7278 | 1433.5 | 90.006 | 440.49 | 996.86 | 652.43 | 1.6101 | 14.529 | 0.00019555 | 0.28162 | 0.041507 | 0.64133 | 0.16732 | 0.135 | 1.1306 | 1.8168
10.692 | 29.068 | 2.9831 | 3.7278 | 1433.5 | 96.996 | 498.11 | 340.51 | 706.73 | 1.7577 | 14.842 | 0.00019555 | 1.3307 | 0.053324 | 0.11148 | 0.16732 | 0.021667 | 0.072392 | 1.8197
10.692 | 29.068 | 2.9831 | 3.7278 | 1433.5 | 123.49 | 564.99 | 970.3 | 594.08 | 1.547 | 11.837 | 0.00019555 | 0.16473 | 0.049044 | 0.73445 | 0.16732 | 0.07112 | 1.1335 | 1.8867
10.692 | 29.068 | 2.9831 | 3.7278 | 1433.5 | 110.77 | 558.64 | 659.54 | 589.91 | 1.5402 | 14.425 | 0.00019555 | 1.2716 | 0.050824 | 0.024411 | 0.16732 | 0.055802 | 0.5554 | 1.9596
10.692 | 29.068 | 2.9831 | 3.7278 | 1433.5 | 110.14 | 527.64 | 938.51 | 631.88 | 1.5268 | 11.761 | 0.00019555 | 0.38843 | 0.046578 | 0.47358 | 0.16732 | 0.098307 | 1.2464 | 1.9686
10.692 | 29.068 | 2.9831 | 3.7278 | 1433.5 | 95.961 | 496.63 | 955.33 | 744.14 | 1.5381 | 11.726 | 0.00019555 | 1.2264 | 0.046172 | 0.027196 | 0.16732 | 0.10127 | 0.66401 | 1.9862
10.692 | 29.068 | 2.9831 | 3.7278 | 1433.5 | 108.35 | 539.52 | 632.58 | 983.29 | 1.7721 | 12.191 | 0.00019555 | 1.4 | 0.05688 | 0.0578 | 0.16732 | 0.0074446 | 0.10518 | 2.0056
10.692 | 29.068 | 2.9831 | 3.7278 | 1433.5 | 89.517 | 437.6 | 989.88 | 993.8 | 1.581 | 12.575 | 0.00019555 | 0.29398 | 0.04046 | 0.69573 | 0.16732 | 0.1546 | 1.1765 | 2.008
10.692 | 29.068 | 2.9831 | 3.7278 | 1433.5 | 95.016 | 458.71 | 997.11 | 659.16 | 1.5229 | 13.064 | 0.00019555 | 0.13936 | 0.04068 | 0.80525 | 0.16732 | 0.16969 | 1.1406 | 2.0272
10.692 | 29.068 | 2.9831 | 3.7278 | 1433.5 | 97.91 | 498.31 | 341.81 | 704.67 | 1.7632 | 12.015 | 0.00019555 | 1.438 | 0.053275 | 0.06197 | 0.16732 | 0.021667 | 0.082401 | 2.1097
10.692 | 29.068 | 2.9831 | 3.7278 | 1433.5 | 90.564 | 476.62 | 981.73 | 648.67 | 1.557 | 11.623 | 0.00019555 | 1.3904 | 0.045324 | 0.030636 | 0.16732 | 0.10579 | 0.42869 | 2.1593
10.692 | 29.068 | 2.9831 | 3.7278 | 1433.5 | 90.267 | 438.84 | 992.08 | 647.94 | 1.5863 | 11.628 | 0.00019555 | 0.28537 | 0.040566 | 0.74085 | 0.16732 | 0.15277 | 1.2217 | 2.1758
10.692 | 29.068 | 2.9831 | 3.7278 | 1433.5 | 39.474 | 228.15 | 649.04 | 671.28 | 2.4886 | 11.677 | 0.00019555 | 0.41916 | 0.025243 | 1.3341 | 0.16732 | 0.095391 | 0.45082 | 2.1964
10.692 | 29.068 | 2.9831 | 3.7278 | 1433.5 | 96.883 | 482.59 | 946.14 | 957.14 | 1.4739 | 14.678 | 0.00019555 | 0.4906 | 0.042152 | 0.3925 | 0.16732 | 0.16586 | 1.3334 | 2.2301
10.692 | 29.068 | 2.9831 | 3.7278 | 1433.5 | 111.47 | 531.35 | 934.78 | 703.15 | 1.5213 | 10.781 | 0.00019555 | 0.44933 | 0.046595 | 0.50207 | 0.16732 | 0.099782 | 1.3297 | 2.2623
10.692 | 29.068 | 2.9831 | 3.7278 | 1433.5 | 111.17 | 558.63 | 942.92 | 590.67 | 1.534 | 11.717 | 0.00019555 | 1.3251 | 0.050537 | 0.031425 | 0.16732 | 0.059173 | 0.72706 | 2.3196
10.692 | 29.068 | 2.9831 | 3.7278 | 1433.5 | 110.8 | 528.73 | 654.68 | 705.95 | 1.5285 | 10.807 | 0.00019555 | 0.51365 | 0.046622 | 0.49292 | 0.16732 | 0.098307 | 1.3331 | 2.3237
10.692 | 29.068 | 2.9831 | 3.7278 | 1433.5 | 97.234 | 484.55 | 967.61 | 697.77 | 2.2296 | 10.744 | 0.00019555 | 0.45524 | 0.064978 | 1.3976 | 0.16732 | 0.012214 | 0.40067 | 2.3535
10.692 | 29.068 | 2.9831 | 3.7278 | 1433.5 | 97.118 | 493.84 | 967.64 | 774.45 | 1.9786 | 2.5062 | 0.00019555 | 0.76299 | 0.059543 | 1.3086 | 0.16732 | 0.00012792 | 0.31371 | 2.4245
10.692 | 29.068 | 2.9831 | 3.7278 | 1433.5 | 110.75 | 558.27 | 661.46 | 589.89 | 1.5025 | 14.467 | 0.00019555 | 1.3117 | 0.049458 | 0.029521 | 0.16732 | 0.073641 | 0.82161 | 2.4324
10.692 | 29.068 | 2.9831 | 3.7278 | 1433.5 | 92.566 | 483.69 | 995.49 | 651.16 | 1.6071 | 11.628 | 0.00019555 | 1.5227 | 0.047383 | 0.041509 | 0.16732 | 0.077505 | 0.36819 | 2.4921
10.692 | 29.068 | 2.9831 | 3.7278 | 1433.5 | 78.373 | 394.09 | 925.57 | 940.67 | 1.4826 | 11.389 | 0.00019555 | 0.282 | 0.035213 | 0.81663 | 0.16732 | 0.27746 | 1.3453 | 2.6624
10.692 | 29.068 | 2.9831 | 3.7278 | 1433.5 | 111.79 | 559.92 | 688.02 | 965.38 | 1.5256 | 14.44 | 0.00019555 | 1.3728 | 0.050237 | 0.036091 | 0.16732 | 0.062641 | 0.86696 | 2.672
10.692 | 29.068 | 2.9831 | 3.7278 | 1433.5 | 84.502 | 397.72 | 992.4 | 657.35 | 1.5996 | 11.629 | 0.00019555 | 0.089726 | 0.03596 | 1.4075 | 0.16732 | 0.20835 | 0.78474 | 2.6775
10.692 | 29.068 | 2.9831 | 3.7278 | 1433.5 | 77.45 | 421.78 | 967.24 | 651.9 | 1.5933 | 14.395 | 0.00019555 | 1.6397 | 0.041623 | 0.083693 | 0.16732 | 0.13847 | 0.20368 | 2.7861
10.692 | 29.068 | 2.9831 | 3.7278 | 1433.5 | 94.258 | 485.21 | 697.04 | 688.73 | 1.4787 | 11.983 | 0.00019555 | 1.1429 | 0.043214 | 0.091762 | 0.16732 | 0.15094 | 1.2177 | 2.8499
10.692 | 29.068 | 2.9831 | 3.7278 | 1433.5 | 78.364 | 389.49 | 967.38 | 990.56 | 1.4613 | 11.616 | 0.00019555 | 0.12153 | 0.034453 | 1.037 | 0.16732 | 0.31047 | 1.2961 | 2.8957
10.692 | 29.068 | 2.9831 | 3.7278 | 1433.5 | 90.33 | 480.68 | 970.43 | 653.53 | 1.5959 | 11.629 | 0.00019555 | 1.6974 | 0.047189 | 0.13664 | 0.16732 | 0.080136 | 0.082615 | 2.9432
10.692 | 29.068 | 2.9831 | 3.7278 | 1433.5 | 92.708 | 487.03 | 992.27 | 670.96 | 1.5909 | 11.626 | 0.00019555 | 1.7048 | 0.047298 | 0.064822 | 0.16732 | 0.080136 | 0.27044 | 3.0202
10.692 | 29.068 | 2.9831 | 3.7278 | 1433.5 | 114.48 | 555.83 | 657.44 | 585.72 | 2.2011 | 2.7174 | 0.00019555 | 0.44426 | 0.070069 | 1.6254 | 0.16732 | 0.043647 | 0.41526 | 3.0466
10.692 | 29.068 | 2.9831 | 3.7278 | 1433.5 | 90.655 | 480.6 | 998.28 | 658.73 | 1.5645 | 11.422 | 0.00019555 | 1.7456 | 0.046076 | 0.083693 | 0.16732 | 0.096844 | 0.22218 | 3.143
10.692 | 29.068 | 2.9831 | 3.7278 | 1433.5 | 80.937 | 398.98 | 907.51 | 980.33 | 1.4136 | 2.8355 | 0.00019555 | 0.10538 | 0.034544 | 1.144 | 0.16732 | 0.34259 | 1.3141 | 3.1933
10.692 | 29.068 | 2.9831 | 3.7278 | 1433.5 | 90.119 | 478.67 | 992.29 | 647.83 | 1.5722 | 14.551 | 0.00019555 | 1.7845 | 0.046161 | 0.098339 | 0.16732 | 0.093949 | 0.15583 | 3.2572
10.692 | 29.068 | 2.9831 | 3.7278 | 1433.5 | 97.328 | 484.84 | 973.58 | 695.29 | 1.4804 | 10.632 | 0.00019555 | 0.95395 | 0.042508 | 0.34845 | 0.16732 | 0.15831 | 1.5098 | 3.3658
10.692 | 29.068 | 2.9831 | 3.7278 | 1433.5 | 94.215 | 496.26 | 288.93 | 688.95 | 1.5545 | 14.423 | 0.00019555 | 1.8155 | 0.047075 | 0.083693 | 0.16732 | 0.088292 | 0.23208 | 3.3951
10.692 | 29.068 | 2.9831 | 3.7278 | 1433.5 | 89.922 | 478.71 | 993.32 | 652.26 | 1.569 | 11.59 | 0.00019555 | 1.8752 | 0.046122 | 0.11528 | 0.16732 | 0.095391 | 0.11929 | 3.583
10.692 | 29.068 | 2.9831 | 3.7278 | 1433.5 | 77.713 | 397.57 | 662.08 | 951.51 | 1.3555 | 11.86 | 0.00019555 | 0.32378 | 0.034613 | 0.82024 | 0.16732 | 0.39374 | 1.6582 | 3.7116
10.692 | 29.068 | 2.9831 | 3.7278 | 1433.5 | 86.752 | 398.13 | 993.2 | 707.21 | 1.5364 | 14.333 | 0.00019555 | 0.12422 | 0.03451 | 1.7211 | 0.16732 | 0.26284 | 0.82314 | 3.7536
10.692 | 29.068 | 2.9831 | 3.7278 | 1433.5 | 90.32 | 481.5 | 975.05 | 649.77 | 1.5854 | 11.379 | 0.00019555 | 1.927 | 0.046947 | 0.16337 | 0.16732 | 0.084165 | 0.079873 | 3.7836
10.692 | 29.068 | 2.9831 | 3.7278 | 1433.5 | 77.762 | 394.31 | 624.89 | 494.22 | 1.35 | 11.447 | 0.00019555 | 0.25976 | 0.034378 | 0.95526 | 0.16732 | 0.40857 | 1.6321 | 3.8398
10.692 | 29.068 | 2.9831 | 3.7278 | 1433.5 | 82.831 | 420.36 | 967.65 | 597.54 | 1.3301 | 11.636 | 0.00019555 | 0.35549 | 0.035482 | 0.81842 | 0.16732 | 0.38497 | 1.7 | 3.8637
10.692 | 29.068 | 2.9831 | 3.7278 | 1433.5 | 95.291 | 467.06 | 975.82 | 696.84 | 1.3326 | 11.473 | 0.00019555 | 0.2945 | 0.037544 | 0.89778 | 0.16732 | 0.321 | 1.6923 | 3.8891
10.692 | 29.068 | 2.9831 | 3.7278 | 1433.5 | 79.852 | 419.08 | 694.09 | 600.18 | 1.3657 | 3.4758 | 0.00019555 | 0.81063 | 0.036137 | 0.36171 | 0.16732 | 0.33441 | 1.735 | 3.9393
10.692 | 29.068 | 2.9831 | 3.7278 | 1433.5 | 76.305 | 407.6 | 926.18 | 786.58 | 2.0307 | 13.793 | 0.00019555 | 0.94685 | 0.05173 | 1.7083 | 0.16732 | 0.014181 | 0.3707 | 3.983
10.692 | 29.068 | 2.9831 | 3.7278 | 1433.5 | 81.441 | 414.1 | 882.11 | 703.5 | 1.324 | 11.503 | 0.00019555 | 0.35083 | 0.035185 | 0.84902 | 0.16732 | 0.40559 | 1.7213 | 4.0005
10.692 | 29.068 | 2.9831 | 3.7278 | 1433.5 | 88.603 | 437.4 | 637.85 | 998.52 | 1.3323 | 11.438 | 0.00019555 | 0.24487 | 0.036011 | 1.0038 | 0.16732 | 0.36488 | 1.6757 | 4.0381
10.692 | 29.068 | 2.9831 | 3.7278 | 1433.5 | 76.753 | 358.68 | 649.08 | 444.75 | 7.9349 | 13.925 | 0.00019555 | 0.368 | 0.091178 | 1.5674 | 0.16732 | 0.97831 | 0.68332 | 4.0526

## plot_tensile_strain_stress
0 | 1 | 2 | 3
-0.000120887 | 11.4786123 | 0 | 0
-0.000109896 | 12.43863297 | 0.0007692308 | 100.3296
-6.23e-05 | 14.71908337 | 0.001538462 | 146.9505
1.9e-05 | 17.68033656 | 0.002307692 | 161.7739
6.52e-05 | 21.3713936 | 0.003846154 | 167.1789
0.000120873 | 26.49320211 | 0.004615385 | 167.5482
0.000176554 | 32.16567849 | 0.005384615 | 167.6956
0.000254188 | 38.49978493 | 0.006923077 | 167.8547
0.000323848 | 45.68479251 | 0.007692308 | 167.9218
0.000407177 | 54.48217938 | 0.008461538 | 167.9876
0.000504043 | 65.08279626 | 0.01 | 168.118
0.000608685 | 76.55658464 | 0.01076923 | 168.1829
0.000730313 | 89.00497779 | 0.01153846 | 168.2476
0.000862598 | 101.5875915 | 0.01230769 | 168.3122
0.001025074 | 114.6174312 | 0.01384615 | 168.441
0.00122415 | 127.4559298 | 0.01461538 | 168.5052
0.001498676 | 139.9095221 | 0.01538462 | 168.5692
0.001868653 | 150.5811211 | 0.01692308 | 168.6968
0.002399419 | 158.7805243 | 0.01769231 | 168.7604
0.003159005 | 163.01415 | 0.01846154 | 168.8238
0.004075783 | 163.7661167 | 0.02 | 168.9502
0.005123751 | 162.6311504 | 0.02076923 | 169.0132
0.006164759 | 161.2912631 | 0.02153846 | 169.0761
0.00721908 | 160.2527113 | 0.02230769 | 169.1388
0.008223693 | 159.9096554 | 0.02384615 | 169.2638
0.009235818 | 159.8697302 | 0.02461538 | 169.3261
0.010195845 | 160.2253328 | 0.02538462 | 169.3882
0.011145656 | 160.4787096 | 0.02692308 | 169.512
0.012118276 | 161.3434048 | 0.02769231 | 169.5738
0.013049484 | 161.898973 | 0.02846154 | 169.6353
0.014017297 | 162.765618 | 0.03 | 169.758
0.014946739 | 163.424499 | 0.03076923 | 169.8192
0.015908782 | 164.089814 | 0.03153846 | 169.8802
0.016851217 | 164.8547274 | 0.03230769 | 169.9411
0.017820272 | 165.625346 | 0.03384615 | 170.0624
0.018769741 | 166.2921504 | 0.03461538 | 170.1228
0.019726154 | 166.8592392 | 0.03538462 | 170.1832
0.020706141 | 167.3291158 | 0.03692308 | 170.3034
0.021678318 | 168.1050175 | 0.03769231 | 170.3633
0.022668126 | 168.3737842 | 0.03846154 | 170.423
0.023637422 | 168.7418512 | 0.04 | 170.5421
0.024631147 | 169.0121113 | 0.04076923 | 170.6015
0.025596594 | 169.3805477 | 0.04153846 | 170.6607
0.026588375 | 169.7540085 | 0.04230769 | 170.7198
0.027550963 | 170.0202836 | 0.04384615 | 170.8376
0.028518455 | 170.1848566 | 0.04461538 | 170.8962
0.029499577 | 170.4549045 | 0.04538462 | 170.9548
0.030478767 | 170.9311784 | 0.04692308 | 171.0715
0.031457969 | 171.0986364 | 0.04769231 | 171.1296
0.032407169 | 171.2611204 | 0.04846154 | 171.1876
0.033412532 | 171.5367843 | 0.05 | 171.3032
0.0343879 | 171.6006788 | 0.05076923 | 171.3608
0.03539031 | 171.8763816 | 0.05153846 | 171.4183
0.036364716 | 172.0439406 | 0.05230769 | 171.4757
0.03733721 | 172.4189423 | 0.05384615 | 171.59
0.038337631 | 172.3837038 | 0.05461538 | 171.6469
0.039280327 | 172.4422796 | 0.05538462 | 171.7037
0.040278807 | 172.5104357 | 0.05692308 | 171.817
0.041247504 | 172.573416 | 0.05769231 | 171.8734
0.042243064 | 172.640994 | 0.05846154 | 171.9297
0.043210819 | 172.808149 | 0.06 | 172.042
0.044204428 | 172.8754184 | 0.06076923 | 172.0979
0.045142567 | 173.0376758 | 0.06153846 | 172.1537
0.046106567 | 173.0998458 | 0.06230769 | 172.2093
0.047098258 | 173.2715925 | 0.06384615 | 172.3202
0.048060374 | 173.2285334 | 0.06461538 | 172.3755
0.04905013 | 173.295045 | 0.06538462 | 172.4306
0.050010372 | 173.3564018 | 0.06692308 | 172.5404
0.050970642 | 173.3124924 | 0.06769231 | 172.5951
0.051929042 | 173.2680145 | 0.06846154 | 172.6497
0.052887473 | 173.4341595 | 0.07 | 172.7585
0.053844038 | 173.494608 | 0.07076923 | 172.8127
0.05479969 | 173.5548547 | 0.07153846 | 172.8667
0.055782801 | 173.6198256 | 0.07230769 | 172.9206
0.056709202 | 173.7807416 | 0.07384615 | 173.028
0.057690439 | 173.739468 | 0.07461538 | 173.0816
0.058642423 | 173.7989044 | 0.07538462 | 173.1349
0.059594444 | 173.7521622 | 0.07692308 | 173.2413
0.060544619 | 173.811094 | 0.07769231 | 173.2943
0.061522101 | 173.874729 | 0.07846154 | 173.3471
0.062443202 | 173.9285156 | 0.08 | 173.4524
0.063391614 | 174.200094 | 0.08076923 | 173.5048
0.064365381 | 174.0498624 | 0.08153846 | 173.5571
0.065311972 | 174.001196 | 0.08230769 | 173.6093
0.066256732 | 174.0588129 | 0.08384615 | 173.7132
0.067201535 | 174.2233419 | 0.08461538 | 173.7649
0.068144512 | 174.280656 | 0.08538462 | 173.8166
0.069113664 | 174.3424866 | 0.08692308 | 173.9194
0.070082811 | 174.2970125 | 0.08769231 | 173.9706
0.071023076 | 174.3536144 | 0.08846154 | 174.0217
0.071936402 | 174.5129288 | 0.09 | 174.1234
0.072901888 | 174.466375 | 0.09076923 | 174.1741
0.0738135 | 174.410172 | 0.09153846 | 174.2246
0.074777177 | 174.4705636 | 0.09230769 | 174.275
0.075713968 | 174.6340826 | 0.09384615 | 174.3754
0.076675815 | 174.8021348 | 0.09461538 | 174.4254
0.077583995 | 174.6367568 | 0.09538462 | 174.4753
0.078544047 | 174.6963265 | 0.09692308 | 174.5746
0.079476394 | 174.751008 | 0.09769231 | 174.624
0.080382035 | 174.8009713 | 0.09846154 | 174.6733
0.081446338 | 174.878626 | 0.1 | 174.7716
0.082349276 | 174.819435 | 0.1007692 | 174.8205
0.083332368 | 174.7740024 | 0.1015385 | 174.8692
0.084286919 | 174.9409128 | 0.1030769 | 174.9663
0.08524056 | 174.9989253 | 0.1038462 | 175.0147
0.086167604 | 175.0522334 | 0.1046154 | 175.0629
0.087092874 | 174.9960792 | 0.1053846 | 175.111
0.088018203 | 175.0488824 | 0.1069231 | 175.2068
0.088941763 | 175.2106251 | 0.1076923 | 175.2544
0.089865384 | 175.2631254 | 0.1084615 | 175.302
0.090787239 | 175.3152636 | 0.11 | 175.3966
0.091735617 | 175.2623925 | 0.1107692 | 175.4437
0.092655751 | 175.2043148 | 0.1115385 | 175.4907
0.09357595 | 175.2558024 | 0.1130769 | 175.5843
0.094494393 | 175.1970182 | 0.1138462 | 175.6309
0.095437444 | 175.142288 | 0.1146154 | 175.6773
0.096327844 | 175.188192 | 0.1153846 | 175.7236
0.097244671 | 175.23867 | 0.1169231 | 175.8158
0.098160659 | 175.509574 | 0.1176923 | 175.8617
0.099075808 | 175.228605 | 0.1184615 | 175.9074
0.100017266 | 175.172615 | 0.12 | 175.9985
0.100903598 | 175.217328 | 0.1207692 | 176.0439
0.101843338 | 175.160622 | 0.1215385 | 176.0891
0.102728054 | 175.09402 | 0.1230769 | 176.179
0.103639035 | 175.03176 | 0.1238462 | 176.2238
0.104549187 | 174.969096 | 0.1246154 | 176.2685
0.105431513 | 175.123544 | 0.1253846 | 176.313
0.106367009 | 175.287448 | 0.1269231 | 176.4016
0.107247734 | 175.219254 | 0.1276923 | 176.4457
0.108154609 | 175.155384 | 0.1284615 | 176.4896
0.109078595 | 175.09425 | 0.13 | 176.5771
0.109983812 | 175.141194 | 0.1307692 | 176.6207
0.11088821 | 175.187936 | 0.1315385 | 176.6641
0.111791791 | 175.01082 | 0.1330769 | 176.7505
0.112694556 | 175.056956 | 0.1338462 | 176.7935
0.113569728 | 175.322255 | 0.1346154 | 176.8363
0.114497645 | 175.148622 | 0.1353846 | 176.879
0.115371241 | 175.07724 | 0.1369231 | 176.9641
0.116270782 | 175.01014 | 0.1376923 | 177.0063
0.117169514 | 175.055067 | 0.1384615 | 177.0485
0.11806744 | 175.099792 | 0.14 | 177.1324
0.11896456 | 175.031682 | 0.1407692 | 177.1741
0.119860875 | 175.188636 | 0.1415385 | 177.2157
0.120756389 | 175.007085 | 0.1430769 | 177.2985
0.121624537 | 175.04615 | 0.1438462 | 177.3397
0.122545013 | 174.981276 | 0.1446154 | 177.3808
0.12341161 | 175.019845 | 0.1453846 | 177.4217
0.12430395 | 174.94962 | 0.1469231 | 177.5031
0.125195495 | 174.992328 | 0.1476923 | 177.5435
0.126086246 | 175.034834 | 0.1484615 | 177.5839
0.126976204 | 175.190677 | 0.15 | 177.6642
0.127865371 | 175.0056 | 0.1507692 | 177.7041
0.128727372 | 174.929044 | 0.1515385 | 177.7439
0.129614983 | 174.970543 | 0.1530769 | 177.8231
0.130501808 | 175.01184 | 0.1538462 | 177.8624
0.131387847 | 174.938894 | 0.1546154 | 177.9017
0.132273101 | 174.865544 | 0.1553846 | 177.9407
0.133131313 | 174.7872 | 0.1569231 | 178.0185
0.134032517 | 174.94479 | 0.1576923 | 178.0572
0.133708877 | 174.773874 | 0.1584615 | 178.0957
0.134783353 | 174.6184786 | 0.16 | 178.1723
0.135677301 | 174.660117 | 0.1607692 | 178.2105
0.13657045 | 174.7015507 | 0.1615385 | 178.2484
0.13751377 | 174.7516861 | 0.1630769 | 178.3239
0.138405281 | 174.9075487 | 0.1638462 | 178.3615
0.139346873 | 174.8424131 | 0.1646154 | 178.3989
0.140262165 | 174.6573458 | 0.1653846 | 178.4362
0.141176621 | 174.7019724 | 0.1669231 | 178.5103
0.142090241 | 174.7463886 | 0.1676923 | 178.5471
0.143003028 | 174.6752209 | 0.1684615 | 178.5838
0.143914982 | 174.7191107 | 0.17 | 178.6568
0.144800807 | 174.7583689 | 0.1707692 | 178.6931
0.145736399 | 174.6905697 | 0.1715385 | 178.7292
0.146620613 | 174.8451018 | 0.1730769 | 178.801
0.147554504 | 174.7766651 | 0.1738462 | 178.8368
0.148462318 | 174.7033921 | 0.1746154 | 178.8723
0.149394492 | 174.8663219 | 0.1753846 | 178.9078
0.150275479 | 175.0204448 | 0.1769231 | 178.9782
0.151205965 | 175.067051 | 0.1776923 | 179.0132
0.152085358 | 175.1046455 | 0.1784615 | 179.0481
0.15298907 | 175.3794925 | 0.18 | 179.1174
0.153891967 | 175.887823 | 0.1807692 | 179.1518
0.154794049 | 176.2800433 | 0.1815385 | 179.1861
0.155720342 | 176.6771058 | 0.1830769 | 179.2542
0.156595776 | 177.2996517 | 0.1838462 | 179.2881
0.157520402 | 177.4636634 | 0.1846154 | 179.3218
0.158419218 | 177.7404081 | 0.1853846 | 179.3554
0.159317227 | 177.9000923 | 0.1869231 | 179.4222
0.160214431 | 177.9424003 | 0.1876923 | 179.4553
0.161085941 | 177.8625893 | 0.1884615 | 179.4883
0.162006426 | 177.791211 | 0.19 | 179.5539
0.162901221 | 177.8326769 | 0.1907692 | 179.5865
0.1638945 | 177.8915931 | 0.1915385 | 179.619
0.164787608 | 177.6967976 | 0.1930769 | 179.6834
0.165679919 | 177.7374097 | 0.1938462 | 179.7154
0.166546681 | 177.7734106 | 0.1946154 | 179.7473
0.167462156 | 177.8180022 | 0.1953846 | 179.779
0.168352085 | 177.8579827 | 0.1969231 | 179.842
0.169216535 | 177.6564855 | 0.1976923 | 179.8733
0.17012957 | 177.5816745 | 0.1984615 | 179.9045
0.170992485 | 177.379034 | 0.2 | 179.9663
0.171928523 | 177.4263858 | 0.2007692 | 179.9971
0.172789888 | 177.1038341 | 0.2015385 | 180.0276
0.173699668 | 176.9081234 | 0.2030769 | 180.0884
0.174559509 | 176.8221575 | 0.2038462 | 180.1185
0.175443147 | 176.8592958 | 0.2046154 | 180.1485
0.176326005 | 176.8962237 | 0.2061538 | 180.2081
0.177208083 | 176.813553 | 0.2069231 | 180.2376
0.178089385 | 176.8499546 | 0.2076923 | 180.2671
0.17896991 | 177.005744 | 0.2084615 | 180.2963
0.179874088 | 177.2855677 | 0.21 | 180.3545
0.180777448 | 177.2061631 | 0.2107692 | 180.3833
0.181655611 | 177.1220071 | 0.2115385 | 180.412
0.182508642 | 177.0331172 | 0.2130769 | 180.469
0.183409627 | 177.0725625 | 0.2138462 | 180.4972
0.184261163 | 177.1031775 | 0.2146154 | 180.5253
0.185136273 | 177.0175537 | 0.2161538 | 180.5811
0.186010618 | 177.0519523 | 0.2169231 | 180.6088
0.1868842 | 177.0861403 | 0.2176923 | 180.6364
0.187781252 | 177.4863811 | 0.2184615 | 180.6638
0.188653289 | 177.2789366 | 0.22 | 180.7181
0.189524566 | 177.3125954 | 0.2207692 | 180.7451
0.190395084 | 177.225071 | 0.2215385 | 180.7719
0.191288994 | 177.2624842 | 0.2230769 | 180.8251
0.19213385 | 177.2911255 | 0.2238462 | 180.8514
0.193002101 | 177.2025484 | 0.2246154 | 180.8776
0.193869599 | 177.2349441 | 0.2261538 | 180.9297
0.194736344 | 177.2671293 | 0.2269231 | 180.9554
0.195650428 | 177.5508506 | 0.2276923 | 180.9811
0.196491609 | 177.4568407 | 0.2284615 | 181.0066
0.197380089 | 177.3709362 | 0.23 | 181.0571
0.198267779 | 177.2845989 | 0.2307692 | 181.0822
0.199202601 | 177.328363 | 0.2315385 | 181.1071
0.200064739 | 177.237014 | 0.2330769 | 181.1565
0.200950051 | 177.2717371 | 0.2338462 | 181.1809
0.201858475 | 177.5552157 | 0.2346154 | 181.2052
0.202694452 | 177.3363004 | 0.2361538 | 181.2534
0.20357744 | 177.3703774 | 0.2369231 | 181.2773
0.204411982 | 177.3957818 | 0.2376923 | 181.301
0.205293455 | 177.4294319 | 0.2384615 | 181.3246
0.206174153 | 177.3399689 | 0.24 | 181.3713
0.207054075 | 177.373078 | 0.2407692 | 181.3945
0.207909473 | 177.6479776 | 0.2415385 | 181.4175
0.208740409 | 177.549228 | 0.2430769 | 181.463
0.209618076 | 177.3351636 | 0.2438462 | 181.4855
0.210447594 | 177.3589043 | 0.2446154 | 181.5079
0.211323766 | 177.390838 | 0.2461538 | 181.5523
0.21219917 | 177.4225553 | 0.2469231 | 181.5742
0.213073809 | 177.4540563 | 0.2476923 | 181.5961
0.213900467 | 177.6008106 | 0.2484615 | 181.6177
0.21477362 | 177.5080347 | 0.25 | 181.6606
0.215622442 | 177.5347082 | 0.2507692 | 181.6818
0.216446997 | 177.5569898 | 0.2515385 | 181.7028
0.21731793 | 177.4631496 | 0.2530769 | 181.7445
0.218141088 | 177.4849137 | 0.2538462 | 181.7651
0.219010547 | 177.5148123 | 0.2546154 | 181.7856
0.219832314 | 177.5361612 | 0.2561538 | 181.8261
0.220606504 | 177.5489779 | 0.2569231 | 181.8461
0.221544114 | 177.5907274 | 0.2576923 | 181.866
0.222480845 | 177.5073258 | 0.2584615 | 181.8857
0.223182818 | 177.6319749 | 0.26 | 181.9247
0.224118016 | 177.54793 | 0.2607692 | 181.9439
0.224818842 | 177.5471941 | 0.2615385 | 181.963
0.225752512 | 177.462389 | 0.2630769 | 182.0008
0.226685311 | 177.628003 | 0.2638462 | 182.0195
0.22738434 | 177.6266823 | 0.2646154 | 182.038
0.228315619 | 177.6665312 | 0.2661538 | 182.0746
0.22901351 | 177.7905663 | 0.2669231 | 182.0926
0.229943274 | 177.7042407 | 0.2676923 | 182.1106
0.230872174 | 177.8693869 | 0.2684615 | 182.1283
0.231568284 | 177.9932465 | 0.27 | 182.1634
0.232495676 | 178.1583927 | 0.2707692 | 182.1807
0.233190657 | 178.4085146 | 0.2715385 | 182.1979
0.234116547 | 178.7001569 | 0.2730769 | 182.2317
0.23504158 | 179.3715216 | 0.2738462 | 182.2484
0.235734794 | 179.3693237 | 0.2746154 | 182.265
0.236658333 | 179.2816531 | 0.2761538 | 182.2977
0.237350427 | 179.4057759 | 0.2769231 | 182.3138
0.238272476 | 179.4443675 | 0.2776923 | 182.3297
0.239193675 | 179.4827251 | 0.2784615 | 182.3455
0.239884017 | 179.3524521 | 0.28 | 182.3766
0.240803734 | 179.2630271 | 0.2807692 | 182.392
0.241722605 | 179.1731343 | 0.2815385 | 182.4072
0.242411204 | 179.5514189 | 0.2830769 | 182.4371
0.2433286 | 179.4611167 | 0.2838462 | 182.4518
0.244016095 | 179.3292648 | 0.2846154 | 182.4664
0.244932021 | 179.3658388 | 0.2861538 | 182.4951
0.245847108 | 179.402179 | 0.2869231 | 182.5092
0.246532875 | 179.397291 | 0.2876923 | 182.5232
0.247446499 | 179.4331925 | 0.2884615 | 182.537
0.24813117 | 179.2997617 | 0.29 | 182.5642
0.249043335 | 179.7199469 | 0.2907692 | 182.5775
0.24995467 | 179.4986164 | 0.2915385 | 182.5907
0.250637626 | 179.621248 | 0.2930769 | 182.6167
0.25154751 | 179.527554 | 0.2938462 | 182.6294
0.252229379 | 179.521321 | 0.2946154 | 182.642
0.253137816 | 179.4268667 | 0.2961538 | 182.6667
0.254045429 | 179.5897907 | 0.2969231 | 182.6788
0.254725598 | 179.8409944 | 0.2976923 | 182.6908
0.255631771 | 179.6166522 | 0.2984615 | 182.7026
0.256537124 | 179.5208529 | 0.3 | 182.7258
0.257215601 | 179.5133626 | 0.3007692 | 182.7372
0.258119521 | 179.6757018 | 0.3015385 | 182.7484
0.258796926 | 179.6679191 | 0.3030769 | 182.7703
0.259699419 | 179.7004873 | 0.3038462 | 182.781
0.260601098 | 179.6030506 | 0.3046154 | 182.7916
0.261276824 | 179.5945954 | 0.3061538 | 182.8123
0.262177083 | 179.6263741 | 0.3069231 | 182.8225
0.263076532 | 179.6579189 | 0.3076923 | 182.8324
0.263750588 | 179.6488789 | 0.3092308 | 182.8519
0.264648623 | 179.5496878 | 0.31 | 182.8614
0.265321621 | 179.670565 | 0.3107692 | 182.8707
0.266218247 | 179.7012326 | 0.3115385 | 182.8799
0.26711407 | 179.6010474 | 0.3130769 | 182.8978
0.267785411 | 179.5909547 | 0.3138462 | 182.9066
0.268679832 | 179.6208329 | 0.3146154 | 182.9151
0.269350123 | 179.6103601 | 0.3161538 | 182.9318
0.270243146 | 179.6397997 | 0.3169231 | 182.9399
0.271135373 | 179.6690053 | 0.3176923 | 182.9478
0.27180402 | 179.7891807 | 0.3192308 | 182.9633
0.272694856 | 179.6867148 | 0.32 | 182.9707
0.273362462 | 179.6752771 | 0.3207692 | 182.978
0.274251911 | 179.7036055 | 0.3215385 | 182.9852
0.275140569 | 179.6000285 | 0.3230769 | 182.9991
0.275806545 | 179.5879183 | 0.3238462 | 183.0058
0.276693823 | 179.7473335 | 0.3246154 | 183.0123
0.277358766 | 179.7349309 | 0.3261538 | 183.0249
0.278244669 | 179.6300673 | 0.3269231 | 183.0309
0.279129788 | 179.6569337 | 0.3276923 | 183.0369
0.279793113 | 179.6438587 | 0.3292308 | 183.0482
0.280676863 | 179.8026891 | 0.33 | 183.0536
0.281559832 | 179.6964804 | 0.3307692 | 183.0589
0.282221548 | 179.6828205 | 0.3315385 | 183.064
0.283103155 | 179.5758517 | 0.3330769 | 183.0738
0.283983986 | 179.7340973 | 0.3338462 | 183.0785
0.2846441 | 179.7198526 | 0.3346154 | 183.0829
0.285523575 | 179.6118896 | 0.3361538 | 183.0914
0.286182675 | 179.9965777 | 0.3369231 | 183.0955
0.287060798 | 179.8882053 | 0.3376923 | 183.0993
0.287938151 | 179.9127326 | 0.3392308 | 183.1066
0.288595661 | 179.7641555 | 0.34 | 183.1099
0.289471669 | 179.6545551 | 0.3407692 | 183.1132
0.290128172 | 179.6388777 | 0.3415385 | 183.1162
0.29100284 | 179.7960706 | 0.3430769 | 183.1219
0.291876743 | 179.9532636 | 0.3438462 | 183.1245
0.292531669 | 179.8031953 | 0.3446154 | 183.1269
0.293404237 | 179.6919574 | 0.3461538 | 183.1313
0.294058164 | 179.6753151 | 0.3469231 | 183.1333
0.294929402 | 179.8319233 | 0.3476923 | 183.135
0.295799882 | 179.8541114 | 0.3492308 | 183.1382
0.296452245 | 179.836972 | 0.35 | 183.1395
0.297321401 | 179.9933462 | 0.3507692 | 183.1406
0.297972772 | 179.8412019 | 0.3515385 | 183.1416
0.298840608 | 179.8625128 | 0.3530769 | 183.1432
0.299707691 | 179.7486433 | 0.3538462 | 183.1437
0.30035751 | 179.7304513 | 0.3546154 | 183.144
0.30122328 | 179.7509727 | 0.3561538 | 183.1443
0.301872115 | 179.7324005 | 0.3569231 | 183.1442
0.302736575 | 179.8878391 | 0.3576923 | 183.1439
0.303600288 | 179.7723322 | 0.3592308 | 183.1428
0.304247584 | 179.6176148 | 0.36 | 183.1421
0.305109993 | 179.7725856 | 0.3607692 | 183.1412
0.305756313 | 179.7530485 | 0.3615385 | 183.1401
0.306617423 | 179.7720202 | 0.3630769 | 183.1374
0.307477792 | 179.6547589 | 0.3638462 | 183.1359
0.308122583 | 179.6345493 | 0.3646154 | 183.1341
0.308981659 | 179.6527316 | 0.3661538 | 183.1302
0.309625481 | 179.6321419 | 0.3669231 | 183.128
0.310483267 | 179.5134771 | 0.3676923 | 183.1256
0.311340318 | 179.3943444 | 0.3692308 | 183.1204
0.311982625 | 179.5096076 | 0.37 | 183.1176
0.312838392 | 179.5265618 | 0.3707692 | 183.1146
0.313693428 | 179.543282 | 0.3715385 | 183.1114
0.314334225 | 179.521435 | 0.3730769 | 183.1045
0.315187983 | 179.5377166 | 0.3738462 | 183.1009
0.315827824 | 179.5154895 | 0.3746154 | 183.0971
0.316680308 | 179.6685889 | 0.3761538 | 183.0889
0.317532067 | 179.684315 | 0.3769231 | 183.0846
0.31817041 | 179.5241297 | 0.3776923 | 183.0802
0.3190209 | 179.5393003 | 0.3792308 | 183.0708
0.319658294 | 179.5161082 | 0.38 | 183.0658
0.320507521 | 179.5308402 | 0.3807692 | 183.0607
0.321356027 | 179.5453382 | 0.3815385 | 183.0554
0.321991934 | 179.7975361 | 0.3830769 | 183.0444
0.322839182 | 179.9499337 | 0.3838462 | 183.0386
0.323685713 | 180.2405527 | 0.3846154 | 183.0327
0.324531528 | 180.5314055 | 0.3861538 | 183.0203
0.32516542 | 180.5074532 | 0.3869231 | 183.0139
0.326009984 | 180.6599679 | 0.3876923 | 183.0073
0.32664294 | 180.6357232 | 0.3892308 | 182.9937
0.327486258 | 180.6493733 | 0.39 | 182.9866
0.328328866 | 180.6627894 | 0.3907692 | 182.9794
0.328960356 | 180.6379599 | 0.3915385 | 182.972
0.329801723 | 180.6509375 | 0.3930769 | 182.9567
0.330432284 | 180.4865709 | 0.3938462 | 182.9488
0.331272415 | 180.4989929 | 0.3946154 | 182.9408
0.332111839 | 180.511181 | 0.3961538 | 182.9242
0.332740946 | 180.3458203 | 0.3969231 | 182.9157
0.333579139 | 180.4970484 | 0.3976923 | 182.907
0.334416631 | 180.5085639 | 0.3992308 | 182.8891
0.33504429 | 180.3422968 | 0.4 | 182.8799
0.335880556 | 180.6330912 | 0.4007692 | 182.8705
0.336716123 | 180.5040171 | 0.4023077 | 182.8513
0.33734234 | 180.4769654 | 0.4030769 | 182.8415
0.338176687 | 180.347131 | 0.4038462 | 182.8315
0.338801991 | 180.3196115 | 0.4046154 | 182.8213
0.339635122 | 180.3294603 | 0.4061538 | 182.8005
0.340467559 | 180.3390753 | 0.4069231 | 182.7898
0.341091432 | 180.310971 | 0.4076923 | 182.779
0.341922659 | 180.6016777 | 0.4092308 | 182.7568
0.342753195 | 180.4699719 | 0.41 | 182.7455
0.343375644 | 180.3004007 | 0.4107692 | 182.734
0.344204975 | 180.3089046 | 0.4123077 | 182.7105
0.344826521 | 180.2798353 | 0.4130769 | 182.6985
0.34565465 | 180.4291921 | 0.4138462 | 182.6864
0.346482093 | 180.1543235 | 0.4146154 | 182.6741
0.347102227 | 180.1245818 | 0.4161538 | 182.6489
0.347928474 | 180.2734707 | 0.4169231 | 182.6361
0.348547711 | 180.1017357 | 0.4176923 | 182.6232
0.349372765 | 180.1085729 | 0.4192308 | 182.5967
0.350197139 | 180.1151762 | 0.42 | 182.5833
0.350814974 | 180.0844695 | 0.4207692 | 182.5696
0.35163816 | 180.2327736 | 0.4223077 | 182.5419
0.352255106 | 180.0595474 | 0.4230769 | 182.5277
0.353077108 | 179.9229294 | 0.4238462 | 182.5134
0.353898435 | 179.9283046 | 0.4246154 | 182.499
0.354513987 | 179.8965453 | 0.4261538 | 182.4696
0.355334136 | 179.9014819 | 0.4269231 | 182.4546
0.356153612 | 179.9061846 | 0.4276923 | 182.4395
0.356767778 | 180.016711 | 0.4292308 | 182.4087
0.357586081 | 179.8781047 | 0.43 | 182.3931
0.358403714 | 179.8821348 | 0.4307692 | 182.3773
0.359016501 | 179.7060139 | 0.4323077 | 182.3452
0.359832966 | 179.5661795 | 0.4330769 | 182.329
0.360648765 | 179.5693033 | 0.4338462 | 182.3125
0.3614639 | 179.715736 | 0.4346154 | 182.2959
0.362074814 | 179.8255606 | 0.4361538 | 182.2622
0.362888788 | 179.9719933 | 0.4369231 | 182.245
0.363498833 | 179.6503119 | 0.4376923 | 182.2278
0.364311648 | 179.6524415 | 0.4392308 | 182.1927
0.365123803 | 179.6543372 | 0.44 | 182.1749
0.365732487 | 179.6195662 | 0.4407692 | 182.157
0.366543489 | 179.4767494 | 0.4423077 | 182.1206
0.36715131 | 179.5858722 | 0.4430769 | 182.1021
0.367961163 | 179.4424121 | 0.4438462 | 182.0835
0.368770361 | 179.4430797 | 0.4446154 | 182.0647
0.369376829 | 179.4072561 | 0.4461538 | 182.0267
0.370184883 | 179.2626849 | 0.4469231 | 182.0074
0.370790495 | 179.2263934 | 0.4476923 | 181.988
0.371597407 | 179.2260668 | 0.4492308 | 181.9486
0.372403669 | 179.660872 | 0.45 | 181.9286
0.373209281 | 179.3699508 | 0.4507692 | 181.9085
0.373813065 | 179.1876311 | 0.4523077 | 181.8678
0.374617543 | 179.1863981 | 0.4530769 | 181.8472
0.375421375 | 179.1849312 | 0.4538462 | 181.8264
0.376023824 | 179.0016173 | 0.4546154 | 181.8054
0.376826527 | 179.2911251 | 0.4561538 | 181.763
0.377428131 | 178.9614613 | 0.4569231 | 181.7416
0.378229707 | 178.9590002 | 0.4576923 | 181.72
0.379030641 | 178.9563052 | 0.4592308 | 181.6762
0.379630921 | 178.9175869 | 0.46 | 181.6541
0.380430735 | 178.7681619 | 0.4607692 | 181.6318
0.381229909 | 179.0574943 | 0.4623077 | 181.5867
0.38182887 | 178.8717827 | 0.4630769 | 181.564
0.382626928 | 178.8679766 | 0.4638462 | 181.541
0.383225054 | 178.6815925 | 0.4646154 | 181.5179
0.384021999 | 178.5304131 | 0.4661538 | 181.4711
0.384818309 | 178.6726353 | 0.4669231 | 181.4475
0.385415126 | 178.4852571 | 0.4676923 | 181.4237
0.386210328 | 178.6272454 | 0.4692308 | 181.3756
0.386806315 | 178.4392824 | 0.47 | 181.3513
0.387600412 | 178.4336927 | 0.4707692 | 181.3268
0.388393879 | 178.427869 | 0.4723077 | 181.2774
0.388988566 | 178.3864606 | 0.4730769 | 181.2524
0.389780933 | 178.2325327 | 0.4738462 | 181.2273
0.390374796 | 178.1906564 | 0.4746154 | 181.202
0.391166066 | 178.1838387 | 0.4761538 | 181.1509
0.39195671 | 178.3247743 | 0.4769231 | 181.1251
0.392549283 | 178.1343259 | 0.4776923 | 181.0991
0.393338834 | 177.9786436 | 0.4792308 | 181.0467
0.394127763 | 177.9708024 | 0.48 | 181.0202
0.394719051 | 177.9276689 | 0.4807692 | 180.9935
0.395506892 | 177.9193891 | 0.4823077 | 180.9397
0.396097365 | 177.8758754 | 0.4830769 | 180.9126
0.396884121 | 178.0158754 | 0.4838462 | 180.8853
0.397670259 | 177.8582048 | 0.4846154 | 180.8578
0.398259457 | 177.8141063 | 0.4861538 | 180.8023
0.399044515 | 177.8047154 | 0.4869231 | 180.7743
0.399828956 | 177.6459337 | 0.4876923 | 180.7462
0.400416884 | 177.6011627 | 0.4892308 | 180.6893
0.401200251 | 177.5909824 | 0.49 | 180.6607
0.401983004 | 177.7300467 | 0.4907692 | 180.6318
0.402569667 | 177.5352123 | 0.4923077 | 180.5737
0.403351349 | 177.3746762 | 0.4930769 | 180.5443
0.40393721 | 177.3288525 | 0.4938462 | 180.5148
0.404717825 | 177.3174441 | 0.4946154 | 180.4852
0.405497831 | 177.3058018 | 0.4961538 | 180.4253
0.406082436 | 177.2593934 | 0.4969231 | 180.3951
0.406861378 | 177.0971028 | 0.4976923 | 180.3648
0.407445187 | 177.0502266 | 0.4992308 | 180.3036
0.408223069 | 177.0375901 | 0.5 | 180.2727
0.409000347 | 177.0247197 | 0.5007692 | 180.2417
0.409582909 | 176.8266397 | 0.5023077 | 180.1792
0.41035913 | 176.8132137 | 0.5030769 | 180.1477
0.410940901 | 176.9161085 | 0.5038462 | 180.116
0.41171607 | 177.204242 | 0.5053846 | 180.0521
0.412490638 | 176.8883794 | 0.5061538 | 180.0199
0.413071171 | 176.6888082 | 0.5069231 | 179.9875
0.41384469 | 176.6742711 | 0.5076923 | 179.955
0.414424438 | 176.6253773 | 0.5092308 | 179.8894
0.415196912 | 176.6104016 | 0.51 | 179.8564
0.41596879 | 176.4436082 | 0.5107692 | 179.8232
0.416547307 | 176.3940419 | 0.5123077 | 179.7563
0.417318144 | 176.6818538 | 0.5130769 | 179.7226
0.417895881 | 176.4802065 | 0.5138462 | 179.6887
0.41866568 | 176.3121265 | 0.5153846 | 179.6204
0.419434886 | 176.1435787 | 0.5161538 | 179.586
0.420011402 | 176.0929598 | 0.5169231 | 179.5515
0.420779574 | 176.0759666 | 0.5176923 | 179.5168
0.421355316 | 176.1773701 | 0.5192308 | 179.4468
0.422122456 | 176.0075357 | 0.52 | 179.4116
0.422889009 | 175.8372335 | 0.5207692 | 179.3762
0.423463538 | 175.7855619 | 0.5223077 | 179.3049
0.424420354 | 175.8009664 | 0.5230769 | 179.269
0.424994004 | 175.9018435 | 0.5238462 | 179.2329
0.425758359 | 175.5771212 | 0.5253846 | 179.1603
0.426522131 | 175.5580812 | 0.5261538 | 179.1237
0.427094577 | 175.6586075 | 0.5269231 | 179.087
0.427857329 | 175.6392459 | 0.5276923 | 179.0501
0.428429012 | 175.4327156 | 0.5292308 | 178.9758
0.429190747 | 175.5663998 | 0.53 | 178.9384
0.429951903 | 175.700084 | 0.5307692 | 178.9008
0.430522389 | 175.8003472 | 0.5323077 | 178.8251
0.431282532 | 176.0879544 | 0.5330769 | 178.7871
0.432042098 | 176.2217556 | 0.5338462 | 178.7488
0.432611394 | 176.3221065 | 0.5353846 | 178.6718
0.433369951 | 176.4559077 | 0.5361538 | 178.6331
0.433938492 | 176.4019261 | 0.5369231 | 178.5941
0.434696044 | 176.5356104 | 0.5376923 | 178.555
0.435263831 | 176.3267994 | 0.5392308 | 178.4764
0.43602038 | 176.1509416 | 0.54 | 178.4368
0.436776357 | 176.129387 | 0.5407692 | 178.397
0.437342964 | 175.9194941 | 0.5423077 | 178.317
0.438097942 | 175.897384 | 0.5430769 | 178.2767
0.438663802 | 175.6868186 | 0.5438462 | 178.2363
0.439417784 | 175.6641529 | 0.5453846 | 178.1549
0.440171198 | 175.6412532 | 0.5461538 | 178.114
0.440735886 | 175.4296937 | 0.5469231 | 178.0729
0.441488307 | 175.4062385 | 0.5476923 | 178.0316
0.442240163 | 175.3825494 | 0.5492308 | 177.9486
0.442803685 | 175.3257024 | 0.55 | 177.9068
0.443554553 | 175.3015746 | 0.5507692 | 177.8649
0.444117334 | 175.2443475 | 0.5523077 | 177.7805
0.444867217 | 175.0637529 | 0.5530769 | 177.7381
0.44542926 | 175.0060579 | 0.5538462 | 177.6955
0.44617816 | 174.9809361 | 0.5553846 | 177.6097
0.446926499 | 174.9555803 | 0.5561538 | 177.5666
0.447487387 | 174.8973005 | 0.5569231 | 177.5234
0.448234747 | 175.0280607 | 0.5576923 | 177.4799
0.44898155 | 174.8454778 | 0.5592308 | 177.3925
0.449541286 | 174.629854 | 0.56 | 177.3486
0.450287114 | 174.6032701 | 0.5607692 | 177.3045
0.45084612 | 174.3869738 | 0.5623077 | 177.2157
0.451590976 | 174.3598343 | 0.5630769 | 177.1711
0.452335277 | 174.332461 | 0.5638462 | 177.1264
0.45289314 | 174.4297417 | 0.5653846 | 177.0363
0.453636473 | 174.0872416 | 0.5661538 | 176.991
0.454193611 | 174.0267689 | 0.5669231 | 176.9456
0.454935978 | 173.9984014 | 0.5676923 | 176.9
0.455677795 | 173.9698 | 0.5692308 | 176.8082
0.456233796 | 173.9087424 | 0.57 | 176.7621
0.456974651 | 174.0376313 | 0.5707692 | 176.7158
0.457529932 | 173.8182648 | 0.5723077 | 176.6228
0.458269828 | 173.7887862 | 0.5730769 | 176.576
0.459009177 | 173.6008232 | 0.5738462 | 176.5291
0.459747979 | 173.5707598 | 0.5753846 | 176.4347
0.460301723 | 173.3499897 | 0.5761538 | 176.3872
0.461039571 | 173.4779429 | 0.5769231 | 176.3396
0.461776876 | 173.447207 | 0.5776923 | 176.2919
0.462513637 | 173.2574311 | 0.5792308 | 176.1958
0.463065852 | 173.1942391 | 0.58 | 176.1476
0.463801664 | 173.003703 | 0.5807692 | 176.0991
0.464536936 | 172.9718267 | 0.5823077 | 176.0017
0.465088035 | 173.0671776 | 0.5830769 | 175.9528
0.465822361 | 173.0349797 | 0.5838462 | 175.9037
0.466372753 | 172.6519825 | 0.5853846 | 175.805
0.467106137 | 172.300038 | 0.5861538 | 175.7554
0.467838983 | 171.6280836 | 0.5869231 | 175.7057
0.468388266 | 171.0834148 | 0.5876923 | 175.6557
0.469120174 | 170.4093845 | 0.5892308 | 175.5554
0.469851547 | 170.0541358 | 0.59 | 175.505
0.470399726 | 169.8272546 | 0.5907692 | 175.4544
0.471130164 | 169.7911679 | 0.5923077 | 175.3527
0.471677642 | 169.8841503 | 0.5930769 | 175.3017
0.472407147 | 170.168512 | 0.5938462 | 175.2504
0.473136121 | 170.4531075 | 0.5953846 | 175.1474
0.473682502 | 170.5462654 | 0.5961538 | 175.0957
0.474410547 | 170.9918893 | 0.5969231 | 175.0438
0.474956233 | 171.0852226 | 0.5976923 | 174.9917
0.475683352 | 171.0487557 | 0.5992308 | 174.8871
0.476409942 | 171.1730832 | 0.6 | 174.8345
0.476954538 | 171.4274448 | 0.6007692 | 174.7818
0.477680205 | 171.0681903 | 0.6023077 | 174.6759
0.47822411 | 170.8386191 | 0.6030769 | 174.6227
0.478948857 | 170.6396034 | 0.6038462 | 174.5693
0.479673079 | 170.6016745 | 0.6053846 | 174.462
0.480215902 | 170.3710215 | 0.6061538 | 174.4082
0.480939207 | 170.1707777 | 0.6069231 | 174.3541
0.481481343 | 170.2630584 | 0.6084615 | 174.2456
0.482203734 | 169.9002074 | 0.6092308 | 174.191
0.482925604 | 169.8608166 | 0.61 | 174.1364
0.483466664 | 169.7905777 | 0.6107692 | 174.0815
0.484187623 | 169.5884627 | 0.6123077 | 173.9713
0.484728001 | 169.6801293 | 0.6130769 | 173.916
0.485448051 | 169.6398613 | 0.6138462 | 173.8605
0.486167584 | 169.436752 | 0.6153846 | 173.749
0.486706893 | 169.3654606 | 0.6161538 | 173.693
0.48742552 | 169.324403 | 0.6169231 | 173.6368
0.487964152 | 169.2527315 | 0.6184615 | 173.524
0.488681877 | 169.0482187 | 0.6192308 | 173.4674
0.489399087 | 169.0063717 | 0.62 | 173.4106
0.489936657 | 168.7708063 | 0.6207692 | 173.3536
0.490652968 | 168.7284038 | 0.6223077 | 173.2392
0.491189864 | 168.4921659 | 0.6230769 | 173.1818
0.491905278 | 168.6127507 | 0.6238462 | 173.1242
0.492620181 | 168.5696756 | 0.6253846 | 173.0085
0.493156023 | 168.3325313 | 0.6261538 | 172.9504
0.493870032 | 168.1250361 | 0.6269231 | 172.8921
0.494405205 | 168.0510838 | 0.6284615 | 172.7751
0.495118323 | 168.1709668 | 0.6292308 | 172.7164
0.495830933 | 167.9624775 | 0.63 | 172.6575
0.496365058 | 167.8879404 | 0.6307692 | 172.5984
0.49707678 | 167.6786908 | 0.6323077 | 172.4798
0.49761024 | 167.4392073 | 0.6330769 | 172.4203
0.498321077 | 167.3936761 | 0.6338462 | 172.3606
0.499031409 | 167.1831985 | 0.6353846 | 172.2407
0.499563828 | 167.1074333 | 0.6361538 | 172.1805
0.500273278 | 167.2260298 | 0.6369231 | 172.1201
0.500805036 | 166.9849674 | 0.6384615 | 171.999
0.501513606 | 166.9382081 | 0.6392308 | 171.9382
0.502221675 | 166.725976 | 0.64 | 171.8772
0.502752398 | 166.6491582 | 0.6407692 | 171.816
0.503459591 | 166.6016095 | 0.6423077 | 171.6933
0.503989657 | 166.5244116 | 0.6430769 | 171.6316
0.504695976 | 166.310776 | 0.6438462 | 171.5699
0.505401796 | 166.0966727 | 0.6453846 | 171.4458
0.505930834 | 166.0187145 | 0.6461538 | 171.3836
0.506635783 | 165.8868358 | 0.6469231 | 171.3211
0.507340236 | 165.7878236 | 0.6484615 | 171.1958
0.50786825 | 165.6593581 | 0.6492308 | 171.1329
0.508571835 | 165.593034 | 0.65 | 171.0699
0.509274925 | 165.4266076 | 0.6507692 | 171.0067
0.509801919 | 165.314014 | 0.6523077 | 170.8798
0.510504146 | 165.180223 | 0.6530769 | 170.8161
0.511030492 | 164.9837965 | 0.6538462 | 170.7523
0.511731857 | 164.9160513 | 0.6553846 | 170.6241
0.51243273 | 165.065064 | 0.6561538 | 170.5598
0.512958062 | 164.8678627 | 0.6569231 | 170.4953
0.513658077 | 164.6323202 | 0.6584615 | 170.3659
0.514182766 | 164.4511603 | 0.6592308 | 170.301
0.514881924 | 164.3820994 | 0.66 | 170.2359
0.515580594 | 164.3127811 | 0.6607692 | 170.1706
0.516104276 | 164.3988513 | 0.6623077 | 170.0397
0.516802092 | 164.1279803 | 0.6630769 | 169.9739
0.517325135 | 163.8951172 | 0.6638462 | 169.9081
0.5180221 | 163.7407936 | 0.6653846 | 169.7758
0.51871858 | 163.6532906 | 0.6661538 | 169.7095
0.519240621 | 163.4698266 | 0.6669231 | 169.643
0.519936253 | 163.6340386 | 0.6684615 | 169.5095
0.520631402 | 163.2933938 | 0.6692308 | 169.4426
0.521152446 | 163.0922246 | 0.67 | 169.3754
0.52184675 | 163.0201344 | 0.6707692 | 169.3081
0.522367161 | 162.8183717 | 0.6723077 | 169.1731
0.523060622 | 162.7119852 | 0.6730769 | 169.1054
0.523753603 | 162.6390616 | 0.6738462 | 169.0375
0.524273023 | 162.4363925 | 0.6753846 | 168.9012
0.524965165 | 162.5826683 | 0.6761538 | 168.8329
0.525483956 | 162.2442175 | 0.6769231 | 168.7644
0.52617526 | 162.0348514 | 0.6784615 | 168.6269
0.526866087 | 162.0113387 | 0.6792308 | 168.5579
0.527383893 | 161.8580219 | 0.68 | 168.4888
0.528073885 | 161.6984351 | 0.6807692 | 168.4195
0.528591067 | 161.8329804 | 0.6823077 | 168.2805
0.529280227 | 161.3843034 | 0.6830769 | 168.2107
0.529968913 | 161.2916192 | 0.6838462 | 168.1408
0.530485115 | 161.1199363 | 0.6853846 | 168.0006
0.531172972 | 161.0437 | 0.6861538 | 167.9302
0.531860355 | 160.8650805 | 0.6869231 | 167.8597
0.532375583 | 160.7436272 | 0.6884615 | 167.7183
0.533062141 | 160.7176935 | 0.6892308 | 167.6473
0.533748227 | 160.4187226 | 0.69 | 167.5762
0.534262484 | 160.1770642 | 0.6907692 | 167.5049
0.534947747 | 160.0819823 | 0.6923077 | 167.3619
0.535461387 | 160.027569 | 0.6930769 | 167.2902
0.53614583 | 159.7952551 | 0.6938462 | 167.2184
0.536829805 | 159.8361654 | 0.6953846 | 167.0742
0.53734248 | 159.5416107 | 0.6961538 | 167.0019
0.538025637 | 159.3937467 | 0.6969231 | 166.9294
0.538708328 | 159.2283938 | 0.6984615 | 166.784
0.53922004 | 159.0184 | 0.6992308 | 166.7111
0.539901916 | 158.8008586 | 0.7 | 166.638
0.540413019 | 158.7103712 | 0.7015385 | 166.4914
0.541094082 | 158.6295325 | 0.7023077 | 166.4179
0.541774682 | 158.5312459 | 0.7030769 | 166.3442
0.542284828 | 158.4401474 | 0.7038462 | 166.2704
0.542964618 | 158.2036697 | 0.7053846 | 166.1224
0.543474158 | 158.0432243 | 0.7061538 | 166.0481
0.544153141 | 157.961023 | 0.7069231 | 165.9737
0.544831662 | 157.7751053 | 0.7084615 | 165.8244
0.545340252 | 157.5448333 | 0.7092308 | 165.7496
0.546017969 | 157.5480584 | 0.71 | 165.6746
0.546525956 | 157.3517523 | 0.7115385 | 165.5241
0.54720287 | 157.2508926 | 0.7123077 | 165.4487
0.547879326 | 157.080569 | 0.7130769 | 165.3731
0.548386368 | 156.8660577 | 0.7138462 | 165.2974
0.549062025 | 156.8854997 | 0.7153846 | 165.1455
0.549568468 | 156.7224226 | 0.7161538 | 165.0693
0.550243326 | 156.5855093 | 0.7169231 | 164.993
0.55091773 | 156.2747841 | 0.7184615 | 164.8399
0.551423234 | 156.0934434 | 0.7192308 | 164.7631
0.552096843 | 155.9728288 | 0.72 | 164.6862
0.552601751 | 155.7735578 | 0.7215385 | 164.532
0.553274567 | 155.4958336 | 0.7223077 | 164.4546
0.55394693 | 155.4438087 | 0.7230769 | 164.3771
0.554450905 | 155.1913812 | 0.7238462 | 164.2995
0.555122478 | 155.1040016 | 0.7253846 | 164.1438
0.555625862 | 154.9380736 | 0.7261538 | 164.0658
0.556296646 | 154.7455244 | 0.7269231 | 163.9876
0.556966981 | 154.51767 | 0.7284615 | 163.8307
0.557469438 | 154.3683157 | 0.7292308 | 163.7521
0.558138987 | 154.2095949 | 0.73 | 163.6733
0.558640855 | 154.0247629 | 0.7315385 | 163.5153
0.559309621 | 153.9703521 | 0.7323077 | 163.4361
0.559977939 | 153.6881483 | 0.7330769 | 163.3567
0.560478886 | 153.5199455 | 0.7338462 | 163.2773
0.561146424 | 153.3946117 | 0.7353846 | 163.1178
0.561646785 | 153.2083499 | 0.7361538 | 163.0379
0.562313544 | 153.1350643 | 0.7369231 | 162.9579
0.562979859 | 152.8508371 | 0.7384615 | 162.7973
0.563479304 | 152.7339516 | 0.7392308 | 162.7168
0.564144843 | 152.6246826 | 0.74 | 162.6362
0.564809939 | 152.3568126 | 0.7415385 | 162.4745
0.565308471 | 152.0983881 | 0.7423077 | 162.3935
0.565972794 | 151.9881249 | 0.7430769 | 162.3123
0.566470747 | 151.8171414 | 0.7438462 | 162.231
0.567134298 | 151.6005361 | 0.7453846 | 162.0679
0.56779741 | 151.4011535 | 0.7461538 | 161.9861
0.568294455 | 151.1763323 | 0.7469231 | 161.9042
0.568956798 | 151.1881748 | 0.7484615 | 161.7401
0.569453267 | 150.8744477 | 0.7492308 | 161.6578
0.570114844 | 150.6736557 | 0.75 | 161.5753
0.570775982 | 150.5786444 | 0.7515385 | 161.41
0.57127155 | 150.2106556 | 0.7523077 | 161.3272
0.571931924 | 150.0618475 | 0.7530769 | 161.2442
0.572426919 | 149.7993587 | 0.7538462 | 161.161
0.573086532 | 149.6144034 | 0.7553846 | 160.9944
0.573745709 | 149.4113249 | 0.7561538 | 160.9108
0.574239807 | 149.041222 | 0.7569231 | 160.8271
0.574898225 | 148.9439213 | 0.7584615 | 160.6594
0.575391755 | 148.8396649 | 0.7592308 | 160.5753
0.576049415 | 148.6707336 | 0.76 | 160.4911
0.576706643 | 148.4302447 | 0.7615385 | 160.3222
0.577199281 | 148.254039 | 0.7623077 | 160.2376
0.577855754 | 148.1731745 | 0.7630769 | 160.1528
0.578511796 | 147.985073 | 0.7638462 | 160.0679
0.579003545 | 147.8615939 | 0.7653846 | 159.8977
0.579658835 | 147.5478692 | 0.7661538 | 159.8124
0.580150021 | 147.4238667 | 0.7669231 | 159.727
0.580804561 | 147.2343969 | 0.7684615 | 159.5557
0.581458672 | 146.937234 | 0.7692308 | 159.4698
0.581948975 | 146.6692861 | 0.77 | 159.3839
0.582602338 | 146.4607281 | 0.7715385 | 159.2115
0.583092081 | 146.1741598 | 0.7723077 | 159.1252
0.583744698 | 145.8931115 | 0.7730769 | 159.0387
0.584396889 | 145.5936328 | 0.7738462 | 158.952
0.584885754 | 145.3597122 | 0.7753846 | 158.7784
0.585537202 | 145.0952462 | 0.7761538 | 158.6913
0.58602551 | 144.6989382 | 0.7769231 | 158.6042
0.586676216 | 144.4335248 | 0.7784615 | 158.4294
0.587326499 | 144.1316602 | 0.7792308 | 158.3419
0.587813934 | 143.8959238 | 0.78 | 158.2542
0.588463478 | 143.7012259 | 0.7815385 | 158.0784
0.588950359 | 143.6270407 | 0.7823077 | 157.9904
0.589599165 | 143.2153427 | 0.7830769 | 157.9021
0.590247551 | 142.9112559 | 0.7838462 | 157.8138
0.590733564 | 142.6918796 | 0.7853846 | 157.6368
0.591381215 | 142.3868981 | 0.7861538 | 157.548
0.591866678 | 142.0584194 | 0.7869231 | 157.4592
0.592513596 | 141.8428994 | 0.7884615 | 157.2811
0.593160095 | 141.9708244 | 0.7892308 | 157.1919
0.593644695 | 141.4964675 | 0.79 | 157.1025
0.594290464 | 141.0986999 | 0.7915385 | 156.9234
0.594935816 | 140.7909464 | 0.7923077 | 156.8336
0.595419557 | 140.4963109 | 0.7930769 | 156.7438
0.596064181 | 140.2420647 | 0.7938462 | 156.6538
0.596547377 | 140.0011528 | 0.7953846 | 156.4734
0.597191274 | 139.8551172 | 0.7961538 | 156.383
0.597834757 | 139.9815042 | 0.7969231 | 156.2925
0.598317098 | 139.8671338 | 0.7984615 | 156.1111
0.598959858 | 140.0662771 | 0.7992308 | 156.0202
0.599602204 | 140.2473468 | 0.8 | 155.9292
0.600083694 | 140.2237771 | 0.8015385 | 155.7468
0.600725319 | 140.3137771 | 0.8023077 | 155.6555
0.601206268 | 140.3083043 | 0.8030769 | 155.564
0.601847174 | 140.3617478 | 0.8046154 | 155.3806
0.602487669 | 140.0315464 | 0.8053846 | 155.2887
0.602967771 | 139.5505317 | 0.8061538 | 155.1967
0.603607549 | 139.1460916 | 0.8069231 | 155.1046
0.604087115 | 138.7005544 | 0.8084615 | 154.92
0.604726177 | 138.3498409 | 0.8092308 | 154.8275
0.605364832 | 137.8703315 | 0.81 | 154.7349
0.605843555 | 137.5881175 | 0.8115385 | 154.5493
0.606481496 | 137.1624079 | 0.8123077 | 154.4564
0.606959686 | 136.8243474 | 0.8130769 | 154.3633
0.607596916 | 136.5260008 | 0.8146154 | 154.1767
0.60823374 | 136.2087912 | 0.8153846 | 154.0833
0.608711092 | 135.8694529 | 0.8161538 | 153.9897
0.609347207 | 135.6800245 | 0.8169231 | 153.896
0.609982918 | 135.8215172 | 0.8184615 | 153.7083
0.610459437 | 135.241807 | 0.8192308 | 153.6142
0.611094441 | 134.8671018 | 0.82 | 153.5201
0.61157043 | 134.5626475 | 0.8215385 | 153.3314
0.61220473 | 134.2975738 | 0.8223077 | 153.2368
0.612838627 | 134.3458185 | 0.8230769 | 153.1422
0.613313787 | 133.7818456 | 0.8246154 | 152.9526
0.613946982 | 133.3122695 | 0.8253846 | 152.8576
0.614421616 | 133.0243274 | 0.8261538 | 152.7625
0.61505411 | 132.7940325 | 0.8269231 | 152.6672
0.615686204 | 132.5263215 | 0.8284615 | 152.4764
0.616160013 | 132.1261776 | 0.8292308 | 152.3808
0.616791409 | 131.7093252 | 0.83 | 152.2852
0.617264695 | 131.512137 | 0.8315385 | 152.0934
0.617895394 | 131.2797544 | 0.8323077 | 151.9974
0.618525696 | 130.9541647 | 0.8330769 | 151.9012
0.618998161 | 130.6260666 | 0.8346154 | 151.7086
0.619627768 | 130.2995237 | 0.8353846 | 151.6121
0.620256979 | 130.0096542 | 0.8361538 | 151.5155
0.620728628 | 129.8663564 | 0.8369231 | 151.4188
0.621357147 | 129.7060167 | 0.8384615 | 151.225
0.621828277 | 129.1525707 | 0.8392308 | 151.1279
0.622456106 | 128.8796169 | 0.84 | 151.0308
0.62308354 | 128.829979 | 0.8415385 | 150.8361
0.623553858 | 128.7973069 | 0.8423077 | 150.7386
0.624180604 | 128.8780555 | 0.8430769 | 150.641
0.624650406 | 128.9572928 | 0.8446154 | 150.4454
0.625276466 | 129.1688664 | 0.8453846 | 150.3474
0.625902134 | 129.1188133 | 0.8461538 | 150.2494
0.626371128 | 128.898762 | 0.8469231 | 150.1512
0.626996111 | 128.7172698 | 0.8484615 | 149.9545
0.627464593 | 128.4217429 | 0.8492308 | 149.856
0.628088894 | 128.2583184 | 0.85 | 149.7574
0.628712805 | 127.6632949 | 0.8515385 | 149.5599
0.629336327 | 127.0674293 | 0.8523077 | 149.461
0.629803714 | 126.5073429 | 0.8530769 | 149.3619
0.630426557 | 126.172911 | 0.8546154 | 149.1635
0.631049012 | 125.6312106 | 0.8553846 | 149.0641
0.631515599 | 125.2761414 | 0.8561538 | 148.9647
0.632137377 | 124.8836525 | 0.8569231 | 148.8651
0.632758768 | 124.4529228 | 0.8584615 | 148.6656
0.633224558 | 124.0964968 | 0.8592308 | 148.5657
0.633845274 | 123.815429 | 0.86 | 148.4657
0.634310559 | 123.6090508 | 0.8615385 | 148.2654
0.634930602 | 123.2517325 | 0.8623077 | 148.1651
0.63555026 | 122.7617119 | 0.8630769 | 148.0646
0.636014752 | 122.4031807 | 0.8646154 | 147.8635
0.63663374 | 122.0820476 | 0.8653846 | 147.7627
0.637252344 | 121.7225977 | 0.8661538 | 147.6619
0.637716046 | 121.3627799 | 0.8669231 | 147.561
0.638333982 | 120.9644664 | 0.8684615 | 147.3588
0.638797183 | 120.4143659 | 0.8692308 | 147.2575
0.639414451 | 120.1285964 | 0.87 | 147.1562
0.639877152 | 119.7670183 | 0.8715385 | 146.9532
0.640493754 | 119.3665353 | 0.8723077 | 146.8515
0.641109976 | 119.0983685 | 0.8730769 | 146.7497
0.641571893 | 118.6595341 | 0.8746154 | 146.5459
0.642187451 | 118.2384337 | 0.8753846 | 146.4438
0.642648872 | 117.7415656 | 0.8761538 | 146.3417
0.643263767 | 117.3192897 | 0.8769231 | 146.2394
0.643878285 | 116.9915981 | 0.8784615 | 146.0346
0.644338926 | 116.5502725 | 0.8792308 | 145.932
0.644952784 | 116.1263065 | 0.88 | 145.8294
0.64541293 | 115.7030603 | 0.8815385 | 145.6238
0.646026129 | 115.4496806 | 0.8823077 | 145.5208
0.646638952 | 115.2531767 | 0.8830769 | 145.4178
0.647098323 | 114.6376361 | 0.8846154 | 145.2114
0.64771049 | 114.2109333 | 0.8853846 | 145.108
0.648169369 | 113.6897431 | 0.8861538 | 145.0046
0.648780881 | 113.3001173 | 0.8869231 | 144.9011
0.649392019 | 112.8716426 | 0.8884615 | 144.6937
0.649850127 | 112.4062433 | 0.8892308 | 144.5899
0.650460612 | 112.1682589 | 0.89 | 144.486
0.651070725 | 111.6039093 | 0.8915385 | 144.2778
0.651528065 | 111.1753444 | 0.8923077 | 144.1736
0.652137527 | 110.6480339 | 0.8930769 | 144.0693
0.652746617 | 110.1584144 | 0.8946154 | 143.8605
0.653203192 | 109.7667335 | 0.8953846 | 143.7559
0.653811634 | 109.5258836 | 0.8961538 | 143.6512
0.654419706 | 108.9960555 | 0.8969231 | 143.5465
0.654875517 | 108.4875266 | 0.8984615 | 143.3367
0.655482943 | 108.1682303 | 0.8992308 | 143.2316
0.65593827 | 107.735756 | 0.9 | 143.1265
0.656545051 | 107.2805556 | 0.9015385 | 142.916
0.657151464 | 106.8054308 | 0.9023077 | 142.8106
0.657757509 | 106.1366051 | 0.9030769 | 142.7051
0.658211802 | 105.4895523 | 0.9046154 | 142.4938
0.658817205 | 105.031659 | 0.9053846 | 142.3881
0.659422242 | 104.5344605 | 0.9061538 | 142.2822
0.65987578 | 104.2336622 | 0.9076923 | 142.0702
0.660480176 | 103.5804628 | 0.9084615 | 141.9641
0.661084208 | 103.0813491 | 0.9092308 | 141.8579
0.661536993 | 102.5273251 | 0.91 | 141.7516
0.662140387 | 102.1238631 | 0.9115385 | 141.5388
0.662592693 | 101.4135369 | 0.9123077 | 141.4322
0.663195451 | 101.0864861 | 0.9130769 | 141.3256
0.663797845 | 100.6230168 | 0.9146154 | 141.112
0.664399877 | 100.1394825 | 0.9153846 | 141.0051
0.664851163 | 99.62086597 | 0.9161538 | 140.8981
0.665452561 | 99.07773087 | 0.9176923 | 140.6839
0.665903373 | 98.51906945 | 0.9184615 | 140.5767
0.666504139 | 97.99404888 | 0.9192308 | 140.4693
0.667104544 | 97.50729829 | 0.92 | 140.3619
0.667554611 | 96.92736446 | 0.9215385 | 140.1468
0.668154386 | 96.34180732 | 0.9223077 | 140.0392
0.668603982 | 95.78016345 | 0.9230769 | 139.9314
0.669203128 | 95.27128957 | 0.9246154 | 139.7157
0.669801915 | 94.76173732 | 0.9253846 | 139.6077
0.67025077 | 94.1787684 | 0.9261538 | 139.4996
0.670848931 | 93.62879119 | 0.9276923 | 139.2832
0.671446734 | 93.03894751 | 0.9284615 | 139.1749
0.671894852 | 92.61074275 | 0.9292308 | 139.0665
0.67249203 | 91.86282789 | 0.93 | 138.958
0.67293968 | 91.19836285 | 0.9315385 | 138.7408
0.673536235 | 90.60560104 | 0.9323077 | 138.6321
0.674132434 | 90.05131389 | 0.9330769 | 138.5233
0.67457935 | 89.60076653 | 0.9346154 | 138.3055
0.675174928 | 88.80946473 | 0.9353846 | 138.1965
0.675621378 | 88.23989395 | 0.9361538 | 138.0873
0.676216336 | 87.5451677 | 0.9376923 | 137.8689
0.67681094 | 86.77084883 | 0.9384615 | 137.7595
0.677256661 | 86.1993073 | 0.9392308 | 137.6501
0.677850647 | 85.56114978 | 0.94 | 137.5406
0.67844428 | 84.92217353 | 0.9415385 | 137.3214
0.678889274 | 84.19101404 | 0.9423077 | 137.2117
0.679482291 | 83.47154168 | 0.9430769 | 137.1019
0.680074956 | 82.75115704 | 0.9446154 | 136.882
0.680667271 | 82.14837183 | 0.9453846 | 136.772
0.681111277 | 81.43394675 | 0.9461538 | 136.6619
0.681702978 | 80.8296557 | 0.9476923 | 136.4415
0.68229433 | 80.06631978 | 0.9484615 | 136.3312
0.682737614 | 79.27051847 | 0.9492308 | 136.2208
0.683328354 | 78.60439553 | 0.95 | 136.1103
0.683918745 | 77.85816537 | 0.9515385 | 135.8891
0.68436131 | 77.23840356 | 0.9523077 | 135.7785
0.684951092 | 76.66903162 | 0.9530769 | 135.6677
0.6853932 | 76.00834193 | 0.9546154 | 135.446
0.685982374 | 75.55670685 | 0.9553846 | 135.335
0.686571201 | 75.04488024 | 0.9561538 | 135.224
0.687012594 | 74.26302678 | 0.9576923 | 135.0017
0.687600815 | 73.53103688 | 0.9584615 | 134.8904
0.688041753 | 72.80733694 | 0.9592308 | 134.7791
0.688629369 | 72.0736482 | 0.96 | 134.6677
0.68921664 | 71.27928256 | 0.9615385 | 134.4447
0.689656867 | 70.27429212 | 0.9623077 | 134.3331
0.690243535 | 69.2785473 | 0.9630769 | 134.2215
0.690829859 | 68.32149352 | 0.9646154 | 133.998
0.691269376 | 67.41329209 | 0.9653846 | 133.8861
0.691855099 | 66.43410623 | 0.9661538 | 133.7742
0.692294166 | 65.24432191 | 0.9676923 | 133.5501
0.692879289 | 64.08283047 | 0.9684615 | 133.438
0.69346407 | 62.93994186 | 0.9692308 | 133.3258
0.693902432 | 61.72660149 | 0.97 | 133.2135
0.694486615 | 60.42087561 | 0.9715385 | 132.9888
0.694924528 | 58.94467214 | 0.9723077 | 132.8764
0.695508115 | 57.49558318 | 0.9730769 | 132.7639
0.696091361 | 55.98458632 | 0.9746154 | 132.5386
0.696528573 | 54.42371714 | 0.9753846 | 132.4259
0.697111224 | 52.68844587 | 0.9761538 | 132.3132
0.69754799 | 51.00396555 | 0.9776923 | 132.0875
0.698130048 | 49.30506954 | 0.9784615 | 131.9745
0.698711767 | 47.62427343 | 0.9792308 | 131.8615
0.699147835 | 45.63300797 | 0.98 | 131.7484
0.699728963 | 43.66645938 | 0.9815385 | 131.5221
0.700309753 | 41.37529475 | 0.9823077 | 131.4088
0.700745124 | 39.095923 | 0.9830769 | 131.2955
0.701325325 | 36.29562036 | 0.9846154 | 131.0687
0.701760255 | 32.37767377 | 0.9853846 | 130.9552
0.702339867 | 28.0163655 | 0.9861538 | 130.8416
0.702919143 | 23.89233798 | 0.9876923 | 130.6143
0.70335338 | 20.69009327 | 0.9884615 | 130.5006
0.70393207 | 18.28817618 | 0.9892308 | 130.3868
0.704365867 | 16.58097725 | 0.99 | 130.273
0.704943971 | 15.25490158 | 0.9915385 | 130.0451
0.705521742 | 14.30998869 | 0.9923077 | 129.9311
0.70595485 | 13.61729369 | 0.9930769 | 129.817
0.706532037 | 13.33732882 | 0.9946154 | 129.5887
0.706964708 | 12.9618693 | 0.9953846 | 129.4745
0.707541313 | 12.52296611 | 0.9961538 | 129.3602
0.708117585 | 12.11603095 | 0.9976923 | 129.1315
0.708549571 | 11.73739886 | 0.9984615 | 129.017
0.709700622 | 10.98433182 | 1 | 128.7879

## plot_creep_time_strain
0 | 1 | 2 | 3
0 | 0 | 0 | 0
0.02 | 0.00098 | 0 | 0
0.04 | 0.001033 | 0 | 0
0.07 | 0.00113 | 0 | 0
0.1 | 0.001194 | 0 | 0
0.14 | 0.001287 | 0 | 0
0.19 | 0.001379 | 0 | 0
0.28 | 0.001523 | 0 | 0
0.45 | 0.001696 | 0 | 0
0.62 | 0.001822 | 11.53846 | 0.003875533
0.78 | 0.001926 | 11.53846 | 0.003875533
1.03 | 0.002047 | 11.53846 | 0.003875533
1.42 | 0.002213 | 11.53846 | 0.003875533
1.8 | 0.002361 | 11.53846 | 0.003875533
2.35 | 0.002546 | 11.53846 | 0.003875533
2.87 | 0.002718 | 11.53846 | 0.003875533
3.45 | 0.002924 | 11.53846 | 0.003875533
4.32 | 0.003203 | 11.53846 | 0.003875533
5.14 | 0.003463 | 23.07692 | 0.007572358
6.02 | 0.003743 | 23.07692 | 0.007572358
6.74 | 0.003977 | 23.07692 | 0.007572358
7.57 | 0.004253 | 23.07692 | 0.007572358
8.44 | 0.004534 | 23.07692 | 0.007572358
9.33 | 0.004831 | 23.07692 | 0.007572358
10.19 | 0.005126 | 23.07692 | 0.007572358
11.01 | 0.005399 | 23.07692 | 0.007572358
12.06 | 0.005771 | 23.07692 | 0.007572358
12.76 | 0.006018 | 34.61538 | 0.01110532
13.68 | 0.006317 | 34.61538 | 0.01110532
14.48 | 0.006592 | 34.61538 | 0.01110532
15.4 | 0.006905 | 34.61538 | 0.01110532
16.23 | 0.007193 | 34.61538 | 0.01110532
17.04 | 0.007467 | 34.61538 | 0.01110532
17.82 | 0.007728 | 34.61538 | 0.01110532
18.62 | 0.008008 | 34.61538 | 0.01110532
19.5 | 0.008301 | 34.61538 | 0.01110532
20.49 | 0.008639 | 46.15385 | 0.01448769
21.34 | 0.008913 | 46.15385 | 0.01448769
22.01 | 0.009139 | 46.15385 | 0.01448769
23.09 | 0.009519 | 46.15385 | 0.01448769
23.93 | 0.009802 | 46.15385 | 0.01448769
25.06 | 0.010169 | 46.15385 | 0.01448769
25.76 | 0.010397 | 46.15385 | 0.01448769
26.61 | 0.010677 | 46.15385 | 0.01448769
27.65 | 0.011011 | 57.69231 | 0.01773132
28.45 | 0.011279 | 57.69231 | 0.01773132
29.65 | 0.011663 | 57.69231 | 0.01773132
30.38 | 0.011896 | 57.69231 | 0.01773132
31.4 | 0.012217 | 57.69231 | 0.01773132
32.29 | 0.012494 | 57.69231 | 0.01773132
33.02 | 0.012726 | 57.69231 | 0.01773132
33.84 | 0.012987 | 57.69231 | 0.01773132
34.97 | 0.013338 | 57.69231 | 0.01773132
36.01 | 0.013664 | 69.23077 | 0.02084678
36.86 | 0.013933 | 69.23077 | 0.02084678
37.84 | 0.014257 | 69.23077 | 0.02084678
38.58 | 0.014492 | 69.23077 | 0.02084678
39.49 | 0.014781 | 69.23077 | 0.02084678
40.29 | 0.015049 | 69.23077 | 0.02084678
41.15 | 0.015309 | 69.23077 | 0.02084678
42.11 | 0.015608 | 69.23077 | 0.02084678
43.45 | 0.016023 | 69.23077 | 0.02084678
44.37 | 0.016298 | 80.76923 | 0.02384352
45.2 | 0.016538 | 80.76923 | 0.02384352
46.2 | 0.016855 | 80.76923 | 0.02384352
47.12 | 0.017118 | 80.76923 | 0.02384352
48.14 | 0.017424 | 80.76923 | 0.02384352
48.9 | 0.017649 | 80.76923 | 0.02384352
49.86 | 0.017931 | 80.76923 | 0.02384352
50.59 | 0.018152 | 80.76923 | 0.02384352
51.57 | 0.018435 | 80.76923 | 0.02384352
52.56 | 0.018713 | 92.30769 | 0.02673001
53.58 | 0.019007 | 92.30769 | 0.02673001
54.71 | 0.019331 | 92.30769 | 0.02673001
55.58 | 0.019586 | 92.30769 | 0.02673001
56.85 | 0.019947 | 92.30769 | 0.02673001
57.63 | 0.020171 | 92.30769 | 0.02673001
58.6 | 0.020441 | 92.30769 | 0.02673001
59.37 | 0.020648 | 92.30769 | 0.02673001
60.53 | 0.020982 | 103.8462 | 0.02951387
61.53 | 0.021247 | 103.8462 | 0.02951387
62.72 | 0.021587 | 103.8462 | 0.02951387
63.87 | 0.021897 | 103.8462 | 0.02951387
64.97 | 0.022193 | 103.8462 | 0.02951387
66.02 | 0.022476 | 103.8462 | 0.02951387
66.81 | 0.02269 | 103.8462 | 0.02951387
68.09 | 0.023032 | 103.8462 | 0.02951387
69.11 | 0.023302 | 103.8462 | 0.02951387
70.11 | 0.02357 | 115.3846 | 0.03220195
71.05 | 0.023819 | 115.3846 | 0.03220195
72.38 | 0.024171 | 115.3846 | 0.03220195
73.48 | 0.024455 | 115.3846 | 0.03220195
74.77 | 0.024794 | 115.3846 | 0.03220195
75.57 | 0.025006 | 115.3846 | 0.03220195
76.79 | 0.025303 | 115.3846 | 0.03220195
77.92 | 0.025593 | 115.3846 | 0.03220195
79.24 | 0.025928 | 115.3846 | 0.03220195
80.41 | 0.02623 | 126.9231 | 0.03480046
81.71 | 0.026554 | 126.9231 | 0.03480046
83.03 | 0.026878 | 126.9231 | 0.03480046
84.13 | 0.027144 | 126.9231 | 0.03480046
85.36 | 0.027462 | 126.9231 | 0.03480046
86.53 | 0.027745 | 126.9231 | 0.03480046
87.65 | 0.028019 | 126.9231 | 0.03480046
88.75 | 0.028291 | 126.9231 | 0.03480046
89.9 | 0.028561 | 126.9231 | 0.03480046
91.25 | 0.028883 | 138.4615 | 0.03731295
92.34 | 0.029136 | 138.4615 | 0.03731295
93.72 | 0.029473 | 138.4615 | 0.03731295
94.94 | 0.029759 | 138.4615 | 0.03731295
95.99 | 0.030009 | 138.4615 | 0.03731295
97.12 | 0.030279 | 138.4615 | 0.03731295
98.36 | 0.030567 | 138.4615 | 0.03731295
99.73 | 0.030887 | 138.4615 | 0.03731295
101.03 | 0.031187 | 138.4615 | 0.03731295
102.11 | 0.031435 | 150 | 0.03974741
103.4 | 0.031726 | 150 | 0.03974741
104.52 | 0.031985 | 150 | 0.03974741
105.83 | 0.032285 | 150 | 0.03974741
107.37 | 0.032632 | 150 | 0.03974741
108.77 | 0.032932 | 150 | 0.03974741
110.04 | 0.033215 | 150 | 0.03974741
111.39 | 0.033525 | 150 | 0.03974741
112.86 | 0.03384 | 161.5385 | 0.04210823
114.24 | 0.034154 | 161.5385 | 0.04210823
115.66 | 0.034465 | 161.5385 | 0.04210823
117.08 | 0.034777 | 161.5385 | 0.04210823
118.28 | 0.035046 | 161.5385 | 0.04210823
119.93 | 0.035405 | 161.5385 | 0.04210823
121.02 | 0.035645 | 161.5385 | 0.04210823
122.3 | 0.035927 | 161.5385 | 0.04210823
123.79 | 0.036246 | 161.5385 | 0.04210823
125.16 | 0.036535 | 173.0769 | 0.04439949
126.62 | 0.036843 | 173.0769 | 0.04439949
128.11 | 0.037164 | 173.0769 | 0.04439949
129.56 | 0.037461 | 173.0769 | 0.04439949
130.85 | 0.03773 | 173.0769 | 0.04439949
132.23 | 0.038041 | 173.0769 | 0.04439949
133.67 | 0.03832 | 173.0769 | 0.04439949
135.22 | 0.038635 | 173.0769 | 0.04439949
136.57 | 0.038908 | 173.0769 | 0.04439949
137.95 | 0.039197 | 184.6154 | 0.04662498
139.4 | 0.039496 | 184.6154 | 0.04662498
141.21 | 0.039849 | 184.6154 | 0.04662498
142.46 | 0.040101 | 184.6154 | 0.04662498
143.74 | 0.040343 | 184.6154 | 0.04662498
145.19 | 0.04063 | 184.6154 | 0.04662498
146.41 | 0.040871 | 184.6154 | 0.04662498
148.13 | 0.041208 | 184.6154 | 0.04662498
149.28 | 0.041442 | 184.6154 | 0.04662498
150.93 | 0.041758 | 196.1538 | 0.04878823
152.12 | 0.041987 | 196.1538 | 0.04878823
153.85 | 0.042322 | 196.1538 | 0.04878823
155.39 | 0.04263 | 196.1538 | 0.04878823
156.84 | 0.042923 | 196.1538 | 0.04878823
157.93 | 0.043134 | 196.1538 | 0.04878823
159.56 | 0.043438 | 196.1538 | 0.04878823
160.98 | 0.043707 | 196.1538 | 0.04878823
162.2 | 0.043944 | 207.6923 | 0.05089249
163.82 | 0.044254 | 207.6923 | 0.05089249
165.23 | 0.044524 | 207.6923 | 0.05089249
166.79 | 0.044815 | 207.6923 | 0.05089249
168.1 | 0.045055 | 207.6923 | 0.05089249
169.82 | 0.045352 | 207.6923 | 0.05089249
171.34 | 0.045638 | 207.6923 | 0.05089249
172.86 | 0.045915 | 207.6923 | 0.05089249
174.29 | 0.046169 | 207.6923 | 0.05089249
175.96 | 0.046465 | 219.2308 | 0.05294079
177.75 | 0.046789 | 219.2308 | 0.05294079
179.4 | 0.047094 | 219.2308 | 0.05294079
180.95 | 0.047377 | 219.2308 | 0.05294079
182.24 | 0.047615 | 219.2308 | 0.05294079
183.92 | 0.047915 | 219.2308 | 0.05294079
185.49 | 0.048201 | 219.2308 | 0.05294079
187.32 | 0.048522 | 219.2308 | 0.05294079
188.89 | 0.048795 | 219.2308 | 0.05294079
190.54 | 0.049086 | 230.7692 | 0.05493595
192.23 | 0.049376 | 230.7692 | 0.05493595
194.05 | 0.049699 | 230.7692 | 0.05493595
195.92 | 0.050019 | 230.7692 | 0.05493595
197.79 | 0.050342 | 230.7692 | 0.05493595
199.87 | 0.050708 | 230.7692 | 0.05493595
201.59 | 0.051004 | 230.7692 | 0.05493595
203.43 | 0.051334 | 230.7692 | 0.05493595
205.06 | 0.051597 | 230.7692 | 0.05493595
206.56 | 0.05185 | 242.3077 | 0.05688056
208.33 | 0.052146 | 242.3077 | 0.05688056
209.88 | 0.052403 | 242.3077 | 0.05688056
211.47 | 0.052666 | 242.3077 | 0.05688056
213.15 | 0.052955 | 242.3077 | 0.05688056
214.82 | 0.053228 | 242.3077 | 0.05688056
216.49 | 0.053497 | 242.3077 | 0.05688056
217.98 | 0.053751 | 242.3077 | 0.05688056
219.54 | 0.054006 | 253.8462 | 0.05877705
221.56 | 0.054323 | 253.8462 | 0.05877705
223.21 | 0.054593 | 253.8462 | 0.05877705
224.85 | 0.054862 | 253.8462 | 0.05877705
226.5 | 0.055131 | 253.8462 | 0.05877705
228.52 | 0.055455 | 253.8462 | 0.05877705
230.61 | 0.055793 | 253.8462 | 0.05877705
232.31 | 0.056065 | 253.8462 | 0.05877705
233.96 | 0.056321 | 253.8462 | 0.05877705
235.96 | 0.056633 | 265.3846 | 0.06062769
238.05 | 0.056958 | 265.3846 | 0.06062769
240.03 | 0.057276 | 265.3846 | 0.06062769
241.87 | 0.057576 | 265.3846 | 0.06062769
243.59 | 0.057848 | 265.3846 | 0.06062769
245.39 | 0.058122 | 265.3846 | 0.06062769
247.19 | 0.058409 | 265.3846 | 0.06062769
248.89 | 0.058675 | 265.3846 | 0.06062769
251.06 | 0.059001 | 265.3846 | 0.06062769
253.03 | 0.059307 | 276.9231 | 0.06243458
255.18 | 0.059639 | 276.9231 | 0.06243458
257.25 | 0.059968 | 276.9231 | 0.06243458
259.22 | 0.060274 | 276.9231 | 0.06243458
260.76 | 0.060499 | 276.9231 | 0.06243458
263.13 | 0.060846 | 276.9231 | 0.06243458
264.81 | 0.061091 | 276.9231 | 0.06243458
266.6 | 0.061383 | 276.9231 | 0.06243458
268.58 | 0.06168 | 276.9231 | 0.06243458
270.33 | 0.061952 | 288.4615 | 0.06419998
272.4 | 0.062257 | 288.4615 | 0.06419998
274.29 | 0.062542 | 288.4615 | 0.06419998
276.16 | 0.062821 | 288.4615 | 0.06419998
277.77 | 0.063062 | 288.4615 | 0.06419998
279.36 | 0.063319 | 288.4615 | 0.06419998
281.15 | 0.063583 | 288.4615 | 0.06419998
283.13 | 0.06387 | 288.4615 | 0.06419998
284.8 | 0.064126 | 288.4615 | 0.06419998
286.85 | 0.064427 | 300 | 0.065926
289.27 | 0.064771 | 300 | 0.065926
291.02 | 0.065039 | 300 | 0.065926
292.67 | 0.065284 | 300 | 0.065926
294.61 | 0.065557 | 300 | 0.065926
296.71 | 0.065873 | 300 | 0.065926
298.31 | 0.06612 | 300 | 0.065926
300.38 | 0.066418 | 300 | 0.065926
301.8 | 0.066615 | 311.5385 | 0.06761462
304.05 | 0.066932 | 311.5385 | 0.06761462
305.96 | 0.067204 | 311.5385 | 0.06761462
308.19 | 0.067525 | 311.5385 | 0.06761462
310.41 | 0.067828 | 311.5385 | 0.06761462
312.8 | 0.068166 | 311.5385 | 0.06761462
315.02 | 0.068476 | 311.5385 | 0.06761462
316.73 | 0.06871 | 311.5385 | 0.06761462
318.6 | 0.06898 | 311.5385 | 0.06761462
320.77 | 0.069288 | 323.0769 | 0.06926774
323.01 | 0.069597 | 323.0769 | 0.06926774
325.43 | 0.069927 | 323.0769 | 0.06926774
327.48 | 0.070203 | 323.0769 | 0.06926774
330.12 | 0.070559 | 323.0769 | 0.06926774
332.25 | 0.070845 | 323.0769 | 0.06926774
334.4 | 0.07114 | 323.0769 | 0.06926774
336.19 | 0.071394 | 323.0769 | 0.06926774
338.86 | 0.071744 | 323.0769 | 0.06926774
340.64 | 0.071996 | 334.6154 | 0.07088714
342.6 | 0.072274 | 334.6154 | 0.07088714
344.6 | 0.072555 | 334.6154 | 0.07088714
346.8 | 0.07286 | 334.6154 | 0.07088714
348.62 | 0.073106 | 334.6154 | 0.07088714
350.76 | 0.073393 | 334.6154 | 0.07088714
352.89 | 0.073677 | 334.6154 | 0.07088714
354.34 | 0.073886 | 334.6154 | 0.07088714
356.5 | 0.07417 | 334.6154 | 0.07088714
358.65 | 0.074454 | 346.1538 | 0.07247454
361.13 | 0.074785 | 346.1538 | 0.07247454
362.97 | 0.07504 | 346.1538 | 0.07247454
365.31 | 0.075345 | 346.1538 | 0.07247454
367.16 | 0.07559 | 346.1538 | 0.07247454
369.53 | 0.075914 | 346.1538 | 0.07247454
371.71 | 0.076206 | 346.1538 | 0.07247454
373.65 | 0.076452 | 346.1538 | 0.07247454
375.93 | 0.076753 | 357.6923 | 0.07403156
378.19 | 0.077046 | 357.6923 | 0.07403156
380.81 | 0.077393 | 357.6923 | 0.07403156
382.72 | 0.077648 | 357.6923 | 0.07403156
384.93 | 0.077944 | 357.6923 | 0.07403156
387.2 | 0.078247 | 357.6923 | 0.07403156
389.5 | 0.078553 | 357.6923 | 0.07403156
392.07 | 0.078904 | 357.6923 | 0.07403156
394.35 | 0.079197 | 357.6923 | 0.07403156
396.26 | 0.079433 | 369.2308 | 0.07555972
398.91 | 0.079769 | 369.2308 | 0.07555972
401.2 | 0.08002 | 369.2308 | 0.07555972
403.3 | 0.080306 | 369.2308 | 0.07555972
405.12 | 0.080541 | 369.2308 | 0.07555972
407.19 | 0.080806 | 369.2308 | 0.07555972
409.79 | 0.081151 | 369.2308 | 0.07555972
411.99 | 0.081434 | 369.2308 | 0.07555972
414.18 | 0.081724 | 369.2308 | 0.07555972
416.03 | 0.081969 | 380.7692 | 0.07706051
418.38 | 0.082271 | 380.7692 | 0.07706051
420.92 | 0.082586 | 380.7692 | 0.07706051
423.32 | 0.082897 | 380.7692 | 0.07706051
425.37 | 0.083159 | 380.7692 | 0.07706051
427.19 | 0.08339 | 380.7692 | 0.07706051
429.39 | 0.083661 | 380.7692 | 0.07706051
431.6 | 0.083944 | 380.7692 | 0.07706051
434.05 | 0.084261 | 380.7692 | 0.07706051
436.43 | 0.084565 | 392.3077 | 0.07853532
438.87 | 0.084899 | 392.3077 | 0.07853532
441.54 | 0.085247 | 392.3077 | 0.07853532
444.09 | 0.085574 | 392.3077 | 0.07853532
446.28 | 0.085862 | 392.3077 | 0.07853532
448.55 | 0.086125 | 392.3077 | 0.07853532
450.55 | 0.086386 | 392.3077 | 0.07853532
452.32 | 0.086608 | 392.3077 | 0.07853532
454.75 | 0.086918 | 392.3077 | 0.07853532
457.11 | 0.08723 | 403.8462 | 0.07998547
459.59 | 0.08755 | 403.8462 | 0.07998547
461.86 | 0.087835 | 403.8462 | 0.07998547
464.17 | 0.088134 | 403.8462 | 0.07998547
466.27 | 0.088404 | 403.8462 | 0.07998547
468.6 | 0.088691 | 403.8462 | 0.07998547
471.09 | 0.088997 | 403.8462 | 0.07998547
473.18 | 0.089261 | 403.8462 | 0.07998547
476 | 0.089619 | 415.3846 | 0.081412
478.48 | 0.089926 | 415.3846 | 0.081412
480.77 | 0.090212 | 415.3846 | 0.081412
482.92 | 0.090485 | 415.3846 | 0.081412
485.12 | 0.090767 | 415.3846 | 0.081412
487.37 | 0.091051 | 415.3846 | 0.081412
489.91 | 0.09137 | 415.3846 | 0.081412
492.65 | 0.091713 | 415.3846 | 0.081412
494.35 | 0.09191 | 415.3846 | 0.081412
497.32 | 0.092283 | 426.9231 | 0.08281643
499.59 | 0.092571 | 426.9231 | 0.08281643
502.42 | 0.092921 | 426.9231 | 0.08281643
504.36 | 0.093164 | 426.9231 | 0.08281643
506.48 | 0.093431 | 426.9231 | 0.08281643
509.5 | 0.093816 | 426.9231 | 0.08281643
512.29 | 0.094166 | 426.9231 | 0.08281643
514.72 | 0.094467 | 426.9231 | 0.08281643
517.44 | 0.094798 | 426.9231 | 0.08281643
519.69 | 0.095087 | 438.4615 | 0.0841999
522.1 | 0.095372 | 438.4615 | 0.0841999
525.07 | 0.095736 | 438.4615 | 0.0841999
527.39 | 0.096021 | 438.4615 | 0.0841999
529.75 | 0.096313 | 438.4615 | 0.0841999
531.77 | 0.096552 | 438.4615 | 0.0841999
533.81 | 0.096821 | 438.4615 | 0.0841999
535.69 | 0.097063 | 438.4615 | 0.0841999
537.68 | 0.097314 | 438.4615 | 0.0841999
539.8 | 0.097578 | 450 | 0.08556352
542.42 | 0.097903 | 450 | 0.08556352
544.7 | 0.098187 | 450 | 0.08556352
546.49 | 0.09841 | 450 | 0.08556352
548.89 | 0.098699 | 450 | 0.08556352
551.48 | 0.09902 | 450 | 0.08556352
554.35 | 0.099378 | 450 | 0.08556352
556.12 | 0.099599 | 450 | 0.08556352
558.5 | 0.099897 | 461.5385 | 0.08690834
560.84 | 0.100179 | 461.5385 | 0.08690834
563.84 | 0.100545 | 461.5385 | 0.08690834
566.13 | 0.100822 | 461.5385 | 0.08690834
568.65 | 0.101117 | 461.5385 | 0.08690834
571.17 | 0.101431 | 461.5385 | 0.08690834
573.09 | 0.101676 | 461.5385 | 0.08690834
575.34 | 0.101955 | 461.5385 | 0.08690834
577.46 | 0.102207 | 461.5385 | 0.08690834
580.19 | 0.102553 | 473.0769 | 0.0882354
582.58 | 0.102848 | 473.0769 | 0.0882354
584.83 | 0.10313 | 473.0769 | 0.0882354
586.82 | 0.103372 | 473.0769 | 0.0882354
589.09 | 0.103653 | 473.0769 | 0.0882354
591.44 | 0.103932 | 473.0769 | 0.0882354
593.28 | 0.104162 | 473.0769 | 0.0882354
595.48 | 0.104427 | 473.0769 | 0.0882354
597.76 | 0.104707 | 473.0769 | 0.0882354
600.27 | 0.105023 | 484.6154 | 0.08954567
602.44 | 0.105286 | 484.6154 | 0.08954567
605.31 | 0.105648 | 484.6154 | 0.08954567
607.24 | 0.105881 | 484.6154 | 0.08954567
609.43 | 0.106154 | 484.6154 | 0.08954567
611.58 | 0.106422 | 484.6154 | 0.08954567
613.93 | 0.106704 | 484.6154 | 0.08954567
616.52 | 0.107021 | 484.6154 | 0.08954567
618.6 | 0.107264 | 484.6154 | 0.08954567
620.99 | 0.10756 | 496.1538 | 0.09084011
623.51 | 0.107878 | 496.1538 | 0.09084011
625.98 | 0.108198 | 496.1538 | 0.09084011
628.1 | 0.108449 | 496.1538 | 0.09084011
630.73 | 0.108775 | 496.1538 | 0.09084011
632.72 | 0.109041 | 496.1538 | 0.09084011
635.07 | 0.10932 | 496.1538 | 0.09084011
637.34 | 0.10959 | 496.1538 | 0.09084011
639.94 | 0.109913 | 507.6923 | 0.09211963
642.48 | 0.110229 | 507.6923 | 0.09211963
644.67 | 0.110496 | 507.6923 | 0.09211963
647.49 | 0.110834 | 507.6923 | 0.09211963
649.87 | 0.111115 | 507.6923 | 0.09211963
652.09 | 0.11141 | 507.6923 | 0.09211963
654.33 | 0.111684 | 507.6923 | 0.09211963
656.38 | 0.111935 | 507.6923 | 0.09211963
658.6 | 0.112207 | 507.6923 | 0.09211963
660.85 | 0.112499 | 519.2308 | 0.09338512
663.57 | 0.112841 | 519.2308 | 0.09338512
665.96 | 0.113133 | 519.2308 | 0.09338512
668.29 | 0.11342 | 519.2308 | 0.09338512
669.11 | 0.113561 | 519.2308 | 0.09338512
671.51 | 0.11386 | 519.2308 | 0.09338512
673.42 | 0.114105 | 519.2308 | 0.09338512
675.75 | 0.114401 | 519.2308 | 0.09338512
678.25 | 0.114713 | 519.2308 | 0.09338512
680.37 | 0.114985 | 530.7692 | 0.09463745
682.44 | 0.115253 | 530.7692 | 0.09463745
684.53 | 0.115496 | 530.7692 | 0.09463745
687 | 0.115808 | 530.7692 | 0.09463745
689.55 | 0.116124 | 530.7692 | 0.09463745
692.32 | 0.116465 | 530.7692 | 0.09463745
694.54 | 0.116735 | 530.7692 | 0.09463745
697.02 | 0.117054 | 530.7692 | 0.09463745
699.08 | 0.117311 | 530.7692 | 0.09463745
701.18 | 0.117575 | 542.3077 | 0.09587745
703.16 | 0.117825 | 542.3077 | 0.09587745
705.53 | 0.118132 | 542.3077 | 0.09587745
708.62 | 0.118508 | 542.3077 | 0.09587745
710.55 | 0.118754 | 542.3077 | 0.09587745
713.22 | 0.119094 | 542.3077 | 0.09587745
715.16 | 0.119335 | 542.3077 | 0.09587745
717.81 | 0.119668 | 542.3077 | 0.09587745
719.95 | 0.119955 | 542.3077 | 0.09587745
722.32 | 0.12025 | 553.8462 | 0.09710594
724.14 | 0.120488 | 553.8462 | 0.09710594
726.72 | 0.120818 | 553.8462 | 0.09710594
728.87 | 0.121091 | 553.8462 | 0.09710594
731.54 | 0.121406 | 553.8462 | 0.09710594
733.58 | 0.121669 | 553.8462 | 0.09710594
736.11 | 0.121978 | 553.8462 | 0.09710594
738.18 | 0.122237 | 553.8462 | 0.09710594
740.09 | 0.122488 | 565.3846 | 0.0983237
742.17 | 0.122744 | 565.3846 | 0.0983237
743.91 | 0.122958 | 565.3846 | 0.0983237
746.51 | 0.123279 | 565.3846 | 0.0983237
748.46 | 0.123524 | 565.3846 | 0.0983237
750.66 | 0.123816 | 565.3846 | 0.0983237
753.07 | 0.124123 | 565.3846 | 0.0983237
755.27 | 0.124405 | 565.3846 | 0.0983237
757.47 | 0.124692 | 565.3846 | 0.0983237
759.67 | 0.12497 | 576.9231 | 0.09953151
761.67 | 0.125231 | 576.9231 | 0.09953151
763.84 | 0.125512 | 576.9231 | 0.09953151
766.66 | 0.125858 | 576.9231 | 0.09953151
769.27 | 0.126186 | 576.9231 | 0.09953151
771.65 | 0.126496 | 576.9231 | 0.09953151
773.55 | 0.126744 | 576.9231 | 0.09953151
775.97 | 0.127053 | 576.9231 | 0.09953151
778.01 | 0.127327 | 576.9231 | 0.09953151
780.38 | 0.127615 | 588.4615 | 0.1007301
782.78 | 0.127936 | 588.4615 | 0.1007301
783.41 | 0.128145 | 588.4615 | 0.1007301
785.46 | 0.128395 | 588.4615 | 0.1007301
787.14 | 0.128644 | 588.4615 | 0.1007301
789.01 | 0.128914 | 588.4615 | 0.1007301
791.23 | 0.129202 | 588.4615 | 0.1007301
793.48 | 0.129522 | 588.4615 | 0.1007301
795.67 | 0.129817 | 588.4615 | 0.1007301
798.37 | 0.130179 | 600 | 0.1019203
800.51 | 0.130457 | 600 | 0.1019203
802.81 | 0.130748 | 600 | 0.1019203
805.36 | 0.131085 | 600 | 0.1019203
807.47 | 0.131357 | 600 | 0.1019203
810.2 | 0.131719 | 600 | 0.1019203
811.92 | 0.13194 | 600 | 0.1019203
813.87 | 0.13221 | 600 | 0.1019203
815.54 | 0.132434 | 611.5385 | 0.1031028
817.83 | 0.132729 | 611.5385 | 0.1031028
819.91 | 0.133014 | 611.5385 | 0.1031028
822.01 | 0.1333 | 611.5385 | 0.1031028
824.42 | 0.133623 | 611.5385 | 0.1031028
826.62 | 0.13391 | 611.5385 | 0.1031028
829.14 | 0.134231 | 611.5385 | 0.1031028
831.23 | 0.134521 | 611.5385 | 0.1031028
833.58 | 0.13483 | 611.5385 | 0.1031028
835.53 | 0.135086 | 623.0769 | 0.1042783
837.65 | 0.135368 | 623.0769 | 0.1042783
839.48 | 0.135619 | 623.0769 | 0.1042783
841.6 | 0.135914 | 623.0769 | 0.1042783
843.54 | 0.136174 | 623.0769 | 0.1042783
846.31 | 0.136546 | 623.0769 | 0.1042783
848.84 | 0.136888 | 623.0769 | 0.1042783
850.66 | 0.137131 | 623.0769 | 0.1042783
853.1 | 0.137468 | 623.0769 | 0.1042783
855.15 | 0.137745 | 634.6154 | 0.1054475
857.24 | 0.138027 | 634.6154 | 0.1054475
858.99 | 0.138259 | 634.6154 | 0.1054475
861.17 | 0.13856 | 634.6154 | 0.1054475
863.06 | 0.138821 | 634.6154 | 0.1054475
865.18 | 0.139112 | 634.6154 | 0.1054475
867.55 | 0.139443 | 634.6154 | 0.1054475
869.98 | 0.139777 | 634.6154 | 0.1054475
872.1 | 0.140074 | 634.6154 | 0.1054475
874.11 | 0.140346 | 646.1538 | 0.1066111
875.81 | 0.140572 | 646.1538 | 0.1066111
878.36 | 0.140923 | 646.1538 | 0.1066111
880.4 | 0.141201 | 646.1538 | 0.1066111
882.6 | 0.141516 | 646.1538 | 0.1066111
884.87 | 0.141822 | 646.1538 | 0.1066111
886.95 | 0.142108 | 646.1538 | 0.1066111
889.37 | 0.142449 | 646.1538 | 0.1066111
891.76 | 0.142779 | 657.6923 | 0.1077699
893.89 | 0.143086 | 657.6923 | 0.1077699
896.03 | 0.143385 | 657.6923 | 0.1077699
897.97 | 0.143651 | 657.6923 | 0.1077699
900.23 | 0.143982 | 657.6923 | 0.1077699
902.24 | 0.14426 | 657.6923 | 0.1077699
904.22 | 0.144555 | 657.6923 | 0.1077699
905.89 | 0.14479 | 657.6923 | 0.1077699
908.01 | 0.145093 | 657.6923 | 0.1077699
910.36 | 0.145434 | 669.2308 | 0.1089245
912.47 | 0.145747 | 669.2308 | 0.1089245
914.28 | 0.146004 | 669.2308 | 0.1089245
916.17 | 0.146276 | 669.2308 | 0.1089245
918.51 | 0.146609 | 669.2308 | 0.1089245
920.29 | 0.146868 | 669.2308 | 0.1089245
922.23 | 0.147147 | 669.2308 | 0.1089245
924.66 | 0.147502 | 669.2308 | 0.1089245
926.9 | 0.147827 | 669.2308 | 0.1089245
928.67 | 0.148078 | 680.7692 | 0.1100756
931 | 0.148415 | 680.7692 | 0.1100756
933 | 0.148699 | 680.7692 | 0.1100756
935.06 | 0.149016 | 680.7692 | 0.1100756
937.14 | 0.149318 | 680.7692 | 0.1100756
938.63 | 0.149543 | 680.7692 | 0.1100756
940.78 | 0.149855 | 680.7692 | 0.1100756
943 | 0.15019 | 680.7692 | 0.1100756
944.93 | 0.150476 | 680.7692 | 0.1100756
946.64 | 0.150743 | 692.3077 | 0.111224
948.52 | 0.151018 | 692.3077 | 0.111224
950.31 | 0.151279 | 692.3077 | 0.111224
952.26 | 0.151565 | 692.3077 | 0.111224
953.98 | 0.151835 | 692.3077 | 0.111224
955.85 | 0.152112 | 692.3077 | 0.111224
957.45 | 0.15235 | 692.3077 | 0.111224
959.33 | 0.152628 | 692.3077 | 0.111224
961.1 | 0.152907 | 692.3077 | 0.111224
962.64 | 0.153129 | 703.8462 | 0.1123703
964.31 | 0.153383 | 703.8462 | 0.1123703
966.26 | 0.153692 | 703.8462 | 0.1123703
968.21 | 0.153989 | 703.8462 | 0.1123703
969.78 | 0.154235 | 703.8462 | 0.1123703
971.61 | 0.154513 | 703.8462 | 0.1123703
973.52 | 0.154797 | 703.8462 | 0.1123703
975.32 | 0.15507 | 703.8462 | 0.1123703
977.34 | 0.155381 | 715.3846 | 0.1135152
979.17 | 0.155655 | 715.3846 | 0.1135152
981.42 | 0.156009 | 715.3846 | 0.1135152
982.98 | 0.156252 | 715.3846 | 0.1135152
984.95 | 0.156566 | 715.3846 | 0.1135152
986.51 | 0.156813 | 715.3846 | 0.1135152
988.7 | 0.157148 | 715.3846 | 0.1135152
990.58 | 0.157438 | 715.3846 | 0.1135152
992.39 | 0.157725 | 715.3846 | 0.1135152
994.14 | 0.157995 | 726.9231 | 0.1146594
996.12 | 0.158303 | 726.9231 | 0.1146594
998.08 | 0.15862 | 726.9231 | 0.1146594
999.78 | 0.15888 | 726.9231 | 0.1146594
1001.7 | 0.159184 | 726.9231 | 0.1146594
1003.27 | 0.159432 | 726.9231 | 0.1146594
1005.08 | 0.159726 | 726.9231 | 0.1146594
1007.04 | 0.160042 | 726.9231 | 0.1146594
1009.27 | 0.160397 | 726.9231 | 0.1146594
1011.17 | 0.1607 | 738.4615 | 0.1158037
1013.26 | 0.161042 | 738.4615 | 0.1158037
1014.88 | 0.161303 | 738.4615 | 0.1158037
1016.23 | 0.161532 | 738.4615 | 0.1158037
1018.33 | 0.161856 | 738.4615 | 0.1158037
1019.8 | 0.162098 | 738.4615 | 0.1158037
1021.84 | 0.162422 | 738.4615 | 0.1158037
1023.57 | 0.162696 | 738.4615 | 0.1158037
1025.39 | 0.162989 | 738.4615 | 0.1158037
1026.96 | 0.163238 | 750 | 0.1169488
1028.73 | 0.163535 | 750 | 0.1169488
1030.5 | 0.163834 | 750 | 0.1169488
1032.05 | 0.164091 | 750 | 0.1169488
1034.18 | 0.164457 | 750 | 0.1169488
1035.87 | 0.164733 | 750 | 0.1169488
1037.34 | 0.164972 | 750 | 0.1169488
1039.49 | 0.165326 | 750 | 0.1169488
1041.17 | 0.165612 | 761.5385 | 0.1180954
1042.66 | 0.165852 | 761.5385 | 0.1180954
1044.46 | 0.166152 | 761.5385 | 0.1180954
1046.31 | 0.166472 | 761.5385 | 0.1180954
1048.23 | 0.166789 | 761.5385 | 0.1180954
1049.77 | 0.16706 | 761.5385 | 0.1180954
1051.42 | 0.167334 | 761.5385 | 0.1180954
1053.05 | 0.167617 | 761.5385 | 0.1180954
1054.51 | 0.167867 | 761.5385 | 0.1180954
1056.54 | 0.168215 | 773.0769 | 0.1192444
1058.29 | 0.168519 | 773.0769 | 0.1192444
1059.78 | 0.168778 | 773.0769 | 0.1192444
1061.35 | 0.169048 | 773.0769 | 0.1192444
1063.27 | 0.169388 | 773.0769 | 0.1192444
1064.75 | 0.169635 | 773.0769 | 0.1192444
1066.19 | 0.169894 | 773.0769 | 0.1192444
1067.82 | 0.170177 | 773.0769 | 0.1192444
1069.49 | 0.170467 | 773.0769 | 0.1192444
1070.87 | 0.170713 | 784.6154 | 0.1203964
1072.46 | 0.170984 | 784.6154 | 0.1203964
1074.11 | 0.171282 | 784.6154 | 0.1203964
1075.51 | 0.171529 | 784.6154 | 0.1203964
1077.28 | 0.171851 | 784.6154 | 0.1203964
1079.15 | 0.172183 | 784.6154 | 0.1203964
1081.14 | 0.172537 | 784.6154 | 0.1203964
1082.59 | 0.172794 | 784.6154 | 0.1203964
1084.12 | 0.173059 | 784.6154 | 0.1203964
1085.51 | 0.173304 | 796.1538 | 0.1215524
1086.89 | 0.173556 | 796.1538 | 0.1215524
1088.56 | 0.173858 | 796.1538 | 0.1215524
1089.96 | 0.174123 | 796.1538 | 0.1215524
1091.63 | 0.174434 | 796.1538 | 0.1215524
1092.93 | 0.174675 | 796.1538 | 0.1215524
1094.42 | 0.174948 | 796.1538 | 0.1215524
1096.05 | 0.175246 | 796.1538 | 0.1215524
1097.44 | 0.175504 | 796.1538 | 0.1215524
1099.16 | 0.175832 | 807.6923 | 0.122713
1100.87 | 0.176143 | 807.6923 | 0.122713
1102.51 | 0.176447 | 807.6923 | 0.122713
1104.21 | 0.176767 | 807.6923 | 0.122713
1105.65 | 0.177035 | 807.6923 | 0.122713
1107.23 | 0.177346 | 807.6923 | 0.122713
1108.75 | 0.177627 | 807.6923 | 0.122713
1110.13 | 0.177896 | 807.6923 | 0.122713
1111.57 | 0.178171 | 819.2308 | 0.1238792
1112.77 | 0.178401 | 819.2308 | 0.1238792
1114.14 | 0.178656 | 819.2308 | 0.1238792
1115.56 | 0.178931 | 819.2308 | 0.1238792
1117.04 | 0.179218 | 819.2308 | 0.1238792
1118.86 | 0.179567 | 819.2308 | 0.1238792
1120.23 | 0.179831 | 819.2308 | 0.1238792
1121.6 | 0.180101 | 819.2308 | 0.1238792
1123.05 | 0.180382 | 819.2308 | 0.1238792
1124.43 | 0.180661 | 830.7692 | 0.125052
1125.82 | 0.180926 | 830.7692 | 0.125052
1127.25 | 0.181205 | 830.7692 | 0.125052
1128.55 | 0.181471 | 830.7692 | 0.125052
1130.12 | 0.181782 | 830.7692 | 0.125052
1131.37 | 0.18203 | 830.7692 | 0.125052
1133.23 | 0.182405 | 830.7692 | 0.125052
1134.59 | 0.182677 | 830.7692 | 0.125052
1135.6 | 0.182871 | 830.7692 | 0.125052
1137.38 | 0.183233 | 842.3077 | 0.1262321
1138.73 | 0.183504 | 842.3077 | 0.1262321
1140.13 | 0.183791 | 842.3077 | 0.1262321
1141.44 | 0.184056 | 842.3077 | 0.1262321
1143.05 | 0.184386 | 842.3077 | 0.1262321
1144.67 | 0.184719 | 842.3077 | 0.1262321
1145.84 | 0.184949 | 842.3077 | 0.1262321
1147.38 | 0.185269 | 842.3077 | 0.1262321
1148.88 | 0.185574 | 842.3077 | 0.1262321
1150.21 | 0.185854 | 853.8462 | 0.1274206
1151.45 | 0.186111 | 853.8462 | 0.1274206
1153.05 | 0.186447 | 853.8462 | 0.1274206
1154.32 | 0.186709 | 853.8462 | 0.1274206
1155.85 | 0.187035 | 853.8462 | 0.1274206
1157 | 0.187278 | 853.8462 | 0.1274206
1158.54 | 0.187613 | 853.8462 | 0.1274206
1159.91 | 0.187901 | 853.8462 | 0.1274206
1161.16 | 0.188175 | 865.3846 | 0.1286185
1163.01 | 0.188546 | 865.3846 | 0.1286185
1164.24 | 0.188829 | 865.3846 | 0.1286185
1165.48 | 0.189098 | 865.3846 | 0.1286185
1166.78 | 0.189373 | 865.3846 | 0.1286185
1168.23 | 0.18969 | 865.3846 | 0.1286185
1169.57 | 0.189987 | 865.3846 | 0.1286185
1170.9 | 0.190271 | 865.3846 | 0.1286185
1172.17 | 0.190517 | 865.3846 | 0.1286185
1173.17 | 0.190732 | 876.9231 | 0.1298269
1174.62 | 0.191065 | 876.9231 | 0.1298269
1175.71 | 0.191297 | 876.9231 | 0.1298269
1177.08 | 0.19161 | 876.9231 | 0.1298269
1178.13 | 0.191849 | 876.9231 | 0.1298269
1179.54 | 0.19217 | 876.9231 | 0.1298269
1180.58 | 0.192415 | 876.9231 | 0.1298269
1182.03 | 0.192748 | 876.9231 | 0.1298269
1183.1 | 0.192985 | 876.9231 | 0.1298269
1184.37 | 0.193274 | 888.4615 | 0.1310469
1185.53 | 0.193539 | 888.4615 | 0.1310469
1186.87 | 0.193856 | 888.4615 | 0.1310469
1188.07 | 0.194131 | 888.4615 | 0.1310469
1189.29 | 0.194411 | 888.4615 | 0.1310469
1190.71 | 0.194743 | 888.4615 | 0.1310469
1191.89 | 0.195018 | 888.4615 | 0.1310469
1193.26 | 0.195336 | 888.4615 | 0.1310469
1194.53 | 0.195633 | 888.4615 | 0.1310469
1195.68 | 0.195914 | 900 | 0.1322797
1196.93 | 0.196207 | 900 | 0.1322797
1198.32 | 0.196536 | 900 | 0.1322797
1199.37 | 0.196783 | 900 | 0.1322797
1200.63 | 0.197095 | 900 | 0.1322797
1202.1 | 0.197448 | 900 | 0.1322797
1203.32 | 0.19774 | 900 | 0.1322797
1204.49 | 0.198032 | 900 | 0.1322797
1205.59 | 0.198293 | 911.5385 | 0.1335266
1206.71 | 0.198566 | 911.5385 | 0.1335266
1207.78 | 0.198827 | 911.5385 | 0.1335266
1208.84 | 0.199089 | 911.5385 | 0.1335266
1209.95 | 0.19937 | 911.5385 | 0.1335266
1211.03 | 0.199639 | 911.5385 | 0.1335266
1212.08 | 0.199913 | 911.5385 | 0.1335266
1213.12 | 0.200174 | 911.5385 | 0.1335266
1214.37 | 0.200482 | 911.5385 | 0.1335266
1215.38 | 0.200745 | 923.0769 | 0.134789
1216.8 | 0.201097 | 923.0769 | 0.134789
1218.1 | 0.201427 | 923.0769 | 0.134789
1219.24 | 0.201711 | 923.0769 | 0.134789
1220.24 | 0.201973 | 923.0769 | 0.134789
1221.29 | 0.202245 | 923.0769 | 0.134789
1222.44 | 0.202544 | 923.0769 | 0.134789
1223.56 | 0.202836 | 923.0769 | 0.134789
1224.75 | 0.203139 | 923.0769 | 0.134789
1225.86 | 0.203431 | 934.6154 | 0.1360683
1227.15 | 0.203767 | 934.6154 | 0.1360683
1228.03 | 0.204003 | 934.6154 | 0.1360683
1229.05 | 0.20427 | 934.6154 | 0.1360683
1230.07 | 0.204532 | 934.6154 | 0.1360683
1231.22 | 0.204841 | 934.6154 | 0.1360683
1232.25 | 0.205119 | 934.6154 | 0.1360683
1233.3 | 0.205409 | 934.6154 | 0.1360683
1234.51 | 0.20573 | 934.6154 | 0.1360683
1235.49 | 0.205995 | 946.1538 | 0.137366
1236.61 | 0.2063 | 946.1538 | 0.137366
1237.58 | 0.206559 | 946.1538 | 0.137366
1238.69 | 0.206861 | 946.1538 | 0.137366
1239.76 | 0.207161 | 946.1538 | 0.137366
1240.86 | 0.207464 | 946.1538 | 0.137366
1241.63 | 0.20768 | 946.1538 | 0.137366
1242.92 | 0.208033 | 946.1538 | 0.137366
1243.93 | 0.208319 | 946.1538 | 0.137366
1245.03 | 0.208635 | 957.6923 | 0.1386839
1246.34 | 0.209001 | 957.6923 | 0.1386839
1247.4 | 0.20931 | 957.6923 | 0.1386839
1248.44 | 0.209607 | 957.6923 | 0.1386839
1249.36 | 0.209877 | 957.6923 | 0.1386839
1250.36 | 0.210166 | 957.6923 | 0.1386839
1251.16 | 0.2104 | 957.6923 | 0.1386839
1252.31 | 0.210725 | 957.6923 | 0.1386839
1253.09 | 0.210954 | 969.2308 | 0.1400238
1254.04 | 0.211233 | 969.2308 | 0.1400238
1254.96 | 0.211502 | 969.2308 | 0.1400238
1256.3 | 0.211892 | 969.2308 | 0.1400238
1257.26 | 0.21219 | 969.2308 | 0.1400238
1258.18 | 0.212462 | 969.2308 | 0.1400238
1259.2 | 0.212774 | 969.2308 | 0.1400238
1260.1 | 0.213038 | 969.2308 | 0.1400238
1261 | 0.213307 | 969.2308 | 0.1400238
1261.69 | 0.21352 | 980.7692 | 0.1413876
1262.7 | 0.213827 | 980.7692 | 0.1413876
1263.57 | 0.214092 | 980.7692 | 0.1413876
1264.57 | 0.214399 | 980.7692 | 0.1413876
1265.39 | 0.214653 | 980.7692 | 0.1413876
1266.29 | 0.214928 | 980.7692 | 0.1413876
1267.13 | 0.215196 | 980.7692 | 0.1413876
1268.03 | 0.215479 | 980.7692 | 0.1413876
1268.89 | 0.215742 | 980.7692 | 0.1413876
1269.71 | 0.216015 | 992.3077 | 0.1427775
1270.66 | 0.216304 | 992.3077 | 0.1427775
1271.31 | 0.216517 | 992.3077 | 0.1427775
1272.13 | 0.216779 | 992.3077 | 0.1427775
1272.88 | 0.217017 | 992.3077 | 0.1427775
1273.77 | 0.217309 | 992.3077 | 0.1427775
1274.5 | 0.217545 | 992.3077 | 0.1427775
1275.2 | 0.217776 | 992.3077 | 0.1427775
1276.04 | 0.218049 | 992.3077 | 0.1427775
1276.79 | 0.218289 | 1003.846 | 0.144196
1277.84 | 0.218639 | 1003.846 | 0.144196
1278.72 | 0.218931 | 1003.846 | 0.144196
1279.64 | 0.21924 | 1003.846 | 0.144196
1280.49 | 0.219527 | 1003.846 | 0.144196
1281.31 | 0.219806 | 1003.846 | 0.144196
1282.06 | 0.220059 | 1003.846 | 0.144196
1282.89 | 0.220332 | 1003.846 | 0.144196
1283.88 | 0.220673 | 1015.385 | 0.1456457
1284.71 | 0.220954 | 1015.385 | 0.1456457
1285.35 | 0.221175 | 1015.385 | 0.1456457
1286.2 | 0.221471 | 1015.385 | 0.1456457
1286.93 | 0.221731 | 1015.385 | 0.1456457
1287.61 | 0.221975 | 1015.385 | 0.1456457
1288.4 | 0.222241 | 1015.385 | 0.1456457
1289.1 | 0.222491 | 1015.385 | 0.1456457
1289.98 | 0.222808 | 1015.385 | 0.1456457
1290.6 | 0.223023 | 1026.923 | 0.1471295
1291.52 | 0.223347 | 1026.923 | 0.1471295
1292.15 | 0.223569 | 1026.923 | 0.1471295
1292.89 | 0.223842 | 1026.923 | 0.1471295
1293.62 | 0.224106 | 1026.923 | 0.1471295
1294.19 | 0.224314 | 1026.923 | 0.1471295
1294.82 | 0.224547 | 1026.923 | 0.1471295
1295.52 | 0.224803 | 1026.923 | 0.1471295
1296.31 | 0.225098 | 1026.923 | 0.1471295
1297.04 | 0.225367 | 1038.462 | 0.1486505
1297.84 | 0.225654 | 1038.462 | 0.1486505
1298.56 | 0.225928 | 1038.462 | 0.1486505
1299.21 | 0.226172 | 1038.462 | 0.1486505
1299.85 | 0.226415 | 1038.462 | 0.1486505
1300.48 | 0.226654 | 1038.462 | 0.1486505
1301.28 | 0.226957 | 1038.462 | 0.1486505
1302.03 | 0.227247 | 1038.462 | 0.1486505
1302.85 | 0.227561 | 1038.462 | 0.1486505
1303.52 | 0.227833 | 1050 | 0.1502123
1304.43 | 0.228177 | 1050 | 0.1502123
1305.13 | 0.228451 | 1050 | 0.1502123
1305.94 | 0.228772 | 1050 | 0.1502123
1306.65 | 0.229049 | 1050 | 0.1502123
1307.27 | 0.229295 | 1050 | 0.1502123
1307.97 | 0.229574 | 1050 | 0.1502123
1308.59 | 0.229822 | 1050 | 0.1502123
1309.41 | 0.23016 | 1050 | 0.1502123
1310.11 | 0.230445 | 1061.538 | 0.151819
1310.84 | 0.230736 | 1061.538 | 0.151819
1311.39 | 0.230965 | 1061.538 | 0.151819
1312.11 | 0.231253 | 1061.538 | 0.151819
1312.73 | 0.231508 | 1061.538 | 0.151819
1313.39 | 0.231786 | 1061.538 | 0.151819
1314.26 | 0.232155 | 1061.538 | 0.151819
1314.83 | 0.232397 | 1061.538 | 0.151819
1315.41 | 0.232639 | 1073.077 | 0.1534749
1315.91 | 0.232853 | 1073.077 | 0.1534749
1316.6 | 0.233145 | 1073.077 | 0.1534749
1317.18 | 0.233389 | 1073.077 | 0.1534749
1317.9 | 0.233698 | 1073.077 | 0.1534749
1318.52 | 0.233966 | 1073.077 | 0.1534749
1319.18 | 0.234259 | 1073.077 | 0.1534749
1319.83 | 0.234545 | 1073.077 | 0.1534749
1320.52 | 0.234848 | 1073.077 | 0.1534749
1321.2 | 0.235144 | 1084.615 | 0.1551853
1321.85 | 0.235437 | 1084.615 | 0.1551853
1322.52 | 0.235741 | 1084.615 | 0.1551853
1323.14 | 0.236017 | 1084.615 | 0.1551853
1323.74 | 0.236292 | 1084.615 | 0.1551853
1324.24 | 0.236521 | 1084.615 | 0.1551853
1324.76 | 0.236764 | 1084.615 | 0.1551853
1325.27 | 0.237001 | 1084.615 | 0.1551853
1325.92 | 0.237311 | 1084.615 | 0.1551853
1326.58 | 0.23762 | 1096.154 | 0.156956
1327.13 | 0.237877 | 1096.154 | 0.156956
1327.84 | 0.238217 | 1096.154 | 0.156956
1328.48 | 0.23851 | 1096.154 | 0.156956
1329.03 | 0.238775 | 1096.154 | 0.156956
1329.49 | 0.239002 | 1096.154 | 0.156956
1330.03 | 0.239252 | 1096.154 | 0.156956
1330.6 | 0.239518 | 1096.154 | 0.156956
1331.16 | 0.239789 | 1096.154 | 0.156956
1331.73 | 0.240064 | 1107.692 | 0.1587936
1332.3 | 0.240349 | 1107.692 | 0.1587936
1332.83 | 0.240612 | 1107.692 | 0.1587936
1333.32 | 0.240853 | 1107.692 | 0.1587936
1333.9 | 0.241144 | 1107.692 | 0.1587936
1334.4 | 0.241403 | 1107.692 | 0.1587936
1334.93 | 0.24167 | 1107.692 | 0.1587936
1335.43 | 0.241924 | 1107.692 | 0.1587936
1335.87 | 0.242146 | 1119.231 | 0.1607053
1336.32 | 0.242373 | 1119.231 | 0.1607053
1336.87 | 0.242659 | 1119.231 | 0.1607053
1337.35 | 0.242912 | 1119.231 | 0.1607053
1337.89 | 0.243188 | 1119.231 | 0.1607053
1338.42 | 0.243464 | 1119.231 | 0.1607053
1338.89 | 0.24372 | 1119.231 | 0.1607053
1339.42 | 0.244013 | 1119.231 | 0.1607053
1339.96 | 0.2443 | 1119.231 | 0.1607053
1340.44 | 0.244564 | 1130.769 | 0.1626999
1340.94 | 0.244828 | 1130.769 | 0.1626999
1341.49 | 0.245126 | 1130.769 | 0.1626999
1341.98 | 0.245386 | 1130.769 | 0.1626999
1342.44 | 0.245652 | 1130.769 | 0.1626999
1343.01 | 0.245969 | 1130.769 | 0.1626999
1343.46 | 0.246219 | 1130.769 | 0.1626999
1343.94 | 0.246496 | 1130.769 | 0.1626999
1344.41 | 0.246754 | 1130.769 | 0.1626999
1344.86 | 0.247016 | 1142.308 | 0.1647873
1345.36 | 0.247309 | 1142.308 | 0.1647873
1345.88 | 0.247604 | 1142.308 | 0.1647873
1346.31 | 0.247859 | 1142.308 | 0.1647873
1346.75 | 0.248117 | 1142.308 | 0.1647873
1347.16 | 0.248363 | 1142.308 | 0.1647873
1347.63 | 0.248646 | 1142.308 | 0.1647873
1348.08 | 0.248918 | 1142.308 | 0.1647873
1348.53 | 0.249182 | 1142.308 | 0.1647873
1348.98 | 0.249453 | 1153.846 | 0.1669793
1349.38 | 0.249698 | 1153.846 | 0.1669793
1349.78 | 0.249948 | 1153.846 | 0.1669793
1350.23 | 0.25023 | 1153.846 | 0.1669793
1350.69 | 0.250513 | 1153.846 | 0.1669793
1351.19 | 0.250825 | 1153.846 | 0.1669793
1351.52 | 0.251038 | 1153.846 | 0.1669793
1351.85 | 0.25125 | 1153.846 | 0.1669793
1352.32 | 0.251544 | 1165.385 | 0.1692899
1352.75 | 0.251831 | 1165.385 | 0.1692899
1353.15 | 0.252086 | 1165.385 | 0.1692899
1353.56 | 0.252352 | 1165.385 | 0.1692899
1353.91 | 0.252586 | 1165.385 | 0.1692899
1354.24 | 0.252811 | 1165.385 | 0.1692899
1354.61 | 0.253046 | 1165.385 | 0.1692899
1354.99 | 0.25332 | 1165.385 | 0.1692899
1355.29 | 0.253511 | 1165.385 | 0.1692899
1355.62 | 0.253742 | 1176.923 | 0.1717356
1356.01 | 0.254 | 1176.923 | 0.1717356
1356.39 | 0.254264 | 1176.923 | 0.1717356
1356.76 | 0.254526 | 1176.923 | 0.1717356
1357.11 | 0.254769 | 1176.923 | 0.1717356
1357.44 | 0.255023 | 1176.923 | 0.1717356
1357.79 | 0.255273 | 1176.923 | 0.1717356
1358.16 | 0.255537 | 1176.923 | 0.1717356
1358.51 | 0.25579 | 1176.923 | 0.1717356
1358.83 | 0.25603 | 1188.462 | 0.17434
1359.16 | 0.256271 | 1188.462 | 0.17434
1359.55 | 0.256562 | 1188.462 | 0.17434
1359.9 | 0.25682 | 1188.462 | 0.17434
1360.2 | 0.257053 | 1188.462 | 0.17434
1360.55 | 0.257324 | 1188.462 | 0.17434
1360.88 | 0.257583 | 1188.462 | 0.17434
1361.23 | 0.257859 | 1188.462 | 0.17434
1361.55 | 0.258107 | 1188.462 | 0.17434
1361.88 | 0.258363 | 1200 | 0.1771276
1362.16 | 0.258578 | 1200 | 0.1771276
1362.53 | 0.258865 | 1200 | 0.1771276
1362.9 | 0.259159 | 1200 | 0.1771276
1363.23 | 0.259423 | 1200 | 0.1771276
1363.57 | 0.259694 | 1200 | 0.1771276
1363.88 | 0.259948 | 1200 | 0.1771276
1364.23 | 0.260232 | 1200 | 0.1771276
1364.52 | 0.260468 | 1200 | 0.1771276
1364.83 | 0.260733 | 1211.538 | 0.1801299
1365.12 | 0.260985 | 1211.538 | 0.1801299
1365.47 | 0.261275 | 1211.538 | 0.1801299
1365.75 | 0.261517 | 1211.538 | 0.1801299
1366.07 | 0.261785 | 1211.538 | 0.1801299
1366.37 | 0.262047 | 1211.538 | 0.1801299
1366.72 | 0.262354 | 1211.538 | 0.1801299
1367.04 | 0.262643 | 1211.538 | 0.1801299
1367.34 | 0.262903 | 1223.077 | 0.1833866
1367.67 | 0.263204 | 1223.077 | 0.1833866
1367.97 | 0.26348 | 1223.077 | 0.1833866
1368.29 | 0.26376 | 1223.077 | 0.1833866
1368.51 | 0.263969 | 1223.077 | 0.1833866
1368.77 | 0.264213 | 1223.077 | 0.1833866
1369.04 | 0.264466 | 1223.077 | 0.1833866
1369.31 | 0.264726 | 1223.077 | 0.1833866
1369.57 | 0.264981 | 1223.077 | 0.1833866
1369.82 | 0.265216 | 1234.615 | 0.1869497
1370.07 | 0.265466 | 1234.615 | 0.1869497
1370.32 | 0.265718 | 1234.615 | 0.1869497
1370.61 | 0.266007 | 1234.615 | 0.1869497
1370.84 | 0.266243 | 1234.615 | 0.1869497
1371.09 | 0.266501 | 1234.615 | 0.1869497
1371.31 | 0.266728 | 1234.615 | 0.1869497
1371.56 | 0.266991 | 1234.615 | 0.1869497
1371.76 | 0.267208 | 1234.615 | 0.1869497
1371.99 | 0.267468 | 1246.154 | 0.1908874
1372.21 | 0.267705 | 1246.154 | 0.1908874
1372.43 | 0.26795 | 1246.154 | 0.1908874
1372.69 | 0.268244 | 1246.154 | 0.1908874
1372.86 | 0.268437 | 1246.154 | 0.1908874
1373.03 | 0.268629 | 1246.154 | 0.1908874
1373.18 | 0.268801 | 1246.154 | 0.1908874
1373.34 | 0.268996 | 1246.154 | 0.1908874
1373.49 | 0.269177 | 1246.154 | 0.1908874
1373.66 | 0.26938 | 1257.692 | 0.1952888
1373.81 | 0.269561 | 1257.692 | 0.1952888
1373.98 | 0.269772 | 1257.692 | 0.1952888
1374.14 | 0.269987 | 1257.692 | 0.1952888
1374.29 | 0.270188 | 1257.692 | 0.1952888
1374.46 | 0.27041 | 1257.692 | 0.1952888
1374.61 | 0.270612 | 1257.692 | 0.1952888
1374.78 | 0.27084 | 1257.692 | 0.1952888
1374.91 | 0.271015 | 1269.231 | 0.200313
1375.08 | 0.271251 | 1269.231 | 0.200313
1375.23 | 0.271478 | 1269.231 | 0.200313
1375.4 | 0.271709 | 1269.231 | 0.200313
1375.56 | 0.271961 | 1269.231 | 0.200313
1375.71 | 0.272182 | 1269.231 | 0.200313
1375.88 | 0.272436 | 1269.231 | 0.200313
1376.03 | 0.27266 | 1269.231 | 0.200313
1376.2 | 0.272914 | 1269.231 | 0.200313
1376.33 | 0.273129 | 1280.769 | 0.2061448
1376.5 | 0.273403 | 1280.769 | 0.2061448
1376.65 | 0.273664 | 1280.769 | 0.2061448
1376.8 | 0.273913 | 1280.769 | 0.2061448
1376.95 | 0.274169 | 1280.769 | 0.2061448
1377.11 | 0.27447 | 1280.769 | 0.2061448
1377.28 | 0.274777 | 1280.769 | 0.2061448
1377.43 | 0.275053 | 1280.769 | 0.2061448
1377.6 | 0.275388 | 1280.769 | 0.2061448
1377.75 | 0.275687 | 1292.308 | 0.2130838
1377.9 | 0.275997 | 1292.308 | 0.2130838
1378.05 | 0.276317 | 1292.308 | 0.2130838
1378.22 | 0.276689 | 1292.308 | 0.2130838
1378.37 | 0.277035 | 1292.308 | 0.2130838
1378.53 | 0.277446 | 1292.308 | 0.2130838
1378.68 | 0.277836 | 1292.308 | 0.2130838
1378.85 | 0.278298 | 1292.308 | 0.2130838
1379.02 | 0.278799 | 1292.308 | 0.2130838
1379.17 | 0.279278 | 1303.846 | 0.2217205
1379.32 | 0.279809 | 1303.846 | 0.2217205
1379.47 | 0.280377 | 1303.846 | 0.2217205
1379.63 | 0.281079 | 1303.846 | 0.2217205
1379.78 | 0.281806 | 1303.846 | 0.2217205
1379.95 | 0.282761 | 1303.846 | 0.2217205
1380.1 | 0.283831 | 1303.846 | 0.2217205
1380.42 | 0.29267 | 1303.846 | 0.2217205
0 | 0 | 0 | 0
0.2 | 0.000413 | 0 | 0
0.68 | 0.00054 | 0 | 0
2.04 | 0.000768 | 0 | 0
4.25 | 0.001055 | 0 | 0
7.66 | 0.001443 | 0 | 0
11.95 | 0.001915 | 11.53846 | 0.001857375
14.72 | 0.002262 | 11.53846 | 0.001857375
18.44 | 0.002718 | 11.53846 | 0.001857375
22.09 | 0.003172 | 11.53846 | 0.001857375
25.48 | 0.003628 | 11.53846 | 0.001857375
28.86 | 0.00408 | 11.53846 | 0.001857375
32.63 | 0.004591 | 23.07692 | 0.003661702
35.77 | 0.00499 | 23.07692 | 0.003661702
39.06 | 0.005394 | 23.07692 | 0.003661702
42.38 | 0.005846 | 23.07692 | 0.003661702
47.1 | 0.00649 | 23.07692 | 0.003661702
50.05 | 0.006857 | 23.07692 | 0.003661702
53.27 | 0.007326 | 34.61538 | 0.005415791
56.58 | 0.00775 | 34.61538 | 0.005415791
59.56 | 0.008138 | 34.61538 | 0.005415791
63.13 | 0.008535 | 34.61538 | 0.005415791
66.55 | 0.008989 | 34.61538 | 0.005415791
69.89 | 0.009422 | 34.61538 | 0.005415791
74.16 | 0.009953 | 46.15385 | 0.007122239
77.93 | 0.010439 | 46.15385 | 0.007122239
82.07 | 0.010961 | 46.15385 | 0.007122239
85.32 | 0.011337 | 46.15385 | 0.007122239
88.86 | 0.011751 | 46.15385 | 0.007122239
92.31 | 0.012138 | 46.15385 | 0.007122239
96.1 | 0.012589 | 57.69231 | 0.00878345
99.95 | 0.013026 | 57.69231 | 0.00878345
103.56 | 0.01342 | 57.69231 | 0.00878345
106.79 | 0.013808 | 57.69231 | 0.00878345
110.95 | 0.014269 | 57.69231 | 0.00878345
114.05 | 0.014606 | 69.23077 | 0.01040165
117.96 | 0.015034 | 69.23077 | 0.01040165
121.06 | 0.015351 | 69.23077 | 0.01040165
123.96 | 0.015701 | 69.23077 | 0.01040165
126.97 | 0.016017 | 69.23077 | 0.01040165
130.54 | 0.016406 | 69.23077 | 0.01040165
133.86 | 0.016751 | 80.76923 | 0.01197892
137.36 | 0.017117 | 80.76923 | 0.01197892
141.43 | 0.017529 | 80.76923 | 0.01197892
145.58 | 0.017947 | 80.76923 | 0.01197892
147.97 | 0.018208 | 80.76923 | 0.01197892
150.89 | 0.018481 | 80.76923 | 0.01197892
154.78 | 0.018875 | 92.30769 | 0.01351718
157.78 | 0.019152 | 92.30769 | 0.01351718
160.9 | 0.019503 | 92.30769 | 0.01351718
164.89 | 0.019898 | 92.30769 | 0.01351718
168.21 | 0.020215 | 92.30769 | 0.01351718
171.06 | 0.02052 | 92.30769 | 0.01351718
173.26 | 0.020713 | 103.8462 | 0.01501823
176.67 | 0.021062 | 103.8462 | 0.01501823
180.24 | 0.021375 | 103.8462 | 0.01501823
182.82 | 0.021662 | 103.8462 | 0.01501823
185.69 | 0.021922 | 103.8462 | 0.01501823
188.96 | 0.022222 | 103.8462 | 0.01501823
192.28 | 0.022541 | 115.3846 | 0.01648374
195.99 | 0.022861 | 115.3846 | 0.01648374
199.21 | 0.023183 | 115.3846 | 0.01648374
202.41 | 0.023467 | 115.3846 | 0.01648374
206.38 | 0.02386 | 115.3846 | 0.01648374
210.19 | 0.024184 | 126.9231 | 0.01791502
214.39 | 0.024565 | 126.9231 | 0.01791502
218.08 | 0.024887 | 126.9231 | 0.01791502
221.76 | 0.025226 | 126.9231 | 0.01791502
225.45 | 0.02556 | 126.9231 | 0.01791502
228.64 | 0.025838 | 126.9231 | 0.01791502
231.27 | 0.026055 | 138.4615 | 0.01931389
235.1 | 0.026416 | 138.4615 | 0.01931389
237.68 | 0.026638 | 138.4615 | 0.01931389
241.75 | 0.026989 | 138.4615 | 0.01931389
245.36 | 0.027289 | 138.4615 | 0.01931389
250.29 | 0.027716 | 138.4615 | 0.01931389
253.3 | 0.027968 | 150 | 0.0206817
256.75 | 0.028246 | 150 | 0.0206817
260.94 | 0.028594 | 150 | 0.0206817
264.84 | 0.028889 | 150 | 0.0206817
267.95 | 0.029166 | 150 | 0.0206817
271.52 | 0.029443 | 150 | 0.0206817
274.57 | 0.029731 | 161.5385 | 0.02201972
278.57 | 0.030042 | 161.5385 | 0.02201972
282.76 | 0.030405 | 161.5385 | 0.02201972
286.5 | 0.030709 | 161.5385 | 0.02201972
289.74 | 0.030951 | 161.5385 | 0.02201972
293.49 | 0.031278 | 161.5385 | 0.02201972
297.63 | 0.031606 | 173.0769 | 0.02332914
301.4 | 0.031891 | 173.0769 | 0.02332914
304.67 | 0.032145 | 173.0769 | 0.02332914
307.92 | 0.032396 | 173.0769 | 0.02332914
311.29 | 0.032643 | 173.0769 | 0.02332914
314.93 | 0.032945 | 173.0769 | 0.02332914
318.88 | 0.033257 | 184.6154 | 0.02461111
322.17 | 0.033494 | 184.6154 | 0.02461111
326.02 | 0.033815 | 184.6154 | 0.02461111
329.58 | 0.034088 | 184.6154 | 0.02461111
332.71 | 0.034323 | 184.6154 | 0.02461111
335.93 | 0.03456 | 196.1538 | 0.02586669
339.77 | 0.034868 | 196.1538 | 0.02586669
343.81 | 0.035215 | 196.1538 | 0.02586669
347.46 | 0.035482 | 196.1538 | 0.02586669
350.22 | 0.035699 | 196.1538 | 0.02586669
353.89 | 0.035964 | 196.1538 | 0.02586669
356.87 | 0.036181 | 207.6923 | 0.0270969
360.18 | 0.036439 | 207.6923 | 0.0270969
364.16 | 0.036734 | 207.6923 | 0.0270969
367.35 | 0.036953 | 207.6923 | 0.0270969
370.57 | 0.037223 | 207.6923 | 0.0270969
375.23 | 0.03743 | 207.6923 | 0.0270969
378.63 | 0.037651 | 219.2308 | 0.02830268
381.85 | 0.037907 | 219.2308 | 0.02830268
385.85 | 0.038212 | 219.2308 | 0.02830268
388.77 | 0.038427 | 219.2308 | 0.02830268
393.38 | 0.03877 | 219.2308 | 0.02830268
396.66 | 0.039 | 219.2308 | 0.02830268
400.15 | 0.039249 | 230.7692 | 0.02948495
403.02 | 0.039445 | 230.7692 | 0.02948495
406.47 | 0.03968 | 230.7692 | 0.02948495
409.86 | 0.039928 | 230.7692 | 0.02948495
413.98 | 0.040246 | 230.7692 | 0.02948495
417.57 | 0.040488 | 230.7692 | 0.02948495
422.26 | 0.040812 | 242.3077 | 0.03064456
426.75 | 0.041099 | 242.3077 | 0.03064456
430.72 | 0.0414 | 242.3077 | 0.03064456
434.49 | 0.041685 | 242.3077 | 0.03064456
437.42 | 0.041853 | 242.3077 | 0.03064456
440.88 | 0.042104 | 253.8462 | 0.03178233
443.8 | 0.042288 | 253.8462 | 0.03178233
446.62 | 0.042523 | 253.8462 | 0.03178233
450.19 | 0.042771 | 253.8462 | 0.03178233
452.69 | 0.042913 | 253.8462 | 0.03178233
455.71 | 0.043124 | 253.8462 | 0.03178233
459.4 | 0.043405 | 265.3846 | 0.03289901
462.22 | 0.0436 | 265.3846 | 0.03289901
466.15 | 0.043873 | 265.3846 | 0.03289901
469.69 | 0.044089 | 265.3846 | 0.03289901
472.79 | 0.044308 | 265.3846 | 0.03289901
476.48 | 0.044571 | 265.3846 | 0.03289901
479.57 | 0.044771 | 276.9231 | 0.03399534
483.3 | 0.045038 | 276.9231 | 0.03399534
487.18 | 0.045258 | 276.9231 | 0.03399534
491.21 | 0.045556 | 276.9231 | 0.03399534
495.23 | 0.045822 | 276.9231 | 0.03399534
498.44 | 0.046017 | 276.9231 | 0.03399534
501.31 | 0.046212 | 288.4615 | 0.03507202
505.83 | 0.046517 | 288.4615 | 0.03507202
508.66 | 0.046716 | 288.4615 | 0.03507202
512.82 | 0.046971 | 288.4615 | 0.03507202
516.59 | 0.047238 | 288.4615 | 0.03507202
519.54 | 0.047431 | 288.4615 | 0.03507202
524 | 0.04771 | 300 | 0.0361297
527.85 | 0.047954 | 300 | 0.0361297
532.04 | 0.048262 | 300 | 0.0361297
535.43 | 0.04845 | 300 | 0.0361297
538.43 | 0.048651 | 300 | 0.0361297
541.4 | 0.04885 | 311.5385 | 0.03716907
544.9 | 0.049065 | 311.5385 | 0.03716907
548.14 | 0.049289 | 311.5385 | 0.03716907
552.11 | 0.049538 | 311.5385 | 0.03716907
555.66 | 0.049784 | 311.5385 | 0.03716907
559.37 | 0.050007 | 311.5385 | 0.03716907
564.22 | 0.050323 | 323.0769 | 0.03819079
566.93 | 0.050486 | 323.0769 | 0.03819079
569.7 | 0.050621 | 323.0769 | 0.03819079
573.07 | 0.050866 | 323.0769 | 0.03819079
576.12 | 0.051057 | 323.0769 | 0.03819079
579.46 | 0.051267 | 323.0769 | 0.03819079
583.73 | 0.051557 | 334.6154 | 0.03919548
587.38 | 0.051798 | 334.6154 | 0.03919548
590.75 | 0.051995 | 334.6154 | 0.03919548
593.29 | 0.052112 | 334.6154 | 0.03919548
598.26 | 0.052447 | 334.6154 | 0.03919548
601.6 | 0.052669 | 334.6154 | 0.03919548
605.83 | 0.052923 | 346.1538 | 0.04018374
608.7 | 0.05312 | 346.1538 | 0.04018374
612.12 | 0.053334 | 346.1538 | 0.04018374
615.24 | 0.053514 | 346.1538 | 0.04018374
618.98 | 0.053728 | 346.1538 | 0.04018374
621.85 | 0.053938 | 346.1538 | 0.04018374
625.22 | 0.054161 | 357.6923 | 0.04115615
629.01 | 0.054397 | 357.6923 | 0.04115615
632.78 | 0.054622 | 357.6923 | 0.04115615
636.38 | 0.054813 | 357.6923 | 0.04115615
639.47 | 0.055031 | 357.6923 | 0.04115615
643.02 | 0.055252 | 357.6923 | 0.04115615
646.83 | 0.055477 | 369.2308 | 0.04211328
650.88 | 0.055705 | 369.2308 | 0.04211328
654.37 | 0.05594 | 369.2308 | 0.04211328
657.84 | 0.056158 | 369.2308 | 0.04211328
661.74 | 0.056389 | 369.2308 | 0.04211328
665.21 | 0.056565 | 380.7692 | 0.04305567
668.67 | 0.056797 | 380.7692 | 0.04305567
672.59 | 0.057028 | 380.7692 | 0.04305567
676.22 | 0.057258 | 380.7692 | 0.04305567
680.59 | 0.057522 | 380.7692 | 0.04305567
683.3 | 0.057685 | 380.7692 | 0.04305567
686.97 | 0.05791 | 392.3077 | 0.04398382
690.77 | 0.058111 | 392.3077 | 0.04398382
693.41 | 0.058259 | 392.3077 | 0.04398382
696.18 | 0.058432 | 392.3077 | 0.04398382
699.83 | 0.05865 | 392.3077 | 0.04398382
702.92 | 0.058814 | 392.3077 | 0.04398382
705.74 | 0.058986 | 403.8462 | 0.04489825
708.44 | 0.059146 | 403.8462 | 0.04489825
711.44 | 0.059296 | 403.8462 | 0.04489825
714.56 | 0.059496 | 403.8462 | 0.04489825
718.25 | 0.059714 | 403.8462 | 0.04489825
723.14 | 0.059983 | 403.8462 | 0.04489825
726.76 | 0.060238 | 415.3846 | 0.04579942
731.55 | 0.060526 | 415.3846 | 0.04579942
735.74 | 0.060762 | 415.3846 | 0.04579942
739.82 | 0.060967 | 415.3846 | 0.04579942
742.69 | 0.061119 | 415.3846 | 0.04579942
745 | 0.061294 | 415.3846 | 0.04579942
749.05 | 0.061546 | 426.9231 | 0.0466878
751.25 | 0.061676 | 426.9231 | 0.0466878
754.37 | 0.061874 | 426.9231 | 0.0466878
757.81 | 0.06205 | 426.9231 | 0.0466878
762.1 | 0.062305 | 426.9231 | 0.0466878
766 | 0.062536 | 438.4615 | 0.04756385
769.04 | 0.062706 | 438.4615 | 0.04756385
772.31 | 0.062878 | 438.4615 | 0.04756385
774.48 | 0.063056 | 438.4615 | 0.04756385
778.1 | 0.063236 | 438.4615 | 0.04756385
781.08 | 0.063435 | 438.4615 | 0.04756385
784.17 | 0.063598 | 450 | 0.04842798
786.71 | 0.063745 | 450 | 0.04842798
790.33 | 0.063952 | 450 | 0.04842798
794.16 | 0.06417 | 450 | 0.04842798
796.95 | 0.06434 | 450 | 0.04842798
799.45 | 0.06447 | 450 | 0.04842798
803.76 | 0.06473 | 461.5385 | 0.04928061
806.09 | 0.064848 | 461.5385 | 0.04928061
809.38 | 0.065009 | 461.5385 | 0.04928061
811.76 | 0.06518 | 461.5385 | 0.04928061
814.98 | 0.065327 | 461.5385 | 0.04928061
818.66 | 0.065556 | 461.5385 | 0.04928061
821.07 | 0.065719 | 473.0769 | 0.05012215
824.81 | 0.065944 | 473.0769 | 0.05012215
827.6 | 0.066085 | 473.0769 | 0.05012215
830.02 | 0.066235 | 473.0769 | 0.05012215
833.95 | 0.066438 | 473.0769 | 0.05012215
837.59 | 0.066662 | 473.0769 | 0.05012215
839.89 | 0.066802 | 484.6154 | 0.05095293
843.56 | 0.067018 | 484.6154 | 0.05095293
846.77 | 0.067195 | 484.6154 | 0.05095293
850.32 | 0.067413 | 484.6154 | 0.05095293
854.13 | 0.067599 | 484.6154 | 0.05095293
857.61 | 0.06781 | 496.1538 | 0.05177338
859.75 | 0.067939 | 496.1538 | 0.05177338
862.08 | 0.068065 | 496.1538 | 0.05177338
865.65 | 0.068263 | 496.1538 | 0.05177338
869.41 | 0.068492 | 496.1538 | 0.05177338
871.71 | 0.068627 | 496.1538 | 0.05177338
874.36 | 0.068744 | 507.6923 | 0.05258385
876.77 | 0.068887 | 507.6923 | 0.05258385
879.39 | 0.069047 | 507.6923 | 0.05258385
883.11 | 0.06925 | 507.6923 | 0.05258385
886.53 | 0.069433 | 507.6923 | 0.05258385
889.1 | 0.069558 | 507.6923 | 0.05258385
892.23 | 0.069745 | 519.2308 | 0.05338469
895.69 | 0.069944 | 519.2308 | 0.05338469
900.27 | 0.0702 | 519.2308 | 0.05338469
902.91 | 0.070377 | 519.2308 | 0.05338469
905.25 | 0.07047 | 519.2308 | 0.05338469
907.05 | 0.070606 | 519.2308 | 0.05338469
909.67 | 0.070749 | 530.7692 | 0.05417624
914.11 | 0.071002 | 530.7692 | 0.05417624
917.64 | 0.071188 | 530.7692 | 0.05417624
920.48 | 0.07137 | 530.7692 | 0.05417624
924.3 | 0.071585 | 530.7692 | 0.05417624
927.4 | 0.071745 | 530.7692 | 0.05417624
930.52 | 0.071924 | 542.3077 | 0.05495881
935.19 | 0.072181 | 542.3077 | 0.05495881
938.15 | 0.072359 | 542.3077 | 0.05495881
942.4 | 0.072598 | 542.3077 | 0.05495881
945.41 | 0.072759 | 542.3077 | 0.05495881
948.31 | 0.072924 | 542.3077 | 0.05495881
951.34 | 0.073074 | 553.8462 | 0.05573273
954.43 | 0.073242 | 553.8462 | 0.05573273
958.05 | 0.073455 | 553.8462 | 0.05573273
961.56 | 0.073647 | 553.8462 | 0.05573273
963.76 | 0.07379 | 553.8462 | 0.05573273
967.38 | 0.073993 | 565.3846 | 0.05649829
970.9 | 0.074159 | 565.3846 | 0.05649829
974.07 | 0.074344 | 565.3846 | 0.05649829
976.62 | 0.074512 | 565.3846 | 0.05649829
978.99 | 0.074635 | 565.3846 | 0.05649829
981.99 | 0.074798 | 565.3846 | 0.05649829
985.48 | 0.074992 | 576.9231 | 0.05725578
987.72 | 0.07511 | 576.9231 | 0.05725578
991.29 | 0.075317 | 576.9231 | 0.05725578
994.97 | 0.075516 | 576.9231 | 0.05725578
997.64 | 0.075654 | 576.9231 | 0.05725578
1000.23 | 0.075783 | 576.9231 | 0.05725578
1003.18 | 0.07597 | 588.4615 | 0.0580055
1007.7 | 0.076212 | 588.4615 | 0.0580055
1010.82 | 0.076396 | 588.4615 | 0.0580055
1013.29 | 0.076522 | 588.4615 | 0.0580055
1017.41 | 0.076762 | 588.4615 | 0.0580055
1019.95 | 0.076904 | 588.4615 | 0.0580055
1023.74 | 0.077107 | 600 | 0.05874772
1027.17 | 0.077276 | 600 | 0.05874772
1030.63 | 0.077491 | 600 | 0.05874772
1034.82 | 0.077696 | 600 | 0.05874772
1037.9 | 0.077872 | 600 | 0.05874772
1041.47 | 0.078059 | 600 | 0.05874772
1045.41 | 0.078302 | 611.5385 | 0.0594827
1048.98 | 0.078472 | 611.5385 | 0.0594827
1053.39 | 0.078751 | 611.5385 | 0.0594827
1056.3 | 0.078916 | 611.5385 | 0.0594827
1059.73 | 0.079113 | 611.5385 | 0.0594827
1063.41 | 0.079311 | 623.0769 | 0.06021072
1066.3 | 0.079466 | 623.0769 | 0.06021072
1070.57 | 0.079692 | 623.0769 | 0.06021072
1073.54 | 0.079843 | 623.0769 | 0.06021072
1077.21 | 0.080039 | 623.0769 | 0.06021072
1080.51 | 0.080234 | 623.0769 | 0.06021072
1084.33 | 0.080462 | 634.6154 | 0.06093202
1087.99 | 0.080626 | 634.6154 | 0.06093202
1091.83 | 0.080845 | 634.6154 | 0.06093202
1095.28 | 0.08104 | 634.6154 | 0.06093202
1098.8 | 0.081205 | 634.6154 | 0.06093202
1101.7 | 0.081386 | 634.6154 | 0.06093202
1105.12 | 0.081573 | 646.1538 | 0.06164685
1108.08 | 0.081736 | 646.1538 | 0.06164685
1111.48 | 0.08193 | 646.1538 | 0.06164685
1113.75 | 0.082052 | 646.1538 | 0.06164685
1117.52 | 0.08225 | 646.1538 | 0.06164685
1121.32 | 0.082461 | 646.1538 | 0.06164685
1124.29 | 0.082621 | 657.6923 | 0.06235545
1127.45 | 0.082799 | 657.6923 | 0.06235545
1130.33 | 0.082954 | 657.6923 | 0.06235545
1134.05 | 0.083177 | 657.6923 | 0.06235545
1136.97 | 0.083335 | 657.6923 | 0.06235545
1140.96 | 0.083531 | 657.6923 | 0.06235545
1144.31 | 0.083695 | 669.2308 | 0.06305805
1146.98 | 0.083826 | 669.2308 | 0.06305805
1150.3 | 0.08404 | 669.2308 | 0.06305805
1153.17 | 0.084205 | 669.2308 | 0.06305805
1156.69 | 0.084408 | 669.2308 | 0.06305805
1160.25 | 0.0846 | 669.2308 | 0.06305805
1163.28 | 0.084751 | 680.7692 | 0.06375489
1168.72 | 0.085085 | 680.7692 | 0.06375489
1171.76 | 0.085237 | 680.7692 | 0.06375489
1173.68 | 0.085325 | 680.7692 | 0.06375489
1177.26 | 0.085536 | 680.7692 | 0.06375489
1180.22 | 0.085692 | 692.3077 | 0.06444619
1184.09 | 0.085899 | 692.3077 | 0.06444619
1186.96 | 0.086061 | 692.3077 | 0.06444619
1191.28 | 0.086263 | 692.3077 | 0.06444619
1194.2 | 0.086453 | 692.3077 | 0.06444619
1196.53 | 0.086547 | 692.3077 | 0.06444619
1199.8 | 0.086765 | 703.8462 | 0.06513215
1202.99 | 0.086931 | 703.8462 | 0.06513215
1207.13 | 0.087161 | 703.8462 | 0.06513215
1210.92 | 0.087345 | 703.8462 | 0.06513215
1214.35 | 0.087531 | 703.8462 | 0.06513215
1216.72 | 0.087684 | 703.8462 | 0.06513215
1219.39 | 0.087815 | 715.3846 | 0.06581301
1221.59 | 0.087907 | 715.3846 | 0.06581301
1225 | 0.088105 | 715.3846 | 0.06581301
1227.5 | 0.088281 | 715.3846 | 0.06581301
1230.65 | 0.088445 | 715.3846 | 0.06581301
1234.71 | 0.088668 | 715.3846 | 0.06581301
1238.25 | 0.088866 | 726.9231 | 0.06648895
1241.23 | 0.089003 | 726.9231 | 0.06648895
1243.92 | 0.089125 | 726.9231 | 0.06648895
1246.19 | 0.089284 | 726.9231 | 0.06648895
1248.96 | 0.089415 | 726.9231 | 0.06648895
1252.06 | 0.089605 | 726.9231 | 0.06648895
1254.88 | 0.08974 | 738.4615 | 0.0671602
1257.43 | 0.089919 | 738.4615 | 0.0671602
1260.33 | 0.090058 | 738.4615 | 0.0671602
1263.69 | 0.090224 | 738.4615 | 0.0671602
1266.27 | 0.090398 | 738.4615 | 0.0671602
1269.78 | 0.090588 | 750 | 0.06782694
1274.93 | 0.090857 | 750 | 0.06782694
1278.25 | 0.091028 | 750 | 0.06782694
1281.99 | 0.091256 | 750 | 0.06782694
1285.43 | 0.091438 | 750 | 0.06782694
1287.75 | 0.091539 | 750 | 0.06782694
1292.42 | 0.091776 | 761.5385 | 0.06848937
1296.06 | 0.09199 | 761.5385 | 0.06848937
1298.99 | 0.092183 | 761.5385 | 0.06848937
1302.18 | 0.092346 | 761.5385 | 0.06848937
1306.12 | 0.092576 | 761.5385 | 0.06848937
1309.19 | 0.09274 | 761.5385 | 0.06848937
1313.31 | 0.092958 | 773.0769 | 0.06914768
1315.29 | 0.093061 | 773.0769 | 0.06914768
1319.16 | 0.093272 | 773.0769 | 0.06914768
1321.45 | 0.093395 | 773.0769 | 0.06914768
1324.39 | 0.093561 | 773.0769 | 0.06914768
1327.61 | 0.093737 | 773.0769 | 0.06914768
1330.74 | 0.093876 | 784.6154 | 0.06980207
1334.35 | 0.094089 | 784.6154 | 0.06980207
1337.08 | 0.094217 | 784.6154 | 0.06980207
1339.95 | 0.094372 | 784.6154 | 0.06980207
1343.27 | 0.094588 | 784.6154 | 0.06980207
1346.32 | 0.094753 | 784.6154 | 0.06980207
1349.9 | 0.094931 | 796.1538 | 0.07045271
1353.02 | 0.095119 | 796.1538 | 0.07045271
1356.22 | 0.095287 | 796.1538 | 0.07045271
1360.54 | 0.095519 | 796.1538 | 0.07045271
1364.48 | 0.09571 | 796.1538 | 0.07045271
1367.05 | 0.095891 | 807.6923 | 0.07109979
1370.22 | 0.096052 | 807.6923 | 0.07109979
1374.44 | 0.096272 | 807.6923 | 0.07109979
1377.46 | 0.09646 | 807.6923 | 0.07109979
1380.66 | 0.096635 | 807.6923 | 0.07109979
1383.41 | 0.096796 | 807.6923 | 0.07109979
1387 | 0.096983 | 819.2308 | 0.07174349
1389.07 | 0.097086 | 819.2308 | 0.07174349
1391.96 | 0.097254 | 819.2308 | 0.07174349
1395.84 | 0.097447 | 819.2308 | 0.07174349
1398.4 | 0.097604 | 819.2308 | 0.07174349
1402.37 | 0.097842 | 819.2308 | 0.07174349
1405.79 | 0.098001 | 830.7692 | 0.07238398
1409.51 | 0.098218 | 830.7692 | 0.07238398
1412.41 | 0.098378 | 830.7692 | 0.07238398
1415.51 | 0.098546 | 830.7692 | 0.07238398
1419.32 | 0.098738 | 830.7692 | 0.07238398
1423.07 | 0.098949 | 830.7692 | 0.07238398
1426.24 | 0.099122 | 842.3077 | 0.07302144
1429.29 | 0.099274 | 842.3077 | 0.07302144
1432.61 | 0.099473 | 842.3077 | 0.07302144
1435.4 | 0.099611 | 842.3077 | 0.07302144
1438.85 | 0.099812 | 842.3077 | 0.07302144
1442.12 | 0.099999 | 842.3077 | 0.07302144
1445.86 | 0.100194 | 853.8462 | 0.07365604
1449.78 | 0.100396 | 853.8462 | 0.07365604
1452.94 | 0.100585 | 853.8462 | 0.07365604
1456.52 | 0.100793 | 853.8462 | 0.07365604
1458.88 | 0.100903 | 853.8462 | 0.07365604
1461.4 | 0.101052 | 853.8462 | 0.07365604
1464.38 | 0.101199 | 865.3846 | 0.07428796
1466.98 | 0.101337 | 865.3846 | 0.07428796
1470.1 | 0.101518 | 865.3846 | 0.07428796
1473.39 | 0.101715 | 865.3846 | 0.07428796
1476.84 | 0.101896 | 865.3846 | 0.07428796
1480.15 | 0.10206 | 876.9231 | 0.07491735
1483.1 | 0.102237 | 876.9231 | 0.07491735
1486.64 | 0.102434 | 876.9231 | 0.07491735
1489.17 | 0.102575 | 876.9231 | 0.07491735
1492.61 | 0.102767 | 876.9231 | 0.07491735
1495.65 | 0.102934 | 876.9231 | 0.07491735
1498.4 | 0.10309 | 888.4615 | 0.07554439
1501.77 | 0.103259 | 888.4615 | 0.07554439
1505.02 | 0.103459 | 888.4615 | 0.07554439
1507.64 | 0.103606 | 888.4615 | 0.07554439
1510.36 | 0.103762 | 888.4615 | 0.07554439
1512.75 | 0.103891 | 888.4615 | 0.07554439
1516.12 | 0.104085 | 900 | 0.07616924
1519.52 | 0.104274 | 900 | 0.07616924
1523.41 | 0.10449 | 900 | 0.07616924
1527.58 | 0.104722 | 900 | 0.07616924
1531.49 | 0.104937 | 900 | 0.07616924
1535.62 | 0.105168 | 900 | 0.07616924
1540.28 | 0.105432 | 911.5385 | 0.07679207
1544.06 | 0.105636 | 911.5385 | 0.07679207
1547.52 | 0.105836 | 911.5385 | 0.07679207
1550.57 | 0.106013 | 911.5385 | 0.07679207
1554.23 | 0.106193 | 911.5385 | 0.07679207
1557.78 | 0.106388 | 911.5385 | 0.07679207
1561.08 | 0.106571 | 923.0769 | 0.07741304
1564.14 | 0.106751 | 923.0769 | 0.07741304
1568.11 | 0.106979 | 923.0769 | 0.07741304
1571.99 | 0.107193 | 923.0769 | 0.07741304
1576.28 | 0.107433 | 923.0769 | 0.07741304
1579.82 | 0.107618 | 934.6154 | 0.07803232
1582.47 | 0.107775 | 934.6154 | 0.07803232
1586.33 | 0.108001 | 934.6154 | 0.07803232
1589.88 | 0.108194 | 934.6154 | 0.07803232
1592.9 | 0.108374 | 934.6154 | 0.07803232
1596.67 | 0.108556 | 934.6154 | 0.07803232
1600.64 | 0.108789 | 946.1538 | 0.07865006
1603.96 | 0.108971 | 946.1538 | 0.07865006
1607.35 | 0.109173 | 946.1538 | 0.07865006
1610.32 | 0.109332 | 946.1538 | 0.07865006
1615.49 | 0.109641 | 946.1538 | 0.07865006
1618.58 | 0.109821 | 946.1538 | 0.07865006
1621.38 | 0.109979 | 957.6923 | 0.07926643
1624.48 | 0.110142 | 957.6923 | 0.07926643
1629.07 | 0.110418 | 957.6923 | 0.07926643
1632.97 | 0.110639 | 957.6923 | 0.07926643
1636.53 | 0.110851 | 957.6923 | 0.07926643
1640.9 | 0.111104 | 957.6923 | 0.07926643
1644.7 | 0.111328 | 969.2308 | 0.07988159
1648.62 | 0.111538 | 969.2308 | 0.07988159
1652.16 | 0.111736 | 969.2308 | 0.07988159
1655.65 | 0.111931 | 969.2308 | 0.07988159
1658.6 | 0.112112 | 969.2308 | 0.07988159
1662.36 | 0.112327 | 969.2308 | 0.07988159
1665.51 | 0.112504 | 980.7692 | 0.0804957
1669.61 | 0.112737 | 980.7692 | 0.0804957
1672.92 | 0.112933 | 980.7692 | 0.0804957
1675.84 | 0.113074 | 980.7692 | 0.0804957
1679.96 | 0.113329 | 980.7692 | 0.0804957
1682.58 | 0.113484 | 992.3077 | 0.08110893
1686.36 | 0.113705 | 992.3077 | 0.08110893
1690.23 | 0.113917 | 992.3077 | 0.08110893
1692.99 | 0.114084 | 992.3077 | 0.08110893
1696.54 | 0.114292 | 992.3077 | 0.08110893
1699.24 | 0.114449 | 992.3077 | 0.08110893
1702.51 | 0.114642 | 1003.846 | 0.08172143
1706.03 | 0.114851 | 1003.846 | 0.08172143
1709.57 | 0.115025 | 1003.846 | 0.08172143
1712.46 | 0.115218 | 1003.846 | 0.08172143
1715.61 | 0.115406 | 1003.846 | 0.08172143
1718.46 | 0.115561 | 1003.846 | 0.08172143
1721.42 | 0.11573 | 1015.385 | 0.08233338
1723.67 | 0.115862 | 1015.385 | 0.08233338
1727.44 | 0.116089 | 1015.385 | 0.08233338
1730.61 | 0.116277 | 1015.385 | 0.08233338
1734.8 | 0.116526 | 1015.385 | 0.08233338
1738 | 0.116715 | 1015.385 | 0.08233338
1741.05 | 0.11689 | 1026.923 | 0.08294493
1744.09 | 0.117036 | 1026.923 | 0.08294493
1747.79 | 0.117251 | 1026.923 | 0.08294493
1750.76 | 0.117436 | 1026.923 | 0.08294493
1753.47 | 0.117605 | 1026.923 | 0.08294493
1757.6 | 0.117878 | 1026.923 | 0.08294493
1761.11 | 0.118091 | 1038.462 | 0.08355625
1764.5 | 0.118286 | 1038.462 | 0.08355625
1767.82 | 0.118482 | 1038.462 | 0.08355625
1771.12 | 0.118658 | 1038.462 | 0.08355625
1774.06 | 0.118825 | 1038.462 | 0.08355625
1776.39 | 0.118993 | 1038.462 | 0.08355625
1779.39 | 0.119157 | 1050 | 0.0841675
1782.7 | 0.119363 | 1050 | 0.0841675
1784.93 | 0.119494 | 1050 | 0.0841675
1788.37 | 0.119696 | 1050 | 0.0841675
1791.84 | 0.119905 | 1050 | 0.0841675
1794.89 | 0.12008 | 1061.538 | 0.08477886
1796.63 | 0.120197 | 1061.538 | 0.08477886
1799.83 | 0.120389 | 1061.538 | 0.08477886
1803.35 | 0.120588 | 1061.538 | 0.08477886
1806.17 | 0.120756 | 1061.538 | 0.08477886
1808.84 | 0.120917 | 1061.538 | 0.08477886
1812.45 | 0.121133 | 1073.077 | 0.0853905
1815.27 | 0.121305 | 1073.077 | 0.0853905
1819.19 | 0.121516 | 1073.077 | 0.0853905
1823.01 | 0.121778 | 1073.077 | 0.0853905
1826.46 | 0.121992 | 1073.077 | 0.0853905
1830.26 | 0.122221 | 1073.077 | 0.0853905
1832.72 | 0.12237 | 1084.615 | 0.08600258
1836.1 | 0.122574 | 1084.615 | 0.08600258
1838.91 | 0.122804 | 1084.615 | 0.08600258
1842.26 | 0.123122 | 1084.615 | 0.08600258
1846.55 | 0.123448 | 1084.615 | 0.08600258
1848.99 | 0.123608 | 1084.615 | 0.08600258
1851.96 | 0.123783 | 1096.154 | 0.08661529
1854.31 | 0.123952 | 1096.154 | 0.08661529
1855.88 | 0.124074 | 1096.154 | 0.08661529
1857.91 | 0.124172 | 1096.154 | 0.08661529
1860.02 | 0.124391 | 1096.154 | 0.08661529
1863.33 | 0.124612 | 1096.154 | 0.08661529
1866.58 | 0.124824 | 1107.692 | 0.08722879
1870.5 | 0.125059 | 1107.692 | 0.08722879
1873.45 | 0.125242 | 1107.692 | 0.08722879
1876.71 | 0.125446 | 1107.692 | 0.08722879
1879.85 | 0.125639 | 1107.692 | 0.08722879
1883.25 | 0.125841 | 1119.231 | 0.08784328
1886.72 | 0.126073 | 1119.231 | 0.08784328
1889.52 | 0.126243 | 1119.231 | 0.08784328
1892.46 | 0.126448 | 1119.231 | 0.08784328
1895.6 | 0.126641 | 1119.231 | 0.08784328
1900 | 0.126928 | 1119.231 | 0.08784328
1904.34 | 0.127195 | 1130.769 | 0.08845892
1907.03 | 0.127358 | 1130.769 | 0.08845892
1908.79 | 0.127487 | 1130.769 | 0.08845892
1911.78 | 0.127688 | 1130.769 | 0.08845892
1914.28 | 0.127839 | 1130.769 | 0.08845892
1918.54 | 0.128133 | 1130.769 | 0.08845892
1921.78 | 0.128333 | 1142.308 | 0.08907592
1923.98 | 0.128462 | 1142.308 | 0.08907592
1926.96 | 0.128668 | 1142.308 | 0.08907592
1929.63 | 0.128822 | 1142.308 | 0.08907592
1932.77 | 0.129049 | 1142.308 | 0.08907592
1935.64 | 0.129237 | 1142.308 | 0.08907592
1938.59 | 0.129437 | 1153.846 | 0.08969445
1942.62 | 0.129699 | 1153.846 | 0.08969445
1946.14 | 0.12993 | 1153.846 | 0.08969445
1949.64 | 0.130154 | 1153.846 | 0.08969445
1952.66 | 0.13034 | 1153.846 | 0.08969445
1955.46 | 0.130523 | 1153.846 | 0.08969445
1958.32 | 0.130689 | 1165.385 | 0.09031472
1961.59 | 0.130926 | 1165.385 | 0.09031472
1966.02 | 0.131223 | 1165.385 | 0.09031472
1968.76 | 0.131395 | 1165.385 | 0.09031472
1971.63 | 0.13158 | 1165.385 | 0.09031472
1973.92 | 0.13172 | 1165.385 | 0.09031472
1977.04 | 0.131923 | 1176.923 | 0.09093692
1980.16 | 0.132144 | 1176.923 | 0.09093692
1983.69 | 0.132376 | 1176.923 | 0.09093692
1987.75 | 0.132645 | 1176.923 | 0.09093692
1991.82 | 0.132909 | 1176.923 | 0.09093692
1995.19 | 0.133135 | 1188.462 | 0.09156126
1998.66 | 0.133377 | 1188.462 | 0.09156126
2002.27 | 0.133606 | 1188.462 | 0.09156126
2003.78 | 0.13371 | 1188.462 | 0.09156126
2007.17 | 0.133929 | 1188.462 | 0.09156126
2010.54 | 0.134168 | 1188.462 | 0.09156126
2014.33 | 0.134416 | 1200 | 0.09218795
2018.88 | 0.134727 | 1200 | 0.09218795
2021.94 | 0.134902 | 1200 | 0.09218795
2025.52 | 0.135167 | 1200 | 0.09218795
2028.76 | 0.1354 | 1200 | 0.09218795
2031.8 | 0.135596 | 1200 | 0.09218795
2034.75 | 0.135803 | 1211.538 | 0.0928172
2037.9 | 0.135999 | 1211.538 | 0.0928172
2041.17 | 0.136235 | 1211.538 | 0.0928172
2044.66 | 0.136462 | 1211.538 | 0.0928172
2047.43 | 0.136682 | 1211.538 | 0.0928172
2049.63 | 0.136815 | 1211.538 | 0.0928172
2052.99 | 0.137041 | 1223.077 | 0.09344923
2055.29 | 0.137212 | 1223.077 | 0.09344923
2057.58 | 0.137389 | 1223.077 | 0.09344923
2059.45 | 0.137482 | 1223.077 | 0.09344923
2061.33 | 0.137644 | 1223.077 | 0.09344923
2063.25 | 0.137755 | 1223.077 | 0.09344923
2065.87 | 0.137951 | 1234.615 | 0.09408428
2068.84 | 0.138157 | 1234.615 | 0.09408428
2072.01 | 0.138394 | 1234.615 | 0.09408428
2075.45 | 0.138601 | 1234.615 | 0.09408428
2078.23 | 0.138817 | 1234.615 | 0.09408428
2080.77 | 0.138977 | 1246.154 | 0.09472258
2082.77 | 0.139107 | 1246.154 | 0.09472258
2085.61 | 0.139344 | 1246.154 | 0.09472258
2089.28 | 0.139563 | 1246.154 | 0.09472258
2091.75 | 0.13978 | 1246.154 | 0.09472258
2093.78 | 0.139927 | 1246.154 | 0.09472258
2097.17 | 0.140173 | 1257.692 | 0.09536438
2100.89 | 0.140419 | 1257.692 | 0.09536438
2104.14 | 0.140664 | 1257.692 | 0.09536438
2106.81 | 0.140832 | 1257.692 | 0.09536438
2110.67 | 0.141134 | 1257.692 | 0.09536438
2112.97 | 0.141276 | 1257.692 | 0.09536438
2116.29 | 0.141514 | 1269.231 | 0.09600992
2118.86 | 0.141726 | 1269.231 | 0.09600992
2121.81 | 0.141949 | 1269.231 | 0.09600992
2125.37 | 0.142197 | 1269.231 | 0.09600992
2128.04 | 0.142382 | 1269.231 | 0.09600992
2131.79 | 0.142624 | 1269.231 | 0.09600992
2135.23 | 0.142886 | 1280.769 | 0.09665947
2138.18 | 0.143117 | 1280.769 | 0.09665947
2140.62 | 0.143274 | 1280.769 | 0.09665947
2142.22 | 0.143388 | 1280.769 | 0.09665947
2145.17 | 0.143631 | 1280.769 | 0.09665947
2146.31 | 0.143714 | 1280.769 | 0.09665947
2151.26 | 0.144065 | 1292.308 | 0.0973133
2154.57 | 0.144295 | 1292.308 | 0.0973133
2156.85 | 0.144473 | 1292.308 | 0.0973133
2159.67 | 0.144711 | 1292.308 | 0.0973133
2162.46 | 0.144906 | 1292.308 | 0.0973133
2165.31 | 0.145145 | 1303.846 | 0.0979717
2168.18 | 0.145347 | 1303.846 | 0.0979717
2170.17 | 0.145512 | 1303.846 | 0.0979717
2173.47 | 0.145731 | 1303.846 | 0.0979717
2175.19 | 0.145886 | 1303.846 | 0.0979717
2177.81 | 0.146073 | 1303.846 | 0.0979717
2180.88 | 0.146294 | 1315.385 | 0.09863495
2184.38 | 0.146578 | 1315.385 | 0.09863495
2187.87 | 0.14685 | 1315.385 | 0.09863495
2192.24 | 0.147172 | 1315.385 | 0.09863495
2194.43 | 0.147344 | 1315.385 | 0.09863495
2197.73 | 0.147558 | 1315.385 | 0.09863495
2200.37 | 0.14779 | 1326.923 | 0.09930337
2203.82 | 0.148044 | 1326.923 | 0.09930337
2207.49 | 0.148337 | 1326.923 | 0.09930337
2211.93 | 0.148694 | 1326.923 | 0.09930337
2215.6 | 0.148978 | 1326.923 | 0.09930337
2219.27 | 0.14922 | 1326.923 | 0.09930337
2221.64 | 0.149442 | 1338.462 | 0.09997728
2226.31 | 0.149817 | 1338.462 | 0.09997728
2231.45 | 0.150222 | 1338.462 | 0.09997728
2234.77 | 0.150486 | 1338.462 | 0.09997728
2239.13 | 0.150819 | 1338.462 | 0.09997728
2242.58 | 0.151121 | 1338.462 | 0.09997728
2246.22 | 0.151402 | 1350 | 0.100657
2250.96 | 0.151778 | 1350 | 0.100657
2254.78 | 0.152093 | 1350 | 0.100657
2257.08 | 0.152273 | 1350 | 0.100657
2260.9 | 0.152554 | 1350 | 0.100657
2264.79 | 0.15289 | 1350 | 0.100657
2268.56 | 0.153196 | 1361.538 | 0.1013429
2271.7 | 0.153456 | 1361.538 | 0.1013429
2274.83 | 0.153712 | 1361.538 | 0.1013429
2278.36 | 0.153999 | 1361.538 | 0.1013429
2281.56 | 0.154246 | 1361.538 | 0.1013429
2285.53 | 0.154611 | 1373.077 | 0.1020354
2289.32 | 0.154917 | 1373.077 | 0.1020354
2292.77 | 0.155233 | 1373.077 | 0.1020354
2295.62 | 0.155462 | 1373.077 | 0.1020354
2299.2 | 0.155777 | 1373.077 | 0.1020354
2303.32 | 0.156114 | 1373.077 | 0.1020354
2306.7 | 0.156393 | 1384.615 | 0.1027348
2310.22 | 0.156703 | 1384.615 | 0.1027348
2313.13 | 0.156947 | 1384.615 | 0.1027348
2316.78 | 0.157263 | 1384.615 | 0.1027348
2319.85 | 0.157516 | 1384.615 | 0.1027348
2322.84 | 0.157794 | 1384.615 | 0.1027348
2326.01 | 0.158062 | 1396.154 | 0.1034415
2329.86 | 0.158412 | 1396.154 | 0.1034415
2333 | 0.158675 | 1396.154 | 0.1034415
2336.89 | 0.159024 | 1396.154 | 0.1034415
2340.51 | 0.159356 | 1396.154 | 0.1034415
2343.31 | 0.159597 | 1396.154 | 0.1034415
2346.03 | 0.159845 | 1407.692 | 0.104156
2349.78 | 0.160187 | 1407.692 | 0.104156
2353.29 | 0.160503 | 1407.692 | 0.104156
2356.18 | 0.16077 | 1407.692 | 0.104156
2359.45 | 0.161051 | 1407.692 | 0.104156
2361.73 | 0.16127 | 1407.692 | 0.104156
2365.3 | 0.161591 | 1419.231 | 0.1048787
2367.65 | 0.161789 | 1419.231 | 0.1048787
2371.81 | 0.162174 | 1419.231 | 0.1048787
2375.2 | 0.162489 | 1419.231 | 0.1048787
2378.73 | 0.162814 | 1419.231 | 0.1048787
2381.87 | 0.163108 | 1430.769 | 0.1056102
2384.37 | 0.163354 | 1430.769 | 0.1056102
2387.98 | 0.163697 | 1430.769 | 0.1056102
2391.83 | 0.164059 | 1430.769 | 0.1056102
2395.5 | 0.164396 | 1430.769 | 0.1056102
2399.01 | 0.164732 | 1430.769 | 0.1056102
2401.74 | 0.165006 | 1442.308 | 0.1063508
2404.51 | 0.165275 | 1442.308 | 0.1063508
2406.98 | 0.165505 | 1442.308 | 0.1063508
2410.5 | 0.165854 | 1442.308 | 0.1063508
2414.34 | 0.166239 | 1442.308 | 0.1063508
2418.06 | 0.166603 | 1442.308 | 0.1063508
2421.88 | 0.166958 | 1453.846 | 0.1071013
2425.89 | 0.167363 | 1453.846 | 0.1071013
2427.76 | 0.167577 | 1453.846 | 0.1071013
2430.68 | 0.167885 | 1453.846 | 0.1071013
2434.16 | 0.16823 | 1453.846 | 0.1071013
2437.05 | 0.168504 | 1453.846 | 0.1071013
2440.2 | 0.168838 | 1465.385 | 0.107862
2443.62 | 0.16917 | 1465.385 | 0.107862
2447.13 | 0.169542 | 1465.385 | 0.107862
2450.98 | 0.169942 | 1465.385 | 0.107862
2454.55 | 0.170322 | 1465.385 | 0.107862
2457.19 | 0.170602 | 1465.385 | 0.107862
2460.51 | 0.170936 | 1476.923 | 0.1086337
2463.19 | 0.171217 | 1476.923 | 0.1086337
2466.88 | 0.171616 | 1476.923 | 0.1086337
2470.22 | 0.171963 | 1476.923 | 0.1086337
2473.62 | 0.172334 | 1476.923 | 0.1086337
2477.24 | 0.172731 | 1488.462 | 0.1094171
2480.36 | 0.173071 | 1488.462 | 0.1094171
2484.7 | 0.17354 | 1488.462 | 0.1094171
2487.49 | 0.173842 | 1488.462 | 0.1094171
2490.78 | 0.174203 | 1488.462 | 0.1094171
2494.25 | 0.17458 | 1488.462 | 0.1094171
2498.37 | 0.175061 | 1500 | 0.1102127
2502.66 | 0.175553 | 1500 | 0.1102127
2506.11 | 0.175952 | 1500 | 0.1102127
2509.36 | 0.176299 | 1500 | 0.1102127
2511.7 | 0.176583 | 1500 | 0.1102127
2515.7 | 0.177046 | 1500 | 0.1102127
2517.76 | 0.177274 | 1511.538 | 0.1110214
2521.96 | 0.177779 | 1511.538 | 0.1110214
2525.3 | 0.178152 | 1511.538 | 0.1110214
2527.67 | 0.17846 | 1511.538 | 0.1110214
2530.87 | 0.178856 | 1511.538 | 0.1110214
2534.61 | 0.179268 | 1511.538 | 0.1110214
2538.16 | 0.179693 | 1523.077 | 0.111844
2540.1 | 0.179972 | 1523.077 | 0.111844
2543.27 | 0.180372 | 1523.077 | 0.111844
2547.2 | 0.18086 | 1523.077 | 0.111844
2549.82 | 0.181192 | 1523.077 | 0.111844
2553.06 | 0.181591 | 1523.077 | 0.111844
2555.5 | 0.18187 | 1534.615 | 0.1126814
2556.65 | 0.182042 | 1534.615 | 0.1126814
2559.35 | 0.18238 | 1534.615 | 0.1126814
2562.22 | 0.182772 | 1534.615 | 0.1126814
2564.27 | 0.183038 | 1534.615 | 0.1126814
2567.86 | 0.183509 | 1534.615 | 0.1126814
2570.83 | 0.183889 | 1546.154 | 0.1135345
2572.8 | 0.184165 | 1546.154 | 0.1135345
2574.8 | 0.184417 | 1546.154 | 0.1135345
2577.29 | 0.184764 | 1546.154 | 0.1135345
2579.74 | 0.185091 | 1546.154 | 0.1135345
2582.71 | 0.18549 | 1557.692 | 0.1144042
2585.75 | 0.185909 | 1557.692 | 0.1144042
2588.22 | 0.186246 | 1557.692 | 0.1144042
2590.32 | 0.186513 | 1557.692 | 0.1144042
2592.2 | 0.186798 | 1557.692 | 0.1144042
2595.21 | 0.187223 | 1557.692 | 0.1144042
2598.26 | 0.187607 | 1569.231 | 0.1152917
2601.55 | 0.188079 | 1569.231 | 0.1152917
2603.7 | 0.188398 | 1569.231 | 0.1152917
2606.77 | 0.188848 | 1569.231 | 0.1152917
2609.47 | 0.189234 | 1569.231 | 0.1152917
2612.84 | 0.189724 | 1569.231 | 0.1152917
2615.05 | 0.190063 | 1580.769 | 0.1161981
2618.55 | 0.190597 | 1580.769 | 0.1161981
2622 | 0.19112 | 1580.769 | 0.1161981
2624.66 | 0.191541 | 1580.769 | 0.1161981
2627.21 | 0.191902 | 1580.769 | 0.1161981
2630.71 | 0.19246 | 1580.769 | 0.1161981
2633.05 | 0.192833 | 1592.308 | 0.1171245
2634.77 | 0.193098 | 1592.308 | 0.1171245
2637.91 | 0.193587 | 1592.308 | 0.1171245
2641.04 | 0.194105 | 1592.308 | 0.1171245
2643.88 | 0.194584 | 1592.308 | 0.1171245
2646.4 | 0.195 | 1592.308 | 0.1171245
2649.05 | 0.19545 | 1603.846 | 0.1180724
2651.14 | 0.195803 | 1603.846 | 0.1180724
2653.69 | 0.196235 | 1603.846 | 0.1180724
2656.23 | 0.196683 | 1603.846 | 0.1180724
2659.16 | 0.197158 | 1603.846 | 0.1180724
2661.22 | 0.197531 | 1615.385 | 0.1190433
2663.6 | 0.197905 | 1615.385 | 0.1190433
2666.02 | 0.198363 | 1615.385 | 0.1190433
2666.99 | 0.198526 | 1615.385 | 0.1190433
2668.94 | 0.198866 | 1615.385 | 0.1190433
2670.74 | 0.199231 | 1615.385 | 0.1190433
2673.61 | 0.199761 | 1626.923 | 0.1200387
2675.3 | 0.20005 | 1626.923 | 0.1200387
2677.35 | 0.200466 | 1626.923 | 0.1200387
2679.02 | 0.200781 | 1626.923 | 0.1200387
2680.85 | 0.201128 | 1626.923 | 0.1200387
2683.39 | 0.201615 | 1626.923 | 0.1200387
2685.84 | 0.20209 | 1638.462 | 0.1210604
2687.88 | 0.20248 | 1638.462 | 0.1210604
2690.43 | 0.202985 | 1638.462 | 0.1210604
2693.25 | 0.203561 | 1638.462 | 0.1210604
2696.14 | 0.204144 | 1638.462 | 0.1210604
2698.66 | 0.204661 | 1638.462 | 0.1210604
2700.26 | 0.204997 | 1650 | 0.1221105
2702.18 | 0.205397 | 1650 | 0.1221105
2703.95 | 0.205767 | 1650 | 0.1221105
2705.61 | 0.206138 | 1650 | 0.1221105
2707.5 | 0.20655 | 1650 | 0.1221105
2709.27 | 0.206942 | 1650 | 0.1221105
2710.65 | 0.207213 | 1661.538 | 0.123191
2711.6 | 0.207472 | 1661.538 | 0.123191
2713.19 | 0.207814 | 1661.538 | 0.123191
2715.71 | 0.208398 | 1661.538 | 0.123191
2717.63 | 0.208842 | 1661.538 | 0.123191
2718.9 | 0.209141 | 1661.538 | 0.123191
2720.93 | 0.2096 | 1673.077 | 0.1243043
2722.62 | 0.209999 | 1673.077 | 0.1243043
2724 | 0.21034 | 1673.077 | 0.1243043
2725.57 | 0.210718 | 1673.077 | 0.1243043
2727.69 | 0.211242 | 1673.077 | 0.1243043
2729.36 | 0.211682 | 1684.615 | 0.1254533
2731.31 | 0.212141 | 1684.615 | 0.1254533
2732.34 | 0.212429 | 1684.615 | 0.1254533
2734.35 | 0.212949 | 1684.615 | 0.1254533
2735.86 | 0.213342 | 1684.615 | 0.1254533
2737.62 | 0.213813 | 1684.615 | 0.1254533
2739.57 | 0.214336 | 1696.154 | 0.1266408
2741.29 | 0.214813 | 1696.154 | 0.1266408
2743.21 | 0.215337 | 1696.154 | 0.1266408
2744.31 | 0.21563 | 1696.154 | 0.1266408
2745.41 | 0.215923 | 1696.154 | 0.1266408
2746 | 0.216199 | 1696.154 | 0.1266408
2746.18 | 0.216434 | 1707.692 | 0.1278703
2746.6 | 0.216725 | 1707.692 | 0.1278703
2747.26 | 0.217049 | 1707.692 | 0.1278703
2748.32 | 0.217422 | 1707.692 | 0.1278703
2749.78 | 0.217922 | 1707.692 | 0.1278703
2750.94 | 0.218306 | 1707.692 | 0.1278703
2752.57 | 0.218835 | 1719.231 | 0.1291457
2754.09 | 0.219338 | 1719.231 | 0.1291457
2755.46 | 0.219756 | 1719.231 | 0.1291457
2757.01 | 0.220255 | 1719.231 | 0.1291457
2758.38 | 0.220688 | 1719.231 | 0.1291457
2759.96 | 0.221201 | 1719.231 | 0.1291457
2761.96 | 0.221842 | 1730.769 | 0.1304712
2763.18 | 0.222236 | 1730.769 | 0.1304712
2764.67 | 0.222727 | 1730.769 | 0.1304712
2765.79 | 0.223067 | 1730.769 | 0.1304712
2767.3 | 0.223585 | 1730.769 | 0.1304712
2768.86 | 0.224125 | 1742.308 | 0.1318517
2770.06 | 0.224535 | 1742.308 | 0.1318517
2771.21 | 0.224934 | 1742.308 | 0.1318517
2772.18 | 0.225274 | 1742.308 | 0.1318517
2773.38 | 0.225695 | 1742.308 | 0.1318517
2775.03 | 0.226268 | 1742.308 | 0.1318517
2776.43 | 0.226767 | 1753.846 | 0.1332926
2777.85 | 0.227278 | 1753.846 | 0.1332926
2779.08 | 0.227728 | 1753.846 | 0.1332926
2780.08 | 0.228119 | 1753.846 | 0.1332926
2781.45 | 0.228637 | 1753.846 | 0.1332926
2782.62 | 0.229095 | 1753.846 | 0.1332926
2783.86 | 0.229588 | 1765.385 | 0.1348005
2785.06 | 0.230071 | 1765.385 | 0.1348005
2786.21 | 0.230548 | 1765.385 | 0.1348005
2787.38 | 0.231048 | 1765.385 | 0.1348005
2788.31 | 0.231435 | 1765.385 | 0.1348005
2788.93 | 0.23169 | 1765.385 | 0.1348005
2790.2 | 0.232261 | 1776.923 | 0.1363825
2791.06 | 0.232627 | 1776.923 | 0.1363825
2792.16 | 0.233127 | 1776.923 | 0.1363825
2793.3 | 0.233653 | 1776.923 | 0.1363825
2794.23 | 0.234082 | 1776.923 | 0.1363825
2795.5 | 0.234691 | 1776.923 | 0.1363825
2796.5 | 0.235184 | 1788.462 | 0.1380471
2797.57 | 0.23567 | 1788.462 | 0.1380471
2798.84 | 0.236252 | 1788.462 | 0.1380471
2799.81 | 0.236696 | 1788.462 | 0.1380471
2800.96 | 0.237218 | 1788.462 | 0.1380471
2802.36 | 0.237839 | 1800 | 0.1398046
2803.19 | 0.238223 | 1800 | 0.1398046
2804.13 | 0.238652 | 1800 | 0.1398046
2805.08 | 0.239092 | 1800 | 0.1398046
2806.13 | 0.239579 | 1800 | 0.1398046
2807.13 | 0.240053 | 1800 | 0.1398046
2808.1 | 0.240513 | 1811.538 | 0.1416669
2809.07 | 0.240985 | 1811.538 | 0.1416669
2810.05 | 0.241441 | 1811.538 | 0.1416669
2811.07 | 0.241928 | 1811.538 | 0.1416669
2812.19 | 0.242467 | 1811.538 | 0.1416669
2812.97 | 0.242862 | 1811.538 | 0.1416669
2813.92 | 0.243349 | 1823.077 | 0.1436488
2814.94 | 0.243879 | 1823.077 | 0.1436488
2815.99 | 0.244391 | 1823.077 | 0.1436488
2817.13 | 0.244982 | 1823.077 | 0.1436488
2817.94 | 0.245402 | 1823.077 | 0.1436488
2818.89 | 0.245897 | 1823.077 | 0.1436488
2819.85 | 0.246381 | 1834.615 | 0.1457679
2820.73 | 0.246855 | 1834.615 | 0.1457679
2821.65 | 0.247347 | 1834.615 | 0.1457679
2822.41 | 0.247757 | 1834.615 | 0.1457679
2823.08 | 0.248124 | 1834.615 | 0.1457679
2823.78 | 0.248522 | 1834.615 | 0.1457679
2824.38 | 0.24885 | 1846.154 | 0.1480448
2825 | 0.249185 | 1846.154 | 0.1480448
2825.67 | 0.249586 | 1846.154 | 0.1480448
2826.29 | 0.24994 | 1846.154 | 0.1480448
2826.94 | 0.250314 | 1846.154 | 0.1480448
2827.49 | 0.250646 | 1846.154 | 0.1480448
2828.05 | 0.25098 | 1857.692 | 0.150505
2828.5 | 0.251232 | 1857.692 | 0.150505
2829.07 | 0.251583 | 1857.692 | 0.150505
2829.64 | 0.251958 | 1857.692 | 0.150505
2830.21 | 0.252312 | 1857.692 | 0.150505
2830.72 | 0.252642 | 1869.231 | 0.1531847
2831.07 | 0.252856 | 1869.231 | 0.1531847
2831.46 | 0.253103 | 1869.231 | 0.1531847
2831.86 | 0.253384 | 1869.231 | 0.1531847
2832.21 | 0.253618 | 1869.231 | 0.1531847
2832.48 | 0.253799 | 1869.231 | 0.1531847
2832.99 | 0.254124 | 1880.769 | 0.1561259
2833.38 | 0.25439 | 1880.769 | 0.1561259
2833.81 | 0.254714 | 1880.769 | 0.1561259
2834.16 | 0.25496 | 1880.769 | 0.1561259
2834.51 | 0.255207 | 1880.769 | 0.1561259
2834.9 | 0.255491 | 1880.769 | 0.1561259
2835.28 | 0.255762 | 1892.308 | 0.1593869
2835.6 | 0.256003 | 1892.308 | 0.1593869
2836.05 | 0.256329 | 1892.308 | 0.1593869
2836.38 | 0.256583 | 1892.308 | 0.1593869
2836.75 | 0.256868 | 1892.308 | 0.1593869
2837.18 | 0.257205 | 1892.308 | 0.1593869
2837.48 | 0.257455 | 1903.846 | 0.1630426
2837.87 | 0.257761 | 1903.846 | 0.1630426
2838.23 | 0.258082 | 1903.846 | 0.1630426
2838.62 | 0.258395 | 1903.846 | 0.1630426
2838.88 | 0.258621 | 1903.846 | 0.1630426
2839.12 | 0.258812 | 1903.846 | 0.1630426
2839.37 | 0.259052 | 1915.385 | 0.1671952
2839.65 | 0.259306 | 1915.385 | 0.1671952
2839.9 | 0.259513 | 1915.385 | 0.1671952
2840.18 | 0.259769 | 1915.385 | 0.1671952
2840.43 | 0.260014 | 1915.385 | 0.1671952
2840.69 | 0.260252 | 1926.923 | 0.1720179
2840.97 | 0.260532 | 1926.923 | 0.1720179
2841.22 | 0.260785 | 1926.923 | 0.1720179
2841.5 | 0.261071 | 1926.923 | 0.1720179
2841.74 | 0.261305 | 1926.923 | 0.1720179
2841.97 | 0.261592 | 1926.923 | 0.1720179
2842.25 | 0.261909 | 1938.462 | 0.1777425
2842.5 | 0.262199 | 1938.462 | 0.1777425
2842.74 | 0.262475 | 1938.462 | 0.1777425
2843 | 0.262819 | 1938.462 | 0.1777425
2843.17 | 0.263006 | 1938.462 | 0.1777425
2843.34 | 0.263235 | 1938.462 | 0.1777425
2843.49 | 0.263446 | 1950 | 0.1847414
2843.64 | 0.263646 | 1950 | 0.1847414
2843.79 | 0.263874 | 1950 | 0.1847414
2843.94 | 0.264089 | 1950 | 0.1847414
2844.09 | 0.26434 | 1950 | 0.1847414
2844.24 | 0.264601 | 1950 | 0.1847414
2844.39 | 0.264862 | 1961.538 | 0.1938038
2844.56 | 0.265152 | 1961.538 | 0.1938038
2844.71 | 0.265462 | 1961.538 | 0.1938038
2844.86 | 0.265788 | 1961.538 | 0.1938038
2845.01 | 0.266122 | 1961.538 | 0.1938038
2845.16 | 0.266492 | 1961.538 | 0.1938038
2845.32 | 0.266983 | 1973.077 | 0.2062746
2845.47 | 0.267499 | 1973.077 | 0.2062746
2845.62 | 0.268118 | 1973.077 | 0.2062746
2845.79 | 0.269086 | 1973.077 | 0.2062746
2846.09 | 0.277129 | 1973.077 | 0.2062746
0 | 0 | 0 | 0
0 | 0 | 0 | 0
0 | 0 | 0 | 0
0 | 0 | 0 | 0
0 | 1e-06 | 11.53846 | 0.001060863
0 | 1e-06 | 11.53846 | 0.001060863
0.01 | 3e-06 | 11.53846 | 0.001060863
0.01 | 2e-06 | 23.07692 | 0.00210116
0.01 | 1e-06 | 23.07692 | 0.00210116
0.01 | 2e-06 | 23.07692 | 0.00210116
0.01 | 1e-06 | 23.07692 | 0.00210116
0.01 | 3e-06 | 34.61538 | 0.003121628
0.01 | 8e-06 | 34.61538 | 0.003121628
0.01 | 4.7e-05 | 34.61538 | 0.003121628
0.01 | 5.3e-05 | 46.15385 | 0.004122966
0.02 | 6.1e-05 | 46.15385 | 0.004122966
0.02 | 6.4e-05 | 46.15385 | 0.004122966
0.02 | 6.4e-05 | 57.69231 | 0.005105837
0.02 | 6.4e-05 | 57.69231 | 0.005105837
0.02 | 6.6e-05 | 57.69231 | 0.005105837
0.02 | 6.4e-05 | 57.69231 | 0.005105837
0.02 | 6.4e-05 | 69.23077 | 0.006070873
0.02 | 6.4e-05 | 69.23077 | 0.006070873
0.02 | 7.1e-05 | 69.23077 | 0.006070873
0.02 | 7.4e-05 | 80.76923 | 0.007018672
0.03 | 7.3e-05 | 80.76923 | 0.007018672
0.03 | 7.3e-05 | 80.76923 | 0.007018672
0.03 | 7.2e-05 | 80.76923 | 0.007018672
0.03 | 7.1e-05 | 92.30769 | 0.007949805
0.03 | 7.1e-05 | 92.30769 | 0.007949805
0.03 | 7e-05 | 92.30769 | 0.007949805
0.03 | 6.9e-05 | 103.8462 | 0.008864813
0.03 | 6.8e-05 | 103.8462 | 0.008864813
0.03 | 6.8e-05 | 103.8462 | 0.008864813
0.03 | 6.7e-05 | 115.3846 | 0.009764214
0.04 | 7.1e-05 | 115.3846 | 0.009764214
0.04 | 7.1e-05 | 115.3846 | 0.009764214
0.04 | 7.1e-05 | 115.3846 | 0.009764214
0.04 | 8.1e-05 | 126.9231 | 0.0106485
0.04 | 8.2e-05 | 126.9231 | 0.0106485
0.04 | 8.2e-05 | 126.9231 | 0.0106485
0.04 | 8.4e-05 | 138.4615 | 0.01151815
0.04 | 8.4e-05 | 138.4615 | 0.01151815
0.04 | 8.4e-05 | 138.4615 | 0.01151815
0.05 | 8.4e-05 | 138.4615 | 0.01151815
0.05 | 8.3e-05 | 150 | 0.0123736
0.05 | 8.3e-05 | 150 | 0.0123736
0.05 | 8.4e-05 | 150 | 0.0123736
0.05 | 8.3e-05 | 161.5385 | 0.01321528
0.05 | 8.2e-05 | 161.5385 | 0.01321528
0.06 | 8.2e-05 | 161.5385 | 0.01321528
0.06 | 8.2e-05 | 173.0769 | 0.01404357
0.06 | 8.2e-05 | 173.0769 | 0.01404357
0.06 | 8.3e-05 | 173.0769 | 0.01404357
0.06 | 8.3e-05 | 173.0769 | 0.01404357
0.07 | 8.3e-05 | 184.6154 | 0.01485891
0.07 | 8.3e-05 | 184.6154 | 0.01485891
0.07 | 8.3e-05 | 184.6154 | 0.01485891
0.08 | 8.6e-05 | 196.1538 | 0.01566167
0.08 | 8.7e-05 | 196.1538 | 0.01566167
0.08 | 8.8e-05 | 196.1538 | 0.01566167
0.09 | 8.8e-05 | 196.1538 | 0.01566167
0.09 | 8.8e-05 | 207.6923 | 0.01645221
0.1 | 8.8e-05 | 207.6923 | 0.01645221
0.1 | 8.9e-05 | 207.6923 | 0.01645221
0.1 | 9e-05 | 219.2308 | 0.01723088
0.11 | 9e-05 | 219.2308 | 0.01723088
0.11 | 9e-05 | 219.2308 | 0.01723088
0.12 | 9.2e-05 | 230.7692 | 0.017998
0.12 | 9.2e-05 | 230.7692 | 0.017998
0.13 | 9.3e-05 | 230.7692 | 0.017998
0.13 | 9.2e-05 | 230.7692 | 0.017998
0.13 | 8.9e-05 | 242.3077 | 0.01875389
0.14 | 9.1e-05 | 242.3077 | 0.01875389
0.14 | 9.4e-05 | 242.3077 | 0.01875389
0.15 | 9.3e-05 | 253.8462 | 0.01949885
0.15 | 9.2e-05 | 253.8462 | 0.01949885
0.15 | 9.2e-05 | 253.8462 | 0.01949885
0.16 | 9.2e-05 | 265.3846 | 0.02023319
0.16 | 9.3e-05 | 265.3846 | 0.02023319
0.17 | 9.1e-05 | 265.3846 | 0.02023319
0.17 | 9.1e-05 | 265.3846 | 0.02023319
0.18 | 9.2e-05 | 276.9231 | 0.02095717
0.18 | 9.1e-05 | 276.9231 | 0.02095717
0.19 | 9.5e-05 | 276.9231 | 0.02095717
0.2 | 9.6e-05 | 288.4615 | 0.02167107
0.21 | 9.8e-05 | 288.4615 | 0.02167107
0.23 | 9.9e-05 | 288.4615 | 0.02167107
0.24 | 0.000115 | 288.4615 | 0.02167107
0.25 | 0.000131 | 300 | 0.02237515
0.26 | 0.000129 | 300 | 0.02237515
0.27 | 0.000129 | 300 | 0.02237515
0.28 | 0.000129 | 311.5385 | 0.02306965
0.29 | 0.000131 | 311.5385 | 0.02306965
0.3 | 0.000129 | 311.5385 | 0.02306965
0.31 | 0.00013 | 323.0769 | 0.02375483
0.32 | 0.000129 | 323.0769 | 0.02375483
0.34 | 0.00013 | 323.0769 | 0.02375483
0.35 | 0.000129 | 323.0769 | 0.02375483
0.36 | 0.000128 | 334.6154 | 0.02443092
0.38 | 0.000128 | 334.6154 | 0.02443092
0.41 | 0.000128 | 334.6154 | 0.02443092
0.43 | 0.000128 | 346.1538 | 0.02509813
0.45 | 0.000127 | 346.1538 | 0.02509813
0.48 | 0.000124 | 346.1538 | 0.02509813
0.5 | 0.000124 | 346.1538 | 0.02509813
0.52 | 0.000123 | 357.6923 | 0.02575668
0.54 | 0.000122 | 357.6923 | 0.02575668
0.57 | 0.00012 | 357.6923 | 0.02575668
0.59 | 0.000119 | 369.2308 | 0.02640678
0.61 | 0.000117 | 369.2308 | 0.02640678
0.64 | 0.000116 | 369.2308 | 0.02640678
0.66 | 0.00012 | 380.7692 | 0.02704864
0.69 | 0.000121 | 380.7692 | 0.02704864
0.7 | 0.000121 | 380.7692 | 0.02704864
0.73 | 0.000123 | 380.7692 | 0.02704864
0.75 | 0.000121 | 392.3077 | 0.02768244
0.78 | 0.000123 | 392.3077 | 0.02768244
0.79 | 0.000124 | 392.3077 | 0.02768244
0.82 | 0.000122 | 403.8462 | 0.02830838
0.85 | 0.000127 | 403.8462 | 0.02830838
0.87 | 0.000132 | 403.8462 | 0.02830838
0.89 | 0.000136 | 403.8462 | 0.02830838
0.91 | 0.000138 | 415.3846 | 0.02892663
0.94 | 0.000142 | 415.3846 | 0.02892663
0.96 | 0.000143 | 415.3846 | 0.02892663
0.98 | 0.000143 | 426.9231 | 0.02953738
1 | 0.00015 | 426.9231 | 0.02953738
1.03 | 0.000152 | 426.9231 | 0.02953738
1.05 | 0.000151 | 438.4615 | 0.03014078
1.07 | 0.000153 | 438.4615 | 0.03014078
1.1 | 0.000152 | 438.4615 | 0.03014078
1.12 | 0.000151 | 438.4615 | 0.03014078
1.14 | 0.00015 | 450 | 0.030737
1.16 | 0.000152 | 450 | 0.030737
1.19 | 0.000158 | 450 | 0.030737
1.21 | 0.000162 | 461.5385 | 0.03132621
1.23 | 0.000162 | 461.5385 | 0.03132621
1.26 | 0.000159 | 461.5385 | 0.03132621
1.28 | 0.000162 | 473.0769 | 0.03190856
1.31 | 0.000169 | 473.0769 | 0.03190856
1.32 | 0.00017 | 473.0769 | 0.03190856
1.35 | 0.000168 | 473.0769 | 0.03190856
1.37 | 0.000177 | 484.6154 | 0.03248418
1.4 | 0.000179 | 484.6154 | 0.03248418
1.42 | 0.00018 | 484.6154 | 0.03248418
1.44 | 0.000178 | 496.1538 | 0.03305324
1.47 | 0.000177 | 496.1538 | 0.03305324
1.49 | 0.000176 | 496.1538 | 0.03305324
1.51 | 0.000178 | 496.1538 | 0.03305324
1.53 | 0.000177 | 507.6923 | 0.03361586
1.56 | 0.000185 | 507.6923 | 0.03361586
1.58 | 0.000188 | 507.6923 | 0.03361586
1.6 | 0.000191 | 519.2308 | 0.03417218
1.63 | 0.000191 | 519.2308 | 0.03417218
1.65 | 0.000193 | 519.2308 | 0.03417218
1.68 | 0.00019 | 530.7692 | 0.03472233
1.69 | 0.000192 | 530.7692 | 0.03472233
1.72 | 0.000192 | 530.7692 | 0.03472233
1.74 | 0.000198 | 530.7692 | 0.03472233
1.77 | 0.000205 | 542.3077 | 0.03526644
1.78 | 0.000204 | 542.3077 | 0.03526644
1.8 | 0.000213 | 542.3077 | 0.03526644
1.83 | 0.000218 | 553.8462 | 0.03580464
1.85 | 0.000222 | 553.8462 | 0.03580464
1.87 | 0.000225 | 553.8462 | 0.03580464
1.9 | 0.000226 | 553.8462 | 0.03580464
1.92 | 0.000224 | 565.3846 | 0.03633704
1.94 | 0.000226 | 565.3846 | 0.03633704
1.96 | 0.000226 | 565.3846 | 0.03633704
1.99 | 0.00023 | 576.9231 | 0.03686375
2.01 | 0.000233 | 576.9231 | 0.03686375
2.03 | 0.000234 | 576.9231 | 0.03686375
2.06 | 0.000235 | 588.4615 | 0.0373849
2.08 | 0.000233 | 588.4615 | 0.0373849
2.11 | 0.000237 | 588.4615 | 0.0373849
2.12 | 0.000239 | 588.4615 | 0.0373849
2.15 | 0.000246 | 600 | 0.03790058
2.17 | 0.000252 | 600 | 0.03790058
2.2 | 0.000255 | 600 | 0.03790058
2.22 | 0.000255 | 611.5385 | 0.03841091
2.24 | 0.000259 | 611.5385 | 0.03841091
2.27 | 0.000263 | 611.5385 | 0.03841091
2.29 | 0.000263 | 611.5385 | 0.03841091
2.55 | 0.000281 | 623.0769 | 0.038916
3.3 | 0.000363 | 623.0769 | 0.038916
4.05 | 0.000447 | 623.0769 | 0.038916
4.8 | 0.000511 | 634.6154 | 0.03941592
5.3 | 0.000547 | 634.6154 | 0.03941592
6.05 | 0.000608 | 634.6154 | 0.03941592
6.8 | 0.00067 | 646.1538 | 0.0399108
7.55 | 0.000728 | 646.1538 | 0.0399108
8.05 | 0.00077 | 646.1538 | 0.0399108
8.8 | 0.000837 | 646.1538 | 0.0399108
9.55 | 0.000897 | 657.6923 | 0.04040072
10.3 | 0.000962 | 657.6923 | 0.04040072
10.8 | 0.001002 | 657.6923 | 0.04040072
11.55 | 0.001059 | 669.2308 | 0.04088577
12.3 | 0.001131 | 669.2308 | 0.04088577
13.05 | 0.001199 | 669.2308 | 0.04088577
13.55 | 0.001233 | 680.7692 | 0.04136605
14.3 | 0.001308 | 680.7692 | 0.04136605
15.05 | 0.001376 | 680.7692 | 0.04136605
15.8 | 0.001434 | 680.7692 | 0.04136605
16.3 | 0.001473 | 692.3077 | 0.04184163
17.05 | 0.001547 | 692.3077 | 0.04184163
17.8 | 0.001624 | 692.3077 | 0.04184163
18.8 | 0.001731 | 703.8462 | 0.04231261
19.8 | 0.001803 | 703.8462 | 0.04231261
21.3 | 0.001925 | 703.8462 | 0.04231261
22.8 | 0.002058 | 703.8462 | 0.04231261
23.8 | 0.002142 | 715.3846 | 0.04277909
25.3 | 0.002272 | 715.3846 | 0.04277909
26.8 | 0.002409 | 715.3846 | 0.04277909
28.3 | 0.002574 | 726.9231 | 0.04324116
29.3 | 0.002648 | 726.9231 | 0.04324116
30.8 | 0.002785 | 726.9231 | 0.04324116
32.3 | 0.002927 | 738.4615 | 0.04369889
33.8 | 0.003057 | 738.4615 | 0.04369889
34.8 | 0.003153 | 738.4615 | 0.04369889
36.3 | 0.003293 | 738.4615 | 0.04369889
37.8 | 0.003445 | 750 | 0.04415238
39.3 | 0.003581 | 750 | 0.04415238
40.3 | 0.003667 | 750 | 0.04415238
41.8 | 0.003823 | 761.5385 | 0.04460171
43.3 | 0.003964 | 761.5385 | 0.04460171
44.8 | 0.004106 | 761.5385 | 0.04460171
45.8 | 0.004186 | 761.5385 | 0.04460171
47.3 | 0.004333 | 773.0769 | 0.04504697
48.8 | 0.00447 | 773.0769 | 0.04504697
50.3 | 0.004616 | 773.0769 | 0.04504697
51.3 | 0.004709 | 784.6154 | 0.04548822
52.8 | 0.004861 | 784.6154 | 0.04548822
54.3 | 0.004998 | 784.6154 | 0.04548822
55.8 | 0.005132 | 796.1538 | 0.04592557
56.8 | 0.005223 | 796.1538 | 0.04592557
58.3 | 0.005356 | 796.1538 | 0.04592557
59.81 | 0.005496 | 796.1538 | 0.04592557
61.31 | 0.00564 | 807.6923 | 0.04635907
62.31 | 0.005733 | 807.6923 | 0.04635907
63.81 | 0.005878 | 807.6923 | 0.04635907
65.31 | 0.006015 | 819.2308 | 0.04678882
66.81 | 0.006165 | 819.2308 | 0.04678882
67.81 | 0.00626 | 819.2308 | 0.04678882
69.31 | 0.006389 | 819.2308 | 0.04678882
70.81 | 0.006539 | 830.7692 | 0.04721488
72.31 | 0.006679 | 830.7692 | 0.04721488
73.31 | 0.006771 | 830.7692 | 0.04721488
74.81 | 0.006915 | 842.3077 | 0.04763733
76.31 | 0.007068 | 842.3077 | 0.04763733
77.81 | 0.007194 | 842.3077 | 0.04763733
78.81 | 0.007286 | 853.8462 | 0.04805625
80.31 | 0.007416 | 853.8462 | 0.04805625
81.81 | 0.007548 | 853.8462 | 0.04805625
82.81 | 0.00764 | 853.8462 | 0.04805625
84.31 | 0.007765 | 865.3846 | 0.04847169
85.81 | 0.007915 | 865.3846 | 0.04847169
87.31 | 0.008058 | 865.3846 | 0.04847169
88.31 | 0.008155 | 876.9231 | 0.04888374
89.81 | 0.008276 | 876.9231 | 0.04888374
91.31 | 0.008422 | 876.9231 | 0.04888374
92.81 | 0.008557 | 876.9231 | 0.04888374
93.81 | 0.008635 | 888.4615 | 0.04929247
95.31 | 0.008776 | 888.4615 | 0.04929247
96.81 | 0.008916 | 888.4615 | 0.04929247
98.31 | 0.00905 | 900 | 0.04969793
99.31 | 0.009134 | 900 | 0.04969793
100.81 | 0.009267 | 900 | 0.04969793
102.31 | 0.009407 | 911.5385 | 0.0501002
103.81 | 0.009541 | 911.5385 | 0.0501002
104.81 | 0.009623 | 911.5385 | 0.0501002
106.31 | 0.009761 | 911.5385 | 0.0501002
107.81 | 0.009888 | 923.0769 | 0.05049934
109.31 | 0.010034 | 923.0769 | 0.05049934
110.31 | 0.010114 | 923.0769 | 0.05049934
111.81 | 0.010229 | 934.6154 | 0.05089542
113.31 | 0.010374 | 934.6154 | 0.05089542
114.81 | 0.010499 | 934.6154 | 0.05089542
115.81 | 0.010564 | 946.1538 | 0.05128849
117.31 | 0.010689 | 946.1538 | 0.05128849
118.81 | 0.010814 | 946.1538 | 0.05128849
120.31 | 0.010939 | 946.1538 | 0.05128849
121.31 | 0.011019 | 957.6923 | 0.05167862
122.81 | 0.011139 | 957.6923 | 0.05167862
124.31 | 0.011279 | 957.6923 | 0.05167862
125.81 | 0.011394 | 969.2308 | 0.05206588
126.81 | 0.011484 | 969.2308 | 0.05206588
128.31 | 0.011609 | 969.2308 | 0.05206588
129.81 | 0.011724 | 969.2308 | 0.05206588
131.31 | 0.011844 | 980.7692 | 0.05245031
132.31 | 0.011929 | 980.7692 | 0.05245031
133.81 | 0.012049 | 980.7692 | 0.05245031
135.31 | 0.012164 | 992.3077 | 0.05283198
136.31 | 0.012244 | 992.3077 | 0.05283198
138.26 | 0.012389 | 992.3077 | 0.05283198
141.26 | 0.012624 | 1003.846 | 0.05321095
144.26 | 0.012859 | 1003.846 | 0.05321095
146.26 | 0.012999 | 1003.846 | 0.05321095
149.26 | 0.013224 | 1003.846 | 0.05321095
152.26 | 0.013459 | 1015.385 | 0.05358726
155.26 | 0.013674 | 1015.385 | 0.05358726
157.26 | 0.013829 | 1015.385 | 0.05358726
160.26 | 0.014069 | 1026.923 | 0.05396098
163.26 | 0.014294 | 1026.923 | 0.05396098
166.26 | 0.014514 | 1026.923 | 0.05396098
168.26 | 0.014664 | 1026.923 | 0.05396098
171.26 | 0.014879 | 1038.462 | 0.05433216
174.26 | 0.015104 | 1038.462 | 0.05433216
177.26 | 0.015319 | 1038.462 | 0.05433216
179.26 | 0.015459 | 1050 | 0.05470085
182.26 | 0.015674 | 1050 | 0.05470085
185.26 | 0.015909 | 1050 | 0.05470085
185.75 | 0.015944 | 1061.538 | 0.05506711
186.75 | 0.016004 | 1061.538 | 0.05506711
189.75 | 0.016229 | 1061.538 | 0.05506711
192.75 | 0.016419 | 1061.538 | 0.05506711
195.75 | 0.016619 | 1073.077 | 0.05543098
197.75 | 0.016754 | 1073.077 | 0.05543098
200.75 | 0.016964 | 1073.077 | 0.05543098
203.75 | 0.017169 | 1084.615 | 0.05579252
206.75 | 0.017369 | 1084.615 | 0.05579252
208.75 | 0.017504 | 1084.615 | 0.05579252
211.75 | 0.017689 | 1084.615 | 0.05579252
214.75 | 0.017884 | 1096.154 | 0.05615178
217.75 | 0.018064 | 1096.154 | 0.05615178
219.75 | 0.018194 | 1096.154 | 0.05615178
222.75 | 0.018374 | 1107.692 | 0.0565088
225.75 | 0.018559 | 1107.692 | 0.0565088
228.75 | 0.018774 | 1107.692 | 0.0565088
230.75 | 0.018894 | 1119.231 | 0.05686363
233.75 | 0.019094 | 1119.231 | 0.05686363
236.75 | 0.019269 | 1119.231 | 0.05686363
239.75 | 0.019459 | 1119.231 | 0.05686363
241.75 | 0.019584 | 1130.769 | 0.05721632
244.75 | 0.019774 | 1130.769 | 0.05721632
247.75 | 0.019944 | 1130.769 | 0.05721632
249.75 | 0.020074 | 1142.308 | 0.05756691
252.75 | 0.020259 | 1142.308 | 0.05756691
255.75 | 0.020434 | 1142.308 | 0.05756691
258.75 | 0.020604 | 1153.846 | 0.05791546
260.75 | 0.020724 | 1153.846 | 0.05791546
263.75 | 0.020914 | 1153.846 | 0.05791546
266.75 | 0.021114 | 1153.846 | 0.05791546
269.75 | 0.021309 | 1165.385 | 0.058262
271.75 | 0.021414 | 1165.385 | 0.058262
274.75 | 0.021584 | 1165.385 | 0.058262
277.75 | 0.021774 | 1176.923 | 0.05860659
280.76 | 0.021939 | 1176.923 | 0.05860659
284.76 | 0.022184 | 1176.923 | 0.05860659
290.76 | 0.022509 | 1176.923 | 0.05860659
296.76 | 0.022854 | 1188.462 | 0.05894925
302.76 | 0.023204 | 1188.462 | 0.05894925
306.76 | 0.023469 | 1188.462 | 0.05894925
312.76 | 0.023784 | 1200 | 0.05929005
318.76 | 0.024119 | 1200 | 0.05929005
324.76 | 0.024439 | 1200 | 0.05929005
328.58 | 0.024664 | 1211.538 | 0.05962901
334.58 | 0.024979 | 1211.538 | 0.05962901
340.58 | 0.025304 | 1211.538 | 0.05962901
346.58 | 0.025629 | 1211.538 | 0.05962901
350.58 | 0.025859 | 1223.077 | 0.05996618
356.58 | 0.026169 | 1223.077 | 0.05996618
362.58 | 0.026489 | 1223.077 | 0.05996618
368.58 | 0.026799 | 1234.615 | 0.0603016
372.58 | 0.027009 | 1234.615 | 0.0603016
378.58 | 0.027319 | 1234.615 | 0.0603016
384.58 | 0.027614 | 1234.615 | 0.0603016
390.58 | 0.027929 | 1246.154 | 0.06063532
394.58 | 0.028114 | 1246.154 | 0.06063532
400.58 | 0.028439 | 1246.154 | 0.06063532
406.58 | 0.028739 | 1257.692 | 0.06096736
412.58 | 0.029049 | 1257.692 | 0.06096736
416.58 | 0.029249 | 1257.692 | 0.06096736
422.58 | 0.029549 | 1269.231 | 0.06129778
426.89 | 0.029799 | 1269.231 | 0.06129778
432.89 | 0.030069 | 1269.231 | 0.06129778
435.74 | 0.030224 | 1269.231 | 0.06129778
441.74 | 0.030509 | 1280.769 | 0.06162661
447.74 | 0.030799 | 1280.769 | 0.06162661
450.41 | 0.030939 | 1280.769 | 0.06162661
456.41 | 0.031204 | 1292.308 | 0.06195388
462.41 | 0.031514 | 1292.308 | 0.06195388
468.41 | 0.031809 | 1292.308 | 0.06195388
472.41 | 0.031994 | 1292.308 | 0.06195388
478.41 | 0.032284 | 1303.846 | 0.06227964
484.41 | 0.032564 | 1303.846 | 0.06227964
490.41 | 0.032824 | 1303.846 | 0.06227964
494.41 | 0.033029 | 1315.385 | 0.06260392
500.41 | 0.033279 | 1315.385 | 0.06260392
506.41 | 0.033564 | 1315.385 | 0.06260392
512.41 | 0.033849 | 1326.923 | 0.06292675
516.41 | 0.034059 | 1326.923 | 0.06292675
522.41 | 0.034354 | 1326.923 | 0.06292675
528.41 | 0.034604 | 1326.923 | 0.06292675
534.41 | 0.034899 | 1338.462 | 0.06324819
538.41 | 0.035069 | 1338.462 | 0.06324819
544.41 | 0.035354 | 1338.462 | 0.06324819
550.41 | 0.035629 | 1350 | 0.06356825
556.41 | 0.035894 | 1350 | 0.06356825
560.41 | 0.036079 | 1350 | 0.06356825
566.41 | 0.036354 | 1361.538 | 0.06388699
572.41 | 0.036639 | 1361.538 | 0.06388699
578.41 | 0.036904 | 1361.538 | 0.06388699
582.41 | 0.037094 | 1361.538 | 0.06388699
588.41 | 0.037369 | 1373.077 | 0.06420442
594.41 | 0.037649 | 1373.077 | 0.06420442
600.41 | 0.037899 | 1373.077 | 0.06420442
604.41 | 0.038069 | 1384.615 | 0.06452059
610.41 | 0.038349 | 1384.615 | 0.06452059
616.42 | 0.038624 | 1384.615 | 0.06452059
622.42 | 0.038899 | 1384.615 | 0.06452059
626.42 | 0.039054 | 1396.154 | 0.06483553
630.73 | 0.039319 | 1396.154 | 0.06483553
636.73 | 0.039534 | 1396.154 | 0.06483553
641.29 | 0.039729 | 1407.692 | 0.06514927
645.29 | 0.039904 | 1407.692 | 0.06514927
651.29 | 0.040164 | 1407.692 | 0.06514927
657.29 | 0.040424 | 1419.231 | 0.06546185
661.29 | 0.040584 | 1419.231 | 0.06546185
667.29 | 0.040834 | 1419.231 | 0.06546185
673.29 | 0.041094 | 1419.231 | 0.06546185
679.29 | 0.041329 | 1430.769 | 0.06577331
683.29 | 0.041504 | 1430.769 | 0.06577331
689.29 | 0.041774 | 1430.769 | 0.06577331
695.29 | 0.042019 | 1442.308 | 0.06608366
701.29 | 0.042304 | 1442.308 | 0.06608366
705.29 | 0.042454 | 1442.308 | 0.06608366
711.29 | 0.042719 | 1442.308 | 0.06608366
717.29 | 0.042959 | 1453.846 | 0.06639296
723.29 | 0.043199 | 1453.846 | 0.06639296
727.29 | 0.043354 | 1453.846 | 0.06639296
733.29 | 0.043639 | 1465.385 | 0.06670122
739.29 | 0.043909 | 1465.385 | 0.06670122
745.29 | 0.044144 | 1465.385 | 0.06670122
749.29 | 0.044334 | 1476.923 | 0.06700849
755.29 | 0.044559 | 1476.923 | 0.06700849
761.29 | 0.044834 | 1476.923 | 0.06700849
767.29 | 0.045054 | 1476.923 | 0.06700849
771.29 | 0.045244 | 1488.462 | 0.06731478
777.29 | 0.045474 | 1488.462 | 0.06731478
783.29 | 0.045744 | 1488.462 | 0.06731478
789.29 | 0.045984 | 1500 | 0.06762015
793.29 | 0.046144 | 1500 | 0.06762015
799.29 | 0.046349 | 1500 | 0.06762015
805.29 | 0.046584 | 1500 | 0.06762015
811.29 | 0.046804 | 1511.538 | 0.06792461
815.29 | 0.046979 | 1511.538 | 0.06792461
821.29 | 0.047234 | 1511.538 | 0.06792461
827.29 | 0.047489 | 1523.077 | 0.06822819
833.29 | 0.047724 | 1523.077 | 0.06822819
837.29 | 0.047899 | 1523.077 | 0.06822819
843.29 | 0.048159 | 1534.615 | 0.06853094
849.29 | 0.048399 | 1534.615 | 0.06853094
855.29 | 0.048664 | 1534.615 | 0.06853094
859.29 | 0.048834 | 1534.615 | 0.06853094
865.29 | 0.049054 | 1546.154 | 0.06883287
871.29 | 0.049304 | 1546.154 | 0.06883287
877.29 | 0.049539 | 1546.154 | 0.06883287
881.29 | 0.049699 | 1557.692 | 0.06913402
887.29 | 0.049934 | 1557.692 | 0.06913402
893.29 | 0.050184 | 1557.692 | 0.06913402
897.29 | 0.050344 | 1557.692 | 0.06913402
903.29 | 0.050594 | 1569.231 | 0.06943442
909.29 | 0.050819 | 1569.231 | 0.06943442
913.87 | 0.051004 | 1569.231 | 0.06943442
917.87 | 0.051154 | 1580.769 | 0.0697341
923.87 | 0.051384 | 1580.769 | 0.0697341
929.87 | 0.051639 | 1580.769 | 0.0697341
935.87 | 0.051864 | 1592.308 | 0.07003309
939.87 | 0.052034 | 1592.308 | 0.07003309
945.87 | 0.052269 | 1592.308 | 0.07003309
951.87 | 0.052509 | 1592.308 | 0.07003309
957.87 | 0.052739 | 1603.846 | 0.07033142
961.19 | 0.052879 | 1603.846 | 0.07033142
967.19 | 0.053134 | 1603.846 | 0.07033142
973.19 | 0.053364 | 1615.385 | 0.07062913
979.19 | 0.053609 | 1615.385 | 0.07062913
982.81 | 0.053734 | 1615.385 | 0.07062913
988.81 | 0.054004 | 1626.923 | 0.07092623
994.81 | 0.054224 | 1626.923 | 0.07092623
1000.81 | 0.054449 | 1626.923 | 0.07092623
1004.81 | 0.054609 | 1626.923 | 0.07092623
1010.81 | 0.054844 | 1638.462 | 0.07122276
1016.81 | 0.055064 | 1638.462 | 0.07122276
1022.81 | 0.055309 | 1638.462 | 0.07122276
1026.81 | 0.055474 | 1650 | 0.07151874
1032.82 | 0.055699 | 1650 | 0.07151874
1038.82 | 0.055934 | 1650 | 0.07151874
1044.82 | 0.056174 | 1650 | 0.07151874
1048.82 | 0.056334 | 1661.538 | 0.07181422
1054.82 | 0.056559 | 1661.538 | 0.07181422
1060.82 | 0.056814 | 1661.538 | 0.07181422
1066.82 | 0.057034 | 1673.077 | 0.07210922
1070.82 | 0.057189 | 1673.077 | 0.07210922
1076.82 | 0.057419 | 1673.077 | 0.07210922
1082.82 | 0.057654 | 1684.615 | 0.07240376
1088.82 | 0.057869 | 1684.615 | 0.07240376
1092.82 | 0.058034 | 1684.615 | 0.07240376
1098.82 | 0.058269 | 1684.615 | 0.07240376
1104.82 | 0.058454 | 1696.154 | 0.07269788
1108.92 | 0.058654 | 1696.154 | 0.07269788
1112.92 | 0.058794 | 1696.154 | 0.07269788
1118.92 | 0.059049 | 1707.692 | 0.0729916
1123.68 | 0.059214 | 1707.692 | 0.0729916
1127.68 | 0.059374 | 1707.692 | 0.0729916
1133.68 | 0.059614 | 1707.692 | 0.0729916
1139.68 | 0.059844 | 1719.231 | 0.07328496
1145.68 | 0.060094 | 1719.231 | 0.07328496
1149.68 | 0.060224 | 1719.231 | 0.07328496
1155.68 | 0.060444 | 1730.769 | 0.07357798
1161.68 | 0.060689 | 1730.769 | 0.07357798
1167.68 | 0.060909 | 1730.769 | 0.07357798
1169.83 | 0.061019 | 1742.308 | 0.0738707
1175.1 | 0.061199 | 1742.308 | 0.0738707
1181.1 | 0.061434 | 1742.308 | 0.0738707
1187.1 | 0.061659 | 1742.308 | 0.0738707
1191.1 | 0.061834 | 1753.846 | 0.07416314
1197.1 | 0.062034 | 1753.846 | 0.07416314
1203.1 | 0.062274 | 1753.846 | 0.07416314
1209.1 | 0.062504 | 1765.385 | 0.07445533
1213.1 | 0.062654 | 1765.385 | 0.07445533
1219.1 | 0.062904 | 1765.385 | 0.07445533
1225.1 | 0.063099 | 1765.385 | 0.07445533
1231.1 | 0.063344 | 1776.923 | 0.07474731
1235.1 | 0.063499 | 1776.923 | 0.07474731
1241.1 | 0.063729 | 1776.923 | 0.07474731
1247.1 | 0.063949 | 1788.462 | 0.0750391
1253.1 | 0.064189 | 1788.462 | 0.0750391
1257.1 | 0.064329 | 1788.462 | 0.0750391
1263.1 | 0.064574 | 1800 | 0.07533073
1267.1 | 0.064664 | 1800 | 0.07533073
1273.1 | 0.064864 | 1800 | 0.07533073
1277.1 | 0.065029 | 1800 | 0.07533073
1283.1 | 0.065279 | 1811.538 | 0.07562223
1289.1 | 0.065514 | 1811.538 | 0.07562223
1295.02 | 0.065709 | 1811.538 | 0.07562223
1299.02 | 0.065834 | 1823.077 | 0.07591364
1305.02 | 0.066079 | 1823.077 | 0.07591364
1311.02 | 0.066349 | 1823.077 | 0.07591364
1317.02 | 0.066559 | 1834.615 | 0.07620497
1321.02 | 0.066689 | 1834.615 | 0.07620497
1327.02 | 0.066934 | 1834.615 | 0.07620497
1333.02 | 0.067159 | 1834.615 | 0.07620497
1336.26 | 0.067264 | 1846.154 | 0.07649627
1336.26 | 0.067264 | 1846.154 | 0.07649627
1340.26 | 0.067374 | 1846.154 | 0.07649627
1345.9 | 0.067525 | 1857.692 | 0.07678757
1347.9 | 0.067612 | 1857.692 | 0.07678757
1353.9 | 0.067818 | 1857.692 | 0.07678757
1359.9 | 0.068044 | 1857.692 | 0.07678757
1365.9 | 0.068266 | 1869.231 | 0.07707888
1369.9 | 0.068424 | 1869.231 | 0.07707888
1375.9 | 0.068662 | 1869.231 | 0.07707888
1381.9 | 0.068879 | 1880.769 | 0.07737025
1387.9 | 0.069106 | 1880.769 | 0.07737025
1391.9 | 0.069252 | 1880.769 | 0.07737025
1397.91 | 0.069472 | 1892.308 | 0.07766171
1403.91 | 0.069693 | 1892.308 | 0.07766171
1409.91 | 0.069931 | 1892.308 | 0.07766171
1413.91 | 0.070077 | 1892.308 | 0.07766171
1419.91 | 0.070297 | 1903.846 | 0.07795328
1425.91 | 0.070528 | 1903.846 | 0.07795328
1431.91 | 0.070761 | 1903.846 | 0.07795328
1435.91 | 0.070901 | 1915.385 | 0.078245
1441.91 | 0.071115 | 1915.385 | 0.078245
1447.91 | 0.071358 | 1915.385 | 0.078245
1453.91 | 0.071593 | 1915.385 | 0.078245
1457.91 | 0.071765 | 1926.923 | 0.0785369
1463.91 | 0.071963 | 1926.923 | 0.0785369
1469.91 | 0.072195 | 1926.923 | 0.0785369
1475.91 | 0.072434 | 1938.462 | 0.07882902
1479.91 | 0.072595 | 1938.462 | 0.07882902
1485.91 | 0.072796 | 1938.462 | 0.07882902
1491.91 | 0.073057 | 1950 | 0.07912138
1497.91 | 0.073263 | 1950 | 0.07912138
1501.91 | 0.073422 | 1950 | 0.07912138
1506.59 | 0.073591 | 1950 | 0.07912138
1512.59 | 0.073812 | 1961.538 | 0.07941402
1518.59 | 0.074091 | 1961.538 | 0.07941402
1522.59 | 0.074218 | 1961.538 | 0.07941402
1528.59 | 0.074472 | 1973.077 | 0.07970697
1534.59 | 0.074701 | 1973.077 | 0.07970697
1540.59 | 0.074944 | 1973.077 | 0.07970697
1544.59 | 0.075089 | 1973.077 | 0.07970697
1550.59 | 0.075337 | 1984.615 | 0.08000026
1556.59 | 0.075561 | 1984.615 | 0.08000026
1560.59 | 0.07571 | 1984.615 | 0.08000026
1566.59 | 0.075935 | 1996.154 | 0.08029393
1572.59 | 0.076148 | 1996.154 | 0.08029393
1578.59 | 0.076405 | 1996.154 | 0.08029393
1582.59 | 0.076569 | 2007.692 | 0.08058802
1588.59 | 0.076792 | 2007.692 | 0.08058802
1594.59 | 0.077019 | 2007.692 | 0.08058802
1600.59 | 0.077268 | 2007.692 | 0.08058802
1604.59 | 0.077413 | 2019.231 | 0.08088256
1610.59 | 0.077638 | 2019.231 | 0.08088256
1616.59 | 0.077893 | 2019.231 | 0.08088256
1622.59 | 0.078143 | 2030.769 | 0.08117758
1626.59 | 0.078308 | 2030.769 | 0.08117758
1632.59 | 0.078533 | 2030.769 | 0.08117758
1638.59 | 0.078793 | 2042.308 | 0.08147311
1644.59 | 0.079008 | 2042.308 | 0.08147311
1648.59 | 0.079178 | 2042.308 | 0.08147311
1654.59 | 0.079398 | 2042.308 | 0.08147311
1660.59 | 0.079633 | 2053.846 | 0.08176921
1666.59 | 0.079868 | 2053.846 | 0.08176921
1670.59 | 0.080023 | 2053.846 | 0.08176921
1676.59 | 0.080253 | 2065.385 | 0.0820659
1682.59 | 0.080478 | 2065.385 | 0.0820659
1688.59 | 0.080723 | 2065.385 | 0.0820659
1692.6 | 0.080873 | 2065.385 | 0.0820659
1698.6 | 0.081128 | 2076.923 | 0.08236322
1704.6 | 0.081348 | 2076.923 | 0.08236322
1710.6 | 0.081588 | 2076.923 | 0.08236322
1714.6 | 0.081723 | 2088.462 | 0.0826612
1720.6 | 0.081973 | 2088.462 | 0.0826612
1726.6 | 0.082193 | 2088.462 | 0.0826612
1732.6 | 0.082453 | 2100 | 0.0829599
1736.6 | 0.082608 | 2100 | 0.0829599
1742.6 | 0.082838 | 2100 | 0.0829599
1748.6 | 0.083073 | 2100 | 0.0829599
1754.6 | 0.083303 | 2111.538 | 0.08325934
1758.6 | 0.083468 | 2111.538 | 0.08325934
1764.6 | 0.083698 | 2111.538 | 0.08325934
1770.6 | 0.083928 | 2123.077 | 0.08355957
1776.6 | 0.084168 | 2123.077 | 0.08355957
1780.6 | 0.084313 | 2123.077 | 0.08355957
1786.6 | 0.084543 | 2123.077 | 0.08355957
1792.6 | 0.084793 | 2134.615 | 0.08386063
1796.6 | 0.084928 | 2134.615 | 0.08386063
1802.6 | 0.085178 | 2134.615 | 0.08386063
1808.6 | 0.085428 | 2146.154 | 0.08416255
1814.6 | 0.085673 | 2146.154 | 0.08416255
1818.6 | 0.085833 | 2146.154 | 0.08416255
1824.6 | 0.086058 | 2157.692 | 0.08446539
1830.6 | 0.086293 | 2157.692 | 0.08446539
1836.6 | 0.086543 | 2157.692 | 0.08446539
1840.6 | 0.086703 | 2157.692 | 0.08446539
1846.6 | 0.086948 | 2169.231 | 0.08476919
1852.6 | 0.087158 | 2169.231 | 0.08476919
1858.6 | 0.087413 | 2169.231 | 0.08476919
1862.6 | 0.087573 | 2180.769 | 0.08507398
1868.6 | 0.087818 | 2180.769 | 0.08507398
1872.76 | 0.087973 | 2180.769 | 0.08507398
1878.76 | 0.088228 | 2180.769 | 0.08507398
1882.76 | 0.088353 | 2192.308 | 0.08537983
1888.76 | 0.088633 | 2192.308 | 0.08537983
1894.76 | 0.088858 | 2192.308 | 0.08537983
1900.76 | 0.089108 | 2203.846 | 0.08568676
1904.76 | 0.089268 | 2203.846 | 0.08568676
1910.76 | 0.089533 | 2203.846 | 0.08568676
1916.76 | 0.089763 | 2215.385 | 0.08599483
1922.76 | 0.090003 | 2215.385 | 0.08599483
1926.76 | 0.090178 | 2215.385 | 0.08599483
1932.76 | 0.090408 | 2215.385 | 0.08599483
1938.06 | 0.090658 | 2226.923 | 0.08630409
1944.06 | 0.090883 | 2226.923 | 0.08630409
1947.84 | 0.091028 | 2226.923 | 0.08630409
1953.84 | 0.091278 | 2238.462 | 0.08661459
1959.84 | 0.091508 | 2238.462 | 0.08661459
1965.84 | 0.091768 | 2238.462 | 0.08661459
1969.84 | 0.091918 | 2238.462 | 0.08661459
1975.84 | 0.092158 | 2250 | 0.08692637
1981.84 | 0.092418 | 2250 | 0.08692637
1986.65 | 0.092608 | 2250 | 0.08692637
1990.65 | 0.092778 | 2261.538 | 0.08723949
1995.92 | 0.092983 | 2261.538 | 0.08723949
2001.92 | 0.093238 | 2261.538 | 0.08723949
2005.92 | 0.093413 | 2273.077 | 0.08755401
2011.92 | 0.093618 | 2273.077 | 0.08755401
2017.92 | 0.093863 | 2273.077 | 0.08755401
2023.92 | 0.094128 | 2273.077 | 0.08755401
2027.92 | 0.094273 | 2284.615 | 0.08786997
2033.92 | 0.094523 | 2284.615 | 0.08786997
2039.92 | 0.094778 | 2284.615 | 0.08786997
2045.92 | 0.095023 | 2296.154 | 0.08818744
2049.92 | 0.095188 | 2296.154 | 0.08818744
2055.92 | 0.095428 | 2296.154 | 0.08818744
2061.92 | 0.095663 | 2307.692 | 0.08850647
2067.92 | 0.095913 | 2307.692 | 0.08850647
2071.92 | 0.096068 | 2307.692 | 0.08850647
2077.92 | 0.096308 | 2307.692 | 0.08850647
2083.92 | 0.096563 | 2319.231 | 0.08882712
2089.92 | 0.096798 | 2319.231 | 0.08882712
2093.92 | 0.096983 | 2319.231 | 0.08882712
2099.92 | 0.097218 | 2330.769 | 0.08914945
2105.92 | 0.097483 | 2330.769 | 0.08914945
2111.22 | 0.097728 | 2330.769 | 0.08914945
2114.23 | 0.097848 | 2330.769 | 0.08914945
2120.23 | 0.098078 | 2342.308 | 0.08947352
2126.23 | 0.098333 | 2342.308 | 0.08947352
2130.42 | 0.098503 | 2342.308 | 0.08947352
2134.42 | 0.098683 | 2353.846 | 0.0897994
2139.19 | 0.098873 | 2353.846 | 0.0897994
2145.19 | 0.099118 | 2353.846 | 0.0897994
2151.19 | 0.099378 | 2365.385 | 0.09012716
2155.09 | 0.099553 | 2365.385 | 0.09012716
2160.61 | 0.099793 | 2365.385 | 0.09012716
2165.98 | 0.100018 | 2365.385 | 0.09012716
2171.98 | 0.100253 | 2376.923 | 0.09045686
2175.98 | 0.100433 | 2376.923 | 0.09045686
2178.71 | 0.100538 | 2376.923 | 0.09045686
2183.87 | 0.100783 | 2388.462 | 0.09078857
2189.87 | 0.101013 | 2388.462 | 0.09078857
2193.87 | 0.101173 | 2388.462 | 0.09078857
2199.87 | 0.101443 | 2388.462 | 0.09078857
2205.88 | 0.101693 | 2400 | 0.09112238
2211.88 | 0.101943 | 2400 | 0.09112238
2215.88 | 0.102113 | 2400 | 0.09112238
2221.88 | 0.102363 | 2411.538 | 0.09145834
2227.88 | 0.102623 | 2411.538 | 0.09145834
2231.88 | 0.102793 | 2411.538 | 0.09145834
2237.88 | 0.103033 | 2423.077 | 0.09179654
2243.88 | 0.103283 | 2423.077 | 0.09179654
2249.88 | 0.103533 | 2423.077 | 0.09179654
2253.88 | 0.103698 | 2423.077 | 0.09179654
2259.88 | 0.103948 | 2434.615 | 0.09213707
2265.88 | 0.104208 | 2434.615 | 0.09213707
2271.88 | 0.104493 | 2434.615 | 0.09213707
2275.88 | 0.104693 | 2446.154 | 0.09247999
2281.88 | 0.104898 | 2446.154 | 0.09247999
2287.88 | 0.105173 | 2446.154 | 0.09247999
2293.88 | 0.105438 | 2446.154 | 0.09247999
2297.88 | 0.105603 | 2457.692 | 0.09282541
2303.88 | 0.105873 | 2457.692 | 0.09282541
2309.88 | 0.106138 | 2457.692 | 0.09282541
2315.88 | 0.106378 | 2469.231 | 0.09317341
2319.88 | 0.106573 | 2469.231 | 0.09317341
2323.39 | 0.106743 | 2469.231 | 0.09317341
2329.39 | 0.106978 | 2480.769 | 0.09352407
2335.39 | 0.107248 | 2480.769 | 0.09352407
2339.39 | 0.107428 | 2480.769 | 0.09352407
2344.76 | 0.107683 | 2480.769 | 0.09352407
2350.76 | 0.107928 | 2492.308 | 0.09387751
2356.76 | 0.108208 | 2492.308 | 0.09387751
2360.76 | 0.108383 | 2492.308 | 0.09387751
2366.76 | 0.108658 | 2503.846 | 0.0942338
2372.76 | 0.108933 | 2503.846 | 0.0942338
2378.76 | 0.109178 | 2503.846 | 0.0942338
2382.76 | 0.109378 | 2515.385 | 0.09459307
2388.76 | 0.109633 | 2515.385 | 0.09459307
2394.76 | 0.109908 | 2515.385 | 0.09459307
2400.76 | 0.110188 | 2515.385 | 0.09459307
2404.76 | 0.110368 | 2526.923 | 0.09495542
2410.76 | 0.110623 | 2526.923 | 0.09495542
2416.76 | 0.110903 | 2526.923 | 0.09495542
2422.76 | 0.111173 | 2538.462 | 0.09532096
2426.76 | 0.111348 | 2538.462 | 0.09532096
2432.76 | 0.111623 | 2538.462 | 0.09532096
2438.76 | 0.111893 | 2538.462 | 0.09532096
2444.76 | 0.112138 | 2550 | 0.0956898
2448.76 | 0.112333 | 2550 | 0.0956898
2454.76 | 0.112588 | 2550 | 0.0956898
2460.76 | 0.112883 | 2561.538 | 0.09606207
2464.76 | 0.113073 | 2561.538 | 0.09606207
2470.76 | 0.113343 | 2561.538 | 0.09606207
2476.76 | 0.113613 | 2573.077 | 0.09643789
2482.76 | 0.113898 | 2573.077 | 0.09643789
2486.76 | 0.114093 | 2573.077 | 0.09643789
2489.15 | 0.114193 | 2573.077 | 0.09643789
2495.15 | 0.114533 | 2584.615 | 0.09681739
2501.15 | 0.114793 | 2584.615 | 0.09681739
2505.15 | 0.114978 | 2584.615 | 0.09681739
2511.15 | 0.115268 | 2596.154 | 0.09720072
2517.15 | 0.115528 | 2596.154 | 0.09720072
2523.15 | 0.115813 | 2596.154 | 0.09720072
2527.15 | 0.115998 | 2596.154 | 0.09720072
2533.15 | 0.116268 | 2607.692 | 0.09758802
2539.15 | 0.116573 | 2607.692 | 0.09758802
2545.15 | 0.116823 | 2607.692 | 0.09758802
2549.15 | 0.117018 | 2619.231 | 0.09797942
2555.15 | 0.117288 | 2619.231 | 0.09797942
2561.15 | 0.117578 | 2619.231 | 0.09797942
2567.15 | 0.117853 | 2630.769 | 0.09837509
2571.15 | 0.118053 | 2630.769 | 0.09837509
2577.16 | 0.118303 | 2630.769 | 0.09837509
2583.16 | 0.118603 | 2630.769 | 0.09837509
2589.16 | 0.118888 | 2642.308 | 0.09877517
2593.16 | 0.119068 | 2642.308 | 0.09877517
2599.16 | 0.119358 | 2642.308 | 0.09877517
2605.16 | 0.119653 | 2653.846 | 0.09917984
2611.16 | 0.119923 | 2653.846 | 0.09917984
2615.16 | 0.120128 | 2653.846 | 0.09917984
2621.16 | 0.120418 | 2653.846 | 0.09917984
2627.16 | 0.120683 | 2665.385 | 0.09958926
2632.65 | 0.120973 | 2665.385 | 0.09958926
2636.65 | 0.121153 | 2665.385 | 0.09958926
2642.65 | 0.121473 | 2676.923 | 0.1000036
2648.65 | 0.121748 | 2676.923 | 0.1000036
2654.65 | 0.122043 | 2676.923 | 0.1000036
2658.65 | 0.122233 | 2688.462 | 0.1004231
2664.65 | 0.122518 | 2688.462 | 0.1004231
2670.04 | 0.122778 | 2688.462 | 0.1004231
2674.04 | 0.122953 | 2688.462 | 0.1004231
2680.04 | 0.123268 | 2700 | 0.1008479
2684.08 | 0.123468 | 2700 | 0.1008479
2688.54 | 0.123688 | 2700 | 0.1008479
2691.65 | 0.123838 | 2711.538 | 0.1012782
2697.65 | 0.124163 | 2711.538 | 0.1012782
2703.65 | 0.124478 | 2711.538 | 0.1012782
2709.02 | 0.124733 | 2723.077 | 0.1017143
2713.02 | 0.124933 | 2723.077 | 0.1017143
2719.02 | 0.125203 | 2723.077 | 0.1017143
2725.02 | 0.125503 | 2723.077 | 0.1017143
2731.02 | 0.125813 | 2734.615 | 0.1021564
2735.02 | 0.126008 | 2734.615 | 0.1021564
2741.02 | 0.126308 | 2734.615 | 0.1021564
2747.02 | 0.126578 | 2746.154 | 0.1026047
2753.02 | 0.126898 | 2746.154 | 0.1026047
2757.02 | 0.127098 | 2746.154 | 0.1026047
2763.02 | 0.127403 | 2746.154 | 0.1026047
2769.02 | 0.127688 | 2757.692 | 0.1030595
2775.02 | 0.128008 | 2757.692 | 0.1030595
2777.05 | 0.128118 | 2757.692 | 0.1030595
2783.05 | 0.128418 | 2769.231 | 0.1035211
2789.05 | 0.128693 | 2769.231 | 0.1035211
2795.05 | 0.129008 | 2769.231 | 0.1035211
2799.05 | 0.129218 | 2780.769 | 0.1039897
2805.05 | 0.129523 | 2780.769 | 0.1039897
2811.05 | 0.129843 | 2780.769 | 0.1039897
2817.05 | 0.130168 | 2780.769 | 0.1039897
2821.05 | 0.130388 | 2792.308 | 0.1044656
2827.05 | 0.130713 | 2792.308 | 0.1044656
2833.05 | 0.131008 | 2792.308 | 0.1044656
2839.05 | 0.131328 | 2803.846 | 0.1049492
2843.05 | 0.131538 | 2803.846 | 0.1049492
2849.05 | 0.131878 | 2803.846 | 0.1049492
2855.05 | 0.132188 | 2803.846 | 0.1049492
2861.05 | 0.132498 | 2815.385 | 0.1054409
2865.05 | 0.132723 | 2815.385 | 0.1054409
2871.05 | 0.133038 | 2815.385 | 0.1054409
2877.05 | 0.133383 | 2826.923 | 0.1059409
2881.28 | 0.133618 | 2826.923 | 0.1059409
2881.28 | 0.133618 | 2826.923 | 0.1059409
2881.39 | 0.133618 | 2838.462 | 0.1064497
2887.28 | 0.133903 | 2838.462 | 0.1064497
2891.28 | 0.134092 | 2838.462 | 0.1064497
2897.28 | 0.134406 | 2838.462 | 0.1064497
2903.28 | 0.134734 | 2850 | 0.1069677
2909.28 | 0.135051 | 2850 | 0.1069677
2913.28 | 0.135234 | 2850 | 0.1069677
2919.28 | 0.13557 | 2861.538 | 0.1074953
2925.28 | 0.135885 | 2861.538 | 0.1074953
2931.28 | 0.136232 | 2861.538 | 0.1074953
2935.28 | 0.136458 | 2861.538 | 0.1074953
2941.28 | 0.13675 | 2873.077 | 0.108033
2947.28 | 0.1371 | 2873.077 | 0.108033
2953.28 | 0.137414 | 2873.077 | 0.108033
2957.28 | 0.137629 | 2884.615 | 0.1085812
2963.28 | 0.137959 | 2884.615 | 0.1085812
2969.28 | 0.138297 | 2884.615 | 0.1085812
2974.05 | 0.13857 | 2896.154 | 0.1091407
2978.05 | 0.138787 | 2896.154 | 0.1091407
2984.05 | 0.13914 | 2896.154 | 0.1091407
2990.05 | 0.139467 | 2896.154 | 0.1091407
2994.49 | 0.139741 | 2907.692 | 0.1097118
2998.5 | 0.139977 | 2907.692 | 0.1097118
3004.5 | 0.140297 | 2907.692 | 0.1097118
3010.5 | 0.140678 | 2919.231 | 0.1102953
3016.5 | 0.14104 | 2919.231 | 0.1102953
3020.5 | 0.141286 | 2919.231 | 0.1102953
3026.5 | 0.141657 | 2919.231 | 0.1102953
3032.5 | 0.142039 | 2930.769 | 0.1108919
3038.5 | 0.14241 | 2930.769 | 0.1108919
3042.5 | 0.142667 | 2930.769 | 0.1108919
3048.5 | 0.143031 | 2942.308 | 0.1115021
3054.5 | 0.143405 | 2942.308 | 0.1115021
3060.5 | 0.14376 | 2942.308 | 0.1115021
3064.5 | 0.144023 | 2953.846 | 0.1121269
3070.5 | 0.144403 | 2953.846 | 0.1121269
3076.5 | 0.144768 | 2953.846 | 0.1121269
3082.5 | 0.145128 | 2953.846 | 0.1121269
3086.5 | 0.145388 | 2965.385 | 0.112767
3092.5 | 0.145773 | 2965.385 | 0.112767
3098.5 | 0.146158 | 2965.385 | 0.112767
3104.5 | 0.146533 | 2976.923 | 0.1134232
3108.5 | 0.146778 | 2976.923 | 0.1134232
3114.5 | 0.147168 | 2976.923 | 0.1134232
3120.5 | 0.147548 | 2988.462 | 0.1140966
3124.5 | 0.147803 | 2988.462 | 0.1140966
3130.5 | 0.148183 | 2988.462 | 0.1140966
3136.5 | 0.148563 | 2988.462 | 0.1140966
3142.5 | 0.148998 | 3000 | 0.1147881
3146.5 | 0.149273 | 3000 | 0.1147881
3152.5 | 0.149653 | 3000 | 0.1147881
3158.5 | 0.150043 | 3011.538 | 0.1154989
3164.5 | 0.150428 | 3011.538 | 0.1154989
3168.5 | 0.150683 | 3011.538 | 0.1154989
3174.5 | 0.151058 | 3011.538 | 0.1154989
3180.5 | 0.151463 | 3023.077 | 0.1162303
3186.5 | 0.151883 | 3023.077 | 0.1162303
3190.5 | 0.152158 | 3023.077 | 0.1162303
3196.5 | 0.152583 | 3034.615 | 0.1169835
3202.5 | 0.152993 | 3034.615 | 0.1169835
3208.5 | 0.153403 | 3034.615 | 0.1169835
3212.5 | 0.153688 | 3046.154 | 0.1177602
3218.5 | 0.154123 | 3046.154 | 0.1177602
3224.5 | 0.154558 | 3046.154 | 0.1177602
3230.5 | 0.154983 | 3046.154 | 0.1177602
3234.5 | 0.155278 | 3057.692 | 0.1185619
3240.5 | 0.155703 | 3057.692 | 0.1185619
3246.5 | 0.156138 | 3057.692 | 0.1185619
3252.5 | 0.156588 | 3069.231 | 0.1193904
3256.5 | 0.156868 | 3069.231 | 0.1193904
3262.5 | 0.157323 | 3069.231 | 0.1193904
3268.5 | 0.157768 | 3069.231 | 0.1193904
3274.5 | 0.158218 | 3080.769 | 0.120248
3278.5 | 0.158533 | 3080.769 | 0.120248
3283.8 | 0.158943 | 3080.769 | 0.120248
3289.8 | 0.159383 | 3092.308 | 0.1211367
3295.8 | 0.159853 | 3092.308 | 0.1211367
3299.8 | 0.160158 | 3092.308 | 0.1211367
3305.8 | 0.160638 | 3103.846 | 0.1220592
3311.8 | 0.161133 | 3103.846 | 0.1220592
3317.8 | 0.161603 | 3103.846 | 0.1220592
3321.8 | 0.161923 | 3103.846 | 0.1220592
3327.8 | 0.162388 | 3115.385 | 0.1230183
3333.8 | 0.162878 | 3115.385 | 0.1230183
3337.8 | 0.163203 | 3115.385 | 0.1230183
3343.8 | 0.163703 | 3126.923 | 0.1240171
3349.8 | 0.164223 | 3126.923 | 0.1240171
3355.8 | 0.164738 | 3126.923 | 0.1240171
3359.8 | 0.165103 | 3126.923 | 0.1240171
3365.8 | 0.165618 | 3138.462 | 0.1250591
3371.8 | 0.166153 | 3138.462 | 0.1250591
3377.8 | 0.166693 | 3138.462 | 0.1250591
3381.8 | 0.167058 | 3150 | 0.1261482
3387.8 | 0.167588 | 3150 | 0.1261482
3393.8 | 0.168153 | 3150 | 0.1261482
3399.8 | 0.168733 | 3161.538 | 0.1272889
3403.8 | 0.169108 | 3161.538 | 0.1272889
3409.8 | 0.169693 | 3161.538 | 0.1272889
3415.8 | 0.170278 | 3161.538 | 0.1272889
3421.8 | 0.170868 | 3173.077 | 0.1284866
3425.8 | 0.171273 | 3173.077 | 0.1284866
3431.8 | 0.171903 | 3173.077 | 0.1284866
3437.8 | 0.172538 | 3184.615 | 0.1297473
3443.8 | 0.173173 | 3184.615 | 0.1297473
3447.8 | 0.173618 | 3184.615 | 0.1297473
3453.8 | 0.174308 | 3196.154 | 0.131078
3459.8 | 0.175008 | 3196.154 | 0.131078
3465.8 | 0.175658 | 3196.154 | 0.131078
3469.8 | 0.176108 | 3196.154 | 0.131078
3475.8 | 0.176833 | 3207.692 | 0.1324872
3481.8 | 0.177538 | 3207.692 | 0.1324872
3487.8 | 0.178268 | 3207.692 | 0.1324872
3491.8 | 0.178773 | 3219.231 | 0.1339851
3497.8 | 0.179538 | 3219.231 | 0.1339851
3503.8 | 0.180353 | 3219.231 | 0.1339851
3509.8 | 0.181173 | 3219.231 | 0.1339851
3513.8 | 0.181738 | 3230.769 | 0.1355828
3517.8 | 0.182343 | 3230.769 | 0.1355828
3521.8 | 0.182937 | 3230.769 | 0.1355828
3527.8 | 0.183731 | 3242.308 | 0.137294
3531.8 | 0.184235 | 3242.308 | 0.137294
3537.8 | 0.185017 | 3242.308 | 0.137294
3543.8 | 0.185752 | 3253.846 | 0.1391356
3549.8 | 0.186494 | 3253.846 | 0.1391356
3553.8 | 0.187008 | 3253.846 | 0.1391356
3559.8 | 0.18783 | 3253.846 | 0.1391356
3565.8 | 0.188604 | 3265.385 | 0.1411286
3569.81 | 0.189147 | 3265.385 | 0.1411286
3575.81 | 0.189967 | 3265.385 | 0.1411286
3581.81 | 0.190803 | 3276.923 | 0.1432995
3587.81 | 0.191681 | 3276.923 | 0.1432995
3591.81 | 0.192273 | 3276.923 | 0.1432995
3597.81 | 0.193147 | 3276.923 | 0.1432995
3603.81 | 0.194052 | 3288.462 | 0.1456811
3609.81 | 0.194952 | 3288.462 | 0.1456811
3611.97 | 0.195282 | 3288.462 | 0.1456811
3617.97 | 0.196207 | 3300 | 0.1483178
3623.97 | 0.197152 | 3300 | 0.1483178
3629.97 | 0.198092 | 3300 | 0.1483178
3633.97 | 0.198742 | 3311.538 | 0.1512657
3639.97 | 0.199717 | 3311.538 | 0.1512657
3645.97 | 0.200702 | 3311.538 | 0.1512657
3651.97 | 0.201702 | 3311.538 | 0.1512657
3655.97 | 0.202382 | 3323.077 | 0.1546041
3661.97 | 0.203407 | 3323.077 | 0.1546041
3667.97 | 0.204447 | 3323.077 | 0.1546041
3673.97 | 0.205532 | 3334.615 | 0.1584426
3677.97 | 0.206272 | 3334.615 | 0.1584426
3683.76 | 0.207347 | 3334.615 | 0.1584426
3689.76 | 0.208487 | 3334.615 | 0.1584426
3695.76 | 0.209662 | 3346.154 | 0.1629496
3699.76 | 0.210462 | 3346.154 | 0.1629496
3705.76 | 0.211702 | 3346.154 | 0.1629496
3711.76 | 0.212997 | 3357.692 | 0.1683849
3717.76 | 0.214332 | 3357.692 | 0.1683849
3721.76 | 0.215267 | 3357.692 | 0.1683849
3727.76 | 0.216687 | 3369.231 | 0.1751641
3733.76 | 0.218142 | 3369.231 | 0.1751641
3739.76 | 0.219547 | 3369.231 | 0.1751641
3743.76 | 0.220462 | 3369.231 | 0.1751641
3749.76 | 0.221857 | 3380.769 | 0.1841783
3755.76 | 0.223322 | 3380.769 | 0.1841783
3761.76 | 0.224842 | 3380.769 | 0.1841783
3765.76 | 0.225912 | 3392.308 | 0.1970444
3771.76 | 0.227592 | 3392.308 | 0.1970444
3781.76 | 0.231287 | 3392.308 | 0.1970444
0 | 0 | 0 | 0
0 | 0 | 0 | 0
7.77 | 0.001231 | 11.53846 | 0.0006835332
7.77 | 0.001231 | 11.53846 | 0.0006835332
15.18 | 0.001682 | 23.07692 | 0.00135735
22.83 | 0.00208 | 34.61538 | 0.002021705
22.83 | 0.00208 | 34.61538 | 0.002021705
30.08 | 0.002486 | 46.15385 | 0.002676842
38.96 | 0.002961 | 46.15385 | 0.002676842
38.96 | 0.002961 | 57.69231 | 0.003322998
47.64 | 0.003422 | 69.23077 | 0.0039604
55.61 | 0.003863 | 69.23077 | 0.0039604
55.61 | 0.003863 | 80.76923 | 0.004589266
65.14 | 0.004406 | 92.30769 | 0.005209807
72.4 | 0.00481 | 92.30769 | 0.005209807
72.4 | 0.00481 | 103.8462 | 0.005822225
80.89 | 0.005299 | 103.8462 | 0.005822225
89.53 | 0.00575 | 115.3846 | 0.006426718
89.53 | 0.00575 | 126.9231 | 0.007023474
99.31 | 0.006275 | 126.9231 | 0.007023474
106.02 | 0.006631 | 138.4615 | 0.007612676
106.02 | 0.006631 | 150 | 0.0081945
114.89 | 0.007306 | 150 | 0.0081945
114.89 | 0.007306 | 161.5385 | 0.008769117
125.89 | 0.007881 | 161.5385 | 0.008769117
134.28 | 0.008303 | 173.0769 | 0.00933669
134.28 | 0.008303 | 184.6154 | 0.00989738
144.79 | 0.008828 | 184.6154 | 0.00989738
152.78 | 0.009203 | 196.1538 | 0.01045134
152.78 | 0.009203 | 207.6923 | 0.01099872
161.27 | 0.009606 | 207.6923 | 0.01099872
168.9 | 0.009957 | 219.2308 | 0.01153966
168.9 | 0.009957 | 219.2308 | 0.01153966
177.06 | 0.01034 | 230.7692 | 0.01207431
184.33 | 0.010668 | 242.3077 | 0.01260279
184.33 | 0.010668 | 242.3077 | 0.01260279
192.66 | 0.011029 | 253.8462 | 0.01312525
201.87 | 0.011433 | 265.3846 | 0.01364179
201.87 | 0.011433 | 265.3846 | 0.01364179
209.79 | 0.01177 | 276.9231 | 0.01415256
220.14 | 0.0122 | 276.9231 | 0.01415256
220.14 | 0.0122 | 288.4615 | 0.01465767
228.73 | 0.012552 | 300 | 0.01515723
228.73 | 0.012552 | 300 | 0.01515723
238.21 | 0.012965 | 311.5385 | 0.01565136
247.28 | 0.013325 | 323.0769 | 0.01614016
247.28 | 0.013325 | 323.0769 | 0.01614016
255.47 | 0.013667 | 334.6154 | 0.01662375
263.93 | 0.014004 | 334.6154 | 0.01662375
263.93 | 0.014004 | 346.1538 | 0.01710221
273.68 | 0.014368 | 357.6923 | 0.01757566
281.73 | 0.014691 | 357.6923 | 0.01757566
281.73 | 0.014691 | 369.2308 | 0.01804419
289.73 | 0.015003 | 380.7692 | 0.01850789
297.47 | 0.015288 | 380.7692 | 0.01850789
297.47 | 0.015288 | 392.3077 | 0.01896687
307.51 | 0.015669 | 392.3077 | 0.01896687
315.59 | 0.015964 | 403.8462 | 0.0194212
315.59 | 0.015964 | 415.3846 | 0.01987097
327.3 | 0.016398 | 415.3846 | 0.01987097
338.26 | 0.016797 | 426.9231 | 0.02031627
338.26 | 0.016797 | 438.4615 | 0.02075718
345.13 | 0.017035 | 438.4615 | 0.02075718
353.98 | 0.01737 | 450 | 0.02119377
353.98 | 0.01737 | 450 | 0.02119377
365.86 | 0.017778 | 461.5385 | 0.02162614
365.86 | 0.017778 | 473.0769 | 0.02205435
374 | 0.018057 | 473.0769 | 0.02205435
383.01 | 0.018357 | 484.6154 | 0.02247847
383.01 | 0.018357 | 496.1538 | 0.02289858
392.37 | 0.018679 | 496.1538 | 0.02289858
402.68 | 0.019027 | 507.6923 | 0.02331475
402.68 | 0.019027 | 507.6923 | 0.02331475
411.62 | 0.019324 | 519.2308 | 0.02372705
419.93 | 0.019595 | 530.7692 | 0.02413554
419.93 | 0.019595 | 530.7692 | 0.02413554
427.72 | 0.01986 | 542.3077 | 0.02454028
435.46 | 0.020119 | 553.8462 | 0.02494135
435.46 | 0.020119 | 553.8462 | 0.02494135
445.26 | 0.020435 | 565.3846 | 0.0253388
453.88 | 0.020715 | 565.3846 | 0.0253388
453.88 | 0.020715 | 576.9231 | 0.02573269
463.86 | 0.021045 | 588.4615 | 0.02612308
473.82 | 0.021363 | 588.4615 | 0.02612308
473.82 | 0.021363 | 600 | 0.02651004
483.63 | 0.021683 | 611.5385 | 0.0268936
483.63 | 0.021683 | 611.5385 | 0.0268936
493.06 | 0.021972 | 623.0769 | 0.02727384
501.71 | 0.022244 | 623.0769 | 0.02727384
501.71 | 0.022244 | 634.6154 | 0.0276508
509.57 | 0.022487 | 646.1538 | 0.02802453
518.72 | 0.022772 | 646.1538 | 0.02802453
518.72 | 0.022772 | 657.6923 | 0.02839509
527.39 | 0.023044 | 669.2308 | 0.02876252
535.58 | 0.023281 | 669.2308 | 0.02876252
535.58 | 0.023281 | 680.7692 | 0.02912688
545.54 | 0.023595 | 680.7692 | 0.02912688
554.72 | 0.023871 | 692.3077 | 0.02948821
554.72 | 0.023871 | 703.8462 | 0.02984656
563.51 | 0.024121 | 703.8462 | 0.02984656
573.12 | 0.024415 | 715.3846 | 0.03020197
573.12 | 0.024415 | 726.9231 | 0.03055449
582.88 | 0.024705 | 726.9231 | 0.03055449
593.53 | 0.025017 | 738.4615 | 0.03090416
593.53 | 0.025017 | 738.4615 | 0.03090416
600.97 | 0.025232 | 750 | 0.03125102
609.91 | 0.025505 | 761.5385 | 0.03159511
609.91 | 0.025505 | 761.5385 | 0.03159511
621.17 | 0.025826 | 773.0769 | 0.03193649
621.17 | 0.025826 | 784.6154 | 0.03227518
630.98 | 0.026109 | 784.6154 | 0.03227518
641.34 | 0.026406 | 796.1538 | 0.03261122
641.34 | 0.026406 | 796.1538 | 0.03261122
649.84 | 0.026653 | 807.6923 | 0.03294465
658.43 | 0.026904 | 819.2308 | 0.03327552
658.43 | 0.026904 | 819.2308 | 0.03327552
666.8 | 0.027142 | 830.7692 | 0.03360385
675.68 | 0.0274 | 842.3077 | 0.03392968
675.68 | 0.0274 | 842.3077 | 0.03392968
684.01 | 0.027636 | 853.8462 | 0.03425305
693.12 | 0.027877 | 853.8462 | 0.03425305
693.12 | 0.027877 | 865.3846 | 0.03457399
701.24 | 0.028092 | 876.9231 | 0.03489254
708.46 | 0.028302 | 876.9231 | 0.03489254
708.46 | 0.028302 | 888.4615 | 0.03520872
716.31 | 0.028531 | 900 | 0.03552258
724.55 | 0.028747 | 900 | 0.03552258
724.55 | 0.028747 | 911.5385 | 0.03583414
732.47 | 0.028977 | 911.5385 | 0.03583414
732.47 | 0.028977 | 923.0769 | 0.03614342
740.36 | 0.029204 | 934.6154 | 0.03645048
749.79 | 0.029451 | 934.6154 | 0.03645048
749.79 | 0.029451 | 946.1538 | 0.03675532
758.4 | 0.029693 | 946.1538 | 0.03675532
767.38 | 0.029937 | 957.6923 | 0.03705799
767.38 | 0.029937 | 969.2308 | 0.03735851
776.24 | 0.030173 | 969.2308 | 0.03735851
783.93 | 0.030388 | 980.7692 | 0.03765691
783.93 | 0.030388 | 992.3077 | 0.03795322
793.74 | 0.030652 | 992.3077 | 0.03795322
803.2 | 0.030905 | 1003.846 | 0.03824745
803.2 | 0.030905 | 1003.846 | 0.03824745
812.32 | 0.031152 | 1015.385 | 0.03853965
822.92 | 0.031439 | 1026.923 | 0.03882984
822.92 | 0.031439 | 1026.923 | 0.03882984
832.74 | 0.031696 | 1038.462 | 0.03911804
841.65 | 0.031922 | 1050 | 0.03940427
841.65 | 0.031922 | 1050 | 0.03940427
851.28 | 0.032176 | 1061.538 | 0.03968857
851.28 | 0.032176 | 1061.538 | 0.03968857
859.69 | 0.032392 | 1073.077 | 0.03997095
868.26 | 0.032626 | 1084.615 | 0.04025145
868.26 | 0.032626 | 1084.615 | 0.04025145
877.79 | 0.032883 | 1096.154 | 0.04053007
888.49 | 0.03316 | 1107.692 | 0.04080685
888.49 | 0.03316 | 1107.692 | 0.04080685
897.33 | 0.033395 | 1119.231 | 0.04108181
905.27 | 0.033595 | 1119.231 | 0.04108181
905.27 | 0.033595 | 1130.769 | 0.04135497
913.15 | 0.033797 | 1142.308 | 0.04162636
920.85 | 0.033992 | 1142.308 | 0.04162636
920.85 | 0.033992 | 1153.846 | 0.04189598
932.42 | 0.034287 | 1165.385 | 0.04216387
941.66 | 0.034528 | 1165.385 | 0.04216387
941.66 | 0.034528 | 1176.923 | 0.04243005
951.02 | 0.034763 | 1176.923 | 0.04243005
960.16 | 0.03499 | 1188.462 | 0.04269453
960.16 | 0.03499 | 1200 | 0.04295733
971.46 | 0.035277 | 1200 | 0.04295733
979.16 | 0.035476 | 1211.538 | 0.04321848
979.16 | 0.035476 | 1223.077 | 0.043478
988.56 | 0.035708 | 1223.077 | 0.043478
988.56 | 0.035708 | 1234.615 | 0.0437359
997.75 | 0.035954 | 1234.615 | 0.0437359
1005.11 | 0.036128 | 1246.154 | 0.04399219
1005.11 | 0.036128 | 1257.692 | 0.04424691
1013.8 | 0.036356 | 1257.692 | 0.04424691
1021.83 | 0.036557 | 1269.231 | 0.04450007
1021.83 | 0.036557 | 1280.769 | 0.04475168
1029.65 | 0.036753 | 1280.769 | 0.04475168
1038.61 | 0.036965 | 1292.308 | 0.04500176
1038.61 | 0.036965 | 1292.308 | 0.04500176
1046.92 | 0.037188 | 1303.846 | 0.04525034
1057.3 | 0.037441 | 1315.385 | 0.04549742
1057.3 | 0.037441 | 1315.385 | 0.04549742
1065.91 | 0.037659 | 1326.923 | 0.04574302
1075.65 | 0.037903 | 1338.462 | 0.04598716
1075.65 | 0.037903 | 1338.462 | 0.04598716
1085.19 | 0.038136 | 1350 | 0.04622986
1098.34 | 0.038459 | 1350 | 0.04622986
1098.34 | 0.038459 | 1361.538 | 0.04647113
1109.67 | 0.038739 | 1373.077 | 0.04671098
1109.67 | 0.038739 | 1373.077 | 0.04671098
1119.48 | 0.038983 | 1384.615 | 0.04694944
1128.87 | 0.039203 | 1396.154 | 0.04718651
1128.87 | 0.039203 | 1396.154 | 0.04718651
1139.27 | 0.03946 | 1407.692 | 0.04742222
1150.24 | 0.039724 | 1407.692 | 0.04742222
1150.24 | 0.039724 | 1419.231 | 0.04765657
1158.8 | 0.03993 | 1430.769 | 0.04788958
1168.91 | 0.040167 | 1430.769 | 0.04788958
1168.91 | 0.040167 | 1442.308 | 0.04812127
1179.11 | 0.040417 | 1453.846 | 0.04835164
1186.88 | 0.040595 | 1453.846 | 0.04835164
1186.88 | 0.040595 | 1465.385 | 0.04858072
1196.26 | 0.040846 | 1465.385 | 0.04858072
1205.12 | 0.041051 | 1476.923 | 0.04880851
1205.12 | 0.041051 | 1488.462 | 0.04903503
1212.89 | 0.041242 | 1488.462 | 0.04903503
1222.15 | 0.041481 | 1500 | 0.0492603
1222.15 | 0.041481 | 1511.538 | 0.04948432
1231.53 | 0.0417 | 1511.538 | 0.04948432
1239.94 | 0.041897 | 1523.077 | 0.0497071
1239.94 | 0.041897 | 1523.077 | 0.0497071
1249.43 | 0.042125 | 1534.615 | 0.04992867
1249.43 | 0.042125 | 1546.154 | 0.05014902
1258.22 | 0.042333 | 1546.154 | 0.05014902
1267.15 | 0.042556 | 1557.692 | 0.05036819
1267.15 | 0.042556 | 1569.231 | 0.05058616
1276.53 | 0.042756 | 1569.231 | 0.05058616
1287.09 | 0.043012 | 1580.769 | 0.05080297
1287.09 | 0.043012 | 1580.769 | 0.05080297
1295.7 | 0.043214 | 1592.308 | 0.05101862
1305.19 | 0.043451 | 1603.846 | 0.05123311
1305.19 | 0.043451 | 1603.846 | 0.05123311
1313.96 | 0.043658 | 1615.385 | 0.05144647
1322.06 | 0.043856 | 1626.923 | 0.0516587
1322.06 | 0.043856 | 1626.923 | 0.0516587
1331.68 | 0.044071 | 1638.462 | 0.05186982
1341.21 | 0.044304 | 1638.462 | 0.05186982
1341.21 | 0.044304 | 1650 | 0.05207983
1352.1 | 0.04456 | 1661.538 | 0.05228875
1359.38 | 0.044718 | 1661.538 | 0.05228875
1359.38 | 0.044718 | 1673.077 | 0.05249659
1368.66 | 0.044934 | 1684.615 | 0.05270335
1368.66 | 0.044934 | 1684.615 | 0.05270335
1377.56 | 0.045145 | 1696.154 | 0.05290904
1388.34 | 0.045394 | 1696.154 | 0.05290904
1388.34 | 0.045394 | 1707.692 | 0.05311369
1396.92 | 0.045592 | 1719.231 | 0.05331729
1404.83 | 0.045775 | 1719.231 | 0.05331729
1404.83 | 0.045775 | 1730.769 | 0.05351986
1414.4 | 0.045988 | 1742.308 | 0.0537214
1424.3 | 0.046204 | 1742.308 | 0.0537214
1424.3 | 0.046204 | 1753.846 | 0.05392193
1432.12 | 0.046395 | 1753.846 | 0.05392193
1441.8 | 0.046605 | 1765.385 | 0.05412146
1441.8 | 0.046605 | 1776.923 | 0.05431999
1451.44 | 0.046827 | 1776.923 | 0.05431999
1459.15 | 0.047002 | 1788.462 | 0.05451753
1459.15 | 0.047002 | 1800 | 0.0547141
1470.16 | 0.047267 | 1800 | 0.0547141
1479.1 | 0.047472 | 1811.538 | 0.0549097
1479.1 | 0.047472 | 1811.538 | 0.0549097
1488.41 | 0.047678 | 1823.077 | 0.05510434
1497.52 | 0.047877 | 1834.615 | 0.05529802
1497.52 | 0.047877 | 1834.615 | 0.05529802
1507.45 | 0.048103 | 1846.154 | 0.05549077
1507.45 | 0.048103 | 1846.154 | 0.05549077
1514.56 | 0.048279 | 1857.692 | 0.05568258
1523.2 | 0.048458 | 1869.231 | 0.05587346
1523.2 | 0.048458 | 1869.231 | 0.05587346
1532.41 | 0.04869 | 1880.769 | 0.05606343
1540.3 | 0.048861 | 1892.308 | 0.05625249
1540.3 | 0.048861 | 1892.308 | 0.05625249
1550.31 | 0.049097 | 1903.846 | 0.05644065
1561.51 | 0.049341 | 1903.846 | 0.05644065
1561.51 | 0.049341 | 1915.385 | 0.05662791
1570.18 | 0.049553 | 1926.923 | 0.05681429
1579.49 | 0.049754 | 1926.923 | 0.05681429
1579.49 | 0.049754 | 1938.462 | 0.05699979
1589.69 | 0.049993 | 1950 | 0.05718442
1597.29 | 0.050163 | 1950 | 0.05718442
1597.29 | 0.050163 | 1961.538 | 0.05736818
1606.85 | 0.050376 | 1961.538 | 0.05736818
1615.9 | 0.050588 | 1973.077 | 0.05755109
1615.9 | 0.050588 | 1984.615 | 0.05773316
1625.81 | 0.050806 | 1984.615 | 0.05773316
1625.81 | 0.050806 | 1996.154 | 0.05791438
1635.03 | 0.051003 | 2007.692 | 0.05809477
1644.48 | 0.051213 | 2007.692 | 0.05809477
1644.48 | 0.051213 | 2019.231 | 0.05827433
1653.05 | 0.05142 | 2019.231 | 0.05827433
1662.7 | 0.05165 | 2030.769 | 0.05845307
1662.7 | 0.05165 | 2042.308 | 0.058631
1671.46 | 0.051841 | 2042.308 | 0.058631
1680.03 | 0.052038 | 2053.846 | 0.05880812
1680.03 | 0.052038 | 2065.385 | 0.05898445
1688.94 | 0.052246 | 2065.385 | 0.05898445
1698 | 0.052458 | 2076.923 | 0.05915998
1698 | 0.052458 | 2076.923 | 0.05915998
1706.86 | 0.052651 | 2088.462 | 0.05933472
1717.25 | 0.052888 | 2100 | 0.05950869
1717.25 | 0.052888 | 2100 | 0.05950869
1725.19 | 0.053068 | 2111.538 | 0.05968188
1733.24 | 0.053244 | 2123.077 | 0.05985431
1733.24 | 0.053244 | 2123.077 | 0.05985431
1741.81 | 0.053446 | 2134.615 | 0.06002597
1741.81 | 0.053446 | 2134.615 | 0.06002597
1750.9 | 0.053655 | 2146.154 | 0.06019688
1760.38 | 0.053878 | 2157.692 | 0.06036705
1760.38 | 0.053878 | 2157.692 | 0.06036705
1767.92 | 0.054035 | 2169.231 | 0.06053646
1777.62 | 0.054257 | 2180.769 | 0.06070515
1777.62 | 0.054257 | 2180.769 | 0.06070515
1786.49 | 0.054455 | 2192.308 | 0.0608731
1795.07 | 0.054648 | 2192.308 | 0.0608731
1795.07 | 0.054648 | 2203.846 | 0.06104033
1805.45 | 0.054881 | 2215.385 | 0.06120684
1815.64 | 0.055099 | 2215.385 | 0.06120684
1815.64 | 0.055099 | 2226.923 | 0.06137263
1824.63 | 0.055306 | 2238.462 | 0.06153772
1834.86 | 0.055555 | 2238.462 | 0.06153772
1834.86 | 0.055555 | 2250 | 0.0617021
1842.63 | 0.055737 | 2250 | 0.0617021
1851.98 | 0.056012 | 2261.538 | 0.06186579
1851.98 | 0.056012 | 2273.077 | 0.06202878
1859.74 | 0.056145 | 2273.077 | 0.06202878
1868.93 | 0.056445 | 2284.615 | 0.06219109
1868.93 | 0.056445 | 2296.154 | 0.06235272
1879.09 | 0.056644 | 2296.154 | 0.06235272
1879.09 | 0.056644 | 2307.692 | 0.06251368
1887.95 | 0.056853 | 2307.692 | 0.06251368
1896.09 | 0.057039 | 2319.231 | 0.06267396
1896.09 | 0.057039 | 2330.769 | 0.06283358
1905.85 | 0.057256 | 2330.769 | 0.06283358
1915.93 | 0.057474 | 2342.308 | 0.06299254
1915.93 | 0.057474 | 2353.846 | 0.06315084
1923.47 | 0.057638 | 2353.846 | 0.06315084
1932.93 | 0.057837 | 2365.385 | 0.06330849
1932.93 | 0.057837 | 2365.385 | 0.06330849
1942.76 | 0.058049 | 2376.923 | 0.0634655
1951.98 | 0.058263 | 2388.462 | 0.06362187
1951.98 | 0.058263 | 2388.462 | 0.06362187
1958.82 | 0.058407 | 2400 | 0.0637776
1968.02 | 0.058605 | 2411.538 | 0.0639327
1968.02 | 0.058605 | 2411.538 | 0.0639327
1977.66 | 0.058834 | 2423.077 | 0.06408718
1986.74 | 0.059025 | 2423.077 | 0.06408718
1986.74 | 0.059025 | 2434.615 | 0.06424103
1998.47 | 0.05929 | 2446.154 | 0.06439427
1998.47 | 0.05929 | 2446.154 | 0.06439427
2008.36 | 0.059521 | 2457.692 | 0.0645469
2018.07 | 0.059745 | 2469.231 | 0.06469891
2018.07 | 0.059745 | 2469.231 | 0.06469891
2026.71 | 0.059935 | 2480.769 | 0.06485033
2036.06 | 0.060141 | 2480.769 | 0.06485033
2036.06 | 0.060141 | 2492.308 | 0.06500115
2044.05 | 0.060313 | 2503.846 | 0.06515138
2054.66 | 0.060553 | 2503.846 | 0.06515138
2054.66 | 0.060553 | 2515.385 | 0.06530102
2063.13 | 0.060765 | 2526.923 | 0.06545008
2071.16 | 0.060942 | 2526.923 | 0.06545008
2071.16 | 0.060942 | 2538.462 | 0.06559856
2080.82 | 0.061132 | 2538.462 | 0.06559856
2089.04 | 0.061321 | 2550 | 0.06574648
2089.04 | 0.061321 | 2561.538 | 0.06589382
2096.67 | 0.061485 | 2561.538 | 0.06589382
2104.64 | 0.06168 | 2573.077 | 0.06604061
2104.64 | 0.06168 | 2584.615 | 0.06618683
2115.2 | 0.061901 | 2584.615 | 0.06618683
2125.05 | 0.062132 | 2596.154 | 0.06633251
2125.05 | 0.062132 | 2596.154 | 0.06633251
2133.91 | 0.062307 | 2607.692 | 0.06647764
2133.91 | 0.062307 | 2619.231 | 0.06662222
2143.37 | 0.062528 | 2619.231 | 0.06662222
2151.31 | 0.062721 | 2630.769 | 0.06676628
2151.31 | 0.062721 | 2642.308 | 0.06690979
2159.33 | 0.0629 | 2642.308 | 0.06690979
2169.38 | 0.063123 | 2653.846 | 0.06705279
2169.38 | 0.063123 | 2653.846 | 0.06705279
2176.75 | 0.063254 | 2665.385 | 0.06719526
2185.4 | 0.063474 | 2676.923 | 0.06733721
2185.4 | 0.063474 | 2676.923 | 0.06733721
2193.82 | 0.063655 | 2688.462 | 0.06747865
2201.19 | 0.063823 | 2700 | 0.06761958
2201.19 | 0.063823 | 2700 | 0.06761958
2210.14 | 0.064028 | 2711.538 | 0.06776001
2219 | 0.064211 | 2711.538 | 0.06776001
2219 | 0.064211 | 2723.077 | 0.06789994
2228.26 | 0.064404 | 2734.615 | 0.06803938
2237.02 | 0.064619 | 2734.615 | 0.06803938
2237.02 | 0.064619 | 2746.154 | 0.06817833
2246.19 | 0.064833 | 2746.154 | 0.06817833
2246.19 | 0.064833 | 2757.692 | 0.0683168
2254.22 | 0.065013 | 2769.231 | 0.06845478
2261.98 | 0.065181 | 2769.231 | 0.06845478
2261.98 | 0.065181 | 2780.769 | 0.0685923
2271.45 | 0.065399 | 2792.308 | 0.06872934
2280.78 | 0.065614 | 2792.308 | 0.06872934
2280.78 | 0.065614 | 2803.846 | 0.06886592
2290.22 | 0.065808 | 2803.846 | 0.06886592
2299.48 | 0.066028 | 2815.385 | 0.06900204
2299.48 | 0.066028 | 2826.923 | 0.0691377
2307.84 | 0.066204 | 2826.923 | 0.0691377
2316.06 | 0.066391 | 2838.462 | 0.06927291
2316.06 | 0.066391 | 2850 | 0.06940767
2326.24 | 0.066607 | 2850 | 0.06940767
2335.03 | 0.066805 | 2861.538 | 0.06954199
2335.03 | 0.066805 | 2861.538 | 0.06954199
2342.34 | 0.066973 | 2873.077 | 0.06967588
2352.99 | 0.06722 | 2884.615 | 0.06980933
2352.99 | 0.06722 | 2884.615 | 0.06980933
2362.86 | 0.067414 | 2896.154 | 0.06994235
2371.59 | 0.067624 | 2907.692 | 0.07007494
2371.59 | 0.067624 | 2907.692 | 0.07007494
2380.45 | 0.067826 | 2919.231 | 0.07020712
2380.45 | 0.067826 | 2919.231 | 0.07020712
2389.53 | 0.068025 | 2930.769 | 0.07033888
2397.18 | 0.068218 | 2942.308 | 0.07047023
2397.18 | 0.068218 | 2942.308 | 0.07047023
2408.46 | 0.068471 | 2953.846 | 0.07060117
2417.7 | 0.06867 | 2965.385 | 0.07073171
2417.7 | 0.06867 | 2965.385 | 0.07073171
2425.4 | 0.068849 | 2976.923 | 0.07086185
2434.91 | 0.069076 | 2976.923 | 0.07086185
2434.91 | 0.069076 | 2988.462 | 0.07099159
2444.95 | 0.069293 | 3000 | 0.07112095
2453.06 | 0.069454 | 3000 | 0.07112095
2453.06 | 0.069454 | 3011.538 | 0.07124992
2461.85 | 0.069674 | 3023.077 | 0.0713785
2471.61 | 0.069883 | 3023.077 | 0.0713785
2471.61 | 0.069883 | 3034.615 | 0.07150671
2478.85 | 0.07004 | 3034.615 | 0.07150671
2486.33 | 0.070223 | 3046.154 | 0.07163455
2486.33 | 0.070223 | 3057.692 | 0.07176202
2494.63 | 0.070386 | 3057.692 | 0.07176202
2494.63 | 0.070386 | 3069.231 | 0.07188912
2504.91 | 0.070619 | 3080.769 | 0.07201586
2512.72 | 0.070803 | 3080.769 | 0.07201586
2512.72 | 0.070803 | 3092.308 | 0.07214224
2522.43 | 0.071041 | 3092.308 | 0.07214224
2530.89 | 0.071238 | 3103.846 | 0.07226827
2530.89 | 0.071238 | 3115.385 | 0.07239396
2540.57 | 0.071453 | 3115.385 | 0.07239396
2548.54 | 0.071626 | 3126.923 | 0.07251929
2548.54 | 0.071626 | 3138.462 | 0.07264429
2556.25 | 0.071803 | 3138.462 | 0.07264429
2565.63 | 0.072095 | 3150 | 0.07276894
2565.63 | 0.072095 | 3150 | 0.07276894
2573.69 | 0.072288 | 3161.538 | 0.07289327
2581.23 | 0.072454 | 3173.077 | 0.07301726
2581.23 | 0.072454 | 3173.077 | 0.07301726
2590.56 | 0.072656 | 3184.615 | 0.07314093
2600.23 | 0.072883 | 3196.154 | 0.07326428
2600.23 | 0.072883 | 3196.154 | 0.07326428
2609.28 | 0.073095 | 3207.692 | 0.07338731
2609.28 | 0.073095 | 3207.692 | 0.07338731
2617.9 | 0.0733 | 3219.231 | 0.07351003
2625.76 | 0.073476 | 3230.769 | 0.07363244
2625.76 | 0.073476 | 3230.769 | 0.07363244
2634.1 | 0.073665 | 3242.308 | 0.07375454
2644.53 | 0.073896 | 3253.846 | 0.07387633
2644.53 | 0.073896 | 3253.846 | 0.07387633
2652.85 | 0.0741 | 3265.385 | 0.07399783
2661.01 | 0.074278 | 3265.385 | 0.07399783
2661.01 | 0.074278 | 3276.923 | 0.07411903
2672.04 | 0.074546 | 3288.462 | 0.07423995
2681.45 | 0.074753 | 3288.462 | 0.07423995
2681.45 | 0.074753 | 3300 | 0.07436057
2690.69 | 0.07496 | 3311.538 | 0.07448091
2699.3 | 0.075162 | 3311.538 | 0.07448091
2699.3 | 0.075162 | 3323.077 | 0.07460097
2709.63 | 0.075399 | 3323.077 | 0.07460097
2718.14 | 0.075599 | 3334.615 | 0.07472075
2718.14 | 0.075599 | 3346.154 | 0.07484026
2726.62 | 0.075789 | 3346.154 | 0.07484026
2735.99 | 0.076006 | 3357.692 | 0.07495951
2735.99 | 0.076006 | 3369.231 | 0.07507848
2743.27 | 0.076185 | 3369.231 | 0.07507848
2743.27 | 0.076185 | 3380.769 | 0.07519719
2753.58 | 0.076431 | 3380.769 | 0.07519719
2762.14 | 0.076613 | 3392.308 | 0.07531565
2762.14 | 0.076613 | 3403.846 | 0.07543385
2771 | 0.07683 | 3403.846 | 0.07543385
2780.14 | 0.077036 | 3415.385 | 0.07555179
2780.14 | 0.077036 | 3426.923 | 0.07566949
2789.13 | 0.077265 | 3426.923 | 0.07566949
2796.82 | 0.077439 | 3438.462 | 0.07578695
2796.82 | 0.077439 | 3438.462 | 0.07578695
2806.85 | 0.077666 | 3450 | 0.07590416
2815.81 | 0.077883 | 3461.538 | 0.07602114
2815.81 | 0.077883 | 3461.538 | 0.07602114
2824.1 | 0.078067 | 3473.077 | 0.07613788
2831.86 | 0.078259 | 3484.615 | 0.07625439
2831.86 | 0.078259 | 3484.615 | 0.07625439
2842.07 | 0.078484 | 3496.154 | 0.07637067
2852.31 | 0.078725 | 3496.154 | 0.07637067
2852.31 | 0.078725 | 3507.692 | 0.07648674
2859.27 | 0.078908 | 3519.231 | 0.07660258
2859.27 | 0.078908 | 3519.231 | 0.07660258
2867.83 | 0.079105 | 3530.769 | 0.0767182
2875.37 | 0.079289 | 3542.308 | 0.07683361
2875.37 | 0.079289 | 3542.308 | 0.07683361
2883.01 | 0.079455 | 3553.846 | 0.07694881
2892.72 | 0.079686 | 3553.846 | 0.07694881
2892.72 | 0.079686 | 3565.385 | 0.0770638
2901.87 | 0.079904 | 3576.923 | 0.07717859
2910.86 | 0.080125 | 3576.923 | 0.07717859
2910.86 | 0.080125 | 3588.462 | 0.07729318
2919.8 | 0.080339 | 3600 | 0.07740758
2928.98 | 0.080578 | 3600 | 0.07740758
2928.98 | 0.080578 | 3611.538 | 0.07752178
2937.39 | 0.080768 | 3611.538 | 0.07752178
2948.3 | 0.081018 | 3623.077 | 0.07763579
2948.3 | 0.081018 | 3634.615 | 0.07774961
2956.57 | 0.081207 | 3634.615 | 0.07774961
2965.05 | 0.081409 | 3646.154 | 0.07786325
2965.05 | 0.081409 | 3646.154 | 0.07786325
2975.53 | 0.081657 | 3657.692 | 0.07797671
2984.77 | 0.081865 | 3669.231 | 0.07808999
2984.77 | 0.081865 | 3669.231 | 0.07808999
2993.53 | 0.082071 | 3680.769 | 0.0782031
2993.53 | 0.082071 | 3692.308 | 0.07831604
3002.89 | 0.082307 | 3692.308 | 0.07831604
3010.88 | 0.082485 | 3703.846 | 0.07842881
3010.88 | 0.082485 | 3703.846 | 0.07842881
3020.79 | 0.082736 | 3715.385 | 0.07854142
3030.28 | 0.082969 | 3726.923 | 0.07865387
3030.28 | 0.082969 | 3726.923 | 0.07865387
3041.53 | 0.083334 | 3738.462 | 0.07876616
3050.57 | 0.083563 | 3750 | 0.0788783
3050.57 | 0.083563 | 3750 | 0.0788783
3059.73 | 0.083801 | 3761.538 | 0.07899029
3068.85 | 0.08401 | 3761.538 | 0.07899029
3068.85 | 0.08401 | 3773.077 | 0.07910213
3075.93 | 0.084196 | 3784.615 | 0.07921382
3082.95 | 0.084367 | 3784.615 | 0.07921382
3082.95 | 0.084367 | 3796.154 | 0.07932538
3092.03 | 0.084572 | 3807.692 | 0.07943679
3099.49 | 0.084758 | 3807.692 | 0.07943679
3099.49 | 0.084758 | 3819.231 | 0.07954808
3109.2 | 0.084992 | 3819.231 | 0.07954808
3109.2 | 0.084992 | 3830.769 | 0.07965923
3117.91 | 0.085213 | 3842.308 | 0.07977025
3125.41 | 0.085383 | 3842.308 | 0.07977025
3125.41 | 0.085383 | 3853.846 | 0.07988115
3134.64 | 0.085608 | 3865.385 | 0.07999193
3144.58 | 0.085845 | 3865.385 | 0.07999193
3144.58 | 0.085845 | 3876.923 | 0.08010258
3154.68 | 0.086071 | 3876.923 | 0.08010258
3162.09 | 0.086274 | 3888.462 | 0.08021313
3162.09 | 0.086274 | 3900 | 0.08032356
3170.66 | 0.086497 | 3900 | 0.08032356
3178.95 | 0.086671 | 3911.538 | 0.08043388
3178.95 | 0.086671 | 3923.077 | 0.0805441
3186.56 | 0.086828 | 3923.077 | 0.0805441
3197.44 | 0.087119 | 3934.615 | 0.08065421
3197.44 | 0.087119 | 3934.615 | 0.08065421
3205.01 | 0.087296 | 3946.154 | 0.08076423
3213.42 | 0.087547 | 3957.692 | 0.08087415
3213.42 | 0.087547 | 3957.692 | 0.08087415
3222.82 | 0.087771 | 3969.231 | 0.08098397
3229.76 | 0.087941 | 3980.769 | 0.08109371
3229.76 | 0.087941 | 3980.769 | 0.08109371
3238.58 | 0.088167 | 3992.308 | 0.08120336
3238.58 | 0.088167 | 3992.308 | 0.08120336
3246.79 | 0.088352 | 4003.846 | 0.08131292
3255.7 | 0.088594 | 4015.385 | 0.08142241
3255.7 | 0.088594 | 4015.385 | 0.08142241
3265.56 | 0.088845 | 4026.923 | 0.08153182
3275.29 | 0.089078 | 4038.462 | 0.08164116
3275.29 | 0.089078 | 4038.462 | 0.08164116
3285.25 | 0.089326 | 4050 | 0.08175042
3293.44 | 0.089502 | 4050 | 0.08175042
3293.44 | 0.089502 | 4061.538 | 0.08185962
3301.53 | 0.08974 | 4073.077 | 0.08196876
3310.27 | 0.089952 | 4073.077 | 0.08196876
3310.27 | 0.089952 | 4084.615 | 0.08207783
3318.73 | 0.090172 | 4096.154 | 0.08218685
3327.11 | 0.090381 | 4096.154 | 0.08218685
3327.11 | 0.090381 | 4107.692 | 0.08229581
3335 | 0.090573 | 4107.692 | 0.08229581
3345.23 | 0.090838 | 4119.231 | 0.08240472
3345.23 | 0.090838 | 4130.769 | 0.08251359
3355.32 | 0.091068 | 4130.769 | 0.08251359
3355.32 | 0.091068 | 4142.308 | 0.0826224
3362.68 | 0.091282 | 4153.846 | 0.08273118
3373.16 | 0.091526 | 4153.846 | 0.08273118
3373.16 | 0.091526 | 4165.385 | 0.08283992
3382.15 | 0.091745 | 4165.385 | 0.08283992
3393.69 | 0.092047 | 4176.923 | 0.08294862
3393.69 | 0.092047 | 4188.462 | 0.0830573
3402.82 | 0.092289 | 4188.462 | 0.0830573
3411.88 | 0.092495 | 4200 | 0.08316594
3411.88 | 0.092495 | 4211.538 | 0.08327456
3421.96 | 0.09277 | 4211.538 | 0.08327456
3429.77 | 0.092961 | 4223.077 | 0.08338316
3429.77 | 0.092961 | 4223.077 | 0.08338316
3438.51 | 0.093201 | 4234.615 | 0.08349174
3447.05 | 0.093411 | 4246.154 | 0.0836003
3447.05 | 0.093411 | 4246.154 | 0.0836003
3454.02 | 0.093607 | 4257.692 | 0.08370886
3463.85 | 0.093861 | 4269.231 | 0.0838174
3463.85 | 0.093861 | 4269.231 | 0.0838174
3471.59 | 0.094061 | 4280.769 | 0.08392594
3471.59 | 0.094061 | 4280.769 | 0.08392594
3479.95 | 0.094281 | 4292.308 | 0.08403448
3490.38 | 0.094547 | 4303.846 | 0.08414302
3490.38 | 0.094547 | 4303.846 | 0.08414302
3498.34 | 0.094752 | 4315.385 | 0.08425156
3506.65 | 0.094966 | 4326.923 | 0.08436012
3506.65 | 0.094966 | 4326.923 | 0.08436012
3516.57 | 0.095228 | 4338.462 | 0.08446868
3528.77 | 0.095553 | 4338.462 | 0.08446868
3528.77 | 0.095553 | 4350 | 0.08457726
3537.61 | 0.095791 | 4361.538 | 0.08468586
3546.91 | 0.096015 | 4361.538 | 0.08468586
3546.91 | 0.096015 | 4373.077 | 0.08479449
3554.63 | 0.096211 | 4384.615 | 0.08490314
3563.91 | 0.096457 | 4384.615 | 0.08490314
3563.91 | 0.096457 | 4396.154 | 0.08501181
3573.42 | 0.096711 | 4396.154 | 0.08501181
3583.56 | 0.096961 | 4407.692 | 0.08512053
3583.56 | 0.096961 | 4419.231 | 0.08522927
3591.95 | 0.097163 | 4419.231 | 0.08522927
3600.11 | 0.097422 | 4430.769 | 0.08533806
3600.11 | 0.097422 | 4442.308 | 0.08544689
3609.07 | 0.097619 | 4442.308 | 0.08544689
3609.07 | 0.097619 | 4453.846 | 0.08555577
3619.45 | 0.097907 | 4453.846 | 0.08555577
3627.69 | 0.098104 | 4465.385 | 0.0856647
3627.69 | 0.098104 | 4476.923 | 0.08577369
3635.9 | 0.09832 | 4476.923 | 0.08577369
3646.06 | 0.098597 | 4488.462 | 0.08588273
3646.06 | 0.098597 | 4500 | 0.08599184
3654.38 | 0.098801 | 4500 | 0.08599184
3664.33 | 0.099078 | 4511.538 | 0.08610101
3664.33 | 0.099078 | 4511.538 | 0.08610101
3673.32 | 0.099326 | 4523.077 | 0.08621025
3683.01 | 0.099572 | 4534.615 | 0.08631956
3683.01 | 0.099572 | 4534.615 | 0.08631956
3693.14 | 0.099848 | 4546.154 | 0.08642896
3702.93 | 0.100126 | 4546.154 | 0.08642896
3702.93 | 0.100126 | 4557.692 | 0.08653843
3712.73 | 0.100391 | 4569.231 | 0.08664799
3721.24 | 0.100619 | 4569.231 | 0.08664799
3721.24 | 0.100619 | 4580.769 | 0.08675763
3728.56 | 0.100823 | 4592.308 | 0.08686737
3728.56 | 0.100823 | 4592.308 | 0.08686737
3738.79 | 0.101118 | 4603.846 | 0.08697721
3749.15 | 0.101393 | 4603.846 | 0.08697721
3749.15 | 0.101393 | 4615.385 | 0.08708715
3758.01 | 0.101623 | 4626.923 | 0.08719719
3767.19 | 0.101862 | 4626.923 | 0.08719719
3767.19 | 0.101862 | 4638.462 | 0.08730734
3778.5 | 0.102174 | 4650 | 0.0874176
3787.06 | 0.102416 | 4650 | 0.0874176
3787.06 | 0.102416 | 4661.538 | 0.08752798
3796.98 | 0.102651 | 4661.538 | 0.08752798
3807.78 | 0.102965 | 4673.077 | 0.08763848
3807.78 | 0.102965 | 4684.615 | 0.08774911
3817.45 | 0.103228 | 4684.615 | 0.08774911
3828.12 | 0.103528 | 4696.154 | 0.08785987
3828.12 | 0.103528 | 4707.692 | 0.08797076
3837.73 | 0.103773 | 4707.692 | 0.08797076
3844.48 | 0.103962 | 4719.231 | 0.08808178
3844.48 | 0.103962 | 4719.231 | 0.08808178
3854.58 | 0.104268 | 4730.769 | 0.08819295
3864.82 | 0.104558 | 4742.308 | 0.08830427
3864.82 | 0.104558 | 4742.308 | 0.08830427
3873.7 | 0.104805 | 4753.846 | 0.08841574
3873.7 | 0.104805 | 4765.385 | 0.08852736
3882.31 | 0.105046 | 4765.385 | 0.08852736
3892.18 | 0.105308 | 4776.923 | 0.08863914
3892.18 | 0.105308 | 4776.923 | 0.08863914
3899.64 | 0.105518 | 4788.462 | 0.08875109
3911.35 | 0.10586 | 4800 | 0.0888632
3911.35 | 0.10586 | 4800 | 0.0888632
3920 | 0.106099 | 4811.538 | 0.08897549
3927.77 | 0.106318 | 4823.077 | 0.08908796
3927.77 | 0.106318 | 4823.077 | 0.08908796
3936.76 | 0.106569 | 4834.615 | 0.08920061
3944.67 | 0.106802 | 4834.615 | 0.08920061
3944.67 | 0.106802 | 4846.154 | 0.08931345
3954.9 | 0.107063 | 4857.692 | 0.08942648
3962.49 | 0.107298 | 4857.692 | 0.08942648
3962.49 | 0.107298 | 4869.231 | 0.08953971
3971.4 | 0.107533 | 4880.769 | 0.08965314
3980.17 | 0.1078 | 4880.769 | 0.08965314
3980.17 | 0.1078 | 4892.308 | 0.08976678
3989.02 | 0.108061 | 4892.308 | 0.08976678
3989.02 | 0.108061 | 4903.846 | 0.08988063
3997.63 | 0.10832 | 4915.385 | 0.0899947
4006.89 | 0.108579 | 4915.385 | 0.0899947
4006.89 | 0.108579 | 4926.923 | 0.09010899
4016 | 0.108844 | 4938.462 | 0.09022351
4025.62 | 0.109116 | 4938.462 | 0.09022351
4025.62 | 0.109116 | 4950 | 0.09033826
4033.18 | 0.109332 | 4950 | 0.09033826
4044.26 | 0.109655 | 4961.538 | 0.09045326
4044.26 | 0.109655 | 4973.077 | 0.09056849
4055.29 | 0.109973 | 4973.077 | 0.09056849
4066.16 | 0.110287 | 4984.615 | 0.09068398
4066.16 | 0.110287 | 4996.154 | 0.09079972
4074.04 | 0.110527 | 4996.154 | 0.09079972
4083.27 | 0.110799 | 5007.692 | 0.09091572
4083.27 | 0.110799 | 5007.692 | 0.09091572
4093.01 | 0.111082 | 5019.231 | 0.09103198
4102.7 | 0.111363 | 5030.769 | 0.09114852
4102.7 | 0.111363 | 5030.769 | 0.09114852
4112.63 | 0.111647 | 5042.308 | 0.09126534
4121.82 | 0.111928 | 5053.846 | 0.09138244
4121.82 | 0.111928 | 5053.846 | 0.09138244
4130.36 | 0.112165 | 5065.385 | 0.09149983
4130.36 | 0.112165 | 5065.385 | 0.09149983
4140.08 | 0.112475 | 5076.923 | 0.09161752
4147.8 | 0.112715 | 5088.462 | 0.09173551
4147.8 | 0.112715 | 5088.462 | 0.09173551
4156.81 | 0.112972 | 5100 | 0.0918538
4166.25 | 0.113264 | 5111.538 | 0.09197242
4166.25 | 0.113264 | 5111.538 | 0.09197242
4176.63 | 0.113571 | 5123.077 | 0.09209135
4185.41 | 0.11383 | 5123.077 | 0.09209135
4185.41 | 0.11383 | 5134.615 | 0.09221061
4194.67 | 0.114114 | 5146.154 | 0.09233021
4204.28 | 0.114418 | 5146.154 | 0.09233021
4204.28 | 0.114418 | 5157.692 | 0.09245014
4211.83 | 0.114637 | 5169.231 | 0.09257043
4221.54 | 0.114912 | 5169.231 | 0.09257043
4221.54 | 0.114912 | 5180.769 | 0.09269107
4229.15 | 0.115161 | 5180.769 | 0.09269107
4238.66 | 0.115449 | 5192.308 | 0.09281207
4238.66 | 0.115449 | 5203.846 | 0.09293344
4249.27 | 0.115768 | 5203.846 | 0.09293344
4249.27 | 0.115768 | 5215.385 | 0.09305519
4259.82 | 0.116102 | 5226.923 | 0.09317732
4268.19 | 0.116346 | 5226.923 | 0.09317732
4268.19 | 0.116346 | 5238.462 | 0.09329984
4277.57 | 0.11665 | 5238.462 | 0.09329984
4288.4 | 0.116976 | 5250 | 0.09342276
4288.4 | 0.116976 | 5261.538 | 0.09354609
4296.22 | 0.117243 | 5261.538 | 0.09354609
4304.76 | 0.117498 | 5273.077 | 0.09366984
4304.76 | 0.117498 | 5284.615 | 0.093794
4312.32 | 0.117719 | 5284.615 | 0.093794
4318.96 | 0.117956 | 5296.154 | 0.0939186
4318.96 | 0.117956 | 5296.154 | 0.0939186
4329.34 | 0.118273 | 5307.692 | 0.09404363
4341.42 | 0.118676 | 5319.231 | 0.09416912
4341.42 | 0.118676 | 5319.231 | 0.09416912
4350.55 | 0.11895 | 5330.769 | 0.09429505
4359.1 | 0.11922 | 5342.308 | 0.09442146
4359.1 | 0.11922 | 5342.308 | 0.09442146
4368.35 | 0.119532 | 5353.846 | 0.09454834
4368.35 | 0.119532 | 5353.846 | 0.09454834
4376.02 | 0.119757 | 5365.385 | 0.0946757
4385.32 | 0.120063 | 5376.923 | 0.09480355
4385.32 | 0.120063 | 5376.923 | 0.09480355
4394.11 | 0.12037 | 5388.462 | 0.0949319
4401.53 | 0.120596 | 5400 | 0.09506077
4401.53 | 0.120596 | 5400 | 0.09506077
4408.26 | 0.120838 | 5411.538 | 0.09519015
4417.92 | 0.12115 | 5411.538 | 0.09519015
4417.92 | 0.12115 | 5423.077 | 0.09532007
4424.51 | 0.121366 | 5434.615 | 0.09545053
4433.77 | 0.12167 | 5434.615 | 0.09545053
4433.77 | 0.12167 | 5446.154 | 0.09558154
4443.06 | 0.121979 | 5446.154 | 0.09558154
4451.83 | 0.122283 | 5457.692 | 0.09571311
4451.83 | 0.122283 | 5469.231 | 0.09584525
4459.13 | 0.122514 | 5469.231 | 0.09584525
4468.85 | 0.122843 | 5480.769 | 0.09597798
4468.85 | 0.122843 | 5492.308 | 0.0961113
4478.61 | 0.123176 | 5492.308 | 0.0961113
4486.92 | 0.123453 | 5503.846 | 0.09624522
4486.92 | 0.123453 | 5503.846 | 0.09624522
4495.41 | 0.123741 | 5515.385 | 0.09637977
4495.41 | 0.123741 | 5526.923 | 0.09651494
4504.17 | 0.124042 | 5526.923 | 0.09651494
4513.02 | 0.124346 | 5538.462 | 0.09665075
4513.02 | 0.124346 | 5550 | 0.09678722
4523.51 | 0.124723 | 5550 | 0.09678722
4531.8 | 0.125006 | 5561.538 | 0.09692436
4531.8 | 0.125006 | 5561.538 | 0.09692436
4541.5 | 0.125334 | 5573.077 | 0.09706217
4550.24 | 0.125638 | 5584.615 | 0.09720068
4550.24 | 0.125638 | 5584.615 | 0.09720068
4561.4 | 0.126017 | 5596.154 | 0.09733989
4567.39 | 0.126239 | 5607.692 | 0.09747983
4567.39 | 0.126239 | 5607.692 | 0.09747983
4577.7 | 0.126581 | 5619.231 | 0.0976205
4586.23 | 0.126883 | 5619.231 | 0.0976205
4586.23 | 0.126883 | 5630.769 | 0.09776191
4594.03 | 0.127153 | 5642.308 | 0.09790409
4602.44 | 0.127444 | 5642.308 | 0.09790409
4602.44 | 0.127444 | 5653.846 | 0.09804705
4611.67 | 0.127759 | 5665.385 | 0.0981908
4611.67 | 0.127759 | 5665.385 | 0.0981908
4620.28 | 0.128073 | 5676.923 | 0.09833536
4631.14 | 0.128458 | 5676.923 | 0.09833536
4631.14 | 0.128458 | 5688.462 | 0.09848075
4639.8 | 0.128769 | 5700 | 0.09862698
4648.52 | 0.129075 | 5700 | 0.09862698
4648.52 | 0.129075 | 5711.538 | 0.09877407
4659.17 | 0.129454 | 5723.077 | 0.09892203
4668.98 | 0.129821 | 5723.077 | 0.09892203
4668.98 | 0.129821 | 5734.615 | 0.09907089
4677.05 | 0.130107 | 5734.615 | 0.09907089
4686.65 | 0.130472 | 5746.154 | 0.09922067
4686.65 | 0.130472 | 5757.692 | 0.09937137
4694.57 | 0.13076 | 5757.692 | 0.09937137
4702.9 | 0.131069 | 5769.231 | 0.09952303
4702.9 | 0.131069 | 5780.769 | 0.09967565
4712.46 | 0.13144 | 5780.769 | 0.09967565
4723.74 | 0.131856 | 5792.308 | 0.09982927
4723.74 | 0.131856 | 5792.308 | 0.09982927
4731.73 | 0.132166 | 5803.846 | 0.0999839
4742.07 | 0.132553 | 5815.385 | 0.1001396
4742.07 | 0.132553 | 5815.385 | 0.1001396
4752.02 | 0.132928 | 5826.923 | 0.1002963
4752.02 | 0.132928 | 5838.462 | 0.1004541
4760.86 | 0.133265 | 5838.462 | 0.1004541
4769.33 | 0.133577 | 5850 | 0.100613
4769.33 | 0.133577 | 5850 | 0.100613
4779.23 | 0.133958 | 5861.538 | 0.100773
4787.2 | 0.134284 | 5873.077 | 0.1009342
4787.2 | 0.134284 | 5873.077 | 0.1009342
4796.14 | 0.134633 | 5884.615 | 0.1010965
4806.02 | 0.135 | 5896.154 | 0.10126
4806.02 | 0.135 | 5896.154 | 0.10126
4813.86 | 0.135317 | 5907.692 | 0.1014248
4821.6 | 0.135615 | 5907.692 | 0.1014248
4821.6 | 0.135615 | 5919.231 | 0.1015908
4830.35 | 0.135952 | 5930.769 | 0.1017582
4837.3 | 0.13624 | 5930.769 | 0.1017582
4837.3 | 0.13624 | 5942.308 | 0.1019268
4845.91 | 0.13658 | 5953.846 | 0.1020967
4854.22 | 0.136903 | 5953.846 | 0.1020967
4854.22 | 0.136903 | 5965.385 | 0.1022681
4860.76 | 0.137157 | 5965.385 | 0.1022681
4860.76 | 0.137157 | 5976.923 | 0.1024408
4869.62 | 0.137531 | 5988.462 | 0.102615
4876.68 | 0.137818 | 5988.462 | 0.102615
4876.68 | 0.137818 | 6000 | 0.1027906
4886.44 | 0.138197 | 6011.538 | 0.1029677
4896.1 | 0.138608 | 6011.538 | 0.1029677
4896.1 | 0.138608 | 6023.077 | 0.1031464
4905.51 | 0.13901 | 6023.077 | 0.1031464
4912.57 | 0.1393 | 6034.615 | 0.1033267
4912.57 | 0.1393 | 6046.154 | 0.1035085
4920.48 | 0.139633 | 6046.154 | 0.1035085
4931.07 | 0.140094 | 6057.692 | 0.103692
4931.07 | 0.140094 | 6069.231 | 0.1038772
4939.18 | 0.140432 | 6069.231 | 0.1038772
4947.25 | 0.140768 | 6080.769 | 0.1040641
4947.25 | 0.140768 | 6080.769 | 0.1040641
4954.99 | 0.141091 | 6092.308 | 0.1042527
4963.19 | 0.141463 | 6103.846 | 0.1044432
4963.19 | 0.141463 | 6103.846 | 0.1044432
4971.7 | 0.141816 | 6115.385 | 0.1046355
4980.17 | 0.142201 | 6126.923 | 0.1048297
4980.17 | 0.142201 | 6126.923 | 0.1048297
4987.59 | 0.142524 | 6138.462 | 0.1050259
4987.59 | 0.142524 | 6138.462 | 0.1050259
4994.92 | 0.142847 | 6150 | 0.105224
5002.84 | 0.143202 | 6161.538 | 0.1054242
5002.84 | 0.143202 | 6161.538 | 0.1054242
5010.4 | 0.143545 | 6173.077 | 0.1056265
5017.84 | 0.143852 | 6184.615 | 0.105831
5017.84 | 0.143852 | 6184.615 | 0.105831
5026.35 | 0.144266 | 6196.154 | 0.1060376
5033.69 | 0.14459 | 6196.154 | 0.1060376
5033.69 | 0.14459 | 6207.692 | 0.1062466
5042.04 | 0.144962 | 6219.231 | 0.1064578
5050.28 | 0.145356 | 6219.231 | 0.1064578
5050.28 | 0.145356 | 6230.769 | 0.1066715
5060.48 | 0.145913 | 6242.308 | 0.1068876
5067.57 | 0.14625 | 6242.308 | 0.1068876
5067.57 | 0.14625 | 6253.846 | 0.1071062
5076.53 | 0.14667 | 6253.846 | 0.1071062
5086.17 | 0.147124 | 6265.385 | 0.1073275
5086.17 | 0.147124 | 6276.923 | 0.1075514
5095.92 | 0.147572 | 6276.923 | 0.1075514
5095.92 | 0.147572 | 6288.462 | 0.107778
5105.76 | 0.148064 | 6300 | 0.1080075
5113.32 | 0.148415 | 6300 | 0.1080075
5113.32 | 0.148415 | 6311.538 | 0.1082399
5119.56 | 0.14874 | 6311.538 | 0.1082399
5128.12 | 0.149149 | 6323.077 | 0.1084753
5128.12 | 0.149149 | 6334.615 | 0.1087139
5137.96 | 0.149641 | 6334.615 | 0.1087139
5145.44 | 0.150025 | 6346.154 | 0.1089556
5145.44 | 0.150025 | 6346.154 | 0.1089556
5153.14 | 0.150404 | 6357.692 | 0.1092005
5161.07 | 0.150892 | 6369.231 | 0.1094489
5161.07 | 0.150892 | 6369.231 | 0.1094489
5167.33 | 0.151218 | 6380.769 | 0.1097008
5176.15 | 0.151689 | 6392.308 | 0.1099563
5176.15 | 0.151689 | 6392.308 | 0.1099563
5184.46 | 0.152131 | 6403.846 | 0.1102156
5191.33 | 0.152497 | 6403.846 | 0.1102156
5191.33 | 0.152497 | 6415.385 | 0.1104787
5197.66 | 0.152816 | 6426.923 | 0.1107458
5197.66 | 0.152816 | 6426.923 | 0.1107458
5204.43 | 0.153191 | 6438.462 | 0.1110171
5210.55 | 0.153514 | 6450 | 0.1112926
5210.55 | 0.153514 | 6450 | 0.1112926
5218.6 | 0.153952 | 6461.538 | 0.1115726
5225.42 | 0.154327 | 6461.538 | 0.1115726
5225.42 | 0.154327 | 6473.077 | 0.1118571
5233.31 | 0.15476 | 6484.615 | 0.1121463
5241.5 | 0.155211 | 6484.615 | 0.1121463
5241.5 | 0.155211 | 6496.154 | 0.1124405
5250.46 | 0.155719 | 6507.692 | 0.1127397
5257.67 | 0.156124 | 6507.692 | 0.1127397
5257.67 | 0.156124 | 6519.231 | 0.1130442
5265.61 | 0.156581 | 6519.231 | 0.1130442
5272.65 | 0.15698 | 6530.769 | 0.1133541
5272.65 | 0.15698 | 6542.308 | 0.1136697
5278.29 | 0.157315 | 6542.308 | 0.1136697
5284.18 | 0.157651 | 6553.846 | 0.1139912
5284.18 | 0.157651 | 6565.385 | 0.1143189
5290.19 | 0.158019 | 6565.385 | 0.1143189
5296.56 | 0.158411 | 6576.923 | 0.1146529
5296.56 | 0.158411 | 6576.923 | 0.1146529
5304.03 | 0.158851 | 6588.462 | 0.1149936
5304.03 | 0.158851 | 6600 | 0.1153412
5312.18 | 0.159354 | 6600 | 0.1153412
5318.48 | 0.159747 | 6611.538 | 0.115696
5318.48 | 0.159747 | 6623.077 | 0.1160584
5324.32 | 0.16009 | 6623.077 | 0.1160584
5331.5 | 0.160535 | 6634.615 | 0.1164286
5331.5 | 0.160535 | 6634.615 | 0.1164286
5337.25 | 0.160923 | 6646.154 | 0.1168071
5344.93 | 0.161401 | 6657.692 | 0.1171943
5344.93 | 0.161401 | 6657.692 | 0.1171943
5352.7 | 0.161908 | 6669.231 | 0.1175905
5360.03 | 0.162396 | 6680.769 | 0.1179962
5360.03 | 0.162396 | 6680.769 | 0.1179962
5369.47 | 0.16301 | 6692.308 | 0.1184119
5378.16 | 0.163598 | 6692.308 | 0.1184119
5378.16 | 0.163598 | 6703.846 | 0.118838
5385.09 | 0.164073 | 6715.385 | 0.1192752
5395.25 | 0.164769 | 6715.385 | 0.1192752
5395.25 | 0.164769 | 6726.923 | 0.1197239
5403.37 | 0.165359 | 6738.462 | 0.1201848
5403.37 | 0.165359 | 6738.462 | 0.1201848
5410.58 | 0.165874 | 6750 | 0.1206586
5418.22 | 0.166423 | 6750 | 0.1206586
5418.22 | 0.166423 | 6761.538 | 0.121146
5425.06 | 0.16694 | 6773.077 | 0.1216476
5433.82 | 0.167598 | 6773.077 | 0.1216476
5433.82 | 0.167598 | 6784.615 | 0.1221645
5443.85 | 0.168357 | 6796.154 | 0.1226975
5451.64 | 0.168946 | 6796.154 | 0.1226975
5451.64 | 0.168946 | 6807.692 | 0.1232477
5459.53 | 0.169515 | 6807.692 | 0.1232477
5466.35 | 0.170052 | 6819.231 | 0.1238161
5466.35 | 0.170052 | 6830.769 | 0.124404
5471.84 | 0.170493 | 6830.769 | 0.124404
5478.17 | 0.171001 | 6842.308 | 0.1250128
5478.17 | 0.171001 | 6853.846 | 0.1256439
5483.94 | 0.17148 | 6853.846 | 0.1256439
5491.03 | 0.17208 | 6865.385 | 0.126299
5491.03 | 0.17208 | 6865.385 | 0.126299
5498.97 | 0.172739 | 6876.923 | 0.1269799
5507.08 | 0.173443 | 6888.462 | 0.1276885
5507.08 | 0.173443 | 6888.462 | 0.1276885
5517.27 | 0.174339 | 6900 | 0.128427
5517.27 | 0.174339 | 6911.538 | 0.1291979
5526.98 | 0.175196 | 6911.538 | 0.1291979
5534.43 | 0.175887 | 6923.077 | 0.130004
5534.43 | 0.175887 | 6923.077 | 0.130004
5542.52 | 0.176621 | 6934.615 | 0.1308484
5550.26 | 0.17735 | 6946.154 | 0.1317348
5550.26 | 0.17735 | 6946.154 | 0.1317348
5555.87 | 0.177866 | 6957.692 | 0.1326674
5563.37 | 0.178586 | 6969.231 | 0.133651
5563.37 | 0.178586 | 6969.231 | 0.133651
5570.31 | 0.179235 | 6980.769 | 0.134691
5576.87 | 0.179852 | 6980.769 | 0.134691
5576.87 | 0.179852 | 6992.308 | 0.1357936
5584.04 | 0.180508 | 7003.846 | 0.1369663
5592.12 | 0.181269 | 7003.846 | 0.1369663
5592.12 | 0.181269 | 7015.385 | 0.1382175
5598.14 | 0.181856 | 7026.923 | 0.1395578
5603.46 | 0.182384 | 7026.923 | 0.1395578
5603.46 | 0.182384 | 7038.462 | 0.1409996
5611.49 | 0.183161 | 7038.462 | 0.1409996
5611.49 | 0.183161 | 7050 | 0.1425591
5620.67 | 0.184055 | 7061.538 | 0.1442546
5627.61 | 0.184747 | 7061.538 | 0.1442546
5627.61 | 0.184747 | 7073.077 | 0.1461092
5634.7 | 0.185483 | 7084.615 | 0.1481526
5642.29 | 0.186282 | 7084.615 | 0.1481526
5642.29 | 0.186282 | 7096.154 | 0.1504239
5649.61 | 0.187052 | 7096.154 | 0.1504239
5656.39 | 0.187776 | 7107.692 | 0.1529761
5656.39 | 0.187776 | 7119.231 | 0.155878
5662.53 | 0.188438 | 7119.231 | 0.155878
5669.43 | 0.189197 | 7130.769 | 0.159229
5669.43 | 0.189197 | 7142.308 | 0.1631753
5676.51 | 0.18998 | 7142.308 | 0.1631753
5684.5 | 0.190852 | 7153.846 | 0.1679508
5684.5 | 0.190852 | 7153.846 | 0.1679508
5692.52 | 0.191699 | 7165.385 | 0.1739425
5699.98 | 0.192488 | 7176.923 | 0.1817721
5699.98 | 0.192488 | 7176.923 | 0.1817721
5706.09 | 0.193113 | 7188.462 | 0.1931798