## summary
Progress | Start / End | Model | Params | Bounds | Experimental Data | Objectives | MOGA Summary | Reduction
460/10000 | Wednesday, 01/31/24, 22:38:51 | evpwdb | evp_s0 (fixed=11.2) | [0.0, 100.0] | creep/inl_1/AirBase_900_36_G22.csv (Calibration) | end_creep_strain | num_gens (10000) | Grouping Errors (name, type, labels)
| Friday, 02/02/24, 11:58:03 |  | evp_R (fixed=24.26) | [0.0, 1e+03] | creep/inl_1/AirBase_900_31_G50.csv (Calibration) | yield_tensile | population (100) | Reducing Errors (square_average)
|  |  | evp_d (fixed=2.261) | [0.0, 100.0] | creep/inl_1/AirBase_900_28_G45.csv (Calibration) | end_tensile_strain | offspring (50) | Reducing Objectives (square_average)
|  |  | evp_n (fixed=3.965) | [1.0, 100.0] | creep/inl_1/AirBase_900_26_G59.csv (Calibration) | end_creep_time | crossover (0.8)
|  |  | evp_eta (fixed=1.163e+03) | [0.0, 1e+04] | tensile/inl/AirBase_900_D10.csv (Calibration) | area_tensile_strain_stress | mutation (0.01)
|  |  | c_0 | [0.0, 1e+03] |  | arg_max_tensile_strain_stress
|  |  | c_1 | [0.0, 1e+03] |  | area_creep_time_strain
|  |  | t_0 | [0.0, 1e+03]
|  |  | t_1 | [0.0, 1e+03]
|  |  | c_n | [1.0, 20.0]
|  |  | t_n | [1.0, 20.0]

## results
evp_s0 | evp_R | evp_d | evp_n | evp_eta | c_0 | c_1 | t_0 | t_1 | c_n | t_n | end_creep_strain | yield_tensile | end_tensile_strain | end_creep_time | area_tensile_strain_stress | arg_max_tensile_strain_stress | area_creep_time_strain | square_average
11.2 | 24.262 | 2.2615 | 3.9651 | 1163 | 46.972 | 233.7 | 402.74 | 936.16 | 7.9765 | 2.4739 | 0.47479 | 0.0016484 | 0.16732 | 0.33656 | 0.043902 | 0.0066579 | 0.52369 | 0.64291
11.2 | 24.262 | 2.2615 | 3.9651 | 1163 | 47.031 | 234.81 | 408.64 | 936.1 | 7.9608 | 2.7375 | 0.44144 | 0.0016484 | 0.16732 | 0.37708 | 0.044998 | 8.0414e-05 | 0.52632 | 0.6441
11.2 | 24.262 | 2.2615 | 3.9651 | 1163 | 47.283 | 232.94 | 404.03 | 932.96 | 7.9797 | 2.2933 | 0.52012 | 0.0016484 | 0.16732 | 0.28045 | 0.040228 | 0.03586 | 0.51585 | 0.64618
11.2 | 24.262 | 2.2615 | 3.9651 | 1163 | 46.895 | 233.47 | 413.67 | 883.56 | 8.0251 | 3.8066 | 0.47036 | 0.0016484 | 0.16732 | 0.34798 | 0.033408 | 0.0012636 | 0.52481 | 0.64687
11.2 | 24.262 | 2.2615 | 3.9651 | 1163 | 46.881 | 233.42 | 414.15 | 883.59 | 8.022 | 3.8404 | 0.47377 | 0.0016484 | 0.16732 | 0.34587 | 0.033948 | 0.0022336 | 0.52483 | 0.64869
11.2 | 24.262 | 2.2615 | 3.9651 | 1163 | 46.552 | 233.95 | 404.46 | 963.94 | 7.9528 | 2.8541 | 0.43178 | 0.0016484 | 0.16732 | 0.39002 | 0.054228 | 0.039819 | 0.53093 | 0.65295
11.2 | 24.262 | 2.2615 | 3.9651 | 1163 | 46.581 | 228.94 | 403.45 | 931.68 | 8.0019 | 2.7144 | 0.54388 | 0.0016484 | 0.16732 | 0.26092 | 0.045922 | 7.5457e-06 | 0.50905 | 0.65312
11.2 | 24.262 | 2.2615 | 3.9651 | 1163 | 46.895 | 233.47 | 413.67 | 929.74 | 8.0251 | 3.8066 | 0.47036 | 0.0016484 | 0.16732 | 0.34798 | 0.05293 | 0.067841 | 0.52481 | 0.65316
11.2 | 24.262 | 2.2615 | 3.9651 | 1163 | 46.707 | 232.23 | 399.26 | 909.85 | 7.9624 | 3.099 | 0.48637 | 0.0016484 | 0.16732 | 0.33958 | 0.046874 | 0.0060402 | 0.5233 | 0.65594
11.2 | 24.262 | 2.2615 | 3.9651 | 1163 | 46.751 | 233.17 | 403.77 | 909.46 | 7.9744 | 2.8468 | 0.48084 | 0.0016484 | 0.16732 | 0.35065 | 0.041039 | 0.0023811 | 0.52324 | 0.65763
11.2 | 24.262 | 2.2615 | 3.9651 | 1163 | 46.209 | 231.96 | 404.54 | 894.35 | 7.9455 | 2.925 | 0.44849 | 0.0016484 | 0.16732 | 0.38702 | 0.0358 | 0.010068 | 0.52686 | 0.65789
11.2 | 24.262 | 2.2615 | 3.9651 | 1163 | 46.846 | 234.1 | 348.17 | 804.38 | 7.9521 | 3.5211 | 0.45191 | 0.0016484 | 0.16732 | 0.3819 | 0.046865 | 0.01732 | 0.52749 | 0.65881
11.2 | 24.262 | 2.2615 | 3.9651 | 1163 | 46.598 | 230.34 | 467.12 | 933.09 | 8.0017 | 3.4788 | 0.52567 | 0.0016484 | 0.16732 | 0.28698 | 0.04206 | 0.060715 | 0.51698 | 0.65941
11.2 | 24.262 | 2.2615 | 3.9651 | 1163 | 46.798 | 234.27 | 382.71 | 964.9 | 7.9742 | 1.9668 | 0.43592 | 0.0016484 | 0.16732 | 0.39912 | 0.047066 | 0.019647 | 0.5288 | 0.65955
11.2 | 24.262 | 2.2615 | 3.9651 | 1163 | 46.75 | 232.27 | 402.08 | 967.64 | 7.9737 | 3.0062 | 0.48426 | 0.0016484 | 0.16732 | 0.33643 | 0.057121 | 0.087382 | 0.52278 | 0.65989
11.2 | 24.262 | 2.2615 | 3.9651 | 1163 | 47.289 | 235.99 | 393.33 | 930.11 | 7.9784 | 2.1735 | 0.4514 | 0.0016484 | 0.16732 | 0.38365 | 0.04208 | 0.03586 | 0.52797 | 0.66076
11.2 | 24.262 | 2.2615 | 3.9651 | 1163 | 46.789 | 233.75 | 399.76 | 937.57 | 8.0914 | 3.0948 | 0.46265 | 0.0016484 | 0.16732 | 0.3731 | 0.053575 | 0.042674 | 0.52557 | 0.66216
11.2 | 24.262 | 2.2615 | 3.9651 | 1163 | 48.885 | 238.41 | 403.28 | 939.69 | 7.9763 | 2.3273 | 0.54594 | 0.0016484 | 0.16732 | 0.27221 | 0.042428 | 0.020309 | 0.51263 | 0.66515
11.2 | 24.262 | 2.2615 | 3.9651 | 1163 | 49.167 | 239.08 | 408.91 | 871.57 | 7.9901 | 3.0552 | 0.55288 | 0.0016484 | 0.16732 | 0.26656 | 0.030197 | 0.0026152 | 0.51004 | 0.66578
11.2 | 24.262 | 2.2615 | 3.9651 | 1163 | 47.027 | 234.5 | 402.13 | 933.12 | 7.9141 | 2.8036 | 0.47365 | 0.0016484 | 0.16732 | 0.367 | 0.047955 | 0.0026985 | 0.52664 | 0.66668
11.2 | 24.262 | 2.2615 | 3.9651 | 1163 | 49.167 | 238.63 | 400.66 | 871.6 | 7.9934 | 3.1392 | 0.55964 | 0.0016484 | 0.16732 | 0.26038 | 0.030106 | 0.013087 | 0.50679 | 0.6669
11.2 | 24.262 | 2.2615 | 3.9651 | 1163 | 48.817 | 238.64 | 392.98 | 877.43 | 7.9835 | 3.2838 | 0.54478 | 0.0016484 | 0.16732 | 0.2776 | 0.041616 | 0.00095242 | 0.5134 | 0.66716
11.2 | 24.262 | 2.2615 | 3.9651 | 1163 | 49.21 | 238.8 | 405.03 | 937.14 | 7.9937 | 3.141 | 0.55937 | 0.0016484 | 0.16732 | 0.26038 | 0.052024 | 0.031849 | 0.50679 | 0.66924
11.2 | 24.262 | 2.2615 | 3.9651 | 1163 | 49.12 | 238.63 | 400.68 | 871.72 | 7.9945 | 3.7058 | 0.56135 | 0.0016484 | 0.16732 | 0.25967 | 0.035661 | 0.000568 | 0.50819 | 0.67006
11.2 | 24.262 | 2.2615 | 3.9651 | 1163 | 48.648 | 237.79 | 398.92 | 930.4 | 7.9763 | 2.7777 | 0.54578 | 0.0016484 | 0.16732 | 0.27991 | 0.048374 | 0.0032073 | 0.51412 | 0.67089
11.2 | 24.262 | 2.2615 | 3.9651 | 1163 | 47.281 | 235.8 | 474.01 | 961.08 | 7.8985 | 2.2918 | 0.46497 | 0.0016484 | 0.16732 | 0.38402 | 0.034671 | 0.00376 | 0.52748 | 0.67112
11.2 | 24.262 | 2.2615 | 3.9651 | 1163 | 46.946 | 234.66 | 460.62 | 937.16 | 8.0111 | 1.7637 | 0.46309 | 0.0016484 | 0.16732 | 0.38588 | 0.030619 | 0.00012792 | 0.52824 | 0.67133
11.2 | 24.262 | 2.2615 | 3.9651 | 1163 | 47.16 | 235.44 | 456.93 | 938.98 | 8.0319 | 2.4806 | 0.46041 | 0.0016484 | 0.16732 | 0.38991 | 0.032824 | 0.00046182 | 0.52759 | 0.67144
11.2 | 24.262 | 2.2615 | 3.9651 | 1163 | 46.277 | 232.21 | 402.11 | 941.79 | 7.9724 | 3.1247 | 0.44748 | 0.0016484 | 0.16732 | 0.39912 | 0.053912 | 0.047651 | 0.52888 | 0.67243
11.2 | 24.262 | 2.2615 | 3.9651 | 1163 | 49.166 | 239.09 | 400.76 | 872.71 | 7.9935 | 3.907 | 0.55923 | 0.0016484 | 0.16732 | 0.26656 | 0.038683 | 0.0067905 | 0.51009 | 0.67353
11.2 | 24.262 | 2.2615 | 3.9651 | 1163 | 46.916 | 232.98 | 405.79 | 929.62 | 7.981 | 2.8023 | 0.49938 | 0.0016484 | 0.16732 | 0.34927 | 0.045498 | 9.5561e-05 | 0.52232 | 0.67426
11.2 | 24.262 | 2.2615 | 3.9651 | 1163 | 46.668 | 232.24 | 382.89 | 877.21 | 7.9496 | 3.6568 | 0.49877 | 0.0016484 | 0.16732 | 0.34491 | 0.052129 | 0.053986 | 0.52388 | 0.67581
11.2 | 24.262 | 2.2615 | 3.9651 | 1163 | 46.547 | 233.77 | 399.88 | 891.57 | 8.0629 | 3.1796 | 0.44207 | 0.0016484 | 0.16732 | 0.41382 | 0.041003 | 5.5245e-05 | 0.52895 | 0.67615
11.2 | 24.262 | 2.2615 | 3.9651 | 1163 | 46.667 | 234.19 | 399.76 | 937.59 | 8.0768 | 3.4123 | 0.44283 | 0.0016484 | 0.16732 | 0.4023 | 0.056588 | 0.094445 | 0.52753 | 0.67636
11.2 | 24.262 | 2.2615 | 3.9651 | 1163 | 48.9 | 238.5 | 402.97 | 939.01 | 7.9795 | 2.4777 | 0.55559 | 0.0016484 | 0.16732 | 0.27403 | 0.044508 | 0.0048835 | 0.51275 | 0.67669
11.2 | 24.262 | 2.2615 | 3.9651 | 1163 | 48.316 | 237.14 | 402.35 | 933.8 | 8.0006 | 2.0964 | 0.5377 | 0.0016484 | 0.16732 | 0.29074 | 0.038663 | 0.078815 | 0.51715 | 0.6768
11.2 | 24.262 | 2.2615 | 3.9651 | 1163 | 46.935 | 231.1 | 403.22 | 931.14 | 7.9719 | 2.3542 | 0.55112 | 0.0016484 | 0.16732 | 0.27991 | 0.040938 | 0.026003 | 0.51429 | 0.67693
11.2 | 24.262 | 2.2615 | 3.9651 | 1163 | 46.726 | 234.23 | 381.81 | 965.03 | 7.9479 | 2.5153 | 0.44774 | 0.0016484 | 0.16732 | 0.40558 | 0.055686 | 0.042674 | 0.52922 | 0.67796
11.2 | 24.262 | 2.2615 | 3.9651 | 1163 | 46.262 | 232.27 | 402.1 | 905.97 | 7.9738 | 3.9434 | 0.44567 | 0.0016484 | 0.16732 | 0.4033 | 0.053201 | 0.076653 | 0.5293 | 0.67813
11.2 | 24.262 | 2.2615 | 3.9651 | 1163 | 46.504 | 232.26 | 393.9 | 930.4 | 8.081 | 2.6969 | 0.48793 | 0.0016484 | 0.16732 | 0.36899 | 0.04941 | 0.0043566 | 0.52399 | 0.67926
11.2 | 24.262 | 2.2615 | 3.9651 | 1163 | 46.659 | 234.17 | 399.88 | 875.48 | 8.076 | 3.5068 | 0.45517 | 0.0016484 | 0.16732 | 0.4064 | 0.036958 | 0.00014686 | 0.52762 | 0.68009
11.2 | 24.262 | 2.2615 | 3.9651 | 1163 | 48.878 | 238.37 | 400.22 | 940.22 | 7.9757 | 2.2894 | 0.56022 | 0.0016484 | 0.16732 | 0.27237 | 0.043129 | 0.019647 | 0.51255 | 0.68098
11.2 | 24.262 | 2.2615 | 3.9651 | 1163 | 46.673 | 234.19 | 486.04 | 966.94 | 7.9739 | 3.4233 | 0.43588 | 0.0016484 | 0.16732 | 0.41738 | 0.044963 | 0.075361 | 0.53023 | 0.68104
11.2 | 24.262 | 2.2615 | 3.9651 | 1163 | 46.666 | 232.43 | 401.83 | 996.86 | 7.9487 | 2.9256 | 0.47428 | 0.0016484 | 0.16732 | 0.35361 | 0.060044 | 0.15709 | 0.52458 | 0.68145
11.2 | 24.262 | 2.2615 | 3.9651 | 1163 | 46.956 | 234.24 | 402.39 | 934.14 | 7.9476 | 2.2988 | 0.48907 | 0.0016484 | 0.16732 | 0.36849 | 0.041201 | 0.029918 | 0.52585 | 0.68208
11.2 | 24.262 | 2.2615 | 3.9651 | 1163 | 46.803 | 236.15 | 412.33 | 964.35 | 7.9757 | 2.0421 | 0.40111 | 0.0016484 | 0.16732 | 0.44907 | 0.040262 | 0.073641 | 0.53411 | 0.68287
11.2 | 24.262 | 2.2615 | 3.9651 | 1163 | 49.132 | 238.56 | 381.65 | 940.63 | 8.0031 | 2.3018 | 0.57359 | 0.0016484 | 0.16732 | 0.25973 | 0.049342 | 1.8333e-05 | 0.50717 | 0.68412
11.2 | 24.262 | 2.2615 | 3.9651 | 1163 | 46.796 | 235.79 | 421.04 | 876.9 | 7.9476 | 3.2766 | 0.40128 | 0.0016484 | 0.16732 | 0.46101 | 0.039355 | 0.021905 | 0.5297 | 0.68417
11.2 | 24.262 | 2.2615 | 3.9651 | 1163 | 46.973 | 234.5 | 403.11 | 929.14 | 8.0236 | 2.0068 | 0.46628 | 0.0016484 | 0.16732 | 0.38095 | 0.036778 | 0.12487 | 0.52701 | 0.68521
11.2 | 24.262 | 2.2615 | 3.9651 | 1163 | 47.327 | 236.66 | 483.46 | 971.91 | 7.9574 | 3.6129 | 0.45308 | 0.0016484 | 0.16732 | 0.40656 | 0.044706 | 0.066626 | 0.52957 | 0.68546
11.2 | 24.262 | 2.2615 | 3.9651 | 1163 | 46.964 | 232.33 | 397.66 | 947.05 | 7.9785 | 1.7805 | 0.50954 | 0.0016484 | 0.16732 | 0.31254 | 0.039078 | 0.16969 | 0.51952 | 0.68554
11.2 | 24.262 | 2.2615 | 3.9651 | 1163 | 46.922 | 234.78 | 404.41 | 932.38 | 7.9772 | 3.6222 | 0.45635 | 0.0016484 | 0.16732 | 0.39606 | 0.056162 | 0.098815 | 0.52887 | 0.68574
11.2 | 24.262 | 2.2615 | 3.9651 | 1163 | 47.195 | 235.45 | 401.72 | 993.15 | 7.9777 | 2.5012 | 0.48373 | 0.0016484 | 0.16732 | 0.37744 | 0.054616 | 0.028592 | 0.52735 | 0.68635
11.2 | 24.262 | 2.2615 | 3.9651 | 1163 | 46.837 | 234.9 | 400.12 | 963.31 | 7.9725 | 2.3816 | 0.44577 | 0.0016484 | 0.16732 | 0.4197 | 0.048944 | 7.5457e-06 | 0.53039 | 0.68656
11.2 | 24.262 | 2.2615 | 3.9651 | 1163 | 46.846 | 234.1 | 377.58 | 909.03 | 7.9521 | 3.5211 | 0.45191 | 0.0016484 | 0.16732 | 0.3819 | 0.059861 | 0.1723 | 0.52749 | 0.68958
11.2 | 24.262 | 2.2615 | 3.9651 | 1163 | 49.461 | 238.8 | 405.34 | 874.09 | 7.9945 | 3.7045 | 0.59476 | 0.0016484 | 0.16732 | 0.24649 | 0.033161 | 5.5245e-05 | 0.49601 | 0.68962
11.2 | 24.262 | 2.2615 | 3.9651 | 1163 | 46.92 | 235.72 | 471.22 | 955.1 | 7.9463 | 2.488 | 0.43076 | 0.0016484 | 0.16732 | 0.4388 | 0.0371 | 0.011201 | 0.53185 | 0.69046
11.2 | 24.262 | 2.2615 | 3.9651 | 1163 | 46.843 | 235.13 | 401 | 958.83 | 7.9487 | 3.3661 | 0.40701 | 0.0016484 | 0.16732 | 0.42964 | 0.059751 | 0.16461 | 0.53088 | 0.69075
11.2 | 24.262 | 2.2615 | 3.9651 | 1163 | 46.667 | 234.14 | 399.3 | 887.85 | 8.0186 | 3.2479 | 0.4484 | 0.0016484 | 0.16732 | 0.42607 | 0.040831 | 0.00028238 | 0.52886 | 0.69196
11.2 | 24.262 | 2.2615 | 3.9651 | 1163 | 46.581 | 234.12 | 465 | 940.93 | 8.001 | 3.5784 | 0.43908 | 0.0016484 | 0.16732 | 0.43088 | 0.043329 | 0.057301 | 0.52971 | 0.6922
11.2 | 24.262 | 2.2615 | 3.9651 | 1163 | 46.789 | 235.84 | 404.36 | 873.83 | 7.9165 | 3.2802 | 0.39338 | 0.0016484 | 0.16732 | 0.47514 | 0.030163 | 0.0070458 | 0.53375 | 0.69435
11.2 | 24.262 | 2.2615 | 3.9651 | 1163 | 46.872 | 235.59 | 466.37 | 932.77 | 7.9743 | 2.334 | 0.4225 | 0.0016484 | 0.16732 | 0.44943 | 0.042 | 0.042674 | 0.53147 | 0.69454
11.2 | 24.262 | 2.2615 | 3.9651 | 1163 | 46.675 | 234.76 | 399.73 | 960.46 | 7.9224 | 3.2187 | 0.41651 | 0.0016484 | 0.16732 | 0.4377 | 0.05897 | 0.13733 | 0.53139 | 0.69778
11.2 | 24.262 | 2.2615 | 3.9651 | 1163 | 46.718 | 235.05 | 402.47 | 944.6 | 7.9666 | 2.2439 | 0.42899 | 0.0016484 | 0.16732 | 0.44819 | 0.042544 | 0.026764 | 0.53177 | 0.6982
11.2 | 24.262 | 2.2615 | 3.9651 | 1163 | 46.886 | 234.42 | 410.77 | 928.91 | 8.0232 | 2.0102 | 0.46642 | 0.0016484 | 0.16732 | 0.38568 | 0.034478 | 0.15831 | 0.52778 | 0.69909
11.2 | 24.262 | 2.2615 | 3.9651 | 1163 | 46.448 | 234.19 | 399.17 | 965.83 | 7.9486 | 1.974 | 0.40913 | 0.0016484 | 0.16732 | 0.46383 | 0.043392 | 0.051463 | 0.53303 | 0.69917
11.2 | 24.262 | 2.2615 | 3.9651 | 1163 | 47.223 | 235.85 | 472.11 | 908.33 | 7.9519 | 3.3492 | 0.45406 | 0.0016484 | 0.16732 | 0.38633 | 0.052976 | 0.19025 | 0.52718 | 0.70033
11.2 | 24.262 | 2.2615 | 3.9651 | 1163 | 46.871 | 235.93 | 397.78 | 881.61 | 8.0215 | 2.7224 | 0.42828 | 0.0016484 | 0.16732 | 0.45194 | 0.033358 | 0.029918 | 0.53195 | 0.70065
11.2 | 24.262 | 2.2615 | 3.9651 | 1163 | 46.56 | 234.15 | 403.54 | 937.74 | 7.9952 | 2.4667 | 0.44101 | 0.0016484 | 0.16732 | 0.4423 | 0.04384 | 0.0070458 | 0.52997 | 0.70096
11.2 | 24.262 | 2.2615 | 3.9651 | 1163 | 48.897 | 238.3 | 393.41 | 871.76 | 8.0877 | 3.2941 | 0.57832 | 0.0016484 | 0.16732 | 0.27858 | 0.038797 | 1.6328e-07 | 0.50932 | 0.70097
11.2 | 24.262 | 2.2615 | 3.9651 | 1163 | 46.579 | 234.54 | 405.79 | 934.33 | 7.9752 | 2.8299 | 0.42908 | 0.0016484 | 0.16732 | 0.45413 | 0.047042 | 0.0016187 | 0.53199 | 0.70357
11.2 | 24.262 | 2.2615 | 3.9651 | 1163 | 47.646 | 238.78 | 470.76 | 932.28 | 7.9788 | 3.1677 | 0.41762 | 0.0016484 | 0.16732 | 0.44939 | 0.049246 | 0.11728 | 0.53237 | 0.70395
11.2 | 24.262 | 2.2615 | 3.9651 | 1163 | 46.667 | 234.14 | 399.74 | 967.1 | 8.0774 | 3.2237 | 0.45853 | 0.0016484 | 0.16732 | 0.39869 | 0.059909 | 0.16271 | 0.52639 | 0.70436
11.2 | 24.262 | 2.2615 | 3.9651 | 1163 | 46.782 | 235.11 | 402.44 | 959.23 | 7.9509 | 3.3846 | 0.4121 | 0.0016484 | 0.16732 | 0.44116 | 0.059604 | 0.16083 | 0.53167 | 0.70453
11.2 | 24.262 | 2.2615 | 3.9651 | 1163 | 45.547 | 231.7 | 401.09 | 941.38 | 7.9734 | 2.9894 | 0.39338 | 0.0016484 | 0.16732 | 0.48215 | 0.052664 | 0.031018 | 0.53497 | 0.70514
11.2 | 24.262 | 2.2615 | 3.9651 | 1163 | 46.565 | 234.15 | 403.59 | 879.36 | 8.0015 | 2.7794 | 0.44228 | 0.0016484 | 0.16732 | 0.44466 | 0.028142 | 0.045282 | 0.53008 | 0.70516
11.2 | 24.262 | 2.2615 | 3.9651 | 1163 | 46.954 | 232.2 | 552.83 | 931.01 | 7.952 | 12.23 | 0.50675 | 0.0016484 | 0.16732 | 0.29313 | 0.054607 | 0.25414 | 0.51698 | 0.70556
11.2 | 24.262 | 2.2615 | 3.9651 | 1163 | 46.595 | 234.14 | 399.72 | 909.66 | 7.9704 | 3.8506 | 0.45208 | 0.0016484 | 0.16732 | 0.42753 | 0.054829 | 0.091587 | 0.53108 | 0.70859
11.2 | 24.262 | 2.2615 | 3.9651 | 1163 | 46.668 | 232.24 | 537.5 | 965.59 | 7.8313 | 3.4574 | 0.46709 | 0.0016484 | 0.16732 | 0.3503 | 0.054639 | 0.25178 | 0.52291 | 0.7087
11.2 | 24.262 | 2.2615 | 3.9651 | 1163 | 46.797 | 235.7 | 472.86 | 938.67 | 7.9552 | 3.0654 | 0.40401 | 0.0016484 | 0.16732 | 0.47348 | 0.046448 | 0.087382 | 0.53271 | 0.70897
11.2 | 24.262 | 2.2615 | 3.9651 | 1163 | 46.515 | 234.6 | 369.37 | 963.56 | 7.9239 | 1.615 | 0.39583 | 0.0016484 | 0.16732 | 0.47011 | 0.044112 | 0.12989 | 0.5334 | 0.70901
11.2 | 24.262 | 2.2615 | 3.9651 | 1163 | 46.73 | 234.82 | 394.09 | 935.07 | 7.9607 | 3.2706 | 0.44357 | 0.0016484 | 0.16732 | 0.43542 | 0.057051 | 0.097347 | 0.5315 | 0.70956
11.2 | 24.262 | 2.2615 | 3.9651 | 1163 | 46.847 | 230.93 | 382.5 | 932.3 | 7.9728 | 3.4278 | 0.53696 | 0.0016484 | 0.16732 | 0.2838 | 0.061096 | 0.20909 | 0.51508 | 0.70962
11.2 | 24.262 | 2.2615 | 3.9651 | 1163 | 46.644 | 235.1 | 400.37 | 963.63 | 7.9302 | 3.1461 | 0.39688 | 0.0016484 | 0.16732 | 0.47011 | 0.058569 | 0.12379 | 0.53337 | 0.70975
11.2 | 24.262 | 2.2615 | 3.9651 | 1163 | 46.874 | 233.03 | 534.66 | 933.32 | 7.8397 | 13.196 | 0.46247 | 0.0016484 | 0.16732 | 0.35586 | 0.054885 | 0.25414 | 0.52326 | 0.70991
11.2 | 24.262 | 2.2615 | 3.9651 | 1163 | 46.921 | 235.92 | 465.57 | 971.71 | 7.9721 | 3.6118 | 0.43684 | 0.0016484 | 0.16732 | 0.45535 | 0.035437 | 0.00376 | 0.53184 | 0.7103
11.2 | 24.262 | 2.2615 | 3.9651 | 1163 | 46.291 | 233.8 | 395.42 | 876.42 | 7.931 | 3.0805 | 0.41733 | 0.0016484 | 0.16732 | 0.47131 | 0.036692 | 0.0039505 | 0.53384 | 0.71065
11.2 | 24.262 | 2.2615 | 3.9651 | 1163 | 48.885 | 238.41 | 403.27 | 993.67 | 7.9763 | 3.1422 | 0.54493 | 0.0016484 | 0.16732 | 0.27221 | 0.061407 | 0.2134 | 0.51262 | 0.71114
11.2 | 24.262 | 2.2615 | 3.9651 | 1163 | 47.107 | 236.68 | 392.29 | 995.39 | 7.9361 | 2.5578 | 0.4346 | 0.0016484 | 0.16732 | 0.44939 | 0.057523 | 0.075361 | 0.53247 | 0.71134
11.2 | 24.262 | 2.2615 | 3.9651 | 1163 | 46.748 | 235.06 | 401.78 | 970.49 | 7.9536 | 3.0838 | 0.43525 | 0.0016484 | 0.16732 | 0.44117 | 0.058375 | 0.11568 | 0.53199 | 0.71188
11.2 | 24.262 | 2.2615 | 3.9651 | 1163 | 47.341 | 238.22 | 477.81 | 967.21 | 7.9454 | 2.4901 | 0.39573 | 0.0016484 | 0.16732 | 0.49103 | 0.038712 | 0.015519 | 0.53365 | 0.71223
11.2 | 24.262 | 2.2615 | 3.9651 | 1163 | 46.909 | 231.75 | 550.75 | 931.27 | 7.9763 | 12.42 | 0.51041 | 0.0016484 | 0.16732 | 0.29716 | 0.0544 | 0.25414 | 0.5177 | 0.71237
11.2 | 24.262 | 2.2615 | 3.9651 | 1163 | 46.602 | 234.53 | 405.67 | 965.42 | 7.9491 | 3.0687 | 0.43753 | 0.0016484 | 0.16732 | 0.44702 | 0.056637 | 0.08193 | 0.53217 | 0.71239
11.2 | 24.262 | 2.2615 | 3.9651 | 1163 | 46.104 | 233.86 | 405.13 | 934.73 | 7.9779 | 2.5093 | 0.39427 | 0.0016484 | 0.16732 | 0.49249 | 0.043086 | 0.0078544 | 0.53464 | 0.71374
11.2 | 24.262 | 2.2615 | 3.9651 | 1163 | 46.58 | 231.37 | 548.44 | 959.82 | 7.9666 | 12.365 | 0.48794 | 0.0016484 | 0.16732 | 0.32862 | 0.054524 | 0.25414 | 0.52196 | 0.71409
11.2 | 24.262 | 2.2615 | 3.9651 | 1163 | 45.738 | 232.29 | 407.77 | 905.28 | 7.9785 | 3.9656 | 0.39708 | 0.0016484 | 0.16732 | 0.48794 | 0.049447 | 0.047651 | 0.5346 | 0.71426
11.2 | 24.262 | 2.2615 | 3.9651 | 1163 | 46.834 | 230.82 | 406.13 | 966.8 | 7.9718 | 3.5795 | 0.53669 | 0.0016484 | 0.16732 | 0.28214 | 0.06133 | 0.22436 | 0.51489 | 0.71485
11.2 | 24.262 | 2.2615 | 3.9651 | 1163 | 47.364 | 237.82 | 466.05 | 933.05 | 7.9079 | 2.6563 | 0.43905 | 0.0016484 | 0.16732 | 0.45475 | 0.044326 | 0.059566 | 0.53126 | 0.7153
11.2 | 24.262 | 2.2615 | 3.9651 | 1163 | 45.696 | 231.63 | 464.78 | 937.16 | 7.9977 | 1.6533 | 0.41304 | 0.0016484 | 0.16732 | 0.48119 | 0.032822 | 0.0018127 | 0.53334 | 0.71567
11.2 | 24.262 | 2.2615 | 3.9651 | 1163 | 46.712 | 235.06 | 399.96 | 965.2 | 7.9727 | 3.1683 | 0.41513 | 0.0016484 | 0.16732 | 0.45896 | 0.059101 | 0.13733 | 0.53178 | 0.71611

## plot_creep_time_strain
0 | 1 | 2 | 3
0 | 0 | 0 | 0
0.02 | 0.00098 | 0 | 0
0.04 | 0.001033 | 0 | 0
0.07 | 0.00113 | 0 | 0
0.1 | 0.001194 | 0 | 0
0.14 | 0.001287 | 0 | 0
0.19 | 0.001379 | 0 | 0
0.28 | 0.001523 | 0 | 0
0.45 | 0.001696 | 11.53846 | 0.003248678
0.62 | 0.001822 | 11.53846 | 0.003248678
0.78 | 0.001926 | 11.53846 | 0.003248678
1.03 | 0.002047 | 11.53846 | 0.003248678
1.42 | 0.002213 | 11.53846 | 0.003248678
1.8 | 0.002361 | 11.53846 | 0.003248678
2.35 | 0.002546 | 11.53846 | 0.003248678
2.87 | 0.002718 | 23.07692 | 0.006410658
3.45 | 0.002924 | 23.07692 | 0.006410658
4.32 | 0.003203 | 23.07692 | 0.006410658
5.14 | 0.003463 | 23.07692 | 0.006410658
6.02 | 0.003743 | 23.07692 | 0.006410658
6.74 | 0.003977 | 23.07692 | 0.006410658
7.57 | 0.004253 | 23.07692 | 0.006410658
8.44 | 0.004534 | 23.07692 | 0.006410658
9.33 | 0.004831 | 34.61538 | 0.00948994
10.19 | 0.005126 | 34.61538 | 0.00948994
11.01 | 0.005399 | 34.61538 | 0.00948994
12.06 | 0.005771 | 34.61538 | 0.00948994
12.76 | 0.006018 | 34.61538 | 0.00948994
13.68 | 0.006317 | 34.61538 | 0.00948994
14.48 | 0.006592 | 34.61538 | 0.00948994
15.4 | 0.006905 | 46.15385 | 0.01249037
16.23 | 0.007193 | 46.15385 | 0.01249037
17.04 | 0.007467 | 46.15385 | 0.01249037
17.82 | 0.007728 | 46.15385 | 0.01249037
18.62 | 0.008008 | 46.15385 | 0.01249037
19.5 | 0.008301 | 46.15385 | 0.01249037
20.49 | 0.008639 | 46.15385 | 0.01249037
21.34 | 0.008913 | 46.15385 | 0.01249037
22.01 | 0.009139 | 57.69231 | 0.0154156
23.09 | 0.009519 | 57.69231 | 0.0154156
23.93 | 0.009802 | 57.69231 | 0.0154156
25.06 | 0.010169 | 57.69231 | 0.0154156
25.76 | 0.010397 | 57.69231 | 0.0154156
26.61 | 0.010677 | 57.69231 | 0.0154156
27.65 | 0.011011 | 57.69231 | 0.0154156
28.45 | 0.011279 | 69.23077 | 0.01826912
29.65 | 0.011663 | 69.23077 | 0.01826912
30.38 | 0.011896 | 69.23077 | 0.01826912
31.4 | 0.012217 | 69.23077 | 0.01826912
32.29 | 0.012494 | 69.23077 | 0.01826912
33.02 | 0.012726 | 69.23077 | 0.01826912
33.84 | 0.012987 | 69.23077 | 0.01826912
34.97 | 0.013338 | 80.76923 | 0.02105421
36.01 | 0.013664 | 80.76923 | 0.02105421
36.86 | 0.013933 | 80.76923 | 0.02105421
37.84 | 0.014257 | 80.76923 | 0.02105421
38.58 | 0.014492 | 80.76923 | 0.02105421
39.49 | 0.014781 | 80.76923 | 0.02105421
40.29 | 0.015049 | 80.76923 | 0.02105421
41.15 | 0.015309 | 80.76923 | 0.02105421
42.11 | 0.015608 | 92.30769 | 0.02377399
43.45 | 0.016023 | 92.30769 | 0.02377399
44.37 | 0.016298 | 92.30769 | 0.02377399
45.2 | 0.016538 | 92.30769 | 0.02377399
46.2 | 0.016855 | 92.30769 | 0.02377399
47.12 | 0.017118 | 92.30769 | 0.02377399
48.14 | 0.017424 | 92.30769 | 0.02377399
48.9 | 0.017649 | 103.8462 | 0.02643136
49.86 | 0.017931 | 103.8462 | 0.02643136
50.59 | 0.018152 | 103.8462 | 0.02643136
51.57 | 0.018435 | 103.8462 | 0.02643136
52.56 | 0.018713 | 103.8462 | 0.02643136
53.58 | 0.019007 | 103.8462 | 0.02643136
54.71 | 0.019331 | 103.8462 | 0.02643136
55.58 | 0.019586 | 103.8462 | 0.02643136
56.85 | 0.019947 | 115.3846 | 0.02902908
57.63 | 0.020171 | 115.3846 | 0.02902908
58.6 | 0.020441 | 115.3846 | 0.02902908
59.37 | 0.020648 | 115.3846 | 0.02902908
60.53 | 0.020982 | 115.3846 | 0.02902908
61.53 | 0.021247 | 115.3846 | 0.02902908
62.72 | 0.021587 | 115.3846 | 0.02902908
63.87 | 0.021897 | 126.9231 | 0.03156974
64.97 | 0.022193 | 126.9231 | 0.03156974
66.02 | 0.022476 | 126.9231 | 0.03156974
66.81 | 0.02269 | 126.9231 | 0.03156974
68.09 | 0.023032 | 126.9231 | 0.03156974
69.11 | 0.023302 | 126.9231 | 0.03156974
70.11 | 0.02357 | 126.9231 | 0.03156974
71.05 | 0.023819 | 138.4615 | 0.03405574
72.38 | 0.024171 | 138.4615 | 0.03405574
73.48 | 0.024455 | 138.4615 | 0.03405574
74.77 | 0.024794 | 138.4615 | 0.03405574
75.57 | 0.025006 | 138.4615 | 0.03405574
76.79 | 0.025303 | 138.4615 | 0.03405574
77.92 | 0.025593 | 138.4615 | 0.03405574
79.24 | 0.025928 | 138.4615 | 0.03405574
80.41 | 0.02623 | 150 | 0.03648938
81.71 | 0.026554 | 150 | 0.03648938
83.03 | 0.026878 | 150 | 0.03648938
84.13 | 0.027144 | 150 | 0.03648938
85.36 | 0.027462 | 150 | 0.03648938
86.53 | 0.027745 | 150 | 0.03648938
87.65 | 0.028019 | 150 | 0.03648938
88.75 | 0.028291 | 161.5385 | 0.03887281
89.9 | 0.028561 | 161.5385 | 0.03887281
91.25 | 0.028883 | 161.5385 | 0.03887281
92.34 | 0.029136 | 161.5385 | 0.03887281
93.72 | 0.029473 | 161.5385 | 0.03887281
94.94 | 0.029759 | 161.5385 | 0.03887281
95.99 | 0.030009 | 161.5385 | 0.03887281
97.12 | 0.030279 | 161.5385 | 0.03887281
98.36 | 0.030567 | 173.0769 | 0.04120804
99.73 | 0.030887 | 173.0769 | 0.04120804
101.03 | 0.031187 | 173.0769 | 0.04120804
102.11 | 0.031435 | 173.0769 | 0.04120804
103.4 | 0.031726 | 173.0769 | 0.04120804
104.52 | 0.031985 | 173.0769 | 0.04120804
105.83 | 0.032285 | 173.0769 | 0.04120804
107.37 | 0.032632 | 184.6154 | 0.04349697
108.77 | 0.032932 | 184.6154 | 0.04349697
110.04 | 0.033215 | 184.6154 | 0.04349697
111.39 | 0.033525 | 184.6154 | 0.04349697
112.86 | 0.03384 | 184.6154 | 0.04349697
114.24 | 0.034154 | 184.6154 | 0.04349697
115.66 | 0.034465 | 184.6154 | 0.04349697
117.08 | 0.034777 | 196.1538 | 0.0457414
118.28 | 0.035046 | 196.1538 | 0.0457414
119.93 | 0.035405 | 196.1538 | 0.0457414
121.02 | 0.035645 | 196.1538 | 0.0457414
122.3 | 0.035927 | 196.1538 | 0.0457414
123.79 | 0.036246 | 196.1538 | 0.0457414
125.16 | 0.036535 | 196.1538 | 0.0457414
126.62 | 0.036843 | 196.1538 | 0.0457414
128.11 | 0.037164 | 207.6923 | 0.04794302
129.56 | 0.037461 | 207.6923 | 0.04794302
130.85 | 0.03773 | 207.6923 | 0.04794302
132.23 | 0.038041 | 207.6923 | 0.04794302
133.67 | 0.03832 | 207.6923 | 0.04794302
135.22 | 0.038635 | 207.6923 | 0.04794302
136.57 | 0.038908 | 207.6923 | 0.04794302
137.95 | 0.039197 | 219.2308 | 0.05010343
139.4 | 0.039496 | 219.2308 | 0.05010343
141.21 | 0.039849 | 219.2308 | 0.05010343
142.46 | 0.040101 | 219.2308 | 0.05010343
143.74 | 0.040343 | 219.2308 | 0.05010343
145.19 | 0.04063 | 219.2308 | 0.05010343
146.41 | 0.040871 | 219.2308 | 0.05010343
148.13 | 0.041208 | 219.2308 | 0.05010343
149.28 | 0.041442 | 230.7692 | 0.05222415
150.93 | 0.041758 | 230.7692 | 0.05222415
152.12 | 0.041987 | 230.7692 | 0.05222415
153.85 | 0.042322 | 230.7692 | 0.05222415
155.39 | 0.04263 | 230.7692 | 0.05222415
156.84 | 0.042923 | 230.7692 | 0.05222415
157.93 | 0.043134 | 230.7692 | 0.05222415
159.56 | 0.043438 | 242.3077 | 0.05430659
160.98 | 0.043707 | 242.3077 | 0.05430659
162.2 | 0.043944 | 242.3077 | 0.05430659
163.82 | 0.044254 | 242.3077 | 0.05430659
165.23 | 0.044524 | 242.3077 | 0.05430659
166.79 | 0.044815 | 242.3077 | 0.05430659
168.1 | 0.045055 | 242.3077 | 0.05430659
169.82 | 0.045352 | 253.8462 | 0.05635212
171.34 | 0.045638 | 253.8462 | 0.05635212
172.86 | 0.045915 | 253.8462 | 0.05635212
174.29 | 0.046169 | 253.8462 | 0.05635212
175.96 | 0.046465 | 253.8462 | 0.05635212
177.75 | 0.046789 | 253.8462 | 0.05635212
179.4 | 0.047094 | 253.8462 | 0.05635212
180.95 | 0.047377 | 253.8462 | 0.05635212
182.24 | 0.047615 | 265.3846 | 0.05836202
183.92 | 0.047915 | 265.3846 | 0.05836202
185.49 | 0.048201 | 265.3846 | 0.05836202
187.32 | 0.048522 | 265.3846 | 0.05836202
188.89 | 0.048795 | 265.3846 | 0.05836202
190.54 | 0.049086 | 265.3846 | 0.05836202
192.23 | 0.049376 | 265.3846 | 0.05836202
194.05 | 0.049699 | 276.9231 | 0.06033611
195.92 | 0.050019 | 276.9231 | 0.06033611
197.79 | 0.050342 | 276.9231 | 0.06033611
199.87 | 0.050708 | 276.9231 | 0.06033611
201.59 | 0.051004 | 276.9231 | 0.06033611
203.43 | 0.051334 | 276.9231 | 0.06033611
205.06 | 0.051597 | 276.9231 | 0.06033611
206.56 | 0.05185 | 276.9231 | 0.06033611
208.33 | 0.052146 | 288.4615 | 0.06227728
209.88 | 0.052403 | 288.4615 | 0.06227728
211.47 | 0.052666 | 288.4615 | 0.06227728
213.15 | 0.052955 | 288.4615 | 0.06227728
214.82 | 0.053228 | 288.4615 | 0.06227728
216.49 | 0.053497 | 288.4615 | 0.06227728
217.98 | 0.053751 | 288.4615 | 0.06227728
219.54 | 0.054006 | 300 | 0.06418657
221.56 | 0.054323 | 300 | 0.06418657
223.21 | 0.054593 | 300 | 0.06418657
224.85 | 0.054862 | 300 | 0.06418657
226.5 | 0.055131 | 300 | 0.06418657
228.52 | 0.055455 | 300 | 0.06418657
230.61 | 0.055793 | 300 | 0.06418657
232.31 | 0.056065 | 311.5385 | 0.06606495
233.96 | 0.056321 | 311.5385 | 0.06606495
235.96 | 0.056633 | 311.5385 | 0.06606495
238.05 | 0.056958 | 311.5385 | 0.06606495
240.03 | 0.057276 | 311.5385 | 0.06606495
241.87 | 0.057576 | 311.5385 | 0.06606495
243.59 | 0.057848 | 311.5385 | 0.06606495
245.39 | 0.058122 | 311.5385 | 0.06606495
247.19 | 0.058409 | 323.0769 | 0.06791338
248.89 | 0.058675 | 323.0769 | 0.06791338
251.06 | 0.059001 | 323.0769 | 0.06791338
253.03 | 0.059307 | 323.0769 | 0.06791338
255.18 | 0.059639 | 323.0769 | 0.06791338
257.25 | 0.059968 | 323.0769 | 0.06791338
259.22 | 0.060274 | 323.0769 | 0.06791338
260.76 | 0.060499 | 334.6154 | 0.06973277
263.13 | 0.060846 | 334.6154 | 0.06973277
264.81 | 0.061091 | 334.6154 | 0.06973277
266.6 | 0.061383 | 334.6154 | 0.06973277
268.58 | 0.06168 | 334.6154 | 0.06973277
270.33 | 0.061952 | 334.6154 | 0.06973277
272.4 | 0.062257 | 334.6154 | 0.06973277
274.29 | 0.062542 | 334.6154 | 0.06973277
276.16 | 0.062821 | 346.1538 | 0.07152401
277.77 | 0.063062 | 346.1538 | 0.07152401
279.36 | 0.063319 | 346.1538 | 0.07152401
281.15 | 0.063583 | 346.1538 | 0.07152401
283.13 | 0.06387 | 346.1538 | 0.07152401
284.8 | 0.064126 | 346.1538 | 0.07152401
286.85 | 0.064427 | 346.1538 | 0.07152401
289.27 | 0.064771 | 357.6923 | 0.07328792
291.02 | 0.065039 | 357.6923 | 0.07328792
292.67 | 0.065284 | 357.6923 | 0.07328792
294.61 | 0.065557 | 357.6923 | 0.07328792
296.71 | 0.065873 | 357.6923 | 0.07328792
298.31 | 0.06612 | 357.6923 | 0.07328792
300.38 | 0.066418 | 357.6923 | 0.07328792
301.8 | 0.066615 | 357.6923 | 0.07328792
304.05 | 0.066932 | 369.2308 | 0.07502533
305.96 | 0.067204 | 369.2308 | 0.07502533
308.19 | 0.067525 | 369.2308 | 0.07502533
310.41 | 0.067828 | 369.2308 | 0.07502533
312.8 | 0.068166 | 369.2308 | 0.07502533
315.02 | 0.068476 | 369.2308 | 0.07502533
316.73 | 0.06871 | 369.2308 | 0.07502533
318.6 | 0.06898 | 380.7692 | 0.076737
320.77 | 0.069288 | 380.7692 | 0.076737
323.01 | 0.069597 | 380.7692 | 0.076737
325.43 | 0.069927 | 380.7692 | 0.076737
327.48 | 0.070203 | 380.7692 | 0.076737
330.12 | 0.070559 | 380.7692 | 0.076737
332.25 | 0.070845 | 380.7692 | 0.076737
334.4 | 0.07114 | 392.3077 | 0.07842367
336.19 | 0.071394 | 392.3077 | 0.07842367
338.86 | 0.071744 | 392.3077 | 0.07842367
340.64 | 0.071996 | 392.3077 | 0.07842367
342.6 | 0.072274 | 392.3077 | 0.07842367
344.6 | 0.072555 | 392.3077 | 0.07842367
346.8 | 0.07286 | 392.3077 | 0.07842367
348.62 | 0.073106 | 392.3077 | 0.07842367
350.76 | 0.073393 | 403.8462 | 0.08008606
352.89 | 0.073677 | 403.8462 | 0.08008606
354.34 | 0.073886 | 403.8462 | 0.08008606
356.5 | 0.07417 | 403.8462 | 0.08008606
358.65 | 0.074454 | 403.8462 | 0.08008606
361.13 | 0.074785 | 403.8462 | 0.08008606
362.97 | 0.07504 | 403.8462 | 0.08008606
365.31 | 0.075345 | 415.3846 | 0.08172486
367.16 | 0.07559 | 415.3846 | 0.08172486
369.53 | 0.075914 | 415.3846 | 0.08172486
371.71 | 0.076206 | 415.3846 | 0.08172486
373.65 | 0.076452 | 415.3846 | 0.08172486
375.93 | 0.076753 | 415.3846 | 0.08172486
378.19 | 0.077046 | 415.3846 | 0.08172486
380.81 | 0.077393 | 415.3846 | 0.08172486
382.72 | 0.077648 | 426.9231 | 0.08334071
384.93 | 0.077944 | 426.9231 | 0.08334071
387.2 | 0.078247 | 426.9231 | 0.08334071
389.5 | 0.078553 | 426.9231 | 0.08334071
392.07 | 0.078904 | 426.9231 | 0.08334071
394.35 | 0.079197 | 426.9231 | 0.08334071
396.26 | 0.079433 | 426.9231 | 0.08334071
398.91 | 0.079769 | 438.4615 | 0.08493426
401.2 | 0.08002 | 438.4615 | 0.08493426
403.3 | 0.080306 | 438.4615 | 0.08493426
405.12 | 0.080541 | 438.4615 | 0.08493426
407.19 | 0.080806 | 438.4615 | 0.08493426
409.79 | 0.081151 | 438.4615 | 0.08493426
411.99 | 0.081434 | 438.4615 | 0.08493426
414.18 | 0.081724 | 450 | 0.0865061
416.03 | 0.081969 | 450 | 0.0865061
418.38 | 0.082271 | 450 | 0.0865061
420.92 | 0.082586 | 450 | 0.0865061
423.32 | 0.082897 | 450 | 0.0865061
425.37 | 0.083159 | 450 | 0.0865061
427.19 | 0.08339 | 450 | 0.0865061
429.39 | 0.083661 | 450 | 0.0865061
431.6 | 0.083944 | 461.5385 | 0.08805682
434.05 | 0.084261 | 461.5385 | 0.08805682
436.43 | 0.084565 | 461.5385 | 0.08805682
438.87 | 0.084899 | 461.5385 | 0.08805682
441.54 | 0.085247 | 461.5385 | 0.08805682
444.09 | 0.085574 | 461.5385 | 0.08805682
446.28 | 0.085862 | 461.5385 | 0.08805682
448.55 | 0.086125 | 473.0769 | 0.08958697
450.55 | 0.086386 | 473.0769 | 0.08958697
452.32 | 0.086608 | 473.0769 | 0.08958697
454.75 | 0.086918 | 473.0769 | 0.08958697
457.11 | 0.08723 | 473.0769 | 0.08958697
459.59 | 0.08755 | 473.0769 | 0.08958697
461.86 | 0.087835 | 473.0769 | 0.08958697
464.17 | 0.088134 | 473.0769 | 0.08958697
466.27 | 0.088404 | 484.6154 | 0.0910971
468.6 | 0.088691 | 484.6154 | 0.0910971
471.09 | 0.088997 | 484.6154 | 0.0910971
473.18 | 0.089261 | 484.6154 | 0.0910971
476 | 0.089619 | 484.6154 | 0.0910971
478.48 | 0.089926 | 484.6154 | 0.0910971
480.77 | 0.090212 | 484.6154 | 0.0910971
482.92 | 0.090485 | 496.1538 | 0.09258773
485.12 | 0.090767 | 496.1538 | 0.09258773
487.37 | 0.091051 | 496.1538 | 0.09258773
489.91 | 0.09137 | 496.1538 | 0.09258773
492.65 | 0.091713 | 496.1538 | 0.09258773
494.35 | 0.09191 | 496.1538 | 0.09258773
497.32 | 0.092283 | 496.1538 | 0.09258773
499.59 | 0.092571 | 507.6923 | 0.09405934
502.42 | 0.092921 | 507.6923 | 0.09405934
504.36 | 0.093164 | 507.6923 | 0.09405934
506.48 | 0.093431 | 507.6923 | 0.09405934
509.5 | 0.093816 | 507.6923 | 0.09405934
512.29 | 0.094166 | 507.6923 | 0.09405934
514.72 | 0.094467 | 507.6923 | 0.09405934
517.44 | 0.094798 | 507.6923 | 0.09405934
519.69 | 0.095087 | 519.2308 | 0.09551243
522.1 | 0.095372 | 519.2308 | 0.09551243
525.07 | 0.095736 | 519.2308 | 0.09551243
527.39 | 0.096021 | 519.2308 | 0.09551243
529.75 | 0.096313 | 519.2308 | 0.09551243
531.77 | 0.096552 | 519.2308 | 0.09551243
533.81 | 0.096821 | 519.2308 | 0.09551243
535.69 | 0.097063 | 530.7692 | 0.09694745
537.68 | 0.097314 | 530.7692 | 0.09694745
539.8 | 0.097578 | 530.7692 | 0.09694745
542.42 | 0.097903 | 530.7692 | 0.09694745
544.7 | 0.098187 | 530.7692 | 0.09694745
546.49 | 0.09841 | 530.7692 | 0.09694745
548.89 | 0.098699 | 530.7692 | 0.09694745
551.48 | 0.09902 | 530.7692 | 0.09694745
554.35 | 0.099378 | 542.3077 | 0.09836485
556.12 | 0.099599 | 542.3077 | 0.09836485
558.5 | 0.099897 | 542.3077 | 0.09836485
560.84 | 0.100179 | 542.3077 | 0.09836485
563.84 | 0.100545 | 542.3077 | 0.09836485
566.13 | 0.100822 | 542.3077 | 0.09836485
568.65 | 0.101117 | 542.3077 | 0.09836485
571.17 | 0.101431 | 553.8462 | 0.09976506
573.09 | 0.101676 | 553.8462 | 0.09976506
575.34 | 0.101955 | 553.8462 | 0.09976506
577.46 | 0.102207 | 553.8462 | 0.09976506
580.19 | 0.102553 | 553.8462 | 0.09976506
582.58 | 0.102848 | 553.8462 | 0.09976506
584.83 | 0.10313 | 553.8462 | 0.09976506
586.82 | 0.103372 | 565.3846 | 0.1011485
589.09 | 0.103653 | 565.3846 | 0.1011485
591.44 | 0.103932 | 565.3846 | 0.1011485
593.28 | 0.104162 | 565.3846 | 0.1011485
595.48 | 0.104427 | 565.3846 | 0.1011485
597.76 | 0.104707 | 565.3846 | 0.1011485
600.27 | 0.105023 | 565.3846 | 0.1011485
602.44 | 0.105286 | 565.3846 | 0.1011485
605.31 | 0.105648 | 576.9231 | 0.1025156
607.24 | 0.105881 | 576.9231 | 0.1025156
609.43 | 0.106154 | 576.9231 | 0.1025156
611.58 | 0.106422 | 576.9231 | 0.1025156
613.93 | 0.106704 | 576.9231 | 0.1025156
616.52 | 0.107021 | 576.9231 | 0.1025156
618.6 | 0.107264 | 576.9231 | 0.1025156
620.99 | 0.10756 | 588.4615 | 0.1038667
623.51 | 0.107878 | 588.4615 | 0.1038667
625.98 | 0.108198 | 588.4615 | 0.1038667
628.1 | 0.108449 | 588.4615 | 0.1038667
630.73 | 0.108775 | 588.4615 | 0.1038667
632.72 | 0.109041 | 588.4615 | 0.1038667
635.07 | 0.10932 | 588.4615 | 0.1038667
637.34 | 0.10959 | 588.4615 | 0.1038667
639.94 | 0.109913 | 600 | 0.1052022
642.48 | 0.110229 | 600 | 0.1052022
644.67 | 0.110496 | 600 | 0.1052022
647.49 | 0.110834 | 600 | 0.1052022
649.87 | 0.111115 | 600 | 0.1052022
652.09 | 0.11141 | 600 | 0.1052022
654.33 | 0.111684 | 600 | 0.1052022
656.38 | 0.111935 | 611.5385 | 0.1065224
658.6 | 0.112207 | 611.5385 | 0.1065224
660.85 | 0.112499 | 611.5385 | 0.1065224
663.57 | 0.112841 | 611.5385 | 0.1065224
665.96 | 0.113133 | 611.5385 | 0.1065224
668.29 | 0.11342 | 611.5385 | 0.1065224
669.11 | 0.113561 | 611.5385 | 0.1065224
671.51 | 0.11386 | 623.0769 | 0.1078278
673.42 | 0.114105 | 623.0769 | 0.1078278
675.75 | 0.114401 | 623.0769 | 0.1078278
678.25 | 0.114713 | 623.0769 | 0.1078278
680.37 | 0.114985 | 623.0769 | 0.1078278
682.44 | 0.115253 | 623.0769 | 0.1078278
684.53 | 0.115496 | 623.0769 | 0.1078278
687 | 0.115808 | 623.0769 | 0.1078278
689.55 | 0.116124 | 634.6154 | 0.1091186
692.32 | 0.116465 | 634.6154 | 0.1091186
694.54 | 0.116735 | 634.6154 | 0.1091186
697.02 | 0.117054 | 634.6154 | 0.1091186
699.08 | 0.117311 | 634.6154 | 0.1091186
701.18 | 0.117575 | 634.6154 | 0.1091186
703.16 | 0.117825 | 634.6154 | 0.1091186
705.53 | 0.118132 | 646.1538 | 0.1103952
708.62 | 0.118508 | 646.1538 | 0.1103952
710.55 | 0.118754 | 646.1538 | 0.1103952
713.22 | 0.119094 | 646.1538 | 0.1103952
715.16 | 0.119335 | 646.1538 | 0.1103952
717.81 | 0.119668 | 646.1538 | 0.1103952
719.95 | 0.119955 | 646.1538 | 0.1103952
722.32 | 0.12025 | 646.1538 | 0.1103952
724.14 | 0.120488 | 657.6923 | 0.1116579
726.72 | 0.120818 | 657.6923 | 0.1116579
728.87 | 0.121091 | 657.6923 | 0.1116579
731.54 | 0.121406 | 657.6923 | 0.1116579
733.58 | 0.121669 | 657.6923 | 0.1116579
736.11 | 0.121978 | 657.6923 | 0.1116579
738.18 | 0.122237 | 657.6923 | 0.1116579
740.09 | 0.122488 | 669.2308 | 0.1129071
742.17 | 0.122744 | 669.2308 | 0.1129071
743.91 | 0.122958 | 669.2308 | 0.1129071
746.51 | 0.123279 | 669.2308 | 0.1129071
748.46 | 0.123524 | 669.2308 | 0.1129071
750.66 | 0.123816 | 669.2308 | 0.1129071
753.07 | 0.124123 | 669.2308 | 0.1129071
755.27 | 0.124405 | 669.2308 | 0.1129071
757.47 | 0.124692 | 680.7692 | 0.114143
759.67 | 0.12497 | 680.7692 | 0.114143
761.67 | 0.125231 | 680.7692 | 0.114143
763.84 | 0.125512 | 680.7692 | 0.114143
766.66 | 0.125858 | 680.7692 | 0.114143
769.27 | 0.126186 | 680.7692 | 0.114143
771.65 | 0.126496 | 680.7692 | 0.114143
773.55 | 0.126744 | 692.3077 | 0.115366
775.97 | 0.127053 | 692.3077 | 0.115366
778.01 | 0.127327 | 692.3077 | 0.115366
780.38 | 0.127615 | 692.3077 | 0.115366
782.78 | 0.127936 | 692.3077 | 0.115366
783.41 | 0.128145 | 692.3077 | 0.115366
785.46 | 0.128395 | 692.3077 | 0.115366
787.14 | 0.128644 | 703.8462 | 0.1165763
789.01 | 0.128914 | 703.8462 | 0.1165763
791.23 | 0.129202 | 703.8462 | 0.1165763
793.48 | 0.129522 | 703.8462 | 0.1165763
795.67 | 0.129817 | 703.8462 | 0.1165763
798.37 | 0.130179 | 703.8462 | 0.1165763
800.51 | 0.130457 | 703.8462 | 0.1165763
802.81 | 0.130748 | 703.8462 | 0.1165763
805.36 | 0.131085 | 715.3846 | 0.1177742
807.47 | 0.131357 | 715.3846 | 0.1177742
810.2 | 0.131719 | 715.3846 | 0.1177742
811.92 | 0.13194 | 715.3846 | 0.1177742
813.87 | 0.13221 | 715.3846 | 0.1177742
815.54 | 0.132434 | 715.3846 | 0.1177742
817.83 | 0.132729 | 715.3846 | 0.1177742
819.91 | 0.133014 | 726.9231 | 0.1189599
822.01 | 0.1333 | 726.9231 | 0.1189599
824.42 | 0.133623 | 726.9231 | 0.1189599
826.62 | 0.13391 | 726.9231 | 0.1189599
829.14 | 0.134231 | 726.9231 | 0.1189599
831.23 | 0.134521 | 726.9231 | 0.1189599
833.58 | 0.13483 | 726.9231 | 0.1189599
835.53 | 0.135086 | 726.9231 | 0.1189599
837.65 | 0.135368 | 738.4615 | 0.1201338
839.48 | 0.135619 | 738.4615 | 0.1201338
841.6 | 0.135914 | 738.4615 | 0.1201338
843.54 | 0.136174 | 738.4615 | 0.1201338
846.31 | 0.136546 | 738.4615 | 0.1201338
848.84 | 0.136888 | 738.4615 | 0.1201338
850.66 | 0.137131 | 738.4615 | 0.1201338
853.1 | 0.137468 | 750 | 0.1212961
855.15 | 0.137745 | 750 | 0.1212961
857.24 | 0.138027 | 750 | 0.1212961
858.99 | 0.138259 | 750 | 0.1212961
861.17 | 0.13856 | 750 | 0.1212961
863.06 | 0.138821 | 750 | 0.1212961
865.18 | 0.139112 | 750 | 0.1212961
867.55 | 0.139443 | 761.5385 | 0.1224473
869.98 | 0.139777 | 761.5385 | 0.1224473
872.1 | 0.140074 | 761.5385 | 0.1224473
874.11 | 0.140346 | 761.5385 | 0.1224473
875.81 | 0.140572 | 761.5385 | 0.1224473
878.36 | 0.140923 | 761.5385 | 0.1224473
880.4 | 0.141201 | 761.5385 | 0.1224473
882.6 | 0.141516 | 761.5385 | 0.1224473
884.87 | 0.141822 | 773.0769 | 0.1235875
886.95 | 0.142108 | 773.0769 | 0.1235875
889.37 | 0.142449 | 773.0769 | 0.1235875
891.76 | 0.142779 | 773.0769 | 0.1235875
893.89 | 0.143086 | 773.0769 | 0.1235875
896.03 | 0.143385 | 773.0769 | 0.1235875
897.97 | 0.143651 | 773.0769 | 0.1235875
900.23 | 0.143982 | 784.6154 | 0.1247169
902.24 | 0.14426 | 784.6154 | 0.1247169
904.22 | 0.144555 | 784.6154 | 0.1247169
905.89 | 0.14479 | 784.6154 | 0.1247169
908.01 | 0.145093 | 784.6154 | 0.1247169
910.36 | 0.145434 | 784.6154 | 0.1247169
912.47 | 0.145747 | 784.6154 | 0.1247169
914.28 | 0.146004 | 784.6154 | 0.1247169
916.17 | 0.146276 | 796.1538 | 0.125836
918.51 | 0.146609 | 796.1538 | 0.125836
920.29 | 0.146868 | 796.1538 | 0.125836
922.23 | 0.147147 | 796.1538 | 0.125836
924.66 | 0.147502 | 796.1538 | 0.125836
926.9 | 0.147827 | 796.1538 | 0.125836
928.67 | 0.148078 | 796.1538 | 0.125836
931 | 0.148415 | 807.6923 | 0.1269448
933 | 0.148699 | 807.6923 | 0.1269448
935.06 | 0.149016 | 807.6923 | 0.1269448
937.14 | 0.149318 | 807.6923 | 0.1269448
938.63 | 0.149543 | 807.6923 | 0.1269448
940.78 | 0.149855 | 807.6923 | 0.1269448
943 | 0.15019 | 807.6923 | 0.1269448
944.93 | 0.150476 | 819.2308 | 0.1280437
946.64 | 0.150743 | 819.2308 | 0.1280437
948.52 | 0.151018 | 819.2308 | 0.1280437
950.31 | 0.151279 | 819.2308 | 0.1280437
952.26 | 0.151565 | 819.2308 | 0.1280437
953.98 | 0.151835 | 819.2308 | 0.1280437
955.85 | 0.152112 | 819.2308 | 0.1280437
957.45 | 0.15235 | 819.2308 | 0.1280437
959.33 | 0.152628 | 830.7692 | 0.129133
961.1 | 0.152907 | 830.7692 | 0.129133
962.64 | 0.153129 | 830.7692 | 0.129133
964.31 | 0.153383 | 830.7692 | 0.129133
966.26 | 0.153692 | 830.7692 | 0.129133
968.21 | 0.153989 | 830.7692 | 0.129133
969.78 | 0.154235 | 830.7692 | 0.129133
971.61 | 0.154513 | 842.3077 | 0.1302128
973.52 | 0.154797 | 842.3077 | 0.1302128
975.32 | 0.15507 | 842.3077 | 0.1302128
977.34 | 0.155381 | 842.3077 | 0.1302128
979.17 | 0.155655 | 842.3077 | 0.1302128
981.42 | 0.156009 | 842.3077 | 0.1302128
982.98 | 0.156252 | 842.3077 | 0.1302128
984.95 | 0.156566 | 842.3077 | 0.1302128
986.51 | 0.156813 | 853.8462 | 0.1312834
988.7 | 0.157148 | 853.8462 | 0.1312834
990.58 | 0.157438 | 853.8462 | 0.1312834
992.39 | 0.157725 | 853.8462 | 0.1312834
994.14 | 0.157995 | 853.8462 | 0.1312834
996.12 | 0.158303 | 853.8462 | 0.1312834
998.08 | 0.15862 | 853.8462 | 0.1312834
999.78 | 0.15888 | 865.3846 | 0.1323452
1001.7 | 0.159184 | 865.3846 | 0.1323452
1003.27 | 0.159432 | 865.3846 | 0.1323452
1005.08 | 0.159726 | 865.3846 | 0.1323452
1007.04 | 0.160042 | 865.3846 | 0.1323452
1009.27 | 0.160397 | 865.3846 | 0.1323452
1011.17 | 0.1607 | 865.3846 | 0.1323452
1013.26 | 0.161042 | 876.9231 | 0.1333983
1014.88 | 0.161303 | 876.9231 | 0.1333983
1016.23 | 0.161532 | 876.9231 | 0.1333983
1018.33 | 0.161856 | 876.9231 | 0.1333983
1019.8 | 0.162098 | 876.9231 | 0.1333983
1021.84 | 0.162422 | 876.9231 | 0.1333983
1023.57 | 0.162696 | 876.9231 | 0.1333983
1025.39 | 0.162989 | 876.9231 | 0.1333983
1026.96 | 0.163238 | 888.4615 | 0.1344431
1028.73 | 0.163535 | 888.4615 | 0.1344431
1030.5 | 0.163834 | 888.4615 | 0.1344431
1032.05 | 0.164091 | 888.4615 | 0.1344431
1034.18 | 0.164457 | 888.4615 | 0.1344431
1035.87 | 0.164733 | 888.4615 | 0.1344431
1037.34 | 0.164972 | 888.4615 | 0.1344431
1039.49 | 0.165326 | 900 | 0.1354798
1041.17 | 0.165612 | 900 | 0.1354798
1042.66 | 0.165852 | 900 | 0.1354798
1044.46 | 0.166152 | 900 | 0.1354798
1046.31 | 0.166472 | 900 | 0.1354798
1048.23 | 0.166789 | 900 | 0.1354798
1049.77 | 0.16706 | 900 | 0.1354798
1051.42 | 0.167334 | 900 | 0.1354798
1053.05 | 0.167617 | 911.5385 | 0.1365086
1054.51 | 0.167867 | 911.5385 | 0.1365086
1056.54 | 0.168215 | 911.5385 | 0.1365086
1058.29 | 0.168519 | 911.5385 | 0.1365086
1059.78 | 0.168778 | 911.5385 | 0.1365086
1061.35 | 0.169048 | 911.5385 | 0.1365086
1063.27 | 0.169388 | 911.5385 | 0.1365086
1064.75 | 0.169635 | 923.0769 | 0.1375298
1066.19 | 0.169894 | 923.0769 | 0.1375298
1067.82 | 0.170177 | 923.0769 | 0.1375298
1069.49 | 0.170467 | 923.0769 | 0.1375298
1070.87 | 0.170713 | 923.0769 | 0.1375298
1072.46 | 0.170984 | 923.0769 | 0.1375298
1074.11 | 0.171282 | 923.0769 | 0.1375298
1075.51 | 0.171529 | 934.6154 | 0.1385438
1077.28 | 0.171851 | 934.6154 | 0.1385438
1079.15 | 0.172183 | 934.6154 | 0.1385438
1081.14 | 0.172537 | 934.6154 | 0.1385438
1082.59 | 0.172794 | 934.6154 | 0.1385438
1084.12 | 0.173059 | 934.6154 | 0.1385438
1085.51 | 0.173304 | 934.6154 | 0.1385438
1086.89 | 0.173556 | 934.6154 | 0.1385438
1088.56 | 0.173858 | 946.1538 | 0.1395508
1089.96 | 0.174123 | 946.1538 | 0.1395508
1091.63 | 0.174434 | 946.1538 | 0.1395508
1092.93 | 0.174675 | 946.1538 | 0.1395508
1094.42 | 0.174948 | 946.1538 | 0.1395508
1096.05 | 0.175246 | 946.1538 | 0.1395508
1097.44 | 0.175504 | 946.1538 | 0.1395508
1099.16 | 0.175832 | 957.6923 | 0.1405511
1100.87 | 0.176143 | 957.6923 | 0.1405511
1102.51 | 0.176447 | 957.6923 | 0.1405511
1104.21 | 0.176767 | 957.6923 | 0.1405511
1105.65 | 0.177035 | 957.6923 | 0.1405511
1107.23 | 0.177346 | 957.6923 | 0.1405511
1108.75 | 0.177627 | 957.6923 | 0.1405511
1110.13 | 0.177896 | 957.6923 | 0.1405511
1111.57 | 0.178171 | 969.2308 | 0.141545
1112.77 | 0.178401 | 969.2308 | 0.141545
1114.14 | 0.178656 | 969.2308 | 0.141545
1115.56 | 0.178931 | 969.2308 | 0.141545
1117.04 | 0.179218 | 969.2308 | 0.141545
1118.86 | 0.179567 | 969.2308 | 0.141545
1120.23 | 0.179831 | 969.2308 | 0.141545
1121.6 | 0.180101 | 980.7692 | 0.1425327
1123.05 | 0.180382 | 980.7692 | 0.1425327
1124.43 | 0.180661 | 980.7692 | 0.1425327
1125.82 | 0.180926 | 980.7692 | 0.1425327
1127.25 | 0.181205 | 980.7692 | 0.1425327
1128.55 | 0.181471 | 980.7692 | 0.1425327
1130.12 | 0.181782 | 980.7692 | 0.1425327
1131.37 | 0.18203 | 980.7692 | 0.1425327
1133.23 | 0.182405 | 992.3077 | 0.1435147
1134.59 | 0.182677 | 992.3077 | 0.1435147
1135.6 | 0.182871 | 992.3077 | 0.1435147
1137.38 | 0.183233 | 992.3077 | 0.1435147
1138.73 | 0.183504 | 992.3077 | 0.1435147
1140.13 | 0.183791 | 992.3077 | 0.1435147
1141.44 | 0.184056 | 992.3077 | 0.1435147
1143.05 | 0.184386 | 1003.846 | 0.1444912
1144.67 | 0.184719 | 1003.846 | 0.1444912
1145.84 | 0.184949 | 1003.846 | 0.1444912
1147.38 | 0.185269 | 1003.846 | 0.1444912
1148.88 | 0.185574 | 1003.846 | 0.1444912
1150.21 | 0.185854 | 1003.846 | 0.1444912
1151.45 | 0.186111 | 1003.846 | 0.1444912
1153.05 | 0.186447 | 1015.385 | 0.1454626
1154.32 | 0.186709 | 1015.385 | 0.1454626
1155.85 | 0.187035 | 1015.385 | 0.1454626
1157 | 0.187278 | 1015.385 | 0.1454626
1158.54 | 0.187613 | 1015.385 | 0.1454626
1159.91 | 0.187901 | 1015.385 | 0.1454626
1161.16 | 0.188175 | 1015.385 | 0.1454626
1163.01 | 0.188546 | 1015.385 | 0.1454626
1164.24 | 0.188829 | 1026.923 | 0.1464292
1165.48 | 0.189098 | 1026.923 | 0.1464292
1166.78 | 0.189373 | 1026.923 | 0.1464292
1168.23 | 0.18969 | 1026.923 | 0.1464292
1169.57 | 0.189987 | 1026.923 | 0.1464292
1170.9 | 0.190271 | 1026.923 | 0.1464292
1172.17 | 0.190517 | 1026.923 | 0.1464292
1173.17 | 0.190732 | 1038.462 | 0.1473914
1174.62 | 0.191065 | 1038.462 | 0.1473914
1175.71 | 0.191297 | 1038.462 | 0.1473914
1177.08 | 0.19161 | 1038.462 | 0.1473914
1178.13 | 0.191849 | 1038.462 | 0.1473914
1179.54 | 0.19217 | 1038.462 | 0.1473914
1180.58 | 0.192415 | 1038.462 | 0.1473914
1182.03 | 0.192748 | 1038.462 | 0.1473914
1183.1 | 0.192985 | 1050 | 0.1483496
1184.37 | 0.193274 | 1050 | 0.1483496
1185.53 | 0.193539 | 1050 | 0.1483496
1186.87 | 0.193856 | 1050 | 0.1483496
1188.07 | 0.194131 | 1050 | 0.1483496
1189.29 | 0.194411 | 1050 | 0.1483496
1190.71 | 0.194743 | 1050 | 0.1483496
1191.89 | 0.195018 | 1061.538 | 0.1493041
1193.26 | 0.195336 | 1061.538 | 0.1493041
1194.53 | 0.195633 | 1061.538 | 0.1493041
1195.68 | 0.195914 | 1061.538 | 0.1493041
1196.93 | 0.196207 | 1061.538 | 0.1493041
1198.32 | 0.196536 | 1061.538 | 0.1493041
1199.37 | 0.196783 | 1061.538 | 0.1493041
1200.63 | 0.197095 | 1073.077 | 0.1502553
1202.1 | 0.197448 | 1073.077 | 0.1502553
1203.32 | 0.19774 | 1073.077 | 0.1502553
1204.49 | 0.198032 | 1073.077 | 0.1502553
1205.59 | 0.198293 | 1073.077 | 0.1502553
1206.71 | 0.198566 | 1073.077 | 0.1502553
1207.78 | 0.198827 | 1073.077 | 0.1502553
1208.84 | 0.199089 | 1073.077 | 0.1502553
1209.95 | 0.19937 | 1084.615 | 0.1512038
1211.03 | 0.199639 | 1084.615 | 0.1512038
1212.08 | 0.199913 | 1084.615 | 0.1512038
1213.12 | 0.200174 | 1084.615 | 0.1512038
1214.37 | 0.200482 | 1084.615 | 0.1512038
1215.38 | 0.200745 | 1084.615 | 0.1512038
1216.8 | 0.201097 | 1084.615 | 0.1512038
1218.1 | 0.201427 | 1096.154 | 0.1521499
1219.24 | 0.201711 | 1096.154 | 0.1521499
1220.24 | 0.201973 | 1096.154 | 0.1521499
1221.29 | 0.202245 | 1096.154 | 0.1521499
1222.44 | 0.202544 | 1096.154 | 0.1521499
1223.56 | 0.202836 | 1096.154 | 0.1521499
1224.75 | 0.203139 | 1096.154 | 0.1521499
1225.86 | 0.203431 | 1096.154 | 0.1521499
1227.15 | 0.203767 | 1107.692 | 0.1530941
1228.03 | 0.204003 | 1107.692 | 0.1530941
1229.05 | 0.20427 | 1107.692 | 0.1530941
1230.07 | 0.204532 | 1107.692 | 0.1530941
1231.22 | 0.204841 | 1107.692 | 0.1530941
1232.25 | 0.205119 | 1107.692 | 0.1530941
1233.3 | 0.205409 | 1107.692 | 0.1530941
1234.51 | 0.20573 | 1119.231 | 0.1540369
1235.49 | 0.205995 | 1119.231 | 0.1540369
1236.61 | 0.2063 | 1119.231 | 0.1540369
1237.58 | 0.206559 | 1119.231 | 0.1540369
1238.69 | 0.206861 | 1119.231 | 0.1540369
1239.76 | 0.207161 | 1119.231 | 0.1540369
1240.86 | 0.207464 | 1119.231 | 0.1540369
1241.63 | 0.20768 | 1130.769 | 0.1549788
1242.92 | 0.208033 | 1130.769 | 0.1549788
1243.93 | 0.208319 | 1130.769 | 0.1549788
1245.03 | 0.208635 | 1130.769 | 0.1549788
1246.34 | 0.209001 | 1130.769 | 0.1549788
1247.4 | 0.20931 | 1130.769 | 0.1549788
1248.44 | 0.209607 | 1130.769 | 0.1549788
1249.36 | 0.209877 | 1130.769 | 0.1549788
1250.36 | 0.210166 | 1142.308 | 0.1559204
1251.16 | 0.2104 | 1142.308 | 0.1559204
1252.31 | 0.210725 | 1142.308 | 0.1559204
1253.09 | 0.210954 | 1142.308 | 0.1559204
1254.04 | 0.211233 | 1142.308 | 0.1559204
1254.96 | 0.211502 | 1142.308 | 0.1559204
1256.3 | 0.211892 | 1142.308 | 0.1559204
1257.26 | 0.21219 | 1153.846 | 0.1568624
1258.18 | 0.212462 | 1153.846 | 0.1568624
1259.2 | 0.212774 | 1153.846 | 0.1568624
1260.1 | 0.213038 | 1153.846 | 0.1568624
1261 | 0.213307 | 1153.846 | 0.1568624
1261.69 | 0.21352 | 1153.846 | 0.1568624
1262.7 | 0.213827 | 1153.846 | 0.1568624
1263.57 | 0.214092 | 1153.846 | 0.1568624
1264.57 | 0.214399 | 1165.385 | 0.1578052
1265.39 | 0.214653 | 1165.385 | 0.1578052
1266.29 | 0.214928 | 1165.385 | 0.1578052
1267.13 | 0.215196 | 1165.385 | 0.1578052
1268.03 | 0.215479 | 1165.385 | 0.1578052
1268.89 | 0.215742 | 1165.385 | 0.1578052
1269.71 | 0.216015 | 1165.385 | 0.1578052
1270.66 | 0.216304 | 1176.923 | 0.1587497
1271.31 | 0.216517 | 1176.923 | 0.1587497
1272.13 | 0.216779 | 1176.923 | 0.1587497
1272.88 | 0.217017 | 1176.923 | 0.1587497
1273.77 | 0.217309 | 1176.923 | 0.1587497
1274.5 | 0.217545 | 1176.923 | 0.1587497
1275.2 | 0.217776 | 1176.923 | 0.1587497
1276.04 | 0.218049 | 1188.462 | 0.1596965
1276.79 | 0.218289 | 1188.462 | 0.1596965
1277.84 | 0.218639 | 1188.462 | 0.1596965
1278.72 | 0.218931 | 1188.462 | 0.1596965
1279.64 | 0.21924 | 1188.462 | 0.1596965
1280.49 | 0.219527 | 1188.462 | 0.1596965
1281.31 | 0.219806 | 1188.462 | 0.1596965
1282.06 | 0.220059 | 1188.462 | 0.1596965
1282.89 | 0.220332 | 1200 | 0.1606465
1283.88 | 0.220673 | 1200 | 0.1606465
1284.71 | 0.220954 | 1200 | 0.1606465
1285.35 | 0.221175 | 1200 | 0.1606465
1286.2 | 0.221471 | 1200 | 0.1606465
1286.93 | 0.221731 | 1200 | 0.1606465
1287.61 | 0.221975 | 1200 | 0.1606465
1288.4 | 0.222241 | 1211.538 | 0.1616005
1289.1 | 0.222491 | 1211.538 | 0.1616005
1289.98 | 0.222808 | 1211.538 | 0.1616005
1290.6 | 0.223023 | 1211.538 | 0.1616005
1291.52 | 0.223347 | 1211.538 | 0.1616005
1292.15 | 0.223569 | 1211.538 | 0.1616005
1292.89 | 0.223842 | 1211.538 | 0.1616005
1293.62 | 0.224106 | 1211.538 | 0.1616005
1294.19 | 0.224314 | 1223.077 | 0.1625593
1294.82 | 0.224547 | 1223.077 | 0.1625593
1295.52 | 0.224803 | 1223.077 | 0.1625593
1296.31 | 0.225098 | 1223.077 | 0.1625593
1297.04 | 0.225367 | 1223.077 | 0.1625593
1297.84 | 0.225654 | 1223.077 | 0.1625593
1298.56 | 0.225928 | 1223.077 | 0.1625593
1299.21 | 0.226172 | 1234.615 | 0.1635241
1299.85 | 0.226415 | 1234.615 | 0.1635241
1300.48 | 0.226654 | 1234.615 | 0.1635241
1301.28 | 0.226957 | 1234.615 | 0.1635241
1302.03 | 0.227247 | 1234.615 | 0.1635241
1302.85 | 0.227561 | 1234.615 | 0.1635241
1303.52 | 0.227833 | 1234.615 | 0.1635241
1304.43 | 0.228177 | 1246.154 | 0.1644959
1305.13 | 0.228451 | 1246.154 | 0.1644959
1305.94 | 0.228772 | 1246.154 | 0.1644959
1306.65 | 0.229049 | 1246.154 | 0.1644959
1307.27 | 0.229295 | 1246.154 | 0.1644959
1307.97 | 0.229574 | 1246.154 | 0.1644959
1308.59 | 0.229822 | 1246.154 | 0.1644959
1309.41 | 0.23016 | 1246.154 | 0.1644959
1310.11 | 0.230445 | 1257.692 | 0.165476
1310.84 | 0.230736 | 1257.692 | 0.165476
1311.39 | 0.230965 | 1257.692 | 0.165476
1312.11 | 0.231253 | 1257.692 | 0.165476
1312.73 | 0.231508 | 1257.692 | 0.165476
1313.39 | 0.231786 | 1257.692 | 0.165476
1314.26 | 0.232155 | 1257.692 | 0.165476
1314.83 | 0.232397 | 1269.231 | 0.1664656
1315.41 | 0.232639 | 1269.231 | 0.1664656
1315.91 | 0.232853 | 1269.231 | 0.1664656
1316.6 | 0.233145 | 1269.231 | 0.1664656
1317.18 | 0.233389 | 1269.231 | 0.1664656
1317.9 | 0.233698 | 1269.231 | 0.1664656
1318.52 | 0.233966 | 1269.231 | 0.1664656
1319.18 | 0.234259 | 1269.231 | 0.1664656
1319.83 | 0.234545 | 1280.769 | 0.1674662
1320.52 | 0.234848 | 1280.769 | 0.1674662
1321.2 | 0.235144 | 1280.769 | 0.1674662
1321.85 | 0.235437 | 1280.769 | 0.1674662
1322.52 | 0.235741 | 1280.769 | 0.1674662
1323.14 | 0.236017 | 1280.769 | 0.1674662
1323.74 | 0.236292 | 1280.769 | 0.1674662
1324.24 | 0.236521 | 1292.308 | 0.1684795
1324.76 | 0.236764 | 1292.308 | 0.1684795
1325.27 | 0.237001 | 1292.308 | 0.1684795
1325.92 | 0.237311 | 1292.308 | 0.1684795
1326.58 | 0.23762 | 1292.308 | 0.1684795
1327.13 | 0.237877 | 1292.308 | 0.1684795
1327.84 | 0.238217 | 1292.308 | 0.1684795
1328.48 | 0.23851 | 1292.308 | 0.1684795
1329.03 | 0.238775 | 1303.846 | 0.1695073
1329.49 | 0.239002 | 1303.846 | 0.1695073
1330.03 | 0.239252 | 1303.846 | 0.1695073
1330.6 | 0.239518 | 1303.846 | 0.1695073
1331.16 | 0.239789 | 1303.846 | 0.1695073
1331.73 | 0.240064 | 1303.846 | 0.1695073
1332.3 | 0.240349 | 1303.846 | 0.1695073
1332.83 | 0.240612 | 1315.385 | 0.1705517
1333.32 | 0.240853 | 1315.385 | 0.1705517
1333.9 | 0.241144 | 1315.385 | 0.1705517
1334.4 | 0.241403 | 1315.385 | 0.1705517
1334.93 | 0.24167 | 1315.385 | 0.1705517
1335.43 | 0.241924 | 1315.385 | 0.1705517
1335.87 | 0.242146 | 1315.385 | 0.1705517
1336.32 | 0.242373 | 1326.923 | 0.171615
1336.87 | 0.242659 | 1326.923 | 0.171615
1337.35 | 0.242912 | 1326.923 | 0.171615
1337.89 | 0.243188 | 1326.923 | 0.171615
1338.42 | 0.243464 | 1326.923 | 0.171615
1338.89 | 0.24372 | 1326.923 | 0.171615
1339.42 | 0.244013 | 1326.923 | 0.171615
1339.96 | 0.2443 | 1326.923 | 0.171615
1340.44 | 0.244564 | 1338.462 | 0.1726999
1340.94 | 0.244828 | 1338.462 | 0.1726999
1341.49 | 0.245126 | 1338.462 | 0.1726999
1341.98 | 0.245386 | 1338.462 | 0.1726999
1342.44 | 0.245652 | 1338.462 | 0.1726999
1343.01 | 0.245969 | 1338.462 | 0.1726999
1343.46 | 0.246219 | 1338.462 | 0.1726999
1343.94 | 0.246496 | 1350 | 0.1738095
1344.41 | 0.246754 | 1350 | 0.1738095
1344.86 | 0.247016 | 1350 | 0.1738095
1345.36 | 0.247309 | 1350 | 0.1738095
1345.88 | 0.247604 | 1350 | 0.1738095
1346.31 | 0.247859 | 1350 | 0.1738095
1346.75 | 0.248117 | 1350 | 0.1738095
1347.16 | 0.248363 | 1350 | 0.1738095
1347.63 | 0.248646 | 1361.538 | 0.1749473
1348.08 | 0.248918 | 1361.538 | 0.1749473
1348.53 | 0.249182 | 1361.538 | 0.1749473
1348.98 | 0.249453 | 1361.538 | 0.1749473
1349.38 | 0.249698 | 1361.538 | 0.1749473
1349.78 | 0.249948 | 1361.538 | 0.1749473
1350.23 | 0.25023 | 1361.538 | 0.1749473
1350.69 | 0.250513 | 1373.077 | 0.1761175
1351.19 | 0.250825 | 1373.077 | 0.1761175
1351.52 | 0.251038 | 1373.077 | 0.1761175
1351.85 | 0.25125 | 1373.077 | 0.1761175
1352.32 | 0.251544 | 1373.077 | 0.1761175
1352.75 | 0.251831 | 1373.077 | 0.1761175
1353.15 | 0.252086 | 1373.077 | 0.1761175
1353.56 | 0.252352 | 1384.615 | 0.1773252
1353.91 | 0.252586 | 1384.615 | 0.1773252
1354.24 | 0.252811 | 1384.615 | 0.1773252
1354.61 | 0.253046 | 1384.615 | 0.1773252
1354.99 | 0.25332 | 1384.615 | 0.1773252
1355.29 | 0.253511 | 1384.615 | 0.1773252
1355.62 | 0.253742 | 1384.615 | 0.1773252
1356.01 | 0.254 | 1384.615 | 0.1773252
1356.39 | 0.254264 | 1396.154 | 0.1785762
1356.76 | 0.254526 | 1396.154 | 0.1785762
1357.11 | 0.254769 | 1396.154 | 0.1785762
1357.44 | 0.255023 | 1396.154 | 0.1785762
1357.79 | 0.255273 | 1396.154 | 0.1785762
1358.16 | 0.255537 | 1396.154 | 0.1785762
1358.51 | 0.25579 | 1396.154 | 0.1785762
1358.83 | 0.25603 | 1407.692 | 0.1798778
1359.16 | 0.256271 | 1407.692 | 0.1798778
1359.55 | 0.256562 | 1407.692 | 0.1798778
1359.9 | 0.25682 | 1407.692 | 0.1798778
1360.2 | 0.257053 | 1407.692 | 0.1798778
1360.55 | 0.257324 | 1407.692 | 0.1798778
1360.88 | 0.257583 | 1407.692 | 0.1798778
1361.23 | 0.257859 | 1407.692 | 0.1798778
1361.55 | 0.258107 | 1419.231 | 0.1812386
1361.88 | 0.258363 | 1419.231 | 0.1812386
1362.16 | 0.258578 | 1419.231 | 0.1812386
1362.53 | 0.258865 | 1419.231 | 0.1812386
1362.9 | 0.259159 | 1419.231 | 0.1812386
1363.23 | 0.259423 | 1419.231 | 0.1812386
1363.57 | 0.259694 | 1419.231 | 0.1812386
1363.88 | 0.259948 | 1430.769 | 0.1826696
1364.23 | 0.260232 | 1430.769 | 0.1826696
1364.52 | 0.260468 | 1430.769 | 0.1826696
1364.83 | 0.260733 | 1430.769 | 0.1826696
1365.12 | 0.260985 | 1430.769 | 0.1826696
1365.47 | 0.261275 | 1430.769 | 0.1826696
1365.75 | 0.261517 | 1430.769 | 0.1826696
1366.07 | 0.261785 | 1442.308 | 0.1841846
1366.37 | 0.262047 | 1442.308 | 0.1841846
1366.72 | 0.262354 | 1442.308 | 0.1841846
1367.04 | 0.262643 | 1442.308 | 0.1841846
1367.34 | 0.262903 | 1442.308 | 0.1841846
1367.67 | 0.263204 | 1442.308 | 0.1841846
1367.97 | 0.26348 | 1442.308 | 0.1841846
1368.29 | 0.26376 | 1442.308 | 0.1841846
1368.51 | 0.263969 | 1453.846 | 0.1858009
1368.77 | 0.264213 | 1453.846 | 0.1858009
1369.04 | 0.264466 | 1453.846 | 0.1858009
1369.31 | 0.264726 | 1453.846 | 0.1858009
1369.57 | 0.264981 | 1453.846 | 0.1858009
1369.82 | 0.265216 | 1453.846 | 0.1858009
1370.07 | 0.265466 | 1453.846 | 0.1858009
1370.32 | 0.265718 | 1465.385 | 0.1875417
1370.61 | 0.266007 | 1465.385 | 0.1875417
1370.84 | 0.266243 | 1465.385 | 0.1875417
1371.09 | 0.266501 | 1465.385 | 0.1875417
1371.31 | 0.266728 | 1465.385 | 0.1875417
1371.56 | 0.266991 | 1465.385 | 0.1875417
1371.76 | 0.267208 | 1465.385 | 0.1875417
1371.99 | 0.267468 | 1465.385 | 0.1875417
1372.21 | 0.267705 | 1476.923 | 0.1894388
1372.43 | 0.26795 | 1476.923 | 0.1894388
1372.69 | 0.268244 | 1476.923 | 0.1894388
1372.86 | 0.268437 | 1476.923 | 0.1894388
1373.03 | 0.268629 | 1476.923 | 0.1894388
1373.18 | 0.268801 | 1476.923 | 0.1894388
1373.34 | 0.268996 | 1476.923 | 0.1894388
1373.49 | 0.269177 | 1488.462 | 0.1915395
1373.66 | 0.26938 | 1488.462 | 0.1915395
1373.81 | 0.269561 | 1488.462 | 0.1915395
1373.98 | 0.269772 | 1488.462 | 0.1915395
1374.14 | 0.269987 | 1488.462 | 0.1915395
1374.29 | 0.270188 | 1488.462 | 0.1915395
1374.46 | 0.27041 | 1488.462 | 0.1915395
1374.61 | 0.270612 | 1500 | 0.1939105
1374.78 | 0.27084 | 1500 | 0.1939105
1374.91 | 0.271015 | 1500 | 0.1939105
1375.08 | 0.271251 | 1500 | 0.1939105
1375.23 | 0.271478 | 1500 | 0.1939105
1375.4 | 0.271709 | 1500 | 0.1939105
1375.56 | 0.271961 | 1500 | 0.1939105
1375.71 | 0.272182 | 1500 | 0.1939105
1375.88 | 0.272436 | 1511.538 | 0.1966577
1376.03 | 0.27266 | 1511.538 | 0.1966577
1376.2 | 0.272914 | 1511.538 | 0.1966577
1376.33 | 0.273129 | 1511.538 | 0.1966577
1376.5 | 0.273403 | 1511.538 | 0.1966577
1376.65 | 0.273664 | 1511.538 | 0.1966577
1376.8 | 0.273913 | 1511.538 | 0.1966577
1376.95 | 0.274169 | 1523.077 | 0.1999598
1377.11 | 0.27447 | 1523.077 | 0.1999598
1377.28 | 0.274777 | 1523.077 | 0.1999598
1377.43 | 0.275053 | 1523.077 | 0.1999598
1377.6 | 0.275388 | 1523.077 | 0.1999598
1377.75 | 0.275687 | 1523.077 | 0.1999598
1377.9 | 0.275997 | 1523.077 | 0.1999598
1378.05 | 0.276317 | 1523.077 | 0.1999598
1378.22 | 0.276689 | 1534.615 | 0.2042004
1378.37 | 0.277035 | 1534.615 | 0.2042004
1378.53 | 0.277446 | 1534.615 | 0.2042004
1378.68 | 0.277836 | 1534.615 | 0.2042004
1378.85 | 0.278298 | 1534.615 | 0.2042004
1379.02 | 0.278799 | 1534.615 | 0.2042004
1379.17 | 0.279278 | 1534.615 | 0.2042004
1379.32 | 0.279809 | 1546.154 | 0.2103075
1379.47 | 0.280377 | 1546.154 | 0.2103075
1379.63 | 0.281079 | 1546.154 | 0.2103075
1379.78 | 0.281806 | 1546.154 | 0.2103075
1379.95 | 0.282761 | 1546.154 | 0.2103075
1380.1 | 0.283831 | 1546.154 | 0.2103075
1380.42 | 0.29267 | 1546.154 | 0.2103075
0 | 0 | 0 | 0
0.2 | 0.000413 | 0 | 0
0.68 | 0.00054 | 0 | 0
2.04 | 0.000768 | 0 | 0
4.25 | 0.001055 | 0 | 0
7.66 | 0.001443 | 11.53846 | 0.001401741
11.95 | 0.001915 | 11.53846 | 0.001401741
14.72 | 0.002262 | 11.53846 | 0.001401741
18.44 | 0.002718 | 11.53846 | 0.001401741
22.09 | 0.003172 | 11.53846 | 0.001401741
25.48 | 0.003628 | 23.07692 | 0.002782324
28.86 | 0.00408 | 23.07692 | 0.002782324
32.63 | 0.004591 | 23.07692 | 0.002782324
35.77 | 0.00499 | 23.07692 | 0.002782324
39.06 | 0.005394 | 23.07692 | 0.002782324
42.38 | 0.005846 | 34.61538 | 0.004142363
47.1 | 0.00649 | 34.61538 | 0.004142363
50.05 | 0.006857 | 34.61538 | 0.004142363
53.27 | 0.007326 | 34.61538 | 0.004142363
56.58 | 0.00775 | 34.61538 | 0.004142363
59.56 | 0.008138 | 46.15385 | 0.005482444
63.13 | 0.008535 | 46.15385 | 0.005482444
66.55 | 0.008989 | 46.15385 | 0.005482444
69.89 | 0.009422 | 46.15385 | 0.005482444
74.16 | 0.009953 | 46.15385 | 0.005482444
77.93 | 0.010439 | 57.69231 | 0.006803129
82.07 | 0.010961 | 57.69231 | 0.006803129
85.32 | 0.011337 | 57.69231 | 0.006803129
88.86 | 0.011751 | 57.69231 | 0.006803129
92.31 | 0.012138 | 57.69231 | 0.006803129
96.1 | 0.012589 | 69.23077 | 0.008104957
99.95 | 0.013026 | 69.23077 | 0.008104957
103.56 | 0.01342 | 69.23077 | 0.008104957
106.79 | 0.013808 | 69.23077 | 0.008104957
110.95 | 0.014269 | 69.23077 | 0.008104957
114.05 | 0.014606 | 80.76923 | 0.009388444
117.96 | 0.015034 | 80.76923 | 0.009388444
121.06 | 0.015351 | 80.76923 | 0.009388444
123.96 | 0.015701 | 80.76923 | 0.009388444
126.97 | 0.016017 | 80.76923 | 0.009388444
130.54 | 0.016406 | 92.30769 | 0.01065409
133.86 | 0.016751 | 92.30769 | 0.01065409
137.36 | 0.017117 | 92.30769 | 0.01065409
141.43 | 0.017529 | 92.30769 | 0.01065409
145.58 | 0.017947 | 92.30769 | 0.01065409
147.97 | 0.018208 | 103.8462 | 0.01190236
150.89 | 0.018481 | 103.8462 | 0.01190236
154.78 | 0.018875 | 103.8462 | 0.01190236
157.78 | 0.019152 | 103.8462 | 0.01190236
160.9 | 0.019503 | 103.8462 | 0.01190236
164.89 | 0.019898 | 115.3846 | 0.01313373
168.21 | 0.020215 | 115.3846 | 0.01313373
171.06 | 0.02052 | 115.3846 | 0.01313373
173.26 | 0.020713 | 115.3846 | 0.01313373
176.67 | 0.021062 | 115.3846 | 0.01313373
180.24 | 0.021375 | 126.9231 | 0.01434862
182.82 | 0.021662 | 126.9231 | 0.01434862
185.69 | 0.021922 | 126.9231 | 0.01434862
188.96 | 0.022222 | 126.9231 | 0.01434862
192.28 | 0.022541 | 126.9231 | 0.01434862
195.99 | 0.022861 | 138.4615 | 0.01554747
199.21 | 0.023183 | 138.4615 | 0.01554747
202.41 | 0.023467 | 138.4615 | 0.01554747
206.38 | 0.02386 | 138.4615 | 0.01554747
210.19 | 0.024184 | 138.4615 | 0.01554747
214.39 | 0.024565 | 150 | 0.01673048
218.08 | 0.024887 | 150 | 0.01673048
221.76 | 0.025226 | 150 | 0.01673048
225.45 | 0.02556 | 150 | 0.01673048
228.64 | 0.025838 | 150 | 0.01673048
231.27 | 0.026055 | 161.5385 | 0.01789828
235.1 | 0.026416 | 161.5385 | 0.01789828
237.68 | 0.026638 | 161.5385 | 0.01789828
241.75 | 0.026989 | 161.5385 | 0.01789828
245.36 | 0.027289 | 161.5385 | 0.01789828
250.29 | 0.027716 | 173.0769 | 0.01905125
253.3 | 0.027968 | 173.0769 | 0.01905125
256.75 | 0.028246 | 173.0769 | 0.01905125
260.94 | 0.028594 | 173.0769 | 0.01905125
264.84 | 0.028889 | 173.0769 | 0.01905125
267.95 | 0.029166 | 184.6154 | 0.02018975
271.52 | 0.029443 | 184.6154 | 0.02018975
274.57 | 0.029731 | 184.6154 | 0.02018975
278.57 | 0.030042 | 184.6154 | 0.02018975
282.76 | 0.030405 | 184.6154 | 0.02018975
286.5 | 0.030709 | 196.1538 | 0.0213141
289.74 | 0.030951 | 196.1538 | 0.0213141
293.49 | 0.031278 | 196.1538 | 0.0213141
297.63 | 0.031606 | 196.1538 | 0.0213141
301.4 | 0.031891 | 196.1538 | 0.0213141
304.67 | 0.032145 | 207.6923 | 0.02242466
307.92 | 0.032396 | 207.6923 | 0.02242466
311.29 | 0.032643 | 207.6923 | 0.02242466
314.93 | 0.032945 | 207.6923 | 0.02242466
318.88 | 0.033257 | 207.6923 | 0.02242466
322.17 | 0.033494 | 219.2308 | 0.02352175
326.02 | 0.033815 | 219.2308 | 0.02352175
329.58 | 0.034088 | 219.2308 | 0.02352175
332.71 | 0.034323 | 219.2308 | 0.02352175
335.93 | 0.03456 | 219.2308 | 0.02352175
339.77 | 0.034868 | 230.7692 | 0.02460566
343.81 | 0.035215 | 230.7692 | 0.02460566
347.46 | 0.035482 | 230.7692 | 0.02460566
350.22 | 0.035699 | 230.7692 | 0.02460566
353.89 | 0.035964 | 230.7692 | 0.02460566
356.87 | 0.036181 | 242.3077 | 0.02567672
360.18 | 0.036439 | 242.3077 | 0.02567672
364.16 | 0.036734 | 242.3077 | 0.02567672
367.35 | 0.036953 | 242.3077 | 0.02567672
370.57 | 0.037223 | 242.3077 | 0.02567672
375.23 | 0.03743 | 253.8462 | 0.02673521
378.63 | 0.037651 | 253.8462 | 0.02673521
381.85 | 0.037907 | 253.8462 | 0.02673521
385.85 | 0.038212 | 253.8462 | 0.02673521
388.77 | 0.038427 | 253.8462 | 0.02673521
393.38 | 0.03877 | 265.3846 | 0.02778141
396.66 | 0.039 | 265.3846 | 0.02778141
400.15 | 0.039249 | 265.3846 | 0.02778141
403.02 | 0.039445 | 265.3846 | 0.02778141
406.47 | 0.03968 | 265.3846 | 0.02778141
409.86 | 0.039928 | 276.9231 | 0.02881559
413.98 | 0.040246 | 276.9231 | 0.02881559
417.57 | 0.040488 | 276.9231 | 0.02881559
422.26 | 0.040812 | 276.9231 | 0.02881559
426.75 | 0.041099 | 276.9231 | 0.02881559
430.72 | 0.0414 | 288.4615 | 0.02983803
434.49 | 0.041685 | 288.4615 | 0.02983803
437.42 | 0.041853 | 288.4615 | 0.02983803
440.88 | 0.042104 | 288.4615 | 0.02983803
443.8 | 0.042288 | 288.4615 | 0.02983803
446.62 | 0.042523 | 300 | 0.03084897
450.19 | 0.042771 | 300 | 0.03084897
452.69 | 0.042913 | 300 | 0.03084897
455.71 | 0.043124 | 300 | 0.03084897
459.4 | 0.043405 | 300 | 0.03084897
462.22 | 0.0436 | 311.5385 | 0.03184867
466.15 | 0.043873 | 311.5385 | 0.03184867
469.69 | 0.044089 | 311.5385 | 0.03184867
472.79 | 0.044308 | 311.5385 | 0.03184867
476.48 | 0.044571 | 311.5385 | 0.03184867
479.57 | 0.044771 | 323.0769 | 0.03283736
483.3 | 0.045038 | 323.0769 | 0.03283736
487.18 | 0.045258 | 323.0769 | 0.03283736
491.21 | 0.045556 | 323.0769 | 0.03283736
495.23 | 0.045822 | 323.0769 | 0.03283736
498.44 | 0.046017 | 334.6154 | 0.03381528
501.31 | 0.046212 | 334.6154 | 0.03381528
505.83 | 0.046517 | 334.6154 | 0.03381528
508.66 | 0.046716 | 334.6154 | 0.03381528
512.82 | 0.046971 | 334.6154 | 0.03381528
516.59 | 0.047238 | 346.1538 | 0.03478266
519.54 | 0.047431 | 346.1538 | 0.03478266
524 | 0.04771 | 346.1538 | 0.03478266
527.85 | 0.047954 | 346.1538 | 0.03478266
532.04 | 0.048262 | 346.1538 | 0.03478266
535.43 | 0.04845 | 357.6923 | 0.0357397
538.43 | 0.048651 | 357.6923 | 0.0357397
541.4 | 0.04885 | 357.6923 | 0.0357397
544.9 | 0.049065 | 357.6923 | 0.0357397
548.14 | 0.049289 | 357.6923 | 0.0357397
552.11 | 0.049538 | 369.2308 | 0.03668663
555.66 | 0.049784 | 369.2308 | 0.03668663
559.37 | 0.050007 | 369.2308 | 0.03668663
564.22 | 0.050323 | 369.2308 | 0.03668663
566.93 | 0.050486 | 369.2308 | 0.03668663
569.7 | 0.050621 | 380.7692 | 0.03762366
573.07 | 0.050866 | 380.7692 | 0.03762366
576.12 | 0.051057 | 380.7692 | 0.03762366
579.46 | 0.051267 | 380.7692 | 0.03762366
583.73 | 0.051557 | 380.7692 | 0.03762366
587.38 | 0.051798 | 392.3077 | 0.03855097
590.75 | 0.051995 | 392.3077 | 0.03855097
593.29 | 0.052112 | 392.3077 | 0.03855097
598.26 | 0.052447 | 392.3077 | 0.03855097
601.6 | 0.052669 | 392.3077 | 0.03855097
605.83 | 0.052923 | 403.8462 | 0.03946876
608.7 | 0.05312 | 403.8462 | 0.03946876
612.12 | 0.053334 | 403.8462 | 0.03946876
615.24 | 0.053514 | 403.8462 | 0.03946876
618.98 | 0.053728 | 403.8462 | 0.03946876
621.85 | 0.053938 | 415.3846 | 0.04037723
625.22 | 0.054161 | 415.3846 | 0.04037723
629.01 | 0.054397 | 415.3846 | 0.04037723
632.78 | 0.054622 | 415.3846 | 0.04037723
636.38 | 0.054813 | 415.3846 | 0.04037723
639.47 | 0.055031 | 426.9231 | 0.04127655
643.02 | 0.055252 | 426.9231 | 0.04127655
646.83 | 0.055477 | 426.9231 | 0.04127655
650.88 | 0.055705 | 426.9231 | 0.04127655
654.37 | 0.05594 | 426.9231 | 0.04127655
657.84 | 0.056158 | 438.4615 | 0.0421669
661.74 | 0.056389 | 438.4615 | 0.0421669
665.21 | 0.056565 | 438.4615 | 0.0421669
668.67 | 0.056797 | 438.4615 | 0.0421669
672.59 | 0.057028 | 438.4615 | 0.0421669
676.22 | 0.057258 | 450 | 0.04304845
680.59 | 0.057522 | 450 | 0.04304845
683.3 | 0.057685 | 450 | 0.04304845
686.97 | 0.05791 | 450 | 0.04304845
690.77 | 0.058111 | 450 | 0.04304845
693.41 | 0.058259 | 461.5385 | 0.04392138
696.18 | 0.058432 | 461.5385 | 0.04392138
699.83 | 0.05865 | 461.5385 | 0.04392138
702.92 | 0.058814 | 461.5385 | 0.04392138
705.74 | 0.058986 | 461.5385 | 0.04392138
708.44 | 0.059146 | 473.0769 | 0.04478584
711.44 | 0.059296 | 473.0769 | 0.04478584
714.56 | 0.059496 | 473.0769 | 0.04478584
718.25 | 0.059714 | 473.0769 | 0.04478584
723.14 | 0.059983 | 473.0769 | 0.04478584
726.76 | 0.060238 | 484.6154 | 0.04564199
731.55 | 0.060526 | 484.6154 | 0.04564199
735.74 | 0.060762 | 484.6154 | 0.04564199
739.82 | 0.060967 | 484.6154 | 0.04564199
742.69 | 0.061119 | 484.6154 | 0.04564199
745 | 0.061294 | 496.1538 | 0.04648999
749.05 | 0.061546 | 496.1538 | 0.04648999
751.25 | 0.061676 | 496.1538 | 0.04648999
754.37 | 0.061874 | 496.1538 | 0.04648999
757.81 | 0.06205 | 496.1538 | 0.04648999
762.1 | 0.062305 | 507.6923 | 0.04732998
766 | 0.062536 | 507.6923 | 0.04732998
769.04 | 0.062706 | 507.6923 | 0.04732998
772.31 | 0.062878 | 507.6923 | 0.04732998
774.48 | 0.063056 | 507.6923 | 0.04732998
778.1 | 0.063236 | 519.2308 | 0.04816211
781.08 | 0.063435 | 519.2308 | 0.04816211
784.17 | 0.063598 | 519.2308 | 0.04816211
786.71 | 0.063745 | 519.2308 | 0.04816211
790.33 | 0.063952 | 519.2308 | 0.04816211
794.16 | 0.06417 | 530.7692 | 0.04898653
796.95 | 0.06434 | 530.7692 | 0.04898653
799.45 | 0.06447 | 530.7692 | 0.04898653
803.76 | 0.06473 | 530.7692 | 0.04898653
806.09 | 0.064848 | 530.7692 | 0.04898653
809.38 | 0.065009 | 542.3077 | 0.04980337
811.76 | 0.06518 | 542.3077 | 0.04980337
814.98 | 0.065327 | 542.3077 | 0.04980337
818.66 | 0.065556 | 542.3077 | 0.04980337
821.07 | 0.065719 | 542.3077 | 0.04980337
824.81 | 0.065944 | 553.8462 | 0.05061276
827.6 | 0.066085 | 553.8462 | 0.05061276
830.02 | 0.066235 | 553.8462 | 0.05061276
833.95 | 0.066438 | 553.8462 | 0.05061276
837.59 | 0.066662 | 553.8462 | 0.05061276
839.89 | 0.066802 | 565.3846 | 0.05141484
843.56 | 0.067018 | 565.3846 | 0.05141484
846.77 | 0.067195 | 565.3846 | 0.05141484
850.32 | 0.067413 | 565.3846 | 0.05141484
854.13 | 0.067599 | 565.3846 | 0.05141484
857.61 | 0.06781 | 576.9231 | 0.05220973
859.75 | 0.067939 | 576.9231 | 0.05220973
862.08 | 0.068065 | 576.9231 | 0.05220973
865.65 | 0.068263 | 576.9231 | 0.05220973
869.41 | 0.068492 | 576.9231 | 0.05220973
871.71 | 0.068627 | 588.4615 | 0.05299756
874.36 | 0.068744 | 588.4615 | 0.05299756
876.77 | 0.068887 | 588.4615 | 0.05299756
879.39 | 0.069047 | 588.4615 | 0.05299756
883.11 | 0.06925 | 588.4615 | 0.05299756
886.53 | 0.069433 | 600 | 0.05377845
889.1 | 0.069558 | 600 | 0.05377845
892.23 | 0.069745 | 600 | 0.05377845
895.69 | 0.069944 | 600 | 0.05377845
900.27 | 0.0702 | 600 | 0.05377845
902.91 | 0.070377 | 611.5385 | 0.05455251
905.25 | 0.07047 | 611.5385 | 0.05455251
907.05 | 0.070606 | 611.5385 | 0.05455251
909.67 | 0.070749 | 611.5385 | 0.05455251
914.11 | 0.071002 | 611.5385 | 0.05455251
917.64 | 0.071188 | 623.0769 | 0.05531987
920.48 | 0.07137 | 623.0769 | 0.05531987
924.3 | 0.071585 | 623.0769 | 0.05531987
927.4 | 0.071745 | 623.0769 | 0.05531987
930.52 | 0.071924 | 623.0769 | 0.05531987
935.19 | 0.072181 | 634.6154 | 0.05608064
938.15 | 0.072359 | 634.6154 | 0.05608064
942.4 | 0.072598 | 634.6154 | 0.05608064
945.41 | 0.072759 | 634.6154 | 0.05608064
948.31 | 0.072924 | 634.6154 | 0.05608064
951.34 | 0.073074 | 646.1538 | 0.05683492
954.43 | 0.073242 | 646.1538 | 0.05683492
958.05 | 0.073455 | 646.1538 | 0.05683492
961.56 | 0.073647 | 646.1538 | 0.05683492
963.76 | 0.07379 | 646.1538 | 0.05683492
967.38 | 0.073993 | 657.6923 | 0.05758282
970.9 | 0.074159 | 657.6923 | 0.05758282
974.07 | 0.074344 | 657.6923 | 0.05758282
976.62 | 0.074512 | 657.6923 | 0.05758282
978.99 | 0.074635 | 657.6923 | 0.05758282
981.99 | 0.074798 | 669.2308 | 0.05832445
985.48 | 0.074992 | 669.2308 | 0.05832445
987.72 | 0.07511 | 669.2308 | 0.05832445
991.29 | 0.075317 | 669.2308 | 0.05832445
994.97 | 0.075516 | 669.2308 | 0.05832445
997.64 | 0.075654 | 680.7692 | 0.05905991
1000.23 | 0.075783 | 680.7692 | 0.05905991
1003.18 | 0.07597 | 680.7692 | 0.05905991
1007.7 | 0.076212 | 680.7692 | 0.05905991
1010.82 | 0.076396 | 680.7692 | 0.05905991
1013.29 | 0.076522 | 692.3077 | 0.0597893
1017.41 | 0.076762 | 692.3077 | 0.0597893
1019.95 | 0.076904 | 692.3077 | 0.0597893
1023.74 | 0.077107 | 692.3077 | 0.0597893
1027.17 | 0.077276 | 692.3077 | 0.0597893
1030.63 | 0.077491 | 703.8462 | 0.06051272
1034.82 | 0.077696 | 703.8462 | 0.06051272
1037.9 | 0.077872 | 703.8462 | 0.06051272
1041.47 | 0.078059 | 703.8462 | 0.06051272
1045.41 | 0.078302 | 703.8462 | 0.06051272
1048.98 | 0.078472 | 715.3846 | 0.06123026
1053.39 | 0.078751 | 715.3846 | 0.06123026
1056.3 | 0.078916 | 715.3846 | 0.06123026
1059.73 | 0.079113 | 715.3846 | 0.06123026
1063.41 | 0.079311 | 715.3846 | 0.06123026
1066.3 | 0.079466 | 726.9231 | 0.06194199
1070.57 | 0.079692 | 726.9231 | 0.06194199
1073.54 | 0.079843 | 726.9231 | 0.06194199
1077.21 | 0.080039 | 726.9231 | 0.06194199
1080.51 | 0.080234 | 726.9231 | 0.06194199
1084.33 | 0.080462 | 738.4615 | 0.06264802
1087.99 | 0.080626 | 738.4615 | 0.06264802
1091.83 | 0.080845 | 738.4615 | 0.06264802
1095.28 | 0.08104 | 738.4615 | 0.06264802
1098.8 | 0.081205 | 738.4615 | 0.06264802
1101.7 | 0.081386 | 750 | 0.06334846
1105.12 | 0.081573 | 750 | 0.06334846
1108.08 | 0.081736 | 750 | 0.06334846
1111.48 | 0.08193 | 750 | 0.06334846
1113.75 | 0.082052 | 750 | 0.06334846
1117.52 | 0.08225 | 761.5385 | 0.06404339
1121.32 | 0.082461 | 761.5385 | 0.06404339
1124.29 | 0.082621 | 761.5385 | 0.06404339
1127.45 | 0.082799 | 761.5385 | 0.06404339
1130.33 | 0.082954 | 761.5385 | 0.06404339
1134.05 | 0.083177 | 773.0769 | 0.06473289
1136.97 | 0.083335 | 773.0769 | 0.06473289
1140.96 | 0.083531 | 773.0769 | 0.06473289
1144.31 | 0.083695 | 773.0769 | 0.06473289
1146.98 | 0.083826 | 773.0769 | 0.06473289
1150.3 | 0.08404 | 784.6154 | 0.06541705
1153.17 | 0.084205 | 784.6154 | 0.06541705
1156.69 | 0.084408 | 784.6154 | 0.06541705
1160.25 | 0.0846 | 784.6154 | 0.06541705
1163.28 | 0.084751 | 784.6154 | 0.06541705
1168.72 | 0.085085 | 796.1538 | 0.06609595
1171.76 | 0.085237 | 796.1538 | 0.06609595
1173.68 | 0.085325 | 796.1538 | 0.06609595
1177.26 | 0.085536 | 796.1538 | 0.06609595
1180.22 | 0.085692 | 796.1538 | 0.06609595
1184.09 | 0.085899 | 807.6923 | 0.06676967
1186.96 | 0.086061 | 807.6923 | 0.06676967
1191.28 | 0.086263 | 807.6923 | 0.06676967
1194.2 | 0.086453 | 807.6923 | 0.06676967
1196.53 | 0.086547 | 807.6923 | 0.06676967
1199.8 | 0.086765 | 819.2308 | 0.0674383
1202.99 | 0.086931 | 819.2308 | 0.0674383
1207.13 | 0.087161 | 819.2308 | 0.0674383
1210.92 | 0.087345 | 819.2308 | 0.0674383
1214.35 | 0.087531 | 819.2308 | 0.0674383
1216.72 | 0.087684 | 830.7692 | 0.0681019
1219.39 | 0.087815 | 830.7692 | 0.0681019
1221.59 | 0.087907 | 830.7692 | 0.0681019
1225 | 0.088105 | 830.7692 | 0.0681019
1227.5 | 0.088281 | 830.7692 | 0.0681019
1230.65 | 0.088445 | 842.3077 | 0.06876055
1234.71 | 0.088668 | 842.3077 | 0.06876055
1238.25 | 0.088866 | 842.3077 | 0.06876055
1241.23 | 0.089003 | 842.3077 | 0.06876055
1243.92 | 0.089125 | 842.3077 | 0.06876055
1246.19 | 0.089284 | 853.8462 | 0.06941433
1248.96 | 0.089415 | 853.8462 | 0.06941433
1252.06 | 0.089605 | 853.8462 | 0.06941433
1254.88 | 0.08974 | 853.8462 | 0.06941433
1257.43 | 0.089919 | 853.8462 | 0.06941433
1260.33 | 0.090058 | 865.3846 | 0.07006331
1263.69 | 0.090224 | 865.3846 | 0.07006331
1266.27 | 0.090398 | 865.3846 | 0.07006331
1269.78 | 0.090588 | 865.3846 | 0.07006331
1274.93 | 0.090857 | 865.3846 | 0.07006331
1278.25 | 0.091028 | 876.9231 | 0.07070758
1281.99 | 0.091256 | 876.9231 | 0.07070758
1285.43 | 0.091438 | 876.9231 | 0.07070758
1287.75 | 0.091539 | 876.9231 | 0.07070758
1292.42 | 0.091776 | 876.9231 | 0.07070758
1296.06 | 0.09199 | 888.4615 | 0.07134718
1298.99 | 0.092183 | 888.4615 | 0.07134718
1302.18 | 0.092346 | 888.4615 | 0.07134718
1306.12 | 0.092576 | 888.4615 | 0.07134718
1309.19 | 0.09274 | 888.4615 | 0.07134718
1313.31 | 0.092958 | 900 | 0.07198221
1315.29 | 0.093061 | 900 | 0.07198221
1319.16 | 0.093272 | 900 | 0.07198221
1321.45 | 0.093395 | 900 | 0.07198221
1324.39 | 0.093561 | 900 | 0.07198221
1327.61 | 0.093737 | 911.5385 | 0.07261272
1330.74 | 0.093876 | 911.5385 | 0.07261272
1334.35 | 0.094089 | 911.5385 | 0.07261272
1337.08 | 0.094217 | 911.5385 | 0.07261272
1339.95 | 0.094372 | 911.5385 | 0.07261272
1343.27 | 0.094588 | 923.0769 | 0.07323878
1346.32 | 0.094753 | 923.0769 | 0.07323878
1349.9 | 0.094931 | 923.0769 | 0.07323878
1353.02 | 0.095119 | 923.0769 | 0.07323878
1356.22 | 0.095287 | 923.0769 | 0.07323878
1360.54 | 0.095519 | 934.6154 | 0.07386047
1364.48 | 0.09571 | 934.6154 | 0.07386047
1367.05 | 0.095891 | 934.6154 | 0.07386047
1370.22 | 0.096052 | 934.6154 | 0.07386047
1374.44 | 0.096272 | 934.6154 | 0.07386047
1377.46 | 0.09646 | 946.1538 | 0.07447785
1380.66 | 0.096635 | 946.1538 | 0.07447785
1383.41 | 0.096796 | 946.1538 | 0.07447785
1387 | 0.096983 | 946.1538 | 0.07447785
1389.07 | 0.097086 | 946.1538 | 0.07447785
1391.96 | 0.097254 | 957.6923 | 0.07509098
1395.84 | 0.097447 | 957.6923 | 0.07509098
1398.4 | 0.097604 | 957.6923 | 0.07509098
1402.37 | 0.097842 | 957.6923 | 0.07509098
1405.79 | 0.098001 | 957.6923 | 0.07509098
1409.51 | 0.098218 | 969.2308 | 0.07569992
1412.41 | 0.098378 | 969.2308 | 0.07569992
1415.51 | 0.098546 | 969.2308 | 0.07569992
1419.32 | 0.098738 | 969.2308 | 0.07569992
1423.07 | 0.098949 | 969.2308 | 0.07569992
1426.24 | 0.099122 | 980.7692 | 0.07630476
1429.29 | 0.099274 | 980.7692 | 0.07630476
1432.61 | 0.099473 | 980.7692 | 0.07630476
1435.4 | 0.099611 | 980.7692 | 0.07630476
1438.85 | 0.099812 | 980.7692 | 0.07630476
1442.12 | 0.099999 | 992.3077 | 0.07690553
1445.86 | 0.100194 | 992.3077 | 0.07690553
1449.78 | 0.100396 | 992.3077 | 0.07690553
1452.94 | 0.100585 | 992.3077 | 0.07690553
1456.52 | 0.100793 | 992.3077 | 0.07690553
1458.88 | 0.100903 | 1003.846 | 0.07750232
1461.4 | 0.101052 | 1003.846 | 0.07750232
1464.38 | 0.101199 | 1003.846 | 0.07750232
1466.98 | 0.101337 | 1003.846 | 0.07750232
1470.1 | 0.101518 | 1003.846 | 0.07750232
1473.39 | 0.101715 | 1015.385 | 0.07809518
1476.84 | 0.101896 | 1015.385 | 0.07809518
1480.15 | 0.10206 | 1015.385 | 0.07809518
1483.1 | 0.102237 | 1015.385 | 0.07809518
1486.64 | 0.102434 | 1015.385 | 0.07809518
1489.17 | 0.102575 | 1026.923 | 0.07868416
1492.61 | 0.102767 | 1026.923 | 0.07868416
1495.65 | 0.102934 | 1026.923 | 0.07868416
1498.4 | 0.10309 | 1026.923 | 0.07868416
1501.77 | 0.103259 | 1026.923 | 0.07868416
1505.02 | 0.103459 | 1038.462 | 0.07926935
1507.64 | 0.103606 | 1038.462 | 0.07926935
1510.36 | 0.103762 | 1038.462 | 0.07926935
1512.75 | 0.103891 | 1038.462 | 0.07926935
1516.12 | 0.104085 | 1038.462 | 0.07926935
1519.52 | 0.104274 | 1050 | 0.07985078
1523.41 | 0.10449 | 1050 | 0.07985078
1527.58 | 0.104722 | 1050 | 0.07985078
1531.49 | 0.104937 | 1050 | 0.07985078
1535.62 | 0.105168 | 1050 | 0.07985078
1540.28 | 0.105432 | 1061.538 | 0.08042853
1544.06 | 0.105636 | 1061.538 | 0.08042853
1547.52 | 0.105836 | 1061.538 | 0.08042853
1550.57 | 0.106013 | 1061.538 | 0.08042853
1554.23 | 0.106193 | 1061.538 | 0.08042853
1557.78 | 0.106388 | 1073.077 | 0.08100265
1561.08 | 0.106571 | 1073.077 | 0.08100265
1564.14 | 0.106751 | 1073.077 | 0.08100265
1568.11 | 0.106979 | 1073.077 | 0.08100265
1571.99 | 0.107193 | 1073.077 | 0.08100265
1576.28 | 0.107433 | 1084.615 | 0.0815732
1579.82 | 0.107618 | 1084.615 | 0.0815732
1582.47 | 0.107775 | 1084.615 | 0.0815732
1586.33 | 0.108001 | 1084.615 | 0.0815732
1589.88 | 0.108194 | 1084.615 | 0.0815732
1592.9 | 0.108374 | 1096.154 | 0.08214025
1596.67 | 0.108556 | 1096.154 | 0.08214025
1600.64 | 0.108789 | 1096.154 | 0.08214025
1603.96 | 0.108971 | 1096.154 | 0.08214025
1607.35 | 0.109173 | 1096.154 | 0.08214025
1610.32 | 0.109332 | 1107.692 | 0.08270384
1615.49 | 0.109641 | 1107.692 | 0.08270384
1618.58 | 0.109821 | 1107.692 | 0.08270384
1621.38 | 0.109979 | 1107.692 | 0.08270384
1624.48 | 0.110142 | 1107.692 | 0.08270384
1629.07 | 0.110418 | 1119.231 | 0.08326405
1632.97 | 0.110639 | 1119.231 | 0.08326405
1636.53 | 0.110851 | 1119.231 | 0.08326405
1640.9 | 0.111104 | 1119.231 | 0.08326405
1644.7 | 0.111328 | 1119.231 | 0.08326405
1648.62 | 0.111538 | 1130.769 | 0.08382092
1652.16 | 0.111736 | 1130.769 | 0.08382092
1655.65 | 0.111931 | 1130.769 | 0.08382092
1658.6 | 0.112112 | 1130.769 | 0.08382092
1662.36 | 0.112327 | 1130.769 | 0.08382092
1665.51 | 0.112504 | 1142.308 | 0.08437452
1669.61 | 0.112737 | 1142.308 | 0.08437452
1672.92 | 0.112933 | 1142.308 | 0.08437452
1675.84 | 0.113074 | 1142.308 | 0.08437452
1679.96 | 0.113329 | 1142.308 | 0.08437452
1682.58 | 0.113484 | 1153.846 | 0.0849249
1686.36 | 0.113705 | 1153.846 | 0.0849249
1690.23 | 0.113917 | 1153.846 | 0.0849249
1692.99 | 0.114084 | 1153.846 | 0.0849249
1696.54 | 0.114292 | 1153.846 | 0.0849249
1699.24 | 0.114449 | 1165.385 | 0.08547212
1702.51 | 0.114642 | 1165.385 | 0.08547212
1706.03 | 0.114851 | 1165.385 | 0.08547212
1709.57 | 0.115025 | 1165.385 | 0.08547212
1712.46 | 0.115218 | 1165.385 | 0.08547212
1715.61 | 0.115406 | 1176.923 | 0.08601624
1718.46 | 0.115561 | 1176.923 | 0.08601624
1721.42 | 0.11573 | 1176.923 | 0.08601624
1723.67 | 0.115862 | 1176.923 | 0.08601624
1727.44 | 0.116089 | 1176.923 | 0.08601624
1730.61 | 0.116277 | 1188.462 | 0.08655732
1734.8 | 0.116526 | 1188.462 | 0.08655732
1738 | 0.116715 | 1188.462 | 0.08655732
1741.05 | 0.11689 | 1188.462 | 0.08655732
1744.09 | 0.117036 | 1188.462 | 0.08655732
1747.79 | 0.117251 | 1200 | 0.08709542
1750.76 | 0.117436 | 1200 | 0.08709542
1753.47 | 0.117605 | 1200 | 0.08709542
1757.6 | 0.117878 | 1200 | 0.08709542
1761.11 | 0.118091 | 1200 | 0.08709542
1764.5 | 0.118286 | 1211.538 | 0.08763059
1767.82 | 0.118482 | 1211.538 | 0.08763059
1771.12 | 0.118658 | 1211.538 | 0.08763059
1774.06 | 0.118825 | 1211.538 | 0.08763059
1776.39 | 0.118993 | 1211.538 | 0.08763059
1779.39 | 0.119157 | 1223.077 | 0.08816289
1782.7 | 0.119363 | 1223.077 | 0.08816289
1784.93 | 0.119494 | 1223.077 | 0.08816289
1788.37 | 0.119696 | 1223.077 | 0.08816289
1791.84 | 0.119905 | 1223.077 | 0.08816289
1794.89 | 0.12008 | 1234.615 | 0.08869239
1796.63 | 0.120197 | 1234.615 | 0.08869239
1799.83 | 0.120389 | 1234.615 | 0.08869239
1803.35 | 0.120588 | 1234.615 | 0.08869239
1806.17 | 0.120756 | 1234.615 | 0.08869239
1808.84 | 0.120917 | 1246.154 | 0.08921914
1812.45 | 0.121133 | 1246.154 | 0.08921914
1815.27 | 0.121305 | 1246.154 | 0.08921914
1819.19 | 0.121516 | 1246.154 | 0.08921914
1823.01 | 0.121778 | 1246.154 | 0.08921914
1826.46 | 0.121992 | 1257.692 | 0.08974321
1830.26 | 0.122221 | 1257.692 | 0.08974321
1832.72 | 0.12237 | 1257.692 | 0.08974321
1836.1 | 0.122574 | 1257.692 | 0.08974321
1838.91 | 0.122804 | 1257.692 | 0.08974321
1842.26 | 0.123122 | 1269.231 | 0.09026464
1846.55 | 0.123448 | 1269.231 | 0.09026464
1848.99 | 0.123608 | 1269.231 | 0.09026464
1851.96 | 0.123783 | 1269.231 | 0.09026464
1854.31 | 0.123952 | 1269.231 | 0.09026464
1855.88 | 0.124074 | 1280.769 | 0.09078351
1857.91 | 0.124172 | 1280.769 | 0.09078351
1860.02 | 0.124391 | 1280.769 | 0.09078351
1863.33 | 0.124612 | 1280.769 | 0.09078351
1866.58 | 0.124824 | 1280.769 | 0.09078351
1870.5 | 0.125059 | 1292.308 | 0.09129987
1873.45 | 0.125242 | 1292.308 | 0.09129987
1876.71 | 0.125446 | 1292.308 | 0.09129987
1879.85 | 0.125639 | 1292.308 | 0.09129987
1883.25 | 0.125841 | 1292.308 | 0.09129987
1886.72 | 0.126073 | 1303.846 | 0.09181379
1889.52 | 0.126243 | 1303.846 | 0.09181379
1892.46 | 0.126448 | 1303.846 | 0.09181379
1895.6 | 0.126641 | 1303.846 | 0.09181379
1900 | 0.126928 | 1303.846 | 0.09181379
1904.34 | 0.127195 | 1315.385 | 0.09232533
1907.03 | 0.127358 | 1315.385 | 0.09232533
1908.79 | 0.127487 | 1315.385 | 0.09232533
1911.78 | 0.127688 | 1315.385 | 0.09232533
1914.28 | 0.127839 | 1315.385 | 0.09232533
1918.54 | 0.128133 | 1326.923 | 0.09283455
1921.78 | 0.128333 | 1326.923 | 0.09283455
1923.98 | 0.128462 | 1326.923 | 0.09283455
1926.96 | 0.128668 | 1326.923 | 0.09283455
1929.63 | 0.128822 | 1326.923 | 0.09283455
1932.77 | 0.129049 | 1338.462 | 0.09334151
1935.64 | 0.129237 | 1338.462 | 0.09334151
1938.59 | 0.129437 | 1338.462 | 0.09334151
1942.62 | 0.129699 | 1338.462 | 0.09334151
1946.14 | 0.12993 | 1338.462 | 0.09334151
1949.64 | 0.130154 | 1350 | 0.09384629
1952.66 | 0.13034 | 1350 | 0.09384629
1955.46 | 0.130523 | 1350 | 0.09384629
1958.32 | 0.130689 | 1350 | 0.09384629
1961.59 | 0.130926 | 1350 | 0.09384629
1966.02 | 0.131223 | 1361.538 | 0.09434894
1968.76 | 0.131395 | 1361.538 | 0.09434894
1971.63 | 0.13158 | 1361.538 | 0.09434894
1973.92 | 0.13172 | 1361.538 | 0.09434894
1977.04 | 0.131923 | 1361.538 | 0.09434894
1980.16 | 0.132144 | 1373.077 | 0.09484953
1983.69 | 0.132376 | 1373.077 | 0.09484953
1987.75 | 0.132645 | 1373.077 | 0.09484953
1991.82 | 0.132909 | 1373.077 | 0.09484953
1995.19 | 0.133135 | 1373.077 | 0.09484953
1998.66 | 0.133377 | 1384.615 | 0.09534813
2002.27 | 0.133606 | 1384.615 | 0.09534813
2003.78 | 0.13371 | 1384.615 | 0.09534813
2007.17 | 0.133929 | 1384.615 | 0.09534813
2010.54 | 0.134168 | 1384.615 | 0.09534813
2014.33 | 0.134416 | 1396.154 | 0.09584481
2018.88 | 0.134727 | 1396.154 | 0.09584481
2021.94 | 0.134902 | 1396.154 | 0.09584481
2025.52 | 0.135167 | 1396.154 | 0.09584481
2028.76 | 0.1354 | 1396.154 | 0.09584481
2031.8 | 0.135596 | 1407.692 | 0.09633964
2034.75 | 0.135803 | 1407.692 | 0.09633964
2037.9 | 0.135999 | 1407.692 | 0.09633964
2041.17 | 0.136235 | 1407.692 | 0.09633964
2044.66 | 0.136462 | 1407.692 | 0.09633964
2047.43 | 0.136682 | 1419.231 | 0.0968327
2049.63 | 0.136815 | 1419.231 | 0.0968327
2052.99 | 0.137041 | 1419.231 | 0.0968327
2055.29 | 0.137212 | 1419.231 | 0.0968327
2057.58 | 0.137389 | 1419.231 | 0.0968327
2059.45 | 0.137482 | 1430.769 | 0.09732404
2061.33 | 0.137644 | 1430.769 | 0.09732404
2063.25 | 0.137755 | 1430.769 | 0.09732404
2065.87 | 0.137951 | 1430.769 | 0.09732404
2068.84 | 0.138157 | 1430.769 | 0.09732404
2072.01 | 0.138394 | 1442.308 | 0.09781375
2075.45 | 0.138601 | 1442.308 | 0.09781375
2078.23 | 0.138817 | 1442.308 | 0.09781375
2080.77 | 0.138977 | 1442.308 | 0.09781375
2082.77 | 0.139107 | 1442.308 | 0.09781375
2085.61 | 0.139344 | 1453.846 | 0.09830191
2089.28 | 0.139563 | 1453.846 | 0.09830191
2091.75 | 0.13978 | 1453.846 | 0.09830191
2093.78 | 0.139927 | 1453.846 | 0.09830191
2097.17 | 0.140173 | 1453.846 | 0.09830191
2100.89 | 0.140419 | 1465.385 | 0.09878858
2104.14 | 0.140664 | 1465.385 | 0.09878858
2106.81 | 0.140832 | 1465.385 | 0.09878858
2110.67 | 0.141134 | 1465.385 | 0.09878858
2112.97 | 0.141276 | 1465.385 | 0.09878858
2116.29 | 0.141514 | 1476.923 | 0.09927386
2118.86 | 0.141726 | 1476.923 | 0.09927386
2121.81 | 0.141949 | 1476.923 | 0.09927386
2125.37 | 0.142197 | 1476.923 | 0.09927386
2128.04 | 0.142382 | 1476.923 | 0.09927386
2131.79 | 0.142624 | 1488.462 | 0.09975781
2135.23 | 0.142886 | 1488.462 | 0.09975781
2138.18 | 0.143117 | 1488.462 | 0.09975781
2140.62 | 0.143274 | 1488.462 | 0.09975781
2142.22 | 0.143388 | 1488.462 | 0.09975781
2145.17 | 0.143631 | 1500 | 0.1002405
2146.31 | 0.143714 | 1500 | 0.1002405
2151.26 | 0.144065 | 1500 | 0.1002405
2154.57 | 0.144295 | 1500 | 0.1002405
2156.85 | 0.144473 | 1500 | 0.1002405
2159.67 | 0.144711 | 1511.538 | 0.1007221
2162.46 | 0.144906 | 1511.538 | 0.1007221
2165.31 | 0.145145 | 1511.538 | 0.1007221
2168.18 | 0.145347 | 1511.538 | 0.1007221
2170.17 | 0.145512 | 1511.538 | 0.1007221
2173.47 | 0.145731 | 1523.077 | 0.1012026
2175.19 | 0.145886 | 1523.077 | 0.1012026
2177.81 | 0.146073 | 1523.077 | 0.1012026
2180.88 | 0.146294 | 1523.077 | 0.1012026
2184.38 | 0.146578 | 1523.077 | 0.1012026
2187.87 | 0.14685 | 1534.615 | 0.1016822
2192.24 | 0.147172 | 1534.615 | 0.1016822
2194.43 | 0.147344 | 1534.615 | 0.1016822
2197.73 | 0.147558 | 1534.615 | 0.1016822
2200.37 | 0.14779 | 1534.615 | 0.1016822
2203.82 | 0.148044 | 1546.154 | 0.1021608
2207.49 | 0.148337 | 1546.154 | 0.1021608
2211.93 | 0.148694 | 1546.154 | 0.1021608
2215.6 | 0.148978 | 1546.154 | 0.1021608
2219.27 | 0.14922 | 1546.154 | 0.1021608
2221.64 | 0.149442 | 1557.692 | 0.1026387
2226.31 | 0.149817 | 1557.692 | 0.1026387
2231.45 | 0.150222 | 1557.692 | 0.1026387
2234.77 | 0.150486 | 1557.692 | 0.1026387
2239.13 | 0.150819 | 1557.692 | 0.1026387
2242.58 | 0.151121 | 1569.231 | 0.1031159
2246.22 | 0.151402 | 1569.231 | 0.1031159
2250.96 | 0.151778 | 1569.231 | 0.1031159
2254.78 | 0.152093 | 1569.231 | 0.1031159
2257.08 | 0.152273 | 1569.231 | 0.1031159
2260.9 | 0.152554 | 1580.769 | 0.1035925
2264.79 | 0.15289 | 1580.769 | 0.1035925
2268.56 | 0.153196 | 1580.769 | 0.1035925
2271.7 | 0.153456 | 1580.769 | 0.1035925
2274.83 | 0.153712 | 1580.769 | 0.1035925
2278.36 | 0.153999 | 1592.308 | 0.1040686
2281.56 | 0.154246 | 1592.308 | 0.1040686
2285.53 | 0.154611 | 1592.308 | 0.1040686
2289.32 | 0.154917 | 1592.308 | 0.1040686
2292.77 | 0.155233 | 1592.308 | 0.1040686
2295.62 | 0.155462 | 1603.846 | 0.1045444
2299.2 | 0.155777 | 1603.846 | 0.1045444
2303.32 | 0.156114 | 1603.846 | 0.1045444
2306.7 | 0.156393 | 1603.846 | 0.1045444
2310.22 | 0.156703 | 1603.846 | 0.1045444
2313.13 | 0.156947 | 1615.385 | 0.1050199
2316.78 | 0.157263 | 1615.385 | 0.1050199
2319.85 | 0.157516 | 1615.385 | 0.1050199
2322.84 | 0.157794 | 1615.385 | 0.1050199
2326.01 | 0.158062 | 1615.385 | 0.1050199
2329.86 | 0.158412 | 1626.923 | 0.1054952
2333 | 0.158675 | 1626.923 | 0.1054952
2336.89 | 0.159024 | 1626.923 | 0.1054952
2340.51 | 0.159356 | 1626.923 | 0.1054952
2343.31 | 0.159597 | 1626.923 | 0.1054952
2346.03 | 0.159845 | 1638.462 | 0.1059706
2349.78 | 0.160187 | 1638.462 | 0.1059706
2353.29 | 0.160503 | 1638.462 | 0.1059706
2356.18 | 0.16077 | 1638.462 | 0.1059706
2359.45 | 0.161051 | 1638.462 | 0.1059706
2361.73 | 0.16127 | 1650 | 0.106446
2365.3 | 0.161591 | 1650 | 0.106446
2367.65 | 0.161789 | 1650 | 0.106446
2371.81 | 0.162174 | 1650 | 0.106446
2375.2 | 0.162489 | 1650 | 0.106446
2378.73 | 0.162814 | 1661.538 | 0.1069217
2381.87 | 0.163108 | 1661.538 | 0.1069217
2384.37 | 0.163354 | 1661.538 | 0.1069217
2387.98 | 0.163697 | 1661.538 | 0.1069217
2391.83 | 0.164059 | 1661.538 | 0.1069217
2395.5 | 0.164396 | 1673.077 | 0.1073978
2399.01 | 0.164732 | 1673.077 | 0.1073978
2401.74 | 0.165006 | 1673.077 | 0.1073978
2404.51 | 0.165275 | 1673.077 | 0.1073978
2406.98 | 0.165505 | 1673.077 | 0.1073978
2410.5 | 0.165854 | 1684.615 | 0.1078744
2414.34 | 0.166239 | 1684.615 | 0.1078744
2418.06 | 0.166603 | 1684.615 | 0.1078744
2421.88 | 0.166958 | 1684.615 | 0.1078744
2425.89 | 0.167363 | 1684.615 | 0.1078744
2427.76 | 0.167577 | 1696.154 | 0.1083517
2430.68 | 0.167885 | 1696.154 | 0.1083517
2434.16 | 0.16823 | 1696.154 | 0.1083517
2437.05 | 0.168504 | 1696.154 | 0.1083517
2440.2 | 0.168838 | 1696.154 | 0.1083517
2443.62 | 0.16917 | 1707.692 | 0.1088298
2447.13 | 0.169542 | 1707.692 | 0.1088298
2450.98 | 0.169942 | 1707.692 | 0.1088298
2454.55 | 0.170322 | 1707.692 | 0.1088298
2457.19 | 0.170602 | 1707.692 | 0.1088298
2460.51 | 0.170936 | 1719.231 | 0.1093088
2463.19 | 0.171217 | 1719.231 | 0.1093088
2466.88 | 0.171616 | 1719.231 | 0.1093088
2470.22 | 0.171963 | 1719.231 | 0.1093088
2473.62 | 0.172334 | 1719.231 | 0.1093088
2477.24 | 0.172731 | 1730.769 | 0.1097891
2480.36 | 0.173071 | 1730.769 | 0.1097891
2484.7 | 0.17354 | 1730.769 | 0.1097891
2487.49 | 0.173842 | 1730.769 | 0.1097891
2490.78 | 0.174203 | 1730.769 | 0.1097891
2494.25 | 0.17458 | 1742.308 | 0.1102707
2498.37 | 0.175061 | 1742.308 | 0.1102707
2502.66 | 0.175553 | 1742.308 | 0.1102707
2506.11 | 0.175952 | 1742.308 | 0.1102707
2509.36 | 0.176299 | 1742.308 | 0.1102707
2511.7 | 0.176583 | 1753.846 | 0.1107538
2515.7 | 0.177046 | 1753.846 | 0.1107538
2517.76 | 0.177274 | 1753.846 | 0.1107538
2521.96 | 0.177779 | 1753.846 | 0.1107538
2525.3 | 0.178152 | 1753.846 | 0.1107538
2527.67 | 0.17846 | 1765.385 | 0.1112386
2530.87 | 0.178856 | 1765.385 | 0.1112386
2534.61 | 0.179268 | 1765.385 | 0.1112386
2538.16 | 0.179693 | 1765.385 | 0.1112386
2540.1 | 0.179972 | 1765.385 | 0.1112386
2543.27 | 0.180372 | 1776.923 | 0.1117254
2547.2 | 0.18086 | 1776.923 | 0.1117254
2549.82 | 0.181192 | 1776.923 | 0.1117254
2553.06 | 0.181591 | 1776.923 | 0.1117254
2555.5 | 0.18187 | 1776.923 | 0.1117254
2556.65 | 0.182042 | 1788.462 | 0.1122143
2559.35 | 0.18238 | 1788.462 | 0.1122143
2562.22 | 0.182772 | 1788.462 | 0.1122143
2564.27 | 0.183038 | 1788.462 | 0.1122143
2567.86 | 0.183509 | 1788.462 | 0.1122143
2570.83 | 0.183889 | 1800 | 0.1127057
2572.8 | 0.184165 | 1800 | 0.1127057
2574.8 | 0.184417 | 1800 | 0.1127057
2577.29 | 0.184764 | 1800 | 0.1127057
2579.74 | 0.185091 | 1800 | 0.1127057
2582.71 | 0.18549 | 1811.538 | 0.1131997
2585.75 | 0.185909 | 1811.538 | 0.1131997
2588.22 | 0.186246 | 1811.538 | 0.1131997
2590.32 | 0.186513 | 1811.538 | 0.1131997
2592.2 | 0.186798 | 1811.538 | 0.1131997
2595.21 | 0.187223 | 1823.077 | 0.1136966
2598.26 | 0.187607 | 1823.077 | 0.1136966
2601.55 | 0.188079 | 1823.077 | 0.1136966
2603.7 | 0.188398 | 1823.077 | 0.1136966
2606.77 | 0.188848 | 1823.077 | 0.1136966
2609.47 | 0.189234 | 1834.615 | 0.1141967
2612.84 | 0.189724 | 1834.615 | 0.1141967
2615.05 | 0.190063 | 1834.615 | 0.1141967
2618.55 | 0.190597 | 1834.615 | 0.1141967
2622 | 0.19112 | 1834.615 | 0.1141967
2624.66 | 0.191541 | 1846.154 | 0.1147003
2627.21 | 0.191902 | 1846.154 | 0.1147003
2630.71 | 0.19246 | 1846.154 | 0.1147003
2633.05 | 0.192833 | 1846.154 | 0.1147003
2634.77 | 0.193098 | 1846.154 | 0.1147003
2637.91 | 0.193587 | 1857.692 | 0.1152077
2641.04 | 0.194105 | 1857.692 | 0.1152077
2643.88 | 0.194584 | 1857.692 | 0.1152077
2646.4 | 0.195 | 1857.692 | 0.1152077
2649.05 | 0.19545 | 1857.692 | 0.1152077
2651.14 | 0.195803 | 1869.231 | 0.1157193
2653.69 | 0.196235 | 1869.231 | 0.1157193
2656.23 | 0.196683 | 1869.231 | 0.1157193
2659.16 | 0.197158 | 1869.231 | 0.1157193
2661.22 | 0.197531 | 1869.231 | 0.1157193
2663.6 | 0.197905 | 1880.769 | 0.1162354
2666.02 | 0.198363 | 1880.769 | 0.1162354
2666.99 | 0.198526 | 1880.769 | 0.1162354
2668.94 | 0.198866 | 1880.769 | 0.1162354
2670.74 | 0.199231 | 1880.769 | 0.1162354
2673.61 | 0.199761 | 1892.308 | 0.1167565
2675.3 | 0.20005 | 1892.308 | 0.1167565
2677.35 | 0.200466 | 1892.308 | 0.1167565
2679.02 | 0.200781 | 1892.308 | 0.1167565
2680.85 | 0.201128 | 1892.308 | 0.1167565
2683.39 | 0.201615 | 1903.846 | 0.1172829
2685.84 | 0.20209 | 1903.846 | 0.1172829
2687.88 | 0.20248 | 1903.846 | 0.1172829
2690.43 | 0.202985 | 1903.846 | 0.1172829
2693.25 | 0.203561 | 1903.846 | 0.1172829
2696.14 | 0.204144 | 1915.385 | 0.1178152
2698.66 | 0.204661 | 1915.385 | 0.1178152
2700.26 | 0.204997 | 1915.385 | 0.1178152
2702.18 | 0.205397 | 1915.385 | 0.1178152
2703.95 | 0.205767 | 1915.385 | 0.1178152
2705.61 | 0.206138 | 1926.923 | 0.1183538
2707.5 | 0.20655 | 1926.923 | 0.1183538
2709.27 | 0.206942 | 1926.923 | 0.1183538
2710.65 | 0.207213 | 1926.923 | 0.1183538
2711.6 | 0.207472 | 1926.923 | 0.1183538
2713.19 | 0.207814 | 1938.462 | 0.1188993
2715.71 | 0.208398 | 1938.462 | 0.1188993
2717.63 | 0.208842 | 1938.462 | 0.1188993
2718.9 | 0.209141 | 1938.462 | 0.1188993
2720.93 | 0.2096 | 1938.462 | 0.1188993
2722.62 | 0.209999 | 1950 | 0.1194523
2724 | 0.21034 | 1950 | 0.1194523
2725.57 | 0.210718 | 1950 | 0.1194523
2727.69 | 0.211242 | 1950 | 0.1194523
2729.36 | 0.211682 | 1950 | 0.1194523
2731.31 | 0.212141 | 1961.538 | 0.1200134
2732.34 | 0.212429 | 1961.538 | 0.1200134
2734.35 | 0.212949 | 1961.538 | 0.1200134
2735.86 | 0.213342 | 1961.538 | 0.1200134
2737.62 | 0.213813 | 1961.538 | 0.1200134
2739.57 | 0.214336 | 1973.077 | 0.1205834
2741.29 | 0.214813 | 1973.077 | 0.1205834
2743.21 | 0.215337 | 1973.077 | 0.1205834
2744.31 | 0.21563 | 1973.077 | 0.1205834
2745.41 | 0.215923 | 1973.077 | 0.1205834
2746 | 0.216199 | 1984.615 | 0.1211631
2746.18 | 0.216434 | 1984.615 | 0.1211631
2746.6 | 0.216725 | 1984.615 | 0.1211631
2747.26 | 0.217049 | 1984.615 | 0.1211631
2748.32 | 0.217422 | 1984.615 | 0.1211631
2749.78 | 0.217922 | 1996.154 | 0.1217532
2750.94 | 0.218306 | 1996.154 | 0.1217532
2752.57 | 0.218835 | 1996.154 | 0.1217532
2754.09 | 0.219338 | 1996.154 | 0.1217532
2755.46 | 0.219756 | 1996.154 | 0.1217532
2757.01 | 0.220255 | 2007.692 | 0.1223549
2758.38 | 0.220688 | 2007.692 | 0.1223549
2759.96 | 0.221201 | 2007.692 | 0.1223549
2761.96 | 0.221842 | 2007.692 | 0.1223549
2763.18 | 0.222236 | 2007.692 | 0.1223549
2764.67 | 0.222727 | 2019.231 | 0.1229692
2765.79 | 0.223067 | 2019.231 | 0.1229692
2767.3 | 0.223585 | 2019.231 | 0.1229692
2768.86 | 0.224125 | 2019.231 | 0.1229692
2770.06 | 0.224535 | 2019.231 | 0.1229692
2771.21 | 0.224934 | 2030.769 | 0.1235973
2772.18 | 0.225274 | 2030.769 | 0.1235973
2773.38 | 0.225695 | 2030.769 | 0.1235973
2775.03 | 0.226268 | 2030.769 | 0.1235973
2776.43 | 0.226767 | 2030.769 | 0.1235973
2777.85 | 0.227278 | 2042.308 | 0.1242406
2779.08 | 0.227728 | 2042.308 | 0.1242406
2780.08 | 0.228119 | 2042.308 | 0.1242406
2781.45 | 0.228637 | 2042.308 | 0.1242406
2782.62 | 0.229095 | 2042.308 | 0.1242406
2783.86 | 0.229588 | 2053.846 | 0.1249007
2785.06 | 0.230071 | 2053.846 | 0.1249007
2786.21 | 0.230548 | 2053.846 | 0.1249007
2787.38 | 0.231048 | 2053.846 | 0.1249007
2788.31 | 0.231435 | 2053.846 | 0.1249007
2788.93 | 0.23169 | 2065.385 | 0.1255793
2790.2 | 0.232261 | 2065.385 | 0.1255793
2791.06 | 0.232627 | 2065.385 | 0.1255793
2792.16 | 0.233127 | 2065.385 | 0.1255793
2793.3 | 0.233653 | 2065.385 | 0.1255793
2794.23 | 0.234082 | 2076.923 | 0.1262783
2795.5 | 0.234691 | 2076.923 | 0.1262783
2796.5 | 0.235184 | 2076.923 | 0.1262783
2797.57 | 0.23567 | 2076.923 | 0.1262783
2798.84 | 0.236252 | 2076.923 | 0.1262783
2799.81 | 0.236696 | 2088.462 | 0.1270001
2800.96 | 0.237218 | 2088.462 | 0.1270001
2802.36 | 0.237839 | 2088.462 | 0.1270001
2803.19 | 0.238223 | 2088.462 | 0.1270001
2804.13 | 0.238652 | 2088.462 | 0.1270001
2805.08 | 0.239092 | 2100 | 0.1277472
2806.13 | 0.239579 | 2100 | 0.1277472
2807.13 | 0.240053 | 2100 | 0.1277472
2808.1 | 0.240513 | 2100 | 0.1277472
2809.07 | 0.240985 | 2100 | 0.1277472
2810.05 | 0.241441 | 2111.538 | 0.1285228
2811.07 | 0.241928 | 2111.538 | 0.1285228
2812.19 | 0.242467 | 2111.538 | 0.1285228
2812.97 | 0.242862 | 2111.538 | 0.1285228
2813.92 | 0.243349 | 2111.538 | 0.1285228
2814.94 | 0.243879 | 2123.077 | 0.1293304
2815.99 | 0.244391 | 2123.077 | 0.1293304
2817.13 | 0.244982 | 2123.077 | 0.1293304
2817.94 | 0.245402 | 2123.077 | 0.1293304
2818.89 | 0.245897 | 2123.077 | 0.1293304
2819.85 | 0.246381 | 2134.615 | 0.1301743
2820.73 | 0.246855 | 2134.615 | 0.1301743
2821.65 | 0.247347 | 2134.615 | 0.1301743
2822.41 | 0.247757 | 2134.615 | 0.1301743
2823.08 | 0.248124 | 2134.615 | 0.1301743
2823.78 | 0.248522 | 2146.154 | 0.1310597
2824.38 | 0.24885 | 2146.154 | 0.1310597
2825 | 0.249185 | 2146.154 | 0.1310597
2825.67 | 0.249586 | 2146.154 | 0.1310597
2826.29 | 0.24994 | 2146.154 | 0.1310597
2826.94 | 0.250314 | 2157.692 | 0.1319929
2827.49 | 0.250646 | 2157.692 | 0.1319929
2828.05 | 0.25098 | 2157.692 | 0.1319929
2828.5 | 0.251232 | 2157.692 | 0.1319929
2829.07 | 0.251583 | 2157.692 | 0.1319929
2829.64 | 0.251958 | 2169.231 | 0.1329816
2830.21 | 0.252312 | 2169.231 | 0.1329816
2830.72 | 0.252642 | 2169.231 | 0.1329816
2831.07 | 0.252856 | 2169.231 | 0.1329816
2831.46 | 0.253103 | 2169.231 | 0.1329816
2831.86 | 0.253384 | 2180.769 | 0.1340357
2832.21 | 0.253618 | 2180.769 | 0.1340357
2832.48 | 0.253799 | 2180.769 | 0.1340357
2832.99 | 0.254124 | 2180.769 | 0.1340357
2833.38 | 0.25439 | 2180.769 | 0.1340357
2833.81 | 0.254714 | 2192.308 | 0.1351673
2834.16 | 0.25496 | 2192.308 | 0.1351673
2834.51 | 0.255207 | 2192.308 | 0.1351673
2834.9 | 0.255491 | 2192.308 | 0.1351673
2835.28 | 0.255762 | 2192.308 | 0.1351673
2835.6 | 0.256003 | 2203.846 | 0.1363922
2836.05 | 0.256329 | 2203.846 | 0.1363922
2836.38 | 0.256583 | 2203.846 | 0.1363922
2836.75 | 0.256868 | 2203.846 | 0.1363922
2837.18 | 0.257205 | 2203.846 | 0.1363922
2837.48 | 0.257455 | 2215.385 | 0.1377316
2837.87 | 0.257761 | 2215.385 | 0.1377316
2838.23 | 0.258082 | 2215.385 | 0.1377316
2838.62 | 0.258395 | 2215.385 | 0.1377316
2838.88 | 0.258621 | 2215.385 | 0.1377316
2839.12 | 0.258812 | 2226.923 | 0.1392149
2839.37 | 0.259052 | 2226.923 | 0.1392149
2839.65 | 0.259306 | 2226.923 | 0.1392149
2839.9 | 0.259513 | 2226.923 | 0.1392149
2840.18 | 0.259769 | 2226.923 | 0.1392149
2840.43 | 0.260014 | 2238.462 | 0.1408844
2840.69 | 0.260252 | 2238.462 | 0.1408844
2840.97 | 0.260532 | 2238.462 | 0.1408844
2841.22 | 0.260785 | 2238.462 | 0.1408844
2841.5 | 0.261071 | 2238.462 | 0.1408844
2841.74 | 0.261305 | 2250 | 0.1428012
2841.97 | 0.261592 | 2250 | 0.1428012
2842.25 | 0.261909 | 2250 | 0.1428012
2842.5 | 0.262199 | 2250 | 0.1428012
2842.74 | 0.262475 | 2250 | 0.1428012
2843 | 0.262819 | 2261.538 | 0.1450675
2843.17 | 0.263006 | 2261.538 | 0.1450675
2843.34 | 0.263235 | 2261.538 | 0.1450675
2843.49 | 0.263446 | 2261.538 | 0.1450675
2843.64 | 0.263646 | 2261.538 | 0.1450675
2843.79 | 0.263874 | 2273.077 | 0.147859
2843.94 | 0.264089 | 2273.077 | 0.147859
2844.09 | 0.26434 | 2273.077 | 0.147859
2844.24 | 0.264601 | 2273.077 | 0.147859
2844.39 | 0.264862 | 2273.077 | 0.147859
2844.56 | 0.265152 | 2284.615 | 0.1515363
2844.71 | 0.265462 | 2284.615 | 0.1515363
2844.86 | 0.265788 | 2284.615 | 0.1515363
2845.01 | 0.266122 | 2284.615 | 0.1515363
2845.16 | 0.266492 | 2284.615 | 0.1515363
2845.32 | 0.266983 | 2296.154 | 0.1569828
2845.47 | 0.267499 | 2296.154 | 0.1569828
2845.62 | 0.268118 | 2296.154 | 0.1569828
2845.79 | 0.269086 | 2296.154 | 0.1569828
2846.09 | 0.277129 | 2296.154 | 0.1569828
0 | 0 | 0 | 0
0 | 0 | 0 | 0
0 | 0 | 0 | 0
0 | 0 | 11.53846 | 0.0007451011
0 | 1e-06 | 11.53846 | 0.0007451011
0 | 1e-06 | 11.53846 | 0.0007451011
0.01 | 3e-06 | 23.07692 | 0.001483097
0.01 | 2e-06 | 23.07692 | 0.001483097
0.01 | 1e-06 | 23.07692 | 0.001483097
0.01 | 2e-06 | 34.61538 | 0.002214117
0.01 | 1e-06 | 34.61538 | 0.002214117
0.01 | 3e-06 | 46.15385 | 0.002938286
0.01 | 8e-06 | 46.15385 | 0.002938286
0.01 | 4.7e-05 | 46.15385 | 0.002938286
0.01 | 5.3e-05 | 57.69231 | 0.003655725
0.02 | 6.1e-05 | 57.69231 | 0.003655725
0.02 | 6.4e-05 | 57.69231 | 0.003655725
0.02 | 6.4e-05 | 69.23077 | 0.004366525
0.02 | 6.4e-05 | 69.23077 | 0.004366525
0.02 | 6.6e-05 | 80.76923 | 0.005070835
0.02 | 6.4e-05 | 80.76923 | 0.005070835
0.02 | 6.4e-05 | 80.76923 | 0.005070835
0.02 | 6.4e-05 | 92.30769 | 0.005768768
0.02 | 7.1e-05 | 92.30769 | 0.005768768
0.02 | 7.4e-05 | 92.30769 | 0.005768768
0.03 | 7.3e-05 | 103.8462 | 0.006460433
0.03 | 7.3e-05 | 103.8462 | 0.006460433
0.03 | 7.2e-05 | 103.8462 | 0.006460433
0.03 | 7.1e-05 | 115.3846 | 0.007145937
0.03 | 7.1e-05 | 115.3846 | 0.007145937
0.03 | 7e-05 | 126.9231 | 0.007825383
0.03 | 6.9e-05 | 126.9231 | 0.007825383
0.03 | 6.8e-05 | 126.9231 | 0.007825383
0.03 | 6.8e-05 | 138.4615 | 0.008498874
0.03 | 6.7e-05 | 138.4615 | 0.008498874
0.04 | 7.1e-05 | 138.4615 | 0.008498874
0.04 | 7.1e-05 | 150 | 0.009166508
0.04 | 7.1e-05 | 150 | 0.009166508
0.04 | 8.1e-05 | 161.5385 | 0.009828381
0.04 | 8.2e-05 | 161.5385 | 0.009828381
0.04 | 8.2e-05 | 161.5385 | 0.009828381
0.04 | 8.4e-05 | 173.0769 | 0.01048459
0.04 | 8.4e-05 | 173.0769 | 0.01048459
0.04 | 8.4e-05 | 173.0769 | 0.01048459
0.05 | 8.4e-05 | 184.6154 | 0.01113522
0.05 | 8.3e-05 | 184.6154 | 0.01113522
0.05 | 8.3e-05 | 196.1538 | 0.01178037
0.05 | 8.4e-05 | 196.1538 | 0.01178037
0.05 | 8.3e-05 | 196.1538 | 0.01178037
0.05 | 8.2e-05 | 207.6923 | 0.01242012
0.06 | 8.2e-05 | 207.6923 | 0.01242012
0.06 | 8.2e-05 | 207.6923 | 0.01242012
0.06 | 8.2e-05 | 219.2308 | 0.01305457
0.06 | 8.3e-05 | 219.2308 | 0.01305457
0.06 | 8.3e-05 | 219.2308 | 0.01305457
0.07 | 8.3e-05 | 230.7692 | 0.01368378
0.07 | 8.3e-05 | 230.7692 | 0.01368378
0.07 | 8.3e-05 | 242.3077 | 0.01430785
0.08 | 8.6e-05 | 242.3077 | 0.01430785
0.08 | 8.7e-05 | 242.3077 | 0.01430785
0.08 | 8.8e-05 | 253.8462 | 0.01492686
0.09 | 8.8e-05 | 253.8462 | 0.01492686
0.09 | 8.8e-05 | 253.8462 | 0.01492686
0.1 | 8.8e-05 | 265.3846 | 0.01554088
0.1 | 8.9e-05 | 265.3846 | 0.01554088
0.1 | 9e-05 | 276.9231 | 0.01614999
0.11 | 9e-05 | 276.9231 | 0.01614999
0.11 | 9e-05 | 276.9231 | 0.01614999
0.12 | 9.2e-05 | 288.4615 | 0.01675426
0.12 | 9.2e-05 | 288.4615 | 0.01675426
0.13 | 9.3e-05 | 288.4615 | 0.01675426
0.13 | 9.2e-05 | 300 | 0.01735377
0.13 | 8.9e-05 | 300 | 0.01735377
0.14 | 9.1e-05 | 311.5385 | 0.01794859
0.14 | 9.4e-05 | 311.5385 | 0.01794859
0.15 | 9.3e-05 | 311.5385 | 0.01794859
0.15 | 9.2e-05 | 323.0769 | 0.01853878
0.15 | 9.2e-05 | 323.0769 | 0.01853878
0.16 | 9.2e-05 | 323.0769 | 0.01853878
0.16 | 9.3e-05 | 334.6154 | 0.01912442
0.17 | 9.1e-05 | 334.6154 | 0.01912442
0.17 | 9.1e-05 | 334.6154 | 0.01912442
0.18 | 9.2e-05 | 346.1538 | 0.01970558
0.18 | 9.1e-05 | 346.1538 | 0.01970558
0.19 | 9.5e-05 | 357.6923 | 0.02028231
0.2 | 9.6e-05 | 357.6923 | 0.02028231
0.21 | 9.8e-05 | 357.6923 | 0.02028231
0.23 | 9.9e-05 | 369.2308 | 0.02085469
0.24 | 0.000115 | 369.2308 | 0.02085469
0.25 | 0.000131 | 369.2308 | 0.02085469
0.26 | 0.000129 | 380.7692 | 0.02142277
0.27 | 0.000129 | 380.7692 | 0.02142277
0.28 | 0.000129 | 392.3077 | 0.02198662
0.29 | 0.000131 | 392.3077 | 0.02198662
0.3 | 0.000129 | 392.3077 | 0.02198662
0.31 | 0.00013 | 403.8462 | 0.0225463
0.32 | 0.000129 | 403.8462 | 0.0225463
0.34 | 0.00013 | 403.8462 | 0.0225463
0.35 | 0.000129 | 415.3846 | 0.02310186
0.36 | 0.000128 | 415.3846 | 0.02310186
0.38 | 0.000128 | 426.9231 | 0.02365336
0.41 | 0.000128 | 426.9231 | 0.02365336
0.43 | 0.000128 | 426.9231 | 0.02365336
0.45 | 0.000127 | 438.4615 | 0.02420086
0.48 | 0.000124 | 438.4615 | 0.02420086
0.5 | 0.000124 | 438.4615 | 0.02420086
0.52 | 0.000123 | 450 | 0.02474442
0.54 | 0.000122 | 450 | 0.02474442
0.57 | 0.00012 | 450 | 0.02474442
0.59 | 0.000119 | 461.5385 | 0.02528409
0.61 | 0.000117 | 461.5385 | 0.02528409
0.64 | 0.000116 | 473.0769 | 0.02581991
0.66 | 0.00012 | 473.0769 | 0.02581991
0.69 | 0.000121 | 473.0769 | 0.02581991
0.7 | 0.000121 | 484.6154 | 0.02635195
0.73 | 0.000123 | 484.6154 | 0.02635195
0.75 | 0.000121 | 484.6154 | 0.02635195
0.78 | 0.000123 | 496.1538 | 0.02688026
0.79 | 0.000124 | 496.1538 | 0.02688026
0.82 | 0.000122 | 507.6923 | 0.02740487
0.85 | 0.000127 | 507.6923 | 0.02740487
0.87 | 0.000132 | 507.6923 | 0.02740487
0.89 | 0.000136 | 519.2308 | 0.02792585
0.91 | 0.000138 | 519.2308 | 0.02792585
0.94 | 0.000142 | 519.2308 | 0.02792585
0.96 | 0.000143 | 530.7692 | 0.02844325
0.98 | 0.000143 | 530.7692 | 0.02844325
1 | 0.00015 | 530.7692 | 0.02844325
1.03 | 0.000152 | 542.3077 | 0.0289571
1.05 | 0.000151 | 542.3077 | 0.0289571
1.07 | 0.000153 | 553.8462 | 0.02946745
1.1 | 0.000152 | 553.8462 | 0.02946745
1.12 | 0.000151 | 553.8462 | 0.02946745
1.14 | 0.00015 | 565.3846 | 0.02997435
1.16 | 0.000152 | 565.3846 | 0.02997435
1.19 | 0.000158 | 565.3846 | 0.02997435
1.21 | 0.000162 | 576.9231 | 0.03047785
1.23 | 0.000162 | 576.9231 | 0.03047785
1.26 | 0.000159 | 588.4615 | 0.03097799
1.28 | 0.000162 | 588.4615 | 0.03097799
1.31 | 0.000169 | 588.4615 | 0.03097799
1.32 | 0.00017 | 600 | 0.0314748
1.35 | 0.000168 | 600 | 0.0314748
1.37 | 0.000177 | 600 | 0.0314748
1.4 | 0.000179 | 611.5385 | 0.03196834
1.42 | 0.00018 | 611.5385 | 0.03196834
1.44 | 0.000178 | 623.0769 | 0.03245864
1.47 | 0.000177 | 623.0769 | 0.03245864
1.49 | 0.000176 | 623.0769 | 0.03245864
1.51 | 0.000178 | 634.6154 | 0.03294574
1.53 | 0.000177 | 634.6154 | 0.03294574
1.56 | 0.000185 | 634.6154 | 0.03294574
1.58 | 0.000188 | 646.1538 | 0.03342968
1.6 | 0.000191 | 646.1538 | 0.03342968
1.63 | 0.000191 | 646.1538 | 0.03342968
1.65 | 0.000193 | 657.6923 | 0.03391051
1.68 | 0.00019 | 657.6923 | 0.03391051
1.69 | 0.000192 | 669.2308 | 0.03438826
1.72 | 0.000192 | 669.2308 | 0.03438826
1.74 | 0.000198 | 669.2308 | 0.03438826
1.77 | 0.000205 | 680.7692 | 0.03486296
1.78 | 0.000204 | 680.7692 | 0.03486296
1.8 | 0.000213 | 680.7692 | 0.03486296
1.83 | 0.000218 | 692.3077 | 0.03533466
1.85 | 0.000222 | 692.3077 | 0.03533466
1.87 | 0.000225 | 703.8462 | 0.0358034
1.9 | 0.000226 | 703.8462 | 0.0358034
1.92 | 0.000224 | 703.8462 | 0.0358034
1.94 | 0.000226 | 715.3846 | 0.03626919
1.96 | 0.000226 | 715.3846 | 0.03626919
1.99 | 0.00023 | 715.3846 | 0.03626919
2.01 | 0.000233 | 726.9231 | 0.03673209
2.03 | 0.000234 | 726.9231 | 0.03673209
2.06 | 0.000235 | 738.4615 | 0.03719212
2.08 | 0.000233 | 738.4615 | 0.03719212
2.11 | 0.000237 | 738.4615 | 0.03719212
2.12 | 0.000239 | 750 | 0.03764933
2.15 | 0.000246 | 750 | 0.03764933
2.17 | 0.000252 | 750 | 0.03764933
2.2 | 0.000255 | 761.5385 | 0.03810373
2.22 | 0.000255 | 761.5385 | 0.03810373
2.24 | 0.000259 | 761.5385 | 0.03810373
2.27 | 0.000263 | 773.0769 | 0.03855537
2.29 | 0.000263 | 773.0769 | 0.03855537
2.55 | 0.000281 | 784.6154 | 0.03900428
3.3 | 0.000363 | 784.6154 | 0.03900428
4.05 | 0.000447 | 784.6154 | 0.03900428
4.8 | 0.000511 | 796.1538 | 0.03945048
5.3 | 0.000547 | 796.1538 | 0.03945048
6.05 | 0.000608 | 796.1538 | 0.03945048
6.8 | 0.00067 | 807.6923 | 0.03989402
7.55 | 0.000728 | 807.6923 | 0.03989402
8.05 | 0.00077 | 819.2308 | 0.04033491
8.8 | 0.000837 | 819.2308 | 0.04033491
9.55 | 0.000897 | 819.2308 | 0.04033491
10.3 | 0.000962 | 830.7692 | 0.04077319
10.8 | 0.001002 | 830.7692 | 0.04077319
11.55 | 0.001059 | 830.7692 | 0.04077319
12.3 | 0.001131 | 842.3077 | 0.0412089
13.05 | 0.001199 | 842.3077 | 0.0412089
13.55 | 0.001233 | 853.8462 | 0.04164205
14.3 | 0.001308 | 853.8462 | 0.04164205
15.05 | 0.001376 | 853.8462 | 0.04164205
15.8 | 0.001434 | 865.3846 | 0.04207267
16.3 | 0.001473 | 865.3846 | 0.04207267
17.05 | 0.001547 | 865.3846 | 0.04207267
17.8 | 0.001624 | 876.9231 | 0.0425008
18.8 | 0.001731 | 876.9231 | 0.0425008
19.8 | 0.001803 | 876.9231 | 0.0425008
21.3 | 0.001925 | 888.4615 | 0.04292647
22.8 | 0.002058 | 888.4615 | 0.04292647
23.8 | 0.002142 | 900 | 0.04334968
25.3 | 0.002272 | 900 | 0.04334968
26.8 | 0.002409 | 900 | 0.04334968
28.3 | 0.002574 | 911.5385 | 0.04377049
29.3 | 0.002648 | 911.5385 | 0.04377049
30.8 | 0.002785 | 911.5385 | 0.04377049
32.3 | 0.002927 | 923.0769 | 0.0441889
33.8 | 0.003057 | 923.0769 | 0.0441889
34.8 | 0.003153 | 934.6154 | 0.04460495
36.3 | 0.003293 | 934.6154 | 0.04460495
37.8 | 0.003445 | 934.6154 | 0.04460495
39.3 | 0.003581 | 946.1538 | 0.04501867
40.3 | 0.003667 | 946.1538 | 0.04501867
41.8 | 0.003823 | 946.1538 | 0.04501867
43.3 | 0.003964 | 957.6923 | 0.04543007
44.8 | 0.004106 | 957.6923 | 0.04543007
45.8 | 0.004186 | 957.6923 | 0.04543007
47.3 | 0.004333 | 969.2308 | 0.04583919
48.8 | 0.00447 | 969.2308 | 0.04583919
50.3 | 0.004616 | 980.7692 | 0.04624604
51.3 | 0.004709 | 980.7692 | 0.04624604
52.8 | 0.004861 | 980.7692 | 0.04624604
54.3 | 0.004998 | 992.3077 | 0.04665065
55.8 | 0.005132 | 992.3077 | 0.04665065
56.8 | 0.005223 | 992.3077 | 0.04665065
58.3 | 0.005356 | 1003.846 | 0.04705305
59.81 | 0.005496 | 1003.846 | 0.04705305
61.31 | 0.00564 | 1015.385 | 0.04745326
62.31 | 0.005733 | 1015.385 | 0.04745326
63.81 | 0.005878 | 1015.385 | 0.04745326
65.31 | 0.006015 | 1026.923 | 0.04785129
66.81 | 0.006165 | 1026.923 | 0.04785129
67.81 | 0.00626 | 1026.923 | 0.04785129
69.31 | 0.006389 | 1038.462 | 0.04824718
70.81 | 0.006539 | 1038.462 | 0.04824718
72.31 | 0.006679 | 1050 | 0.04864094
73.31 | 0.006771 | 1050 | 0.04864094
74.81 | 0.006915 | 1050 | 0.04864094
76.31 | 0.007068 | 1061.538 | 0.04903259
77.81 | 0.007194 | 1061.538 | 0.04903259
78.81 | 0.007286 | 1061.538 | 0.04903259
80.31 | 0.007416 | 1073.077 | 0.04942217
81.81 | 0.007548 | 1073.077 | 0.04942217
82.81 | 0.00764 | 1073.077 | 0.04942217
84.31 | 0.007765 | 1084.615 | 0.04980968
85.81 | 0.007915 | 1084.615 | 0.04980968
87.31 | 0.008058 | 1096.154 | 0.05019515
88.31 | 0.008155 | 1096.154 | 0.05019515
89.81 | 0.008276 | 1096.154 | 0.05019515
91.31 | 0.008422 | 1107.692 | 0.0505786
92.81 | 0.008557 | 1107.692 | 0.0505786
93.81 | 0.008635 | 1107.692 | 0.0505786
95.31 | 0.008776 | 1119.231 | 0.05096005
96.81 | 0.008916 | 1119.231 | 0.05096005
98.31 | 0.00905 | 1130.769 | 0.05133952
99.31 | 0.009134 | 1130.769 | 0.05133952
100.81 | 0.009267 | 1130.769 | 0.05133952
102.31 | 0.009407 | 1142.308 | 0.05171703
103.81 | 0.009541 | 1142.308 | 0.05171703
104.81 | 0.009623 | 1142.308 | 0.05171703
106.31 | 0.009761 | 1153.846 | 0.05209259
107.81 | 0.009888 | 1153.846 | 0.05209259
109.31 | 0.010034 | 1165.385 | 0.05246624
110.31 | 0.010114 | 1165.385 | 0.05246624
111.81 | 0.010229 | 1165.385 | 0.05246624
113.31 | 0.010374 | 1176.923 | 0.05283798
114.81 | 0.010499 | 1176.923 | 0.05283798
115.81 | 0.010564 | 1176.923 | 0.05283798
117.31 | 0.010689 | 1188.462 | 0.05320783
118.81 | 0.010814 | 1188.462 | 0.05320783
120.31 | 0.010939 | 1188.462 | 0.05320783
121.31 | 0.011019 | 1200 | 0.05357582
122.81 | 0.011139 | 1200 | 0.05357582
124.31 | 0.011279 | 1211.538 | 0.05394195
125.81 | 0.011394 | 1211.538 | 0.05394195
126.81 | 0.011484 | 1211.538 | 0.05394195
128.31 | 0.011609 | 1223.077 | 0.05430626
129.81 | 0.011724 | 1223.077 | 0.05430626
131.31 | 0.011844 | 1223.077 | 0.05430626
132.31 | 0.011929 | 1234.615 | 0.05466875
133.81 | 0.012049 | 1234.615 | 0.05466875
135.31 | 0.012164 | 1246.154 | 0.05502944
136.31 | 0.012244 | 1246.154 | 0.05502944
138.26 | 0.012389 | 1246.154 | 0.05502944
141.26 | 0.012624 | 1257.692 | 0.05538835
144.26 | 0.012859 | 1257.692 | 0.05538835
146.26 | 0.012999 | 1257.692 | 0.05538835
149.26 | 0.013224 | 1269.231 | 0.0557455
152.26 | 0.013459 | 1269.231 | 0.0557455
155.26 | 0.013674 | 1280.769 | 0.05610091
157.26 | 0.013829 | 1280.769 | 0.05610091
160.26 | 0.014069 | 1280.769 | 0.05610091
163.26 | 0.014294 | 1292.308 | 0.05645458
166.26 | 0.014514 | 1292.308 | 0.05645458
168.26 | 0.014664 | 1292.308 | 0.05645458
171.26 | 0.014879 | 1303.846 | 0.05680653
174.26 | 0.015104 | 1303.846 | 0.05680653
177.26 | 0.015319 | 1303.846 | 0.05680653
179.26 | 0.015459 | 1315.385 | 0.05715679
182.26 | 0.015674 | 1315.385 | 0.05715679
185.26 | 0.015909 | 1326.923 | 0.05750537
185.75 | 0.015944 | 1326.923 | 0.05750537
186.75 | 0.016004 | 1326.923 | 0.05750537
189.75 | 0.016229 | 1338.462 | 0.05785227
192.75 | 0.016419 | 1338.462 | 0.05785227
195.75 | 0.016619 | 1338.462 | 0.05785227
197.75 | 0.016754 | 1350 | 0.05819753
200.75 | 0.016964 | 1350 | 0.05819753
203.75 | 0.017169 | 1361.538 | 0.05854114
206.75 | 0.017369 | 1361.538 | 0.05854114
208.75 | 0.017504 | 1361.538 | 0.05854114
211.75 | 0.017689 | 1373.077 | 0.05888314
214.75 | 0.017884 | 1373.077 | 0.05888314
217.75 | 0.018064 | 1373.077 | 0.05888314
219.75 | 0.018194 | 1384.615 | 0.05922352
222.75 | 0.018374 | 1384.615 | 0.05922352
225.75 | 0.018559 | 1384.615 | 0.05922352
228.75 | 0.018774 | 1396.154 | 0.05956231
230.75 | 0.018894 | 1396.154 | 0.05956231
233.75 | 0.019094 | 1407.692 | 0.05989953
236.75 | 0.019269 | 1407.692 | 0.05989953
239.75 | 0.019459 | 1407.692 | 0.05989953
241.75 | 0.019584 | 1419.231 | 0.06023517
244.75 | 0.019774 | 1419.231 | 0.06023517
247.75 | 0.019944 | 1419.231 | 0.06023517
249.75 | 0.020074 | 1430.769 | 0.06056927
252.75 | 0.020259 | 1430.769 | 0.06056927
255.75 | 0.020434 | 1442.308 | 0.06090182
258.75 | 0.020604 | 1442.308 | 0.06090182
260.75 | 0.020724 | 1442.308 | 0.06090182
263.75 | 0.020914 | 1453.846 | 0.06123286
266.75 | 0.021114 | 1453.846 | 0.06123286
269.75 | 0.021309 | 1453.846 | 0.06123286
271.75 | 0.021414 | 1465.385 | 0.06156238
274.75 | 0.021584 | 1465.385 | 0.06156238
277.75 | 0.021774 | 1476.923 | 0.0618904
280.76 | 0.021939 | 1476.923 | 0.0618904
284.76 | 0.022184 | 1476.923 | 0.0618904
290.76 | 0.022509 | 1488.462 | 0.06221694
296.76 | 0.022854 | 1488.462 | 0.06221694
302.76 | 0.023204 | 1488.462 | 0.06221694
306.76 | 0.023469 | 1500 | 0.06254201
312.76 | 0.023784 | 1500 | 0.06254201
318.76 | 0.024119 | 1500 | 0.06254201
324.76 | 0.024439 | 1511.538 | 0.06286562
328.58 | 0.024664 | 1511.538 | 0.06286562
334.58 | 0.024979 | 1523.077 | 0.06318778
340.58 | 0.025304 | 1523.077 | 0.06318778
346.58 | 0.025629 | 1523.077 | 0.06318778
350.58 | 0.025859 | 1534.615 | 0.06350851
356.58 | 0.026169 | 1534.615 | 0.06350851
362.58 | 0.026489 | 1534.615 | 0.06350851
368.58 | 0.026799 | 1546.154 | 0.06382781
372.58 | 0.027009 | 1546.154 | 0.06382781
378.58 | 0.027319 | 1557.692 | 0.06414571
384.58 | 0.027614 | 1557.692 | 0.06414571
390.58 | 0.027929 | 1557.692 | 0.06414571
394.58 | 0.028114 | 1569.231 | 0.06446221
400.58 | 0.028439 | 1569.231 | 0.06446221
406.58 | 0.028739 | 1569.231 | 0.06446221
412.58 | 0.029049 | 1580.769 | 0.06477732
416.58 | 0.029249 | 1580.769 | 0.06477732
422.58 | 0.029549 | 1592.308 | 0.06509106
426.89 | 0.029799 | 1592.308 | 0.06509106
432.89 | 0.030069 | 1592.308 | 0.06509106
435.74 | 0.030224 | 1603.846 | 0.06540343
441.74 | 0.030509 | 1603.846 | 0.06540343
447.74 | 0.030799 | 1603.846 | 0.06540343
450.41 | 0.030939 | 1615.385 | 0.06571446
456.41 | 0.031204 | 1615.385 | 0.06571446
462.41 | 0.031514 | 1615.385 | 0.06571446
468.41 | 0.031809 | 1626.923 | 0.06602415
472.41 | 0.031994 | 1626.923 | 0.06602415
478.41 | 0.032284 | 1638.462 | 0.0663325
484.41 | 0.032564 | 1638.462 | 0.0663325
490.41 | 0.032824 | 1638.462 | 0.0663325
494.41 | 0.033029 | 1650 | 0.06663954
500.41 | 0.033279 | 1650 | 0.06663954
506.41 | 0.033564 | 1650 | 0.06663954
512.41 | 0.033849 | 1661.538 | 0.06694528
516.41 | 0.034059 | 1661.538 | 0.06694528
522.41 | 0.034354 | 1673.077 | 0.06724971
528.41 | 0.034604 | 1673.077 | 0.06724971
534.41 | 0.034899 | 1673.077 | 0.06724971
538.41 | 0.035069 | 1684.615 | 0.06755287
544.41 | 0.035354 | 1684.615 | 0.06755287
550.41 | 0.035629 | 1684.615 | 0.06755287
556.41 | 0.035894 | 1696.154 | 0.06785475
560.41 | 0.036079 | 1696.154 | 0.06785475
566.41 | 0.036354 | 1707.692 | 0.06815536
572.41 | 0.036639 | 1707.692 | 0.06815536
578.41 | 0.036904 | 1707.692 | 0.06815536
582.41 | 0.037094 | 1719.231 | 0.06845473
588.41 | 0.037369 | 1719.231 | 0.06845473
594.41 | 0.037649 | 1719.231 | 0.06845473
600.41 | 0.037899 | 1730.769 | 0.06875285
604.41 | 0.038069 | 1730.769 | 0.06875285
610.41 | 0.038349 | 1730.769 | 0.06875285
616.42 | 0.038624 | 1742.308 | 0.06904974
622.42 | 0.038899 | 1742.308 | 0.06904974
626.42 | 0.039054 | 1753.846 | 0.0693454
630.73 | 0.039319 | 1753.846 | 0.0693454
636.73 | 0.039534 | 1753.846 | 0.0693454
641.29 | 0.039729 | 1765.385 | 0.06963986
645.29 | 0.039904 | 1765.385 | 0.06963986
651.29 | 0.040164 | 1765.385 | 0.06963986
657.29 | 0.040424 | 1776.923 | 0.06993311
661.29 | 0.040584 | 1776.923 | 0.06993311
667.29 | 0.040834 | 1788.462 | 0.07022517
673.29 | 0.041094 | 1788.462 | 0.07022517
679.29 | 0.041329 | 1788.462 | 0.07022517
683.29 | 0.041504 | 1800 | 0.07051604
689.29 | 0.041774 | 1800 | 0.07051604
695.29 | 0.042019 | 1800 | 0.07051604
701.29 | 0.042304 | 1811.538 | 0.07080575
705.29 | 0.042454 | 1811.538 | 0.07080575
711.29 | 0.042719 | 1811.538 | 0.07080575
717.29 | 0.042959 | 1823.077 | 0.07109429
723.29 | 0.043199 | 1823.077 | 0.07109429
727.29 | 0.043354 | 1834.615 | 0.07138167
733.29 | 0.043639 | 1834.615 | 0.07138167
739.29 | 0.043909 | 1834.615 | 0.07138167
745.29 | 0.044144 | 1846.154 | 0.07166792
749.29 | 0.044334 | 1846.154 | 0.07166792
755.29 | 0.044559 | 1846.154 | 0.07166792
761.29 | 0.044834 | 1857.692 | 0.07195302
767.29 | 0.045054 | 1857.692 | 0.07195302
771.29 | 0.045244 | 1869.231 | 0.072237
777.29 | 0.045474 | 1869.231 | 0.072237
783.29 | 0.045744 | 1869.231 | 0.072237
789.29 | 0.045984 | 1880.769 | 0.07251987
793.29 | 0.046144 | 1880.769 | 0.07251987
799.29 | 0.046349 | 1880.769 | 0.07251987
805.29 | 0.046584 | 1892.308 | 0.07280163
811.29 | 0.046804 | 1892.308 | 0.07280163
815.29 | 0.046979 | 1903.846 | 0.07308229
821.29 | 0.047234 | 1903.846 | 0.07308229
827.29 | 0.047489 | 1903.846 | 0.07308229
833.29 | 0.047724 | 1915.385 | 0.07336186
837.29 | 0.047899 | 1915.385 | 0.07336186
843.29 | 0.048159 | 1915.385 | 0.07336186
849.29 | 0.048399 | 1926.923 | 0.07364035
855.29 | 0.048664 | 1926.923 | 0.07364035
859.29 | 0.048834 | 1926.923 | 0.07364035
865.29 | 0.049054 | 1938.462 | 0.07391777
871.29 | 0.049304 | 1938.462 | 0.07391777
877.29 | 0.049539 | 1950 | 0.07419413
881.29 | 0.049699 | 1950 | 0.07419413
887.29 | 0.049934 | 1950 | 0.07419413
893.29 | 0.050184 | 1961.538 | 0.07446943
897.29 | 0.050344 | 1961.538 | 0.07446943
903.29 | 0.050594 | 1961.538 | 0.07446943
909.29 | 0.050819 | 1973.077 | 0.07474369
913.87 | 0.051004 | 1973.077 | 0.07474369
917.87 | 0.051154 | 1984.615 | 0.07501691
923.87 | 0.051384 | 1984.615 | 0.07501691
929.87 | 0.051639 | 1984.615 | 0.07501691
935.87 | 0.051864 | 1996.154 | 0.07528911
939.87 | 0.052034 | 1996.154 | 0.07528911
945.87 | 0.052269 | 1996.154 | 0.07528911
951.87 | 0.052509 | 2007.692 | 0.07556029
957.87 | 0.052739 | 2007.692 | 0.07556029
961.19 | 0.052879 | 2019.231 | 0.07583046
967.19 | 0.053134 | 2019.231 | 0.07583046
973.19 | 0.053364 | 2019.231 | 0.07583046
979.19 | 0.053609 | 2030.769 | 0.07609962
982.81 | 0.053734 | 2030.769 | 0.07609962
988.81 | 0.054004 | 2030.769 | 0.07609962
994.81 | 0.054224 | 2042.308 | 0.07636779
1000.81 | 0.054449 | 2042.308 | 0.07636779
1004.81 | 0.054609 | 2042.308 | 0.07636779
1010.81 | 0.054844 | 2053.846 | 0.07663498
1016.81 | 0.055064 | 2053.846 | 0.07663498
1022.81 | 0.055309 | 2065.385 | 0.07690119
1026.81 | 0.055474 | 2065.385 | 0.07690119
1032.82 | 0.055699 | 2065.385 | 0.07690119
1038.82 | 0.055934 | 2076.923 | 0.07716644
1044.82 | 0.056174 | 2076.923 | 0.07716644
1048.82 | 0.056334 | 2076.923 | 0.07716644
1054.82 | 0.056559 | 2088.462 | 0.07743072
1060.82 | 0.056814 | 2088.462 | 0.07743072
1066.82 | 0.057034 | 2100 | 0.07769405
1070.82 | 0.057189 | 2100 | 0.07769405
1076.82 | 0.057419 | 2100 | 0.07769405
1082.82 | 0.057654 | 2111.538 | 0.07795644
1088.82 | 0.057869 | 2111.538 | 0.07795644
1092.82 | 0.058034 | 2111.538 | 0.07795644
1098.82 | 0.058269 | 2123.077 | 0.0782179
1104.82 | 0.058454 | 2123.077 | 0.0782179
1108.92 | 0.058654 | 2134.615 | 0.07847843
1112.92 | 0.058794 | 2134.615 | 0.07847843
1118.92 | 0.059049 | 2134.615 | 0.07847843
1123.68 | 0.059214 | 2146.154 | 0.07873804
1127.68 | 0.059374 | 2146.154 | 0.07873804
1133.68 | 0.059614 | 2146.154 | 0.07873804
1139.68 | 0.059844 | 2157.692 | 0.07899674
1145.68 | 0.060094 | 2157.692 | 0.07899674
1149.68 | 0.060224 | 2157.692 | 0.07899674
1155.68 | 0.060444 | 2169.231 | 0.07925454
1161.68 | 0.060689 | 2169.231 | 0.07925454
1167.68 | 0.060909 | 2180.769 | 0.07951145
1169.83 | 0.061019 | 2180.769 | 0.07951145
1175.1 | 0.061199 | 2180.769 | 0.07951145
1181.1 | 0.061434 | 2192.308 | 0.07976747
1187.1 | 0.061659 | 2192.308 | 0.07976747
1191.1 | 0.061834 | 2192.308 | 0.07976747
1197.1 | 0.062034 | 2203.846 | 0.08002261
1203.1 | 0.062274 | 2203.846 | 0.08002261
1209.1 | 0.062504 | 2215.385 | 0.08027688
1213.1 | 0.062654 | 2215.385 | 0.08027688
1219.1 | 0.062904 | 2215.385 | 0.08027688
1225.1 | 0.063099 | 2226.923 | 0.0805303
1231.1 | 0.063344 | 2226.923 | 0.0805303
1235.1 | 0.063499 | 2226.923 | 0.0805303
1241.1 | 0.063729 | 2238.462 | 0.08078286
1247.1 | 0.063949 | 2238.462 | 0.08078286
1253.1 | 0.064189 | 2238.462 | 0.08078286
1257.1 | 0.064329 | 2250 | 0.08103458
1263.1 | 0.064574 | 2250 | 0.08103458
1267.1 | 0.064664 | 2261.538 | 0.08128546
1273.1 | 0.064864 | 2261.538 | 0.08128546
1277.1 | 0.065029 | 2261.538 | 0.08128546
1283.1 | 0.065279 | 2273.077 | 0.08153551
1289.1 | 0.065514 | 2273.077 | 0.08153551
1295.02 | 0.065709 | 2273.077 | 0.08153551
1299.02 | 0.065834 | 2284.615 | 0.08178474
1305.02 | 0.066079 | 2284.615 | 0.08178474
1311.02 | 0.066349 | 2296.154 | 0.08203316
1317.02 | 0.066559 | 2296.154 | 0.08203316
1321.02 | 0.066689 | 2296.154 | 0.08203316
1327.02 | 0.066934 | 2307.692 | 0.08228077
1333.02 | 0.067159 | 2307.692 | 0.08228077
1336.26 | 0.067264 | 2307.692 | 0.08228077
1336.26 | 0.067264 | 2319.231 | 0.0825276
1340.26 | 0.067374 | 2319.231 | 0.0825276
1345.9 | 0.067525 | 2330.769 | 0.08277363
1347.9 | 0.067612 | 2330.769 | 0.08277363
1353.9 | 0.067818 | 2330.769 | 0.08277363
1359.9 | 0.068044 | 2342.308 | 0.08301888
1365.9 | 0.068266 | 2342.308 | 0.08301888
1369.9 | 0.068424 | 2342.308 | 0.08301888
1375.9 | 0.068662 | 2353.846 | 0.08326337
1381.9 | 0.068879 | 2353.846 | 0.08326337
1387.9 | 0.069106 | 2353.846 | 0.08326337
1391.9 | 0.069252 | 2365.385 | 0.08350709
1397.91 | 0.069472 | 2365.385 | 0.08350709
1403.91 | 0.069693 | 2376.923 | 0.08375005
1409.91 | 0.069931 | 2376.923 | 0.08375005
1413.91 | 0.070077 | 2376.923 | 0.08375005
1419.91 | 0.070297 | 2388.462 | 0.08399228
1425.91 | 0.070528 | 2388.462 | 0.08399228
1431.91 | 0.070761 | 2388.462 | 0.08399228
1435.91 | 0.070901 | 2400 | 0.08423376
1441.91 | 0.071115 | 2400 | 0.08423376
1447.91 | 0.071358 | 2411.538 | 0.08447452
1453.91 | 0.071593 | 2411.538 | 0.08447452
1457.91 | 0.071765 | 2411.538 | 0.08447452
1463.91 | 0.071963 | 2423.077 | 0.08471455
1469.91 | 0.072195 | 2423.077 | 0.08471455
1475.91 | 0.072434 | 2423.077 | 0.08471455
1479.91 | 0.072595 | 2434.615 | 0.08495388
1485.91 | 0.072796 | 2434.615 | 0.08495388
1491.91 | 0.073057 | 2446.154 | 0.0851925
1497.91 | 0.073263 | 2446.154 | 0.0851925
1501.91 | 0.073422 | 2446.154 | 0.0851925
1506.59 | 0.073591 | 2457.692 | 0.08543042
1512.59 | 0.073812 | 2457.692 | 0.08543042
1518.59 | 0.074091 | 2457.692 | 0.08543042
1522.59 | 0.074218 | 2469.231 | 0.08566766
1528.59 | 0.074472 | 2469.231 | 0.08566766
1534.59 | 0.074701 | 2469.231 | 0.08566766
1540.59 | 0.074944 | 2480.769 | 0.08590422
1544.59 | 0.075089 | 2480.769 | 0.08590422
1550.59 | 0.075337 | 2492.308 | 0.08614012
1556.59 | 0.075561 | 2492.308 | 0.08614012
1560.59 | 0.07571 | 2492.308 | 0.08614012
1566.59 | 0.075935 | 2503.846 | 0.08637535
1572.59 | 0.076148 | 2503.846 | 0.08637535
1578.59 | 0.076405 | 2503.846 | 0.08637535
1582.59 | 0.076569 | 2515.385 | 0.08660993
1588.59 | 0.076792 | 2515.385 | 0.08660993
1594.59 | 0.077019 | 2526.923 | 0.08684387
1600.59 | 0.077268 | 2526.923 | 0.08684387
1604.59 | 0.077413 | 2526.923 | 0.08684387
1610.59 | 0.077638 | 2538.462 | 0.08707718
1616.59 | 0.077893 | 2538.462 | 0.08707718
1622.59 | 0.078143 | 2538.462 | 0.08707718
1626.59 | 0.078308 | 2550 | 0.08730987
1632.59 | 0.078533 | 2550 | 0.08730987
1638.59 | 0.078793 | 2561.538 | 0.08754193
1644.59 | 0.079008 | 2561.538 | 0.08754193
1648.59 | 0.079178 | 2561.538 | 0.08754193
1654.59 | 0.079398 | 2573.077 | 0.0877734
1660.59 | 0.079633 | 2573.077 | 0.0877734
1666.59 | 0.079868 | 2573.077 | 0.0877734
1670.59 | 0.080023 | 2584.615 | 0.08800427
1676.59 | 0.080253 | 2584.615 | 0.08800427
1682.59 | 0.080478 | 2584.615 | 0.08800427
1688.59 | 0.080723 | 2596.154 | 0.08823455
1692.6 | 0.080873 | 2596.154 | 0.08823455
1698.6 | 0.081128 | 2607.692 | 0.08846425
1704.6 | 0.081348 | 2607.692 | 0.08846425
1710.6 | 0.081588 | 2607.692 | 0.08846425
1714.6 | 0.081723 | 2619.231 | 0.08869338
1720.6 | 0.081973 | 2619.231 | 0.08869338
1726.6 | 0.082193 | 2619.231 | 0.08869338
1732.6 | 0.082453 | 2630.769 | 0.08892196
1736.6 | 0.082608 | 2630.769 | 0.08892196
1742.6 | 0.082838 | 2642.308 | 0.08914999
1748.6 | 0.083073 | 2642.308 | 0.08914999
1754.6 | 0.083303 | 2642.308 | 0.08914999
1758.6 | 0.083468 | 2653.846 | 0.08937748
1764.6 | 0.083698 | 2653.846 | 0.08937748
1770.6 | 0.083928 | 2653.846 | 0.08937748
1776.6 | 0.084168 | 2665.385 | 0.08960444
1780.6 | 0.084313 | 2665.385 | 0.08960444
1786.6 | 0.084543 | 2665.385 | 0.08960444
1792.6 | 0.084793 | 2676.923 | 0.08983088
1796.6 | 0.084928 | 2676.923 | 0.08983088
1802.6 | 0.085178 | 2688.462 | 0.09005681
1808.6 | 0.085428 | 2688.462 | 0.09005681
1814.6 | 0.085673 | 2688.462 | 0.09005681
1818.6 | 0.085833 | 2700 | 0.09028225
1824.6 | 0.086058 | 2700 | 0.09028225
1830.6 | 0.086293 | 2700 | 0.09028225
1836.6 | 0.086543 | 2711.538 | 0.0905072
1840.6 | 0.086703 | 2711.538 | 0.0905072
1846.6 | 0.086948 | 2723.077 | 0.09073167
1852.6 | 0.087158 | 2723.077 | 0.09073167
1858.6 | 0.087413 | 2723.077 | 0.09073167
1862.6 | 0.087573 | 2734.615 | 0.09095567
1868.6 | 0.087818 | 2734.615 | 0.09095567
1872.76 | 0.087973 | 2734.615 | 0.09095567
1878.76 | 0.088228 | 2746.154 | 0.09117922
1882.76 | 0.088353 | 2746.154 | 0.09117922
1888.76 | 0.088633 | 2757.692 | 0.09140232
1894.76 | 0.088858 | 2757.692 | 0.09140232
1900.76 | 0.089108 | 2757.692 | 0.09140232
1904.76 | 0.089268 | 2769.231 | 0.09162499
1910.76 | 0.089533 | 2769.231 | 0.09162499
1916.76 | 0.089763 | 2769.231 | 0.09162499
1922.76 | 0.090003 | 2780.769 | 0.09184724
1926.76 | 0.090178 | 2780.769 | 0.09184724
1932.76 | 0.090408 | 2780.769 | 0.09184724
1938.06 | 0.090658 | 2792.308 | 0.09206907
1944.06 | 0.090883 | 2792.308 | 0.09206907
1947.84 | 0.091028 | 2803.846 | 0.09229051
1953.84 | 0.091278 | 2803.846 | 0.09229051
1959.84 | 0.091508 | 2803.846 | 0.09229051
1965.84 | 0.091768 | 2815.385 | 0.09251156
1969.84 | 0.091918 | 2815.385 | 0.09251156
1975.84 | 0.092158 | 2815.385 | 0.09251156
1981.84 | 0.092418 | 2826.923 | 0.09273224
1986.65 | 0.092608 | 2826.923 | 0.09273224
1990.65 | 0.092778 | 2838.462 | 0.09295255
1995.92 | 0.092983 | 2838.462 | 0.09295255
2001.92 | 0.093238 | 2838.462 | 0.09295255
2005.92 | 0.093413 | 2850 | 0.0931725
2011.92 | 0.093618 | 2850 | 0.0931725
2017.92 | 0.093863 | 2850 | 0.0931725
2023.92 | 0.094128 | 2861.538 | 0.09339213
2027.92 | 0.094273 | 2861.538 | 0.09339213
2033.92 | 0.094523 | 2873.077 | 0.09361142
2039.92 | 0.094778 | 2873.077 | 0.09361142
2045.92 | 0.095023 | 2873.077 | 0.09361142
2049.92 | 0.095188 | 2884.615 | 0.0938304
2055.92 | 0.095428 | 2884.615 | 0.0938304
2061.92 | 0.095663 | 2884.615 | 0.0938304
2067.92 | 0.095913 | 2896.154 | 0.09404908
2071.92 | 0.096068 | 2896.154 | 0.09404908
2077.92 | 0.096308 | 2896.154 | 0.09404908
2083.92 | 0.096563 | 2907.692 | 0.09426748
2089.92 | 0.096798 | 2907.692 | 0.09426748
2093.92 | 0.096983 | 2919.231 | 0.0944856
2099.92 | 0.097218 | 2919.231 | 0.0944856
2105.92 | 0.097483 | 2919.231 | 0.0944856
2111.22 | 0.097728 | 2930.769 | 0.09470346
2114.23 | 0.097848 | 2930.769 | 0.09470346
2120.23 | 0.098078 | 2930.769 | 0.09470346
2126.23 | 0.098333 | 2942.308 | 0.09492108
2130.42 | 0.098503 | 2942.308 | 0.09492108
2134.42 | 0.098683 | 2953.846 | 0.09513847
2139.19 | 0.098873 | 2953.846 | 0.09513847
2145.19 | 0.099118 | 2953.846 | 0.09513847
2151.19 | 0.099378 | 2965.385 | 0.09535564
2155.09 | 0.099553 | 2965.385 | 0.09535564
2160.61 | 0.099793 | 2965.385 | 0.09535564
2165.98 | 0.100018 | 2976.923 | 0.09557261
2171.98 | 0.100253 | 2976.923 | 0.09557261
2175.98 | 0.100433 | 2988.462 | 0.09578939
2178.71 | 0.100538 | 2988.462 | 0.09578939
2183.87 | 0.100783 | 2988.462 | 0.09578939
2189.87 | 0.101013 | 3000 | 0.096006
2193.87 | 0.101173 | 3000 | 0.096006
2199.87 | 0.101443 | 3000 | 0.096006
2205.88 | 0.101693 | 3011.538 | 0.09622246
2211.88 | 0.101943 | 3011.538 | 0.09622246
2215.88 | 0.102113 | 3011.538 | 0.09622246
2221.88 | 0.102363 | 3023.077 | 0.09643878
2227.88 | 0.102623 | 3023.077 | 0.09643878
2231.88 | 0.102793 | 3034.615 | 0.09665498
2237.88 | 0.103033 | 3034.615 | 0.09665498
2243.88 | 0.103283 | 3034.615 | 0.09665498
2249.88 | 0.103533 | 3046.154 | 0.09687108
2253.88 | 0.103698 | 3046.154 | 0.09687108
2259.88 | 0.103948 | 3046.154 | 0.09687108
2265.88 | 0.104208 | 3057.692 | 0.09708708
2271.88 | 0.104493 | 3057.692 | 0.09708708
2275.88 | 0.104693 | 3069.231 | 0.09730302
2281.88 | 0.104898 | 3069.231 | 0.09730302
2287.88 | 0.105173 | 3069.231 | 0.09730302
2293.88 | 0.105438 | 3080.769 | 0.0975189
2297.88 | 0.105603 | 3080.769 | 0.0975189
2303.88 | 0.105873 | 3080.769 | 0.0975189
2309.88 | 0.106138 | 3092.308 | 0.09773475
2315.88 | 0.106378 | 3092.308 | 0.09773475
2319.88 | 0.106573 | 3092.308 | 0.09773475
2323.39 | 0.106743 | 3103.846 | 0.09795058
2329.39 | 0.106978 | 3103.846 | 0.09795058
2335.39 | 0.107248 | 3115.385 | 0.09816642
2339.39 | 0.107428 | 3115.385 | 0.09816642
2344.76 | 0.107683 | 3115.385 | 0.09816642
2350.76 | 0.107928 | 3126.923 | 0.09838228
2356.76 | 0.108208 | 3126.923 | 0.09838228
2360.76 | 0.108383 | 3126.923 | 0.09838228
2366.76 | 0.108658 | 3138.462 | 0.09859819
2372.76 | 0.108933 | 3138.462 | 0.09859819
2378.76 | 0.109178 | 3150 | 0.09881416
2382.76 | 0.109378 | 3150 | 0.09881416
2388.76 | 0.109633 | 3150 | 0.09881416
2394.76 | 0.109908 | 3161.538 | 0.09903022
2400.76 | 0.110188 | 3161.538 | 0.09903022
2404.76 | 0.110368 | 3161.538 | 0.09903022
2410.76 | 0.110623 | 3173.077 | 0.09924638
2416.76 | 0.110903 | 3173.077 | 0.09924638
2422.76 | 0.111173 | 3184.615 | 0.09946268
2426.76 | 0.111348 | 3184.615 | 0.09946268
2432.76 | 0.111623 | 3184.615 | 0.09946268
2438.76 | 0.111893 | 3196.154 | 0.09967912
2444.76 | 0.112138 | 3196.154 | 0.09967912
2448.76 | 0.112333 | 3196.154 | 0.09967912
2454.76 | 0.112588 | 3207.692 | 0.09989575
2460.76 | 0.112883 | 3207.692 | 0.09989575
2464.76 | 0.113073 | 3207.692 | 0.09989575
2470.76 | 0.113343 | 3219.231 | 0.1001126
2476.76 | 0.113613 | 3219.231 | 0.1001126
2482.76 | 0.113898 | 3230.769 | 0.1003296
2486.76 | 0.114093 | 3230.769 | 0.1003296
2489.15 | 0.114193 | 3230.769 | 0.1003296
2495.15 | 0.114533 | 3242.308 | 0.1005469
2501.15 | 0.114793 | 3242.308 | 0.1005469
2505.15 | 0.114978 | 3242.308 | 0.1005469
2511.15 | 0.115268 | 3253.846 | 0.1007645
2517.15 | 0.115528 | 3253.846 | 0.1007645
2523.15 | 0.115813 | 3265.385 | 0.1009824
2527.15 | 0.115998 | 3265.385 | 0.1009824
2533.15 | 0.116268 | 3265.385 | 0.1009824
2539.15 | 0.116573 | 3276.923 | 0.1012006
2545.15 | 0.116823 | 3276.923 | 0.1012006
2549.15 | 0.117018 | 3276.923 | 0.1012006
2555.15 | 0.117288 | 3288.462 | 0.1014192
2561.15 | 0.117578 | 3288.462 | 0.1014192
2567.15 | 0.117853 | 3300 | 0.1016382
2571.15 | 0.118053 | 3300 | 0.1016382
2577.16 | 0.118303 | 3300 | 0.1016382
2583.16 | 0.118603 | 3311.538 | 0.1018576
2589.16 | 0.118888 | 3311.538 | 0.1018576
2593.16 | 0.119068 | 3311.538 | 0.1018576
2599.16 | 0.119358 | 3323.077 | 0.1020774
2605.16 | 0.119653 | 3323.077 | 0.1020774
2611.16 | 0.119923 | 3323.077 | 0.1020774
2615.16 | 0.120128 | 3334.615 | 0.1022978
2621.16 | 0.120418 | 3334.615 | 0.1022978
2627.16 | 0.120683 | 3346.154 | 0.1025186
2632.65 | 0.120973 | 3346.154 | 0.1025186
2636.65 | 0.121153 | 3346.154 | 0.1025186
2642.65 | 0.121473 | 3357.692 | 0.10274
2648.65 | 0.121748 | 3357.692 | 0.10274
2654.65 | 0.122043 | 3357.692 | 0.10274
2658.65 | 0.122233 | 3369.231 | 0.102962
2664.65 | 0.122518 | 3369.231 | 0.102962
2670.04 | 0.122778 | 3380.769 | 0.1031847
2674.04 | 0.122953 | 3380.769 | 0.1031847
2680.04 | 0.123268 | 3380.769 | 0.1031847
2684.08 | 0.123468 | 3392.308 | 0.103408
2688.54 | 0.123688 | 3392.308 | 0.103408
2691.65 | 0.123838 | 3392.308 | 0.103408
2697.65 | 0.124163 | 3403.846 | 0.103632
2703.65 | 0.124478 | 3403.846 | 0.103632
2709.02 | 0.124733 | 3415.385 | 0.1038567
2713.02 | 0.124933 | 3415.385 | 0.1038567
2719.02 | 0.125203 | 3415.385 | 0.1038567
2725.02 | 0.125503 | 3426.923 | 0.1040823
2731.02 | 0.125813 | 3426.923 | 0.1040823
2735.02 | 0.126008 | 3426.923 | 0.1040823
2741.02 | 0.126308 | 3438.462 | 0.1043086
2747.02 | 0.126578 | 3438.462 | 0.1043086
2753.02 | 0.126898 | 3438.462 | 0.1043086
2757.02 | 0.127098 | 3450 | 0.1045359
2763.02 | 0.127403 | 3450 | 0.1045359
2769.02 | 0.127688 | 3461.538 | 0.1047641
2775.02 | 0.128008 | 3461.538 | 0.1047641
2777.05 | 0.128118 | 3461.538 | 0.1047641
2783.05 | 0.128418 | 3473.077 | 0.1049933
2789.05 | 0.128693 | 3473.077 | 0.1049933
2795.05 | 0.129008 | 3473.077 | 0.1049933
2799.05 | 0.129218 | 3484.615 | 0.1052235
2805.05 | 0.129523 | 3484.615 | 0.1052235
2811.05 | 0.129843 | 3496.154 | 0.1054548
2817.05 | 0.130168 | 3496.154 | 0.1054548
2821.05 | 0.130388 | 3496.154 | 0.1054548
2827.05 | 0.130713 | 3507.692 | 0.1056872
2833.05 | 0.131008 | 3507.692 | 0.1056872
2839.05 | 0.131328 | 3507.692 | 0.1056872
2843.05 | 0.131538 | 3519.231 | 0.1059209
2849.05 | 0.131878 | 3519.231 | 0.1059209
2855.05 | 0.132188 | 3519.231 | 0.1059209
2861.05 | 0.132498 | 3530.769 | 0.1061558
2865.05 | 0.132723 | 3530.769 | 0.1061558
2871.05 | 0.133038 | 3542.308 | 0.106392
2877.05 | 0.133383 | 3542.308 | 0.106392
2881.28 | 0.133618 | 3542.308 | 0.106392
2881.28 | 0.133618 | 3553.846 | 0.1066296
2881.39 | 0.133618 | 3553.846 | 0.1066296
2887.28 | 0.133903 | 3553.846 | 0.1066296
2891.28 | 0.134092 | 3565.385 | 0.1068688
2897.28 | 0.134406 | 3565.385 | 0.1068688
2903.28 | 0.134734 | 3576.923 | 0.1071094
2909.28 | 0.135051 | 3576.923 | 0.1071094
2913.28 | 0.135234 | 3576.923 | 0.1071094
2919.28 | 0.13557 | 3588.462 | 0.1073517
2925.28 | 0.135885 | 3588.462 | 0.1073517
2931.28 | 0.136232 | 3588.462 | 0.1073517
2935.28 | 0.136458 | 3600 | 0.1075956
2941.28 | 0.13675 | 3600 | 0.1075956
2947.28 | 0.1371 | 3611.538 | 0.1078414
2953.28 | 0.137414 | 3611.538 | 0.1078414
2957.28 | 0.137629 | 3611.538 | 0.1078414
2963.28 | 0.137959 | 3623.077 | 0.108089
2969.28 | 0.138297 | 3623.077 | 0.108089
2974.05 | 0.13857 | 3623.077 | 0.108089
2978.05 | 0.138787 | 3634.615 | 0.1083387
2984.05 | 0.13914 | 3634.615 | 0.1083387
2990.05 | 0.139467 | 3634.615 | 0.1083387
2994.49 | 0.139741 | 3646.154 | 0.1085903
2998.5 | 0.139977 | 3646.154 | 0.1085903
3004.5 | 0.140297 | 3657.692 | 0.1088442
3010.5 | 0.140678 | 3657.692 | 0.1088442
3016.5 | 0.14104 | 3657.692 | 0.1088442
3020.5 | 0.141286 | 3669.231 | 0.1091004
3026.5 | 0.141657 | 3669.231 | 0.1091004
3032.5 | 0.142039 | 3669.231 | 0.1091004
3038.5 | 0.14241 | 3680.769 | 0.1093589
3042.5 | 0.142667 | 3680.769 | 0.1093589
3048.5 | 0.143031 | 3692.308 | 0.10962
3054.5 | 0.143405 | 3692.308 | 0.10962
3060.5 | 0.14376 | 3692.308 | 0.10962
3064.5 | 0.144023 | 3703.846 | 0.1098838
3070.5 | 0.144403 | 3703.846 | 0.1098838
3076.5 | 0.144768 | 3703.846 | 0.1098838
3082.5 | 0.145128 | 3715.385 | 0.1101504
3086.5 | 0.145388 | 3715.385 | 0.1101504
3092.5 | 0.145773 | 3726.923 | 0.1104199
3098.5 | 0.146158 | 3726.923 | 0.1104199
3104.5 | 0.146533 | 3726.923 | 0.1104199
3108.5 | 0.146778 | 3738.462 | 0.1106925
3114.5 | 0.147168 | 3738.462 | 0.1106925
3120.5 | 0.147548 | 3738.462 | 0.1106925
3124.5 | 0.147803 | 3750 | 0.1109685
3130.5 | 0.148183 | 3750 | 0.1109685
3136.5 | 0.148563 | 3750 | 0.1109685
3142.5 | 0.148998 | 3761.538 | 0.1112479
3146.5 | 0.149273 | 3761.538 | 0.1112479
3152.5 | 0.149653 | 3773.077 | 0.1115309
3158.5 | 0.150043 | 3773.077 | 0.1115309
3164.5 | 0.150428 | 3773.077 | 0.1115309
3168.5 | 0.150683 | 3784.615 | 0.1118179
3174.5 | 0.151058 | 3784.615 | 0.1118179
3180.5 | 0.151463 | 3784.615 | 0.1118179
3186.5 | 0.151883 | 3796.154 | 0.1121089
3190.5 | 0.152158 | 3796.154 | 0.1121089
3196.5 | 0.152583 | 3807.692 | 0.1124043
3202.5 | 0.152993 | 3807.692 | 0.1124043
3208.5 | 0.153403 | 3807.692 | 0.1124043
3212.5 | 0.153688 | 3819.231 | 0.1127042
3218.5 | 0.154123 | 3819.231 | 0.1127042
3224.5 | 0.154558 | 3819.231 | 0.1127042
3230.5 | 0.154983 | 3830.769 | 0.1130091
3234.5 | 0.155278 | 3830.769 | 0.1130091
3240.5 | 0.155703 | 3842.308 | 0.1133191
3246.5 | 0.156138 | 3842.308 | 0.1133191
3252.5 | 0.156588 | 3842.308 | 0.1133191
3256.5 | 0.156868 | 3853.846 | 0.1136346
3262.5 | 0.157323 | 3853.846 | 0.1136346
3268.5 | 0.157768 | 3853.846 | 0.1136346
3274.5 | 0.158218 | 3865.385 | 0.1139559
3278.5 | 0.158533 | 3865.385 | 0.1139559
3283.8 | 0.158943 | 3865.385 | 0.1139559
3289.8 | 0.159383 | 3876.923 | 0.1142835
3295.8 | 0.159853 | 3876.923 | 0.1142835
3299.8 | 0.160158 | 3888.462 | 0.1146177
3305.8 | 0.160638 | 3888.462 | 0.1146177
3311.8 | 0.161133 | 3888.462 | 0.1146177
3317.8 | 0.161603 | 3900 | 0.114959
3321.8 | 0.161923 | 3900 | 0.114959
3327.8 | 0.162388 | 3900 | 0.114959
3333.8 | 0.162878 | 3911.538 | 0.1153078
3337.8 | 0.163203 | 3911.538 | 0.1153078
3343.8 | 0.163703 | 3923.077 | 0.1156647
3349.8 | 0.164223 | 3923.077 | 0.1156647
3355.8 | 0.164738 | 3923.077 | 0.1156647
3359.8 | 0.165103 | 3934.615 | 0.1160304
3365.8 | 0.165618 | 3934.615 | 0.1160304
3371.8 | 0.166153 | 3934.615 | 0.1160304
3377.8 | 0.166693 | 3946.154 | 0.1164054
3381.8 | 0.167058 | 3946.154 | 0.1164054
3387.8 | 0.167588 | 3946.154 | 0.1164054
3393.8 | 0.168153 | 3957.692 | 0.1167905
3399.8 | 0.168733 | 3957.692 | 0.1167905
3403.8 | 0.169108 | 3969.231 | 0.1171865
3409.8 | 0.169693 | 3969.231 | 0.1171865
3415.8 | 0.170278 | 3969.231 | 0.1171865
3421.8 | 0.170868 | 3980.769 | 0.1175943
3425.8 | 0.171273 | 3980.769 | 0.1175943
3431.8 | 0.171903 | 3980.769 | 0.1175943
3437.8 | 0.172538 | 3992.308 | 0.118015
3443.8 | 0.173173 | 3992.308 | 0.118015
3447.8 | 0.173618 | 4003.846 | 0.1184497
3453.8 | 0.174308 | 4003.846 | 0.1184497
3459.8 | 0.175008 | 4003.846 | 0.1184497
3465.8 | 0.175658 | 4015.385 | 0.1188998
3469.8 | 0.176108 | 4015.385 | 0.1188998
3475.8 | 0.176833 | 4015.385 | 0.1188998
3481.8 | 0.177538 | 4026.923 | 0.1193668
3487.8 | 0.178268 | 4026.923 | 0.1193668
3491.8 | 0.178773 | 4038.462 | 0.1198524
3497.8 | 0.179538 | 4038.462 | 0.1198524
3503.8 | 0.180353 | 4038.462 | 0.1198524
3509.8 | 0.181173 | 4050 | 0.1203586
3513.8 | 0.181738 | 4050 | 0.1203586
3517.8 | 0.182343 | 4050 | 0.1203586
3521.8 | 0.182937 | 4061.538 | 0.1208876
3527.8 | 0.183731 | 4061.538 | 0.1208876
3531.8 | 0.184235 | 4061.538 | 0.1208876
3537.8 | 0.185017 | 4073.077 | 0.1214421
3543.8 | 0.185752 | 4073.077 | 0.1214421
3549.8 | 0.186494 | 4084.615 | 0.1220254
3553.8 | 0.187008 | 4084.615 | 0.1220254
3559.8 | 0.18783 | 4084.615 | 0.1220254
3565.8 | 0.188604 | 4096.154 | 0.122641
3569.81 | 0.189147 | 4096.154 | 0.122641
3575.81 | 0.189967 | 4096.154 | 0.122641
3581.81 | 0.190803 | 4107.692 | 0.1232937
3587.81 | 0.191681 | 4107.692 | 0.1232937
3591.81 | 0.192273 | 4119.231 | 0.1239891
3597.81 | 0.193147 | 4119.231 | 0.1239891
3603.81 | 0.194052 | 4119.231 | 0.1239891
3609.81 | 0.194952 | 4130.769 | 0.1247342
3611.97 | 0.195282 | 4130.769 | 0.1247342
3617.97 | 0.196207 | 4130.769 | 0.1247342
3623.97 | 0.197152 | 4142.308 | 0.1255376
3629.97 | 0.198092 | 4142.308 | 0.1255376
3633.97 | 0.198742 | 4153.846 | 0.1264103
3639.97 | 0.199717 | 4153.846 | 0.1264103
3645.97 | 0.200702 | 4153.846 | 0.1264103
3651.97 | 0.201702 | 4165.385 | 0.1273666
3655.97 | 0.202382 | 4165.385 | 0.1273666
3661.97 | 0.203407 | 4165.385 | 0.1273666
3667.97 | 0.204447 | 4176.923 | 0.1284262
3673.97 | 0.205532 | 4176.923 | 0.1284262
3677.97 | 0.206272 | 4176.923 | 0.1284262
3683.76 | 0.207347 | 4188.462 | 0.1296162
3689.76 | 0.208487 | 4188.462 | 0.1296162
3695.76 | 0.209662 | 4200 | 0.1309757
3699.76 | 0.210462 | 4200 | 0.1309757
3705.76 | 0.211702 | 4200 | 0.1309757
3711.76 | 0.212997 | 4211.538 | 0.1325634
3717.76 | 0.214332 | 4211.538 | 0.1325634
3721.76 | 0.215267 | 4211.538 | 0.1325634
3727.76 | 0.216687 | 4223.077 | 0.1344756
3733.76 | 0.218142 | 4223.077 | 0.1344756
3739.76 | 0.219547 | 4234.615 | 0.136886
3743.76 | 0.220462 | 4234.615 | 0.136886
3749.76 | 0.221857 | 4234.615 | 0.136886
3755.76 | 0.223322 | 4246.154 | 0.1401466
3761.76 | 0.224842 | 4246.154 | 0.1401466
3765.76 | 0.225912 | 4246.154 | 0.1401466
3771.76 | 0.227592 | 4257.692 | 0.1452553
3781.76 | 0.231287 | 4257.692 | 0.1452553
0 | 0 | 0 | 0
0 | 0 | 0 | 0
7.77 | 0.001231 | 11.53846 | 0.0004550155
7.77 | 0.001231 | 23.07692 | 0.0009070112
15.18 | 0.001682 | 34.61538 | 0.001356025
22.83 | 0.00208 | 34.61538 | 0.001356025
22.83 | 0.00208 | 46.15385 | 0.001802094
30.08 | 0.002486 | 57.69231 | 0.002245254
38.96 | 0.002961 | 69.23077 | 0.002685542
38.96 | 0.002961 | 69.23077 | 0.002685542
47.64 | 0.003422 | 80.76923 | 0.003122993
55.61 | 0.003863 | 92.30769 | 0.00355764
55.61 | 0.003863 | 103.8462 | 0.003989519
65.14 | 0.004406 | 103.8462 | 0.003989519
72.4 | 0.00481 | 115.3846 | 0.004418661
72.4 | 0.00481 | 126.9231 | 0.004845101
80.89 | 0.005299 | 138.4615 | 0.005268864
89.53 | 0.00575 | 138.4615 | 0.005268864
89.53 | 0.00575 | 150 | 0.005689989
99.31 | 0.006275 | 161.5385 | 0.006108506
106.02 | 0.006631 | 173.0769 | 0.006524446
106.02 | 0.006631 | 173.0769 | 0.006524446
114.89 | 0.007306 | 184.6154 | 0.006937838
114.89 | 0.007306 | 196.1538 | 0.007348711
125.89 | 0.007881 | 207.6923 | 0.007757096
134.28 | 0.008303 | 207.6923 | 0.007757096
134.28 | 0.008303 | 219.2308 | 0.00816302
144.79 | 0.008828 | 230.7692 | 0.008566511
152.78 | 0.009203 | 242.3077 | 0.008967597
152.78 | 0.009203 | 242.3077 | 0.008967597
161.27 | 0.009606 | 253.8462 | 0.009366304
168.9 | 0.009957 | 265.3846 | 0.00976266
168.9 | 0.009957 | 276.9231 | 0.01015669
177.06 | 0.01034 | 276.9231 | 0.01015669
184.33 | 0.010668 | 288.4615 | 0.01054842
184.33 | 0.010668 | 300 | 0.01093788
192.66 | 0.011029 | 311.5385 | 0.01132508
201.87 | 0.011433 | 311.5385 | 0.01132508
201.87 | 0.011433 | 323.0769 | 0.01171006
209.79 | 0.01177 | 334.6154 | 0.01209284
220.14 | 0.0122 | 346.1538 | 0.01247344
220.14 | 0.0122 | 346.1538 | 0.01247344
228.73 | 0.012552 | 357.6923 | 0.01285189
228.73 | 0.012552 | 369.2308 | 0.01322821
238.21 | 0.012965 | 380.7692 | 0.01360242
247.28 | 0.013325 | 380.7692 | 0.01360242
247.28 | 0.013325 | 392.3077 | 0.01397454
255.47 | 0.013667 | 403.8462 | 0.0143446
263.93 | 0.014004 | 415.3846 | 0.01471262
263.93 | 0.014004 | 415.3846 | 0.01471262
273.68 | 0.014368 | 426.9231 | 0.01507861
281.73 | 0.014691 | 438.4615 | 0.01544261
281.73 | 0.014691 | 450 | 0.01580463
289.73 | 0.015003 | 450 | 0.01580463
297.47 | 0.015288 | 461.5385 | 0.01616468
297.47 | 0.015288 | 473.0769 | 0.0165228
307.51 | 0.015669 | 484.6154 | 0.01687899
315.59 | 0.015964 | 484.6154 | 0.01687899
315.59 | 0.015964 | 496.1538 | 0.01723329
327.3 | 0.016398 | 507.6923 | 0.01758571
338.26 | 0.016797 | 519.2308 | 0.01793626
338.26 | 0.016797 | 519.2308 | 0.01793626
345.13 | 0.017035 | 530.7692 | 0.01828497
353.98 | 0.01737 | 542.3077 | 0.01863185
353.98 | 0.01737 | 553.8462 | 0.01897693
365.86 | 0.017778 | 553.8462 | 0.01897693
365.86 | 0.017778 | 565.3846 | 0.01932022
374 | 0.018057 | 576.9231 | 0.01966173
383.01 | 0.018357 | 588.4615 | 0.02000149
383.01 | 0.018357 | 588.4615 | 0.02000149
392.37 | 0.018679 | 600 | 0.02033951
402.68 | 0.019027 | 611.5385 | 0.02067581
402.68 | 0.019027 | 623.0769 | 0.02101041
411.62 | 0.019324 | 623.0769 | 0.02101041
419.93 | 0.019595 | 634.6154 | 0.02134332
419.93 | 0.019595 | 646.1538 | 0.02167455
427.72 | 0.01986 | 657.6923 | 0.02200413
435.46 | 0.020119 | 657.6923 | 0.02200413
435.46 | 0.020119 | 669.2308 | 0.02233207
445.26 | 0.020435 | 680.7692 | 0.02265838
453.88 | 0.020715 | 692.3077 | 0.02298309
453.88 | 0.020715 | 692.3077 | 0.02298309
463.86 | 0.021045 | 703.8462 | 0.02330619
473.82 | 0.021363 | 715.3846 | 0.02362772
473.82 | 0.021363 | 726.9231 | 0.02394768
483.63 | 0.021683 | 726.9231 | 0.02394768
483.63 | 0.021683 | 738.4615 | 0.02426609
493.06 | 0.021972 | 750 | 0.02458296
501.71 | 0.022244 | 761.5385 | 0.02489831
501.71 | 0.022244 | 761.5385 | 0.02489831
509.57 | 0.022487 | 773.0769 | 0.02521215
518.72 | 0.022772 | 784.6154 | 0.02552449
518.72 | 0.022772 | 796.1538 | 0.02583535
527.39 | 0.023044 | 796.1538 | 0.02583535
535.58 | 0.023281 | 807.6923 | 0.02614475
535.58 | 0.023281 | 819.2308 | 0.02645268
545.54 | 0.023595 | 830.7692 | 0.02675917
554.72 | 0.023871 | 830.7692 | 0.02675917
554.72 | 0.023871 | 842.3077 | 0.02706424
563.51 | 0.024121 | 853.8462 | 0.02736788
573.12 | 0.024415 | 865.3846 | 0.02767012
573.12 | 0.024415 | 865.3846 | 0.02767012
582.88 | 0.024705 | 876.9231 | 0.02797097
593.53 | 0.025017 | 888.4615 | 0.02827043
593.53 | 0.025017 | 900 | 0.02856853
600.97 | 0.025232 | 900 | 0.02856853
609.91 | 0.025505 | 911.5385 | 0.02886526
609.91 | 0.025505 | 923.0769 | 0.02916066
621.17 | 0.025826 | 934.6154 | 0.02945472
621.17 | 0.025826 | 934.6154 | 0.02945472
630.98 | 0.026109 | 946.1538 | 0.02974745
641.34 | 0.026406 | 957.6923 | 0.03003888
641.34 | 0.026406 | 969.2308 | 0.030329
649.84 | 0.026653 | 969.2308 | 0.030329
658.43 | 0.026904 | 980.7692 | 0.03061783
658.43 | 0.026904 | 992.3077 | 0.03090539
666.8 | 0.027142 | 1003.846 | 0.03119168
675.68 | 0.0274 | 1003.846 | 0.03119168
675.68 | 0.0274 | 1015.385 | 0.03147671
684.01 | 0.027636 | 1026.923 | 0.03176049
693.12 | 0.027877 | 1038.462 | 0.03204304
693.12 | 0.027877 | 1038.462 | 0.03204304
701.24 | 0.028092 | 1050 | 0.03232436
708.46 | 0.028302 | 1061.538 | 0.03260446
708.46 | 0.028302 | 1073.077 | 0.03288335
716.31 | 0.028531 | 1084.615 | 0.03316105
724.55 | 0.028747 | 1084.615 | 0.03316105
724.55 | 0.028747 | 1096.154 | 0.03343757
732.47 | 0.028977 | 1107.692 | 0.0337129
732.47 | 0.028977 | 1119.231 | 0.03398707
740.36 | 0.029204 | 1119.231 | 0.03398707
749.79 | 0.029451 | 1130.769 | 0.03426007
749.79 | 0.029451 | 1142.308 | 0.03453193
758.4 | 0.029693 | 1153.846 | 0.03480265
767.38 | 0.029937 | 1153.846 | 0.03480265
767.38 | 0.029937 | 1165.385 | 0.03507223
776.24 | 0.030173 | 1176.923 | 0.0353407
783.93 | 0.030388 | 1188.462 | 0.03560804
783.93 | 0.030388 | 1188.462 | 0.03560804
793.74 | 0.030652 | 1200 | 0.03587429
803.2 | 0.030905 | 1211.538 | 0.03613944
803.2 | 0.030905 | 1223.077 | 0.0364035
812.32 | 0.031152 | 1223.077 | 0.0364035
822.92 | 0.031439 | 1234.615 | 0.03666648
822.92 | 0.031439 | 1246.154 | 0.03692838
832.74 | 0.031696 | 1257.692 | 0.03718923
841.65 | 0.031922 | 1257.692 | 0.03718923
841.65 | 0.031922 | 1269.231 | 0.03744902
851.28 | 0.032176 | 1280.769 | 0.03770776
851.28 | 0.032176 | 1292.308 | 0.03796547
859.69 | 0.032392 | 1292.308 | 0.03796547
868.26 | 0.032626 | 1303.846 | 0.03822214
868.26 | 0.032626 | 1315.385 | 0.03847779
877.79 | 0.032883 | 1326.923 | 0.03873243
888.49 | 0.03316 | 1326.923 | 0.03873243
888.49 | 0.03316 | 1338.462 | 0.03898606
897.33 | 0.033395 | 1350 | 0.03923868
905.27 | 0.033595 | 1361.538 | 0.03949032
905.27 | 0.033595 | 1361.538 | 0.03949032
913.15 | 0.033797 | 1373.077 | 0.03974097
920.85 | 0.033992 | 1384.615 | 0.03999064
920.85 | 0.033992 | 1396.154 | 0.04023933
932.42 | 0.034287 | 1396.154 | 0.04023933
941.66 | 0.034528 | 1407.692 | 0.04048707
941.66 | 0.034528 | 1419.231 | 0.04073384
951.02 | 0.034763 | 1430.769 | 0.04097967
960.16 | 0.03499 | 1430.769 | 0.04097967
960.16 | 0.03499 | 1442.308 | 0.04122455
971.46 | 0.035277 | 1453.846 | 0.0414685
979.16 | 0.035476 | 1465.385 | 0.04171152
979.16 | 0.035476 | 1465.385 | 0.04171152
988.56 | 0.035708 | 1476.923 | 0.04195361
988.56 | 0.035708 | 1488.462 | 0.04219479
997.75 | 0.035954 | 1500 | 0.04243506
1005.11 | 0.036128 | 1500 | 0.04243506
1005.11 | 0.036128 | 1511.538 | 0.04267443
1013.8 | 0.036356 | 1523.077 | 0.04291289
1021.83 | 0.036557 | 1534.615 | 0.04315047
1021.83 | 0.036557 | 1534.615 | 0.04315047
1029.65 | 0.036753 | 1546.154 | 0.04338716
1038.61 | 0.036965 | 1557.692 | 0.04362298
1038.61 | 0.036965 | 1569.231 | 0.04385792
1046.92 | 0.037188 | 1569.231 | 0.04385792
1057.3 | 0.037441 | 1580.769 | 0.044092
1057.3 | 0.037441 | 1592.308 | 0.04432522
1065.91 | 0.037659 | 1603.846 | 0.04455758
1075.65 | 0.037903 | 1603.846 | 0.04455758
1075.65 | 0.037903 | 1615.385 | 0.0447891
1085.19 | 0.038136 | 1626.923 | 0.04501977
1098.34 | 0.038459 | 1638.462 | 0.04524961
1098.34 | 0.038459 | 1638.462 | 0.04524961
1109.67 | 0.038739 | 1650 | 0.04547861
1109.67 | 0.038739 | 1661.538 | 0.04570679
1119.48 | 0.038983 | 1673.077 | 0.04593415
1128.87 | 0.039203 | 1673.077 | 0.04593415
1128.87 | 0.039203 | 1684.615 | 0.0461607
1139.27 | 0.03946 | 1696.154 | 0.04638644
1150.24 | 0.039724 | 1707.692 | 0.04661137
1150.24 | 0.039724 | 1707.692 | 0.04661137
1158.8 | 0.03993 | 1719.231 | 0.04683551
1168.91 | 0.040167 | 1730.769 | 0.04705886
1168.91 | 0.040167 | 1742.308 | 0.04728142
1179.11 | 0.040417 | 1742.308 | 0.04728142
1186.88 | 0.040595 | 1753.846 | 0.04750319
1186.88 | 0.040595 | 1765.385 | 0.04772419
1196.26 | 0.040846 | 1776.923 | 0.04794442
1205.12 | 0.041051 | 1776.923 | 0.04794442
1205.12 | 0.041051 | 1788.462 | 0.04816388
1212.89 | 0.041242 | 1800 | 0.04838258
1222.15 | 0.041481 | 1811.538 | 0.04860053
1222.15 | 0.041481 | 1811.538 | 0.04860053
1231.53 | 0.0417 | 1823.077 | 0.04881772
1239.94 | 0.041897 | 1834.615 | 0.04903416
1239.94 | 0.041897 | 1846.154 | 0.04924987
1249.43 | 0.042125 | 1846.154 | 0.04924987
1249.43 | 0.042125 | 1857.692 | 0.04946484
1258.22 | 0.042333 | 1869.231 | 0.04967907
1267.15 | 0.042556 | 1880.769 | 0.04989258
1267.15 | 0.042556 | 1880.769 | 0.04989258
1276.53 | 0.042756 | 1892.308 | 0.05010536
1287.09 | 0.043012 | 1903.846 | 0.05031742
1287.09 | 0.043012 | 1915.385 | 0.05052878
1295.7 | 0.043214 | 1915.385 | 0.05052878
1305.19 | 0.043451 | 1926.923 | 0.05073942
1305.19 | 0.043451 | 1938.462 | 0.05094936
1313.96 | 0.043658 | 1950 | 0.05115859
1322.06 | 0.043856 | 1950 | 0.05115859
1322.06 | 0.043856 | 1961.538 | 0.05136713
1331.68 | 0.044071 | 1973.077 | 0.05157498
1341.21 | 0.044304 | 1984.615 | 0.05178214
1341.21 | 0.044304 | 1984.615 | 0.05178214
1352.1 | 0.04456 | 1996.154 | 0.05198862
1359.38 | 0.044718 | 2007.692 | 0.05219442
1359.38 | 0.044718 | 2019.231 | 0.05239955
1368.66 | 0.044934 | 2019.231 | 0.05239955
1368.66 | 0.044934 | 2030.769 | 0.052604
1377.56 | 0.045145 | 2042.308 | 0.05280779
1388.34 | 0.045394 | 2053.846 | 0.05301092
1388.34 | 0.045394 | 2053.846 | 0.05301092
1396.92 | 0.045592 | 2065.385 | 0.05321339
1404.83 | 0.045775 | 2076.923 | 0.0534152
1404.83 | 0.045775 | 2088.462 | 0.05361637
1414.4 | 0.045988 | 2088.462 | 0.05361637
1424.3 | 0.046204 | 2100 | 0.05381689
1424.3 | 0.046204 | 2111.538 | 0.05401676
1432.12 | 0.046395 | 2123.077 | 0.054216
1441.8 | 0.046605 | 2123.077 | 0.054216
1441.8 | 0.046605 | 2134.615 | 0.0544146
1451.44 | 0.046827 | 2146.154 | 0.05461257
1459.15 | 0.047002 | 2157.692 | 0.05480992
1459.15 | 0.047002 | 2169.231 | 0.05500664
1470.16 | 0.047267 | 2169.231 | 0.05500664
1479.1 | 0.047472 | 2180.769 | 0.05520274
1479.1 | 0.047472 | 2192.308 | 0.05539823
1488.41 | 0.047678 | 2203.846 | 0.0555931
1497.52 | 0.047877 | 2203.846 | 0.0555931
1497.52 | 0.047877 | 2215.385 | 0.05578737
1507.45 | 0.048103 | 2226.923 | 0.05598103
1507.45 | 0.048103 | 2238.462 | 0.05617408
1514.56 | 0.048279 | 2238.462 | 0.05617408
1523.2 | 0.048458 | 2250 | 0.05636654
1523.2 | 0.048458 | 2261.538 | 0.05655841
1532.41 | 0.04869 | 2273.077 | 0.05674968
1540.3 | 0.048861 | 2273.077 | 0.05674968
1540.3 | 0.048861 | 2284.615 | 0.05694037
1550.31 | 0.049097 | 2296.154 | 0.05713047
1561.51 | 0.049341 | 2307.692 | 0.05732
1561.51 | 0.049341 | 2307.692 | 0.05732
1570.18 | 0.049553 | 2319.231 | 0.05750894
1579.49 | 0.049754 | 2330.769 | 0.05769731
1579.49 | 0.049754 | 2342.308 | 0.05788511
1589.69 | 0.049993 | 2342.308 | 0.05788511
1597.29 | 0.050163 | 2353.846 | 0.05807234
1597.29 | 0.050163 | 2365.385 | 0.05825901
1606.85 | 0.050376 | 2376.923 | 0.05844511
1615.9 | 0.050588 | 2376.923 | 0.05844511
1615.9 | 0.050588 | 2388.462 | 0.05863066
1625.81 | 0.050806 | 2400 | 0.05881565
1625.81 | 0.050806 | 2411.538 | 0.05900009
1635.03 | 0.051003 | 2411.538 | 0.05900009
1644.48 | 0.051213 | 2423.077 | 0.05918398
1644.48 | 0.051213 | 2434.615 | 0.05936733
1653.05 | 0.05142 | 2446.154 | 0.05955013
1662.7 | 0.05165 | 2446.154 | 0.05955013
1662.7 | 0.05165 | 2457.692 | 0.0597324
1671.46 | 0.051841 | 2469.231 | 0.05991413
1680.03 | 0.052038 | 2480.769 | 0.06009532
1680.03 | 0.052038 | 2480.769 | 0.06009532
1688.94 | 0.052246 | 2492.308 | 0.06027598
1698 | 0.052458 | 2503.846 | 0.06045612
1698 | 0.052458 | 2515.385 | 0.06063573
1706.86 | 0.052651 | 2515.385 | 0.06063573
1717.25 | 0.052888 | 2526.923 | 0.06081482
1717.25 | 0.052888 | 2538.462 | 0.06099339
1725.19 | 0.053068 | 2550 | 0.06117144
1733.24 | 0.053244 | 2550 | 0.06117144
1733.24 | 0.053244 | 2561.538 | 0.06134898
1741.81 | 0.053446 | 2573.077 | 0.06152601
1741.81 | 0.053446 | 2584.615 | 0.06170253
1750.9 | 0.053655 | 2584.615 | 0.06170253
1760.38 | 0.053878 | 2596.154 | 0.06187854
1760.38 | 0.053878 | 2607.692 | 0.06205406
1767.92 | 0.054035 | 2619.231 | 0.06222907
1777.62 | 0.054257 | 2619.231 | 0.06222907
1777.62 | 0.054257 | 2630.769 | 0.06240359
1786.49 | 0.054455 | 2642.308 | 0.06257761
1795.07 | 0.054648 | 2653.846 | 0.06275114
1795.07 | 0.054648 | 2653.846 | 0.06275114
1805.45 | 0.054881 | 2665.385 | 0.06292418
1815.64 | 0.055099 | 2676.923 | 0.06309673
1815.64 | 0.055099 | 2688.462 | 0.0632688
1824.63 | 0.055306 | 2688.462 | 0.0632688
1834.86 | 0.055555 | 2700 | 0.06344039
1834.86 | 0.055555 | 2711.538 | 0.0636115
1842.63 | 0.055737 | 2723.077 | 0.06378213
1851.98 | 0.056012 | 2723.077 | 0.06378213
1851.98 | 0.056012 | 2734.615 | 0.06395229
1859.74 | 0.056145 | 2746.154 | 0.06412198
1868.93 | 0.056445 | 2757.692 | 0.0642912
1868.93 | 0.056445 | 2757.692 | 0.0642912
1879.09 | 0.056644 | 2769.231 | 0.06445995
1879.09 | 0.056644 | 2780.769 | 0.06462824
1887.95 | 0.056853 | 2792.308 | 0.06479607
1896.09 | 0.057039 | 2792.308 | 0.06479607
1896.09 | 0.057039 | 2803.846 | 0.06496343
1905.85 | 0.057256 | 2815.385 | 0.06513034
1915.93 | 0.057474 | 2826.923 | 0.0652968
1915.93 | 0.057474 | 2826.923 | 0.0652968
1923.47 | 0.057638 | 2838.462 | 0.0654628
1932.93 | 0.057837 | 2850 | 0.06562835
1932.93 | 0.057837 | 2861.538 | 0.06579345
1942.76 | 0.058049 | 2861.538 | 0.06579345
1951.98 | 0.058263 | 2873.077 | 0.06595811
1951.98 | 0.058263 | 2884.615 | 0.06612233
1958.82 | 0.058407 | 2896.154 | 0.0662861
1968.02 | 0.058605 | 2896.154 | 0.0662861
1968.02 | 0.058605 | 2907.692 | 0.06644944
1977.66 | 0.058834 | 2919.231 | 0.06661233
1986.74 | 0.059025 | 2930.769 | 0.0667748
1986.74 | 0.059025 | 2930.769 | 0.0667748
1998.47 | 0.05929 | 2942.308 | 0.06693683
1998.47 | 0.05929 | 2953.846 | 0.06709843
2008.36 | 0.059521 | 2965.385 | 0.0672596
2018.07 | 0.059745 | 2965.385 | 0.0672596
2018.07 | 0.059745 | 2976.923 | 0.06742035
2026.71 | 0.059935 | 2988.462 | 0.06758067
2036.06 | 0.060141 | 3000 | 0.06774057
2036.06 | 0.060141 | 3000 | 0.06774057
2044.05 | 0.060313 | 3011.538 | 0.06790005
2054.66 | 0.060553 | 3023.077 | 0.06805912
2054.66 | 0.060553 | 3034.615 | 0.06821777
2063.13 | 0.060765 | 3034.615 | 0.06821777
2071.16 | 0.060942 | 3046.154 | 0.068376
2071.16 | 0.060942 | 3057.692 | 0.06853383
2080.82 | 0.061132 | 3069.231 | 0.06869124
2089.04 | 0.061321 | 3069.231 | 0.06869124
2089.04 | 0.061321 | 3080.769 | 0.06884825
2096.67 | 0.061485 | 3092.308 | 0.06900485
2104.64 | 0.06168 | 3103.846 | 0.06916105
2104.64 | 0.06168 | 3103.846 | 0.06916105
2115.2 | 0.061901 | 3115.385 | 0.06931684
2125.05 | 0.062132 | 3126.923 | 0.06947224
2125.05 | 0.062132 | 3138.462 | 0.06962724
2133.91 | 0.062307 | 3138.462 | 0.06962724
2133.91 | 0.062307 | 3150 | 0.06978184
2143.37 | 0.062528 | 3161.538 | 0.06993605
2151.31 | 0.062721 | 3173.077 | 0.07008987
2151.31 | 0.062721 | 3173.077 | 0.07008987
2159.33 | 0.0629 | 3184.615 | 0.0702433
2169.38 | 0.063123 | 3196.154 | 0.07039634
2169.38 | 0.063123 | 3207.692 | 0.07054899
2176.75 | 0.063254 | 3207.692 | 0.07054899
2185.4 | 0.063474 | 3219.231 | 0.07070126
2185.4 | 0.063474 | 3230.769 | 0.07085315
2193.82 | 0.063655 | 3242.308 | 0.07100465
2201.19 | 0.063823 | 3253.846 | 0.07115578
2201.19 | 0.063823 | 3253.846 | 0.07115578
2210.14 | 0.064028 | 3265.385 | 0.07130653
2219 | 0.064211 | 3276.923 | 0.0714569
2219 | 0.064211 | 3288.462 | 0.0716069
2228.26 | 0.064404 | 3288.462 | 0.0716069
2237.02 | 0.064619 | 3300 | 0.07175653
2237.02 | 0.064619 | 3311.538 | 0.07190579
2246.19 | 0.064833 | 3323.077 | 0.07205468
2246.19 | 0.064833 | 3323.077 | 0.07205468
2254.22 | 0.065013 | 3334.615 | 0.0722032
2261.98 | 0.065181 | 3346.154 | 0.07235136
2261.98 | 0.065181 | 3357.692 | 0.07249915
2271.45 | 0.065399 | 3357.692 | 0.07249915
2280.78 | 0.065614 | 3369.231 | 0.07264658
2280.78 | 0.065614 | 3380.769 | 0.07279365
2290.22 | 0.065808 | 3392.308 | 0.07294036
2299.48 | 0.066028 | 3392.308 | 0.07294036
2299.48 | 0.066028 | 3403.846 | 0.07308672
2307.84 | 0.066204 | 3415.385 | 0.07323272
2316.06 | 0.066391 | 3426.923 | 0.07337837
2316.06 | 0.066391 | 3426.923 | 0.07337837
2326.24 | 0.066607 | 3438.462 | 0.07352366
2335.03 | 0.066805 | 3450 | 0.07366861
2335.03 | 0.066805 | 3461.538 | 0.07381321
2342.34 | 0.066973 | 3461.538 | 0.07381321
2352.99 | 0.06722 | 3473.077 | 0.07395745
2352.99 | 0.06722 | 3484.615 | 0.07410136
2362.86 | 0.067414 | 3496.154 | 0.07424492
2371.59 | 0.067624 | 3496.154 | 0.07424492
2371.59 | 0.067624 | 3507.692 | 0.07438813
2380.45 | 0.067826 | 3519.231 | 0.07453101
2380.45 | 0.067826 | 3530.769 | 0.07467355
2389.53 | 0.068025 | 3530.769 | 0.07467355
2397.18 | 0.068218 | 3542.308 | 0.07481575
2397.18 | 0.068218 | 3553.846 | 0.07495761
2408.46 | 0.068471 | 3565.385 | 0.07509913
2417.7 | 0.06867 | 3565.385 | 0.07509913
2417.7 | 0.06867 | 3576.923 | 0.07524033
2425.4 | 0.068849 | 3588.462 | 0.07538119
2434.91 | 0.069076 | 3600 | 0.07552172
2434.91 | 0.069076 | 3600 | 0.07552172
2444.95 | 0.069293 | 3611.538 | 0.07566192
2453.06 | 0.069454 | 3623.077 | 0.0758018
2453.06 | 0.069454 | 3634.615 | 0.07594135
2461.85 | 0.069674 | 3634.615 | 0.07594135
2471.61 | 0.069883 | 3646.154 | 0.07608057
2471.61 | 0.069883 | 3657.692 | 0.07621947
2478.85 | 0.07004 | 3669.231 | 0.07635805
2486.33 | 0.070223 | 3669.231 | 0.07635805
2486.33 | 0.070223 | 3680.769 | 0.07649631
2494.63 | 0.070386 | 3692.308 | 0.07663425
2494.63 | 0.070386 | 3703.846 | 0.07677187
2504.91 | 0.070619 | 3703.846 | 0.07677187
2512.72 | 0.070803 | 3715.385 | 0.07690917
2512.72 | 0.070803 | 3726.923 | 0.07704616
2522.43 | 0.071041 | 3738.462 | 0.07718284
2530.89 | 0.071238 | 3738.462 | 0.07718284
2530.89 | 0.071238 | 3750 | 0.0773192
2540.57 | 0.071453 | 3761.538 | 0.07745526
2548.54 | 0.071626 | 3773.077 | 0.077591
2548.54 | 0.071626 | 3773.077 | 0.077591
2556.25 | 0.071803 | 3784.615 | 0.07772644
2565.63 | 0.072095 | 3796.154 | 0.07786156
2565.63 | 0.072095 | 3807.692 | 0.07799639
2573.69 | 0.072288 | 3807.692 | 0.07799639
2581.23 | 0.072454 | 3819.231 | 0.07813091
2581.23 | 0.072454 | 3830.769 | 0.07826512
2590.56 | 0.072656 | 3842.308 | 0.07839904
2600.23 | 0.072883 | 3842.308 | 0.07839904
2600.23 | 0.072883 | 3853.846 | 0.07853265
2609.28 | 0.073095 | 3865.385 | 0.07866596
2609.28 | 0.073095 | 3876.923 | 0.07879898
2617.9 | 0.0733 | 3876.923 | 0.07879898
2625.76 | 0.073476 | 3888.462 | 0.0789317
2625.76 | 0.073476 | 3900 | 0.07906413
2634.1 | 0.073665 | 3911.538 | 0.07919626
2644.53 | 0.073896 | 3911.538 | 0.07919626
2644.53 | 0.073896 | 3923.077 | 0.0793281
2652.85 | 0.0741 | 3934.615 | 0.07945964
2661.01 | 0.074278 | 3946.154 | 0.0795909
2661.01 | 0.074278 | 3946.154 | 0.0795909
2672.04 | 0.074546 | 3957.692 | 0.07972187
2681.45 | 0.074753 | 3969.231 | 0.07985254
2681.45 | 0.074753 | 3980.769 | 0.07998294
2690.69 | 0.07496 | 3980.769 | 0.07998294
2699.3 | 0.075162 | 3992.308 | 0.08011304
2699.3 | 0.075162 | 4003.846 | 0.08024287
2709.63 | 0.075399 | 4015.385 | 0.0803724
2718.14 | 0.075599 | 4015.385 | 0.0803724
2718.14 | 0.075599 | 4026.923 | 0.08050166
2726.62 | 0.075789 | 4038.462 | 0.08063064
2735.99 | 0.076006 | 4050 | 0.08075933
2735.99 | 0.076006 | 4050 | 0.08075933
2743.27 | 0.076185 | 4061.538 | 0.08088775
2743.27 | 0.076185 | 4073.077 | 0.08101589
2753.58 | 0.076431 | 4084.615 | 0.08114376
2762.14 | 0.076613 | 4084.615 | 0.08114376
2762.14 | 0.076613 | 4096.154 | 0.08127135
2771 | 0.07683 | 4107.692 | 0.08139866
2780.14 | 0.077036 | 4119.231 | 0.0815257
2780.14 | 0.077036 | 4119.231 | 0.0815257
2789.13 | 0.077265 | 4130.769 | 0.08165248
2796.82 | 0.077439 | 4142.308 | 0.08177898
2796.82 | 0.077439 | 4153.846 | 0.08190521
2806.85 | 0.077666 | 4153.846 | 0.08190521
2815.81 | 0.077883 | 4165.385 | 0.08203117
2815.81 | 0.077883 | 4176.923 | 0.08215686
2824.1 | 0.078067 | 4188.462 | 0.08228229
2831.86 | 0.078259 | 4188.462 | 0.08228229
2831.86 | 0.078259 | 4200 | 0.08240746
2842.07 | 0.078484 | 4211.538 | 0.08253236
2852.31 | 0.078725 | 4223.077 | 0.08265699
2852.31 | 0.078725 | 4223.077 | 0.08265699
2859.27 | 0.078908 | 4234.615 | 0.08278137
2859.27 | 0.078908 | 4246.154 | 0.08290548
2867.83 | 0.079105 | 4257.692 | 0.08302934
2875.37 | 0.079289 | 4257.692 | 0.08302934
2875.37 | 0.079289 | 4269.231 | 0.08315294
2883.01 | 0.079455 | 4280.769 | 0.08327627
2892.72 | 0.079686 | 4292.308 | 0.08339936
2892.72 | 0.079686 | 4292.308 | 0.08339936
2901.87 | 0.079904 | 4303.846 | 0.08352218
2910.86 | 0.080125 | 4315.385 | 0.08364475
2910.86 | 0.080125 | 4326.923 | 0.08376707
2919.8 | 0.080339 | 4338.462 | 0.08388914
2928.98 | 0.080578 | 4338.462 | 0.08388914
2928.98 | 0.080578 | 4350 | 0.08401095
2937.39 | 0.080768 | 4361.538 | 0.08413252
2948.3 | 0.081018 | 4373.077 | 0.08425384
2948.3 | 0.081018 | 4373.077 | 0.08425384
2956.57 | 0.081207 | 4384.615 | 0.0843749
2965.05 | 0.081409 | 4396.154 | 0.08449572
2965.05 | 0.081409 | 4407.692 | 0.0846163
2975.53 | 0.081657 | 4407.692 | 0.0846163
2984.77 | 0.081865 | 4419.231 | 0.08473662
2984.77 | 0.081865 | 4430.769 | 0.08485671
2993.53 | 0.082071 | 4442.308 | 0.08497655
2993.53 | 0.082071 | 4442.308 | 0.08497655
3002.89 | 0.082307 | 4453.846 | 0.08509615
3010.88 | 0.082485 | 4465.385 | 0.0852155
3010.88 | 0.082485 | 4476.923 | 0.08533462
3020.79 | 0.082736 | 4476.923 | 0.08533462
3030.28 | 0.082969 | 4488.462 | 0.0854535
3030.28 | 0.082969 | 4500 | 0.08557214
3041.53 | 0.083334 | 4511.538 | 0.08569054
3050.57 | 0.083563 | 4511.538 | 0.08569054
3050.57 | 0.083563 | 4523.077 | 0.08580871
3059.73 | 0.083801 | 4534.615 | 0.08592664
3068.85 | 0.08401 | 4546.154 | 0.08604433
3068.85 | 0.08401 | 4546.154 | 0.08604433
3075.93 | 0.084196 | 4557.692 | 0.08616179
3082.95 | 0.084367 | 4569.231 | 0.08627902
3082.95 | 0.084367 | 4580.769 | 0.08639602
3092.03 | 0.084572 | 4580.769 | 0.08639602
3099.49 | 0.084758 | 4592.308 | 0.08651279
3099.49 | 0.084758 | 4603.846 | 0.08662933
3109.2 | 0.084992 | 4615.385 | 0.08674564
3109.2 | 0.084992 | 4615.385 | 0.08674564
3117.91 | 0.085213 | 4626.923 | 0.08686172
3125.41 | 0.085383 | 4638.462 | 0.08697757
3125.41 | 0.085383 | 4650 | 0.0870932
3134.64 | 0.085608 | 4650 | 0.0870932
3144.58 | 0.085845 | 4661.538 | 0.0872086
3144.58 | 0.085845 | 4673.077 | 0.08732378
3154.68 | 0.086071 | 4684.615 | 0.08743874
3162.09 | 0.086274 | 4684.615 | 0.08743874
3162.09 | 0.086274 | 4696.154 | 0.08755347
3170.66 | 0.086497 | 4707.692 | 0.08766799
3178.95 | 0.086671 | 4719.231 | 0.08778228
3178.95 | 0.086671 | 4719.231 | 0.08778228
3186.56 | 0.086828 | 4730.769 | 0.08789635
3197.44 | 0.087119 | 4742.308 | 0.08801021
3197.44 | 0.087119 | 4753.846 | 0.08812385
3205.01 | 0.087296 | 4753.846 | 0.08812385
3213.42 | 0.087547 | 4765.385 | 0.08823727
3213.42 | 0.087547 | 4776.923 | 0.08835047
3222.82 | 0.087771 | 4788.462 | 0.08846346
3229.76 | 0.087941 | 4788.462 | 0.08846346
3229.76 | 0.087941 | 4800 | 0.08857624
3238.58 | 0.088167 | 4811.538 | 0.0886888
3238.58 | 0.088167 | 4823.077 | 0.08880115
3246.79 | 0.088352 | 4823.077 | 0.08880115
3255.7 | 0.088594 | 4834.615 | 0.0889133
3255.7 | 0.088594 | 4846.154 | 0.08902523
3265.56 | 0.088845 | 4857.692 | 0.08913695
3275.29 | 0.089078 | 4857.692 | 0.08913695
3275.29 | 0.089078 | 4869.231 | 0.08924846
3285.25 | 0.089326 | 4880.769 | 0.08935977
3293.44 | 0.089502 | 4892.308 | 0.08947086
3293.44 | 0.089502 | 4892.308 | 0.08947086
3301.53 | 0.08974 | 4903.846 | 0.08958176
3310.27 | 0.089952 | 4915.385 | 0.08969245
3310.27 | 0.089952 | 4926.923 | 0.08980293
3318.73 | 0.090172 | 4926.923 | 0.08980293
3327.11 | 0.090381 | 4938.462 | 0.08991321
3327.11 | 0.090381 | 4950 | 0.09002329
3335 | 0.090573 | 4961.538 | 0.09013317
3345.23 | 0.090838 | 4961.538 | 0.09013317
3345.23 | 0.090838 | 4973.077 | 0.09024285
3355.32 | 0.091068 | 4984.615 | 0.09035233
3355.32 | 0.091068 | 4996.154 | 0.09046161
3362.68 | 0.091282 | 4996.154 | 0.09046161
3373.16 | 0.091526 | 5007.692 | 0.0905707
3373.16 | 0.091526 | 5019.231 | 0.09067958
3382.15 | 0.091745 | 5030.769 | 0.09078828
3393.69 | 0.092047 | 5030.769 | 0.09078828
3393.69 | 0.092047 | 5042.308 | 0.09089677
3402.82 | 0.092289 | 5053.846 | 0.09100508
3411.88 | 0.092495 | 5065.385 | 0.09111319
3411.88 | 0.092495 | 5065.385 | 0.09111319
3421.96 | 0.09277 | 5076.923 | 0.09122111
3429.77 | 0.092961 | 5088.462 | 0.09132883
3429.77 | 0.092961 | 5100 | 0.09143637
3438.51 | 0.093201 | 5100 | 0.09143637
3447.05 | 0.093411 | 5111.538 | 0.09154372
3447.05 | 0.093411 | 5123.077 | 0.09165088
3454.02 | 0.093607 | 5134.615 | 0.09175785
3463.85 | 0.093861 | 5134.615 | 0.09175785
3463.85 | 0.093861 | 5146.154 | 0.09186464
3471.59 | 0.094061 | 5157.692 | 0.09197124
3471.59 | 0.094061 | 5169.231 | 0.09207766
3479.95 | 0.094281 | 5169.231 | 0.09207766
3490.38 | 0.094547 | 5180.769 | 0.09218389
3490.38 | 0.094547 | 5192.308 | 0.09228994
3498.34 | 0.094752 | 5203.846 | 0.09239581
3506.65 | 0.094966 | 5203.846 | 0.09239581
3506.65 | 0.094966 | 5215.385 | 0.09250149
3516.57 | 0.095228 | 5226.923 | 0.092607
3528.77 | 0.095553 | 5238.462 | 0.09271233
3528.77 | 0.095553 | 5238.462 | 0.09271233
3537.61 | 0.095791 | 5250 | 0.09281748
3546.91 | 0.096015 | 5261.538 | 0.09292245
3546.91 | 0.096015 | 5273.077 | 0.09302725
3554.63 | 0.096211 | 5273.077 | 0.09302725
3563.91 | 0.096457 | 5284.615 | 0.09313187
3563.91 | 0.096457 | 5296.154 | 0.09323632
3573.42 | 0.096711 | 5307.692 | 0.09334059
3583.56 | 0.096961 | 5307.692 | 0.09334059
3583.56 | 0.096961 | 5319.231 | 0.09344469
3591.95 | 0.097163 | 5330.769 | 0.09354862
3600.11 | 0.097422 | 5342.308 | 0.09365238
3600.11 | 0.097422 | 5342.308 | 0.09365238
3609.07 | 0.097619 | 5353.846 | 0.09375597
3609.07 | 0.097619 | 5365.385 | 0.09385939
3619.45 | 0.097907 | 5376.923 | 0.09396265
3627.69 | 0.098104 | 5376.923 | 0.09396265
3627.69 | 0.098104 | 5388.462 | 0.09406573
3635.9 | 0.09832 | 5400 | 0.09416866
3646.06 | 0.098597 | 5411.538 | 0.09427141
3646.06 | 0.098597 | 5423.077 | 0.09437401
3654.38 | 0.098801 | 5423.077 | 0.09437401
3664.33 | 0.099078 | 5434.615 | 0.09447644
3664.33 | 0.099078 | 5446.154 | 0.09457871
3673.32 | 0.099326 | 5457.692 | 0.09468081
3683.01 | 0.099572 | 5457.692 | 0.09468081
3683.01 | 0.099572 | 5469.231 | 0.09478276
3693.14 | 0.099848 | 5480.769 | 0.09488455
3702.93 | 0.100126 | 5492.308 | 0.09498619
3702.93 | 0.100126 | 5492.308 | 0.09498619
3712.73 | 0.100391 | 5503.846 | 0.09508766
3721.24 | 0.100619 | 5515.385 | 0.09518898
3721.24 | 0.100619 | 5526.923 | 0.09529015
3728.56 | 0.100823 | 5526.923 | 0.09529015
3728.56 | 0.100823 | 5538.462 | 0.09539116
3738.79 | 0.101118 | 5550 | 0.09549202
3749.15 | 0.101393 | 5561.538 | 0.09559273
3749.15 | 0.101393 | 5561.538 | 0.09559273
3758.01 | 0.101623 | 5573.077 | 0.09569328
3767.19 | 0.101862 | 5584.615 | 0.09579369
3767.19 | 0.101862 | 5596.154 | 0.09589395
3778.5 | 0.102174 | 5596.154 | 0.09589395
3787.06 | 0.102416 | 5607.692 | 0.09599407
3787.06 | 0.102416 | 5619.231 | 0.09609403
3796.98 | 0.102651 | 5630.769 | 0.09619385
3807.78 | 0.102965 | 5630.769 | 0.09619385
3807.78 | 0.102965 | 5642.308 | 0.09629353
3817.45 | 0.103228 | 5653.846 | 0.09639307
3828.12 | 0.103528 | 5665.385 | 0.09649246
3828.12 | 0.103528 | 5665.385 | 0.09649246
3837.73 | 0.103773 | 5676.923 | 0.09659171
3844.48 | 0.103962 | 5688.462 | 0.09669082
3844.48 | 0.103962 | 5700 | 0.0967898
3854.58 | 0.104268 | 5700 | 0.0967898
3864.82 | 0.104558 | 5711.538 | 0.09688863
3864.82 | 0.104558 | 5723.077 | 0.09698733
3873.7 | 0.104805 | 5734.615 | 0.0970859
3873.7 | 0.104805 | 5734.615 | 0.0970859
3882.31 | 0.105046 | 5746.154 | 0.09718433
3892.18 | 0.105308 | 5757.692 | 0.09728263
3892.18 | 0.105308 | 5769.231 | 0.0973808
3899.64 | 0.105518 | 5769.231 | 0.0973808
3911.35 | 0.10586 | 5780.769 | 0.09747883
3911.35 | 0.10586 | 5792.308 | 0.09757674
3920 | 0.106099 | 5803.846 | 0.09767452
3927.77 | 0.106318 | 5803.846 | 0.09767452
3927.77 | 0.106318 | 5815.385 | 0.09777217
3936.76 | 0.106569 | 5826.923 | 0.0978697
3944.67 | 0.106802 | 5838.462 | 0.0979671
3944.67 | 0.106802 | 5838.462 | 0.0979671
3954.9 | 0.107063 | 5850 | 0.09806438
3962.49 | 0.107298 | 5861.538 | 0.09816154
3962.49 | 0.107298 | 5873.077 | 0.09825858
3971.4 | 0.107533 | 5873.077 | 0.09825858
3980.17 | 0.1078 | 5884.615 | 0.09835549
3980.17 | 0.1078 | 5896.154 | 0.09845229
3989.02 | 0.108061 | 5907.692 | 0.09854897
3989.02 | 0.108061 | 5907.692 | 0.09854897
3997.63 | 0.10832 | 5919.231 | 0.09864554
4006.89 | 0.108579 | 5930.769 | 0.09874199
4006.89 | 0.108579 | 5942.308 | 0.09883833
4016 | 0.108844 | 5942.308 | 0.09883833
4025.62 | 0.109116 | 5953.846 | 0.09893456
4025.62 | 0.109116 | 5965.385 | 0.09903068
4033.18 | 0.109332 | 5976.923 | 0.09912669
4044.26 | 0.109655 | 5976.923 | 0.09912669
4044.26 | 0.109655 | 5988.462 | 0.09922259
4055.29 | 0.109973 | 6000 | 0.09931838
4066.16 | 0.110287 | 6011.538 | 0.09941407
4066.16 | 0.110287 | 6011.538 | 0.09941407
4074.04 | 0.110527 | 6023.077 | 0.09950966
4083.27 | 0.110799 | 6034.615 | 0.09960514
4083.27 | 0.110799 | 6046.154 | 0.09970053
4093.01 | 0.111082 | 6046.154 | 0.09970053
4102.7 | 0.111363 | 6057.692 | 0.09979581
4102.7 | 0.111363 | 6069.231 | 0.099891
4112.63 | 0.111647 | 6080.769 | 0.09998609
4121.82 | 0.111928 | 6080.769 | 0.09998609
4121.82 | 0.111928 | 6092.308 | 0.1000811
4130.36 | 0.112165 | 6103.846 | 0.100176
4130.36 | 0.112165 | 6115.385 | 0.1002708
4140.08 | 0.112475 | 6115.385 | 0.1002708
4147.8 | 0.112715 | 6126.923 | 0.1003655
4147.8 | 0.112715 | 6138.462 | 0.1004601
4156.81 | 0.112972 | 6150 | 0.1005547
4166.25 | 0.113264 | 6150 | 0.1005547
4166.25 | 0.113264 | 6161.538 | 0.1006492
4176.63 | 0.113571 | 6173.077 | 0.1007435
4185.41 | 0.11383 | 6184.615 | 0.1008378
4185.41 | 0.11383 | 6184.615 | 0.1008378
4194.67 | 0.114114 | 6196.154 | 0.100932
4204.28 | 0.114418 | 6207.692 | 0.1010262
4204.28 | 0.114418 | 6219.231 | 0.1011202
4211.83 | 0.114637 | 6219.231 | 0.1011202
4221.54 | 0.114912 | 6230.769 | 0.1012142
4221.54 | 0.114912 | 6242.308 | 0.1013081
4229.15 | 0.115161 | 6253.846 | 0.1014019
4238.66 | 0.115449 | 6253.846 | 0.1014019
4238.66 | 0.115449 | 6265.385 | 0.1014957
4249.27 | 0.115768 | 6276.923 | 0.1015894
4249.27 | 0.115768 | 6288.462 | 0.101683
4259.82 | 0.116102 | 6288.462 | 0.101683
4268.19 | 0.116346 | 6300 | 0.1017766
4268.19 | 0.116346 | 6311.538 | 0.1018701
4277.57 | 0.11665 | 6323.077 | 0.1019635
4288.4 | 0.116976 | 6323.077 | 0.1019635
4288.4 | 0.116976 | 6334.615 | 0.1020569
4296.22 | 0.117243 | 6346.154 | 0.1021502
4304.76 | 0.117498 | 6357.692 | 0.1022434
4304.76 | 0.117498 | 6357.692 | 0.1022434
4312.32 | 0.117719 | 6369.231 | 0.1023367
4318.96 | 0.117956 | 6380.769 | 0.1024298
4318.96 | 0.117956 | 6392.308 | 0.1025229
4329.34 | 0.118273 | 6392.308 | 0.1025229
4341.42 | 0.118676 | 6403.846 | 0.102616
4341.42 | 0.118676 | 6415.385 | 0.102709
4350.55 | 0.11895 | 6426.923 | 0.1028019
4359.1 | 0.11922 | 6426.923 | 0.1028019
4359.1 | 0.11922 | 6438.462 | 0.1028949
4368.35 | 0.119532 | 6450 | 0.1029877
4368.35 | 0.119532 | 6461.538 | 0.1030806
4376.02 | 0.119757 | 6461.538 | 0.1030806
4385.32 | 0.120063 | 6473.077 | 0.1031734
4385.32 | 0.120063 | 6484.615 | 0.1032662
4394.11 | 0.12037 | 6496.154 | 0.1033589
4401.53 | 0.120596 | 6507.692 | 0.1034516
4401.53 | 0.120596 | 6507.692 | 0.1034516
4408.26 | 0.120838 | 6519.231 | 0.1035443
4417.92 | 0.12115 | 6530.769 | 0.103637
4417.92 | 0.12115 | 6542.308 | 0.1037296
4424.51 | 0.121366 | 6542.308 | 0.1037296
4433.77 | 0.12167 | 6553.846 | 0.1038222
4433.77 | 0.12167 | 6565.385 | 0.1039148
4443.06 | 0.121979 | 6576.923 | 0.1040074
4451.83 | 0.122283 | 6576.923 | 0.1040074
4451.83 | 0.122283 | 6588.462 | 0.1041
4459.13 | 0.122514 | 6600 | 0.1041925
4468.85 | 0.122843 | 6611.538 | 0.1042851
4468.85 | 0.122843 | 6611.538 | 0.1042851
4478.61 | 0.123176 | 6623.077 | 0.1043776
4486.92 | 0.123453 | 6634.615 | 0.1044702
4486.92 | 0.123453 | 6646.154 | 0.1045627
4495.41 | 0.123741 | 6646.154 | 0.1045627
4495.41 | 0.123741 | 6657.692 | 0.1046553
4504.17 | 0.124042 | 6669.231 | 0.1047478
4513.02 | 0.124346 | 6680.769 | 0.1048404
4513.02 | 0.124346 | 6680.769 | 0.1048404
4523.51 | 0.124723 | 6692.308 | 0.1049329
4531.8 | 0.125006 | 6703.846 | 0.1050255
4531.8 | 0.125006 | 6715.385 | 0.1051181
4541.5 | 0.125334 | 6715.385 | 0.1051181
4550.24 | 0.125638 | 6726.923 | 0.1052107
4550.24 | 0.125638 | 6738.462 | 0.1053034
4561.4 | 0.126017 | 6750 | 0.1053961
4567.39 | 0.126239 | 6750 | 0.1053961
4567.39 | 0.126239 | 6761.538 | 0.1054888
4577.7 | 0.126581 | 6773.077 | 0.1055815
4586.23 | 0.126883 | 6784.615 | 0.1056742
4586.23 | 0.126883 | 6784.615 | 0.1056742
4594.03 | 0.127153 | 6796.154 | 0.105767
4602.44 | 0.127444 | 6807.692 | 0.1058599
4602.44 | 0.127444 | 6819.231 | 0.1059528
4611.67 | 0.127759 | 6819.231 | 0.1059528
4611.67 | 0.127759 | 6830.769 | 0.1060457
4620.28 | 0.128073 | 6842.308 | 0.1061387
4631.14 | 0.128458 | 6853.846 | 0.1062317
4631.14 | 0.128458 | 6853.846 | 0.1062317
4639.8 | 0.128769 | 6865.385 | 0.1063248
4648.52 | 0.129075 | 6876.923 | 0.106418
4648.52 | 0.129075 | 6888.462 | 0.1065112
4659.17 | 0.129454 | 6888.462 | 0.1065112
4668.98 | 0.129821 | 6900 | 0.1066045
4668.98 | 0.129821 | 6911.538 | 0.1066979
4677.05 | 0.130107 | 6923.077 | 0.1067913
4686.65 | 0.130472 | 6923.077 | 0.1067913
4686.65 | 0.130472 | 6934.615 | 0.1068848
4694.57 | 0.13076 | 6946.154 | 0.1069784
4702.9 | 0.131069 | 6957.692 | 0.1070721
4702.9 | 0.131069 | 6957.692 | 0.1070721
4712.46 | 0.13144 | 6969.231 | 0.1071659
4723.74 | 0.131856 | 6980.769 | 0.1072598
4723.74 | 0.131856 | 6992.308 | 0.1073538
4731.73 | 0.132166 | 6992.308 | 0.1073538
4742.07 | 0.132553 | 7003.846 | 0.1074479
4742.07 | 0.132553 | 7015.385 | 0.1075421
4752.02 | 0.132928 | 7026.923 | 0.1076364
4752.02 | 0.132928 | 7026.923 | 0.1076364
4760.86 | 0.133265 | 7038.462 | 0.1077308
4769.33 | 0.133577 | 7050 | 0.1078254
4769.33 | 0.133577 | 7061.538 | 0.1079201
4779.23 | 0.133958 | 7061.538 | 0.1079201
4787.2 | 0.134284 | 7073.077 | 0.1080149
4787.2 | 0.134284 | 7084.615 | 0.1081099
4796.14 | 0.134633 | 7096.154 | 0.108205
4806.02 | 0.135 | 7096.154 | 0.108205
4806.02 | 0.135 | 7107.692 | 0.1083002
4813.86 | 0.135317 | 7119.231 | 0.1083956
4821.6 | 0.135615 | 7130.769 | 0.1084912
4821.6 | 0.135615 | 7130.769 | 0.1084912
4830.35 | 0.135952 | 7142.308 | 0.1085869
4837.3 | 0.13624 | 7153.846 | 0.1086828
4837.3 | 0.13624 | 7165.385 | 0.1087789
4845.91 | 0.13658 | 7165.385 | 0.1087789
4854.22 | 0.136903 | 7176.923 | 0.1088752
4854.22 | 0.136903 | 7188.462 | 0.1089716
4860.76 | 0.137157 | 7200 | 0.1090683
4860.76 | 0.137157 | 7200 | 0.1090683
4869.62 | 0.137531 | 7211.538 | 0.1091651
4876.68 | 0.137818 | 7223.077 | 0.1092622
4876.68 | 0.137818 | 7234.615 | 0.1093595
4886.44 | 0.138197 | 7234.615 | 0.1093595
4896.1 | 0.138608 | 7246.154 | 0.1094569
4896.1 | 0.138608 | 7257.692 | 0.1095547
4905.51 | 0.13901 | 7269.231 | 0.1096526
4912.57 | 0.1393 | 7269.231 | 0.1096526
4912.57 | 0.1393 | 7280.769 | 0.1097508
4920.48 | 0.139633 | 7292.308 | 0.1098493
4931.07 | 0.140094 | 7303.846 | 0.109948
4931.07 | 0.140094 | 7303.846 | 0.109948
4939.18 | 0.140432 | 7315.385 | 0.1100469
4947.25 | 0.140768 | 7326.923 | 0.1101462
4947.25 | 0.140768 | 7338.462 | 0.1102457
4954.99 | 0.141091 | 7338.462 | 0.1102457
4963.19 | 0.141463 | 7350 | 0.1103455
4963.19 | 0.141463 | 7361.538 | 0.1104456
4971.7 | 0.141816 | 7373.077 | 0.110546
4980.17 | 0.142201 | 7373.077 | 0.110546
4980.17 | 0.142201 | 7384.615 | 0.1106467
4987.59 | 0.142524 | 7396.154 | 0.1107478
4987.59 | 0.142524 | 7407.692 | 0.1108492
4994.92 | 0.142847 | 7407.692 | 0.1108492
5002.84 | 0.143202 | 7419.231 | 0.1109509
5002.84 | 0.143202 | 7430.769 | 0.111053
5010.4 | 0.143545 | 7442.308 | 0.1111554
5017.84 | 0.143852 | 7442.308 | 0.1111554
5017.84 | 0.143852 | 7453.846 | 0.1112582
5026.35 | 0.144266 | 7465.385 | 0.1113614
5033.69 | 0.14459 | 7476.923 | 0.111465
5033.69 | 0.14459 | 7476.923 | 0.111465
5042.04 | 0.144962 | 7488.462 | 0.1115691
5050.28 | 0.145356 | 7500 | 0.1116735
5050.28 | 0.145356 | 7511.538 | 0.1117783
5060.48 | 0.145913 | 7511.538 | 0.1117783
5067.57 | 0.14625 | 7523.077 | 0.1118837
5067.57 | 0.14625 | 7534.615 | 0.1119894
5076.53 | 0.14667 | 7546.154 | 0.1120956
5086.17 | 0.147124 | 7546.154 | 0.1120956
5086.17 | 0.147124 | 7557.692 | 0.1122024
5095.92 | 0.147572 | 7569.231 | 0.1123096
5095.92 | 0.147572 | 7580.769 | 0.1124173
5105.76 | 0.148064 | 7592.308 | 0.1125256
5113.32 | 0.148415 | 7592.308 | 0.1125256
5113.32 | 0.148415 | 7603.846 | 0.1126344
5119.56 | 0.14874 | 7615.385 | 0.1127437
5128.12 | 0.149149 | 7626.923 | 0.1128536
5128.12 | 0.149149 | 7626.923 | 0.1128536
5137.96 | 0.149641 | 7638.462 | 0.1129642
5145.44 | 0.150025 | 7650 | 0.1130753
5145.44 | 0.150025 | 7661.538 | 0.113187
5153.14 | 0.150404 | 7661.538 | 0.113187
5161.07 | 0.150892 | 7673.077 | 0.1132994
5161.07 | 0.150892 | 7684.615 | 0.1134125
5167.33 | 0.151218 | 7696.154 | 0.1135263
5176.15 | 0.151689 | 7696.154 | 0.1135263
5176.15 | 0.151689 | 7707.692 | 0.1136407
5184.46 | 0.152131 | 7719.231 | 0.1137559
5191.33 | 0.152497 | 7730.769 | 0.1138719
5191.33 | 0.152497 | 7730.769 | 0.1138719
5197.66 | 0.152816 | 7742.308 | 0.1139886
5197.66 | 0.152816 | 7753.846 | 0.1141061
5204.43 | 0.153191 | 7765.385 | 0.1142244
5210.55 | 0.153514 | 7765.385 | 0.1142244
5210.55 | 0.153514 | 7776.923 | 0.1143436
5218.6 | 0.153952 | 7788.462 | 0.1144637
5225.42 | 0.154327 | 7800 | 0.1145846
5225.42 | 0.154327 | 7800 | 0.1145846
5233.31 | 0.15476 | 7811.538 | 0.1147065
5241.5 | 0.155211 | 7823.077 | 0.1148294
5241.5 | 0.155211 | 7834.615 | 0.1149533
5250.46 | 0.155719 | 7834.615 | 0.1149533
5257.67 | 0.156124 | 7846.154 | 0.1150781
5257.67 | 0.156124 | 7857.692 | 0.1152041
5265.61 | 0.156581 | 7869.231 | 0.1153311
5272.65 | 0.15698 | 7869.231 | 0.1153311
5272.65 | 0.15698 | 7880.769 | 0.1154593
5278.29 | 0.157315 | 7892.308 | 0.1155887
5284.18 | 0.157651 | 7903.846 | 0.1157193
5284.18 | 0.157651 | 7903.846 | 0.1157193
5290.19 | 0.158019 | 7915.385 | 0.1158511
5296.56 | 0.158411 | 7926.923 | 0.1159842
5296.56 | 0.158411 | 7938.462 | 0.1161187
5304.03 | 0.158851 | 7938.462 | 0.1161187
5304.03 | 0.158851 | 7950 | 0.1162546
5312.18 | 0.159354 | 7961.538 | 0.116392
5318.48 | 0.159747 | 7973.077 | 0.1165308
5318.48 | 0.159747 | 7973.077 | 0.1165308
5324.32 | 0.16009 | 7984.615 | 0.1166712
5331.5 | 0.160535 | 7996.154 | 0.1168133
5331.5 | 0.160535 | 8007.692 | 0.116957
5337.25 | 0.160923 | 8007.692 | 0.116957
5344.93 | 0.161401 | 8019.231 | 0.1171025
5344.93 | 0.161401 | 8030.769 | 0.1172497
5352.7 | 0.161908 | 8042.308 | 0.1173989
5360.03 | 0.162396 | 8042.308 | 0.1173989
5360.03 | 0.162396 | 8053.846 | 0.11755
5369.47 | 0.16301 | 8065.385 | 0.1177032
5378.16 | 0.163598 | 8076.923 | 0.1178585
5378.16 | 0.163598 | 8076.923 | 0.1178585
5385.09 | 0.164073 | 8088.462 | 0.118016
5395.25 | 0.164769 | 8100 | 0.1181758
5395.25 | 0.164769 | 8111.538 | 0.118338
5403.37 | 0.165359 | 8111.538 | 0.118338
5403.37 | 0.165359 | 8123.077 | 0.1185028
5410.58 | 0.165874 | 8134.615 | 0.1186702
5418.22 | 0.166423 | 8146.154 | 0.1188403
5418.22 | 0.166423 | 8146.154 | 0.1188403
5425.06 | 0.16694 | 8157.692 | 0.1190134
5433.82 | 0.167598 | 8169.231 | 0.1191894
5433.82 | 0.167598 | 8180.769 | 0.1193687
5443.85 | 0.168357 | 8180.769 | 0.1193687
5451.64 | 0.168946 | 8192.308 | 0.1195513
5451.64 | 0.168946 | 8203.846 | 0.1197374
5459.53 | 0.169515 | 8215.385 | 0.1199272
5466.35 | 0.170052 | 8215.385 | 0.1199272
5466.35 | 0.170052 | 8226.923 | 0.1201209
5471.84 | 0.170493 | 8238.462 | 0.1203187
5478.17 | 0.171001 | 8250 | 0.1205209
5478.17 | 0.171001 | 8250 | 0.1205209
5483.94 | 0.17148 | 8261.538 | 0.1207276
5491.03 | 0.17208 | 8273.077 | 0.1209393
5491.03 | 0.17208 | 8284.615 | 0.1211561
5498.97 | 0.172739 | 8284.615 | 0.1211561
5507.08 | 0.173443 | 8296.154 | 0.1213784
5507.08 | 0.173443 | 8307.692 | 0.1216066
5517.27 | 0.174339 | 8319.231 | 0.121841
5517.27 | 0.174339 | 8319.231 | 0.121841
5526.98 | 0.175196 | 8330.769 | 0.122082
5534.43 | 0.175887 | 8342.308 | 0.1223301
5534.43 | 0.175887 | 8353.846 | 0.1225858
5542.52 | 0.176621 | 8353.846 | 0.1225858
5550.26 | 0.17735 | 8365.385 | 0.1228496
5550.26 | 0.17735 | 8376.923 | 0.1231223
5555.87 | 0.177866 | 8388.462 | 0.1234045
5563.37 | 0.178586 | 8388.462 | 0.1234045
5563.37 | 0.178586 | 8400 | 0.123697
5570.31 | 0.179235 | 8411.538 | 0.1240007
5576.87 | 0.179852 | 8423.077 | 0.1243166
5576.87 | 0.179852 | 8423.077 | 0.1243166
5584.04 | 0.180508 | 8434.615 | 0.1246459
5592.12 | 0.181269 | 8446.154 | 0.1249899
5592.12 | 0.181269 | 8457.692 | 0.1253501
5598.14 | 0.181856 | 8457.692 | 0.1253501
5603.46 | 0.182384 | 8469.231 | 0.1257281
5603.46 | 0.182384 | 8480.769 | 0.126126
5611.49 | 0.183161 | 8492.308 | 0.1265462
5611.49 | 0.183161 | 8492.308 | 0.1265462
5620.67 | 0.184055 | 8503.846 | 0.1269915
5627.61 | 0.184747 | 8515.385 | 0.1274652
5627.61 | 0.184747 | 8526.923 | 0.1279716
5634.7 | 0.185483 | 8526.923 | 0.1279716
5642.29 | 0.186282 | 8538.462 | 0.1285155
5642.29 | 0.186282 | 8550 | 0.1291031
5649.61 | 0.187052 | 8561.538 | 0.1297422
5656.39 | 0.187776 | 8561.538 | 0.1297422
5656.39 | 0.187776 | 8573.077 | 0.1304428
5662.53 | 0.188438 | 8584.615 | 0.1312184
5669.43 | 0.189197 | 8596.154 | 0.1320867
5669.43 | 0.189197 | 8596.154 | 0.1320867
5676.51 | 0.18998 | 8607.692 | 0.1330724
5684.5 | 0.190852 | 8619.231 | 0.134212
5684.5 | 0.190852 | 8630.769 | 0.1355615
5692.52 | 0.191699 | 8630.769 | 0.1355615
5699.98 | 0.192488 | 8642.308 | 0.1372121
5699.98 | 0.192488 | 8653.846 | 0.1393325
5706.09 | 0.193113 | 8665.385 | 0.1422852

## plot_tensile_strain_stress
0 | 1 | 2 | 3
-0.000120887 | 11.4786123 | 0 | 0
-0.000109896 | 12.43863297 | 0.0007692308 | 99.43445
-6.23e-05 | 14.71908337 | 0.001538462 | 141.9342
1.9e-05 | 17.68033656 | 0.002307692 | 154.0801
6.52e-05 | 21.3713936 | 0.003846154 | 157.9955
0.000120873 | 26.49320211 | 0.004615385 | 158.2229
0.000176554 | 32.16567849 | 0.005384615 | 158.3101
0.000254188 | 38.49978493 | 0.006923077 | 158.4074
0.000323848 | 45.68479251 | 0.007692308 | 158.4497
0.000407177 | 54.48217938 | 0.008461538 | 158.4914
0.000504043 | 65.08279626 | 0.01 | 158.5743
0.000608685 | 76.55658464 | 0.01076923 | 158.6157
0.000730313 | 89.00497779 | 0.01153846 | 158.6569
0.000862598 | 101.5875915 | 0.01230769 | 158.6981
0.001025074 | 114.6174312 | 0.01384615 | 158.7803
0.00122415 | 127.4559298 | 0.01461538 | 158.8213
0.001498676 | 139.9095221 | 0.01538462 | 158.8622
0.001868653 | 150.5811211 | 0.01692308 | 158.9438
0.002399419 | 158.7805243 | 0.01769231 | 158.9844
0.003159005 | 163.01415 | 0.01846154 | 159.0251
0.004075783 | 163.7661167 | 0.02 | 159.1061
0.005123751 | 162.6311504 | 0.02076923 | 159.1465
0.006164759 | 161.2912631 | 0.02153846 | 159.1869
0.00721908 | 160.2527113 | 0.02230769 | 159.2271
0.008223693 | 159.9096554 | 0.02384615 | 159.3075
0.009235818 | 159.8697302 | 0.02461538 | 159.3475
0.010195845 | 160.2253328 | 0.02538462 | 159.3875
0.011145656 | 160.4787096 | 0.02692308 | 159.4673
0.012118276 | 161.3434048 | 0.02769231 | 159.5071
0.013049484 | 161.898973 | 0.02846154 | 159.5468
0.014017297 | 162.765618 | 0.03 | 159.626
0.014946739 | 163.424499 | 0.03076923 | 159.6655
0.015908782 | 164.089814 | 0.03153846 | 159.705
0.016851217 | 164.8547274 | 0.03230769 | 159.7443
0.017820272 | 165.625346 | 0.03384615 | 159.8229
0.018769741 | 166.2921504 | 0.03461538 | 159.862
0.019726154 | 166.8592392 | 0.03538462 | 159.9011
0.020706141 | 167.3291158 | 0.03692308 | 159.9791
0.021678318 | 168.1050175 | 0.03769231 | 160.018
0.022668126 | 168.3737842 | 0.03846154 | 160.0568
0.023637422 | 168.7418512 | 0.04 | 160.1343
0.024631147 | 169.0121113 | 0.04076923 | 160.1729
0.025596594 | 169.3805477 | 0.04153846 | 160.2115
0.026588375 | 169.7540085 | 0.04230769 | 160.25
0.027550963 | 170.0202836 | 0.04384615 | 160.3267
0.028518455 | 170.1848566 | 0.04461538 | 160.365
0.029499577 | 170.4549045 | 0.04538462 | 160.4033
0.030478767 | 170.9311784 | 0.04692308 | 160.4795
0.031457969 | 171.0986364 | 0.04769231 | 160.5175
0.032407169 | 171.2611204 | 0.04846154 | 160.5555
0.033412532 | 171.5367843 | 0.05 | 160.6312
0.0343879 | 171.6006788 | 0.05076923 | 160.669
0.03539031 | 171.8763816 | 0.05153846 | 160.7067
0.036364716 | 172.0439406 | 0.05230769 | 160.7443
0.03733721 | 172.4189423 | 0.05384615 | 160.8194
0.038337631 | 172.3837038 | 0.05461538 | 160.8568
0.039280327 | 172.4422796 | 0.05538462 | 160.8942
0.040278807 | 172.5104357 | 0.05692308 | 160.9687
0.041247504 | 172.573416 | 0.05769231 | 161.0058
0.042243064 | 172.640994 | 0.05846154 | 161.0429
0.043210819 | 172.808149 | 0.06 | 161.1168
0.044204428 | 172.8754184 | 0.06076923 | 161.1536
0.045142567 | 173.0376758 | 0.06153846 | 161.1903
0.046106567 | 173.0998458 | 0.06230769 | 161.227
0.047098258 | 173.2715925 | 0.06384615 | 161.3
0.048060374 | 173.2285334 | 0.06461538 | 161.3364
0.04905013 | 173.295045 | 0.06538462 | 161.3728
0.050010372 | 173.3564018 | 0.06692308 | 161.4451
0.050970642 | 173.3124924 | 0.06769231 | 161.4812
0.051929042 | 173.2680145 | 0.06846154 | 161.5171
0.052887473 | 173.4341595 | 0.07 | 161.5888
0.053844038 | 173.494608 | 0.07076923 | 161.6245
0.05479969 | 173.5548547 | 0.07153846 | 161.6601
0.055782801 | 173.6198256 | 0.07230769 | 161.6956
0.056709202 | 173.7807416 | 0.07384615 | 161.7664
0.057690439 | 173.739468 | 0.07461538 | 161.8017
0.058642423 | 173.7989044 | 0.07538462 | 161.8368
0.059594444 | 173.7521622 | 0.07692308 | 161.9069
0.060544619 | 173.811094 | 0.07769231 | 161.9418
0.061522101 | 173.874729 | 0.07846154 | 161.9765
0.062443202 | 173.9285156 | 0.08 | 162.0458
0.063391614 | 174.200094 | 0.08076923 | 162.0804
0.064365381 | 174.0498624 | 0.08153846 | 162.1148
0.065311972 | 174.001196 | 0.08230769 | 162.1491
0.066256732 | 174.0588129 | 0.08384615 | 162.2174
0.067201535 | 174.2233419 | 0.08461538 | 162.2515
0.068144512 | 174.280656 | 0.08538462 | 162.2854
0.069113664 | 174.3424866 | 0.08692308 | 162.353
0.070082811 | 174.2970125 | 0.08769231 | 162.3866
0.071023076 | 174.3536144 | 0.08846154 | 162.4202
0.071936402 | 174.5129288 | 0.09 | 162.487
0.072901888 | 174.466375 | 0.09076923 | 162.5203
0.0738135 | 174.410172 | 0.09153846 | 162.5534
0.074777177 | 174.4705636 | 0.09230769 | 162.5865
0.075713968 | 174.6340826 | 0.09384615 | 162.6523
0.076675815 | 174.8021348 | 0.09461538 | 162.6851
0.077583995 | 174.6367568 | 0.09538462 | 162.7177
0.078544047 | 174.6963265 | 0.09692308 | 162.7828
0.079476394 | 174.751008 | 0.09769231 | 162.8151
0.080382035 | 174.8009713 | 0.09846154 | 162.8474
0.081446338 | 174.878626 | 0.1 | 162.9116
0.082349276 | 174.819435 | 0.1007692 | 162.9436
0.083332368 | 174.7740024 | 0.1015385 | 162.9755
0.084286919 | 174.9409128 | 0.1030769 | 163.0389
0.08524056 | 174.9989253 | 0.1038462 | 163.0704
0.086167604 | 175.0522334 | 0.1046154 | 163.1019
0.087092874 | 174.9960792 | 0.1053846 | 163.1332
0.088018203 | 175.0488824 | 0.1069231 | 163.1956
0.088941763 | 175.2106251 | 0.1076923 | 163.2267
0.089865384 | 175.2631254 | 0.1084615 | 163.2576
0.090787239 | 175.3152636 | 0.11 | 163.3192
0.091735617 | 175.2623925 | 0.1107692 | 163.3498
0.092655751 | 175.2043148 | 0.1115385 | 163.3803
0.09357595 | 175.2558024 | 0.1130769 | 163.441
0.094494393 | 175.1970182 | 0.1138462 | 163.4712
0.095437444 | 175.142288 | 0.1146154 | 163.5013
0.096327844 | 175.188192 | 0.1153846 | 163.5313
0.097244671 | 175.23867 | 0.1169231 | 163.591
0.098160659 | 175.509574 | 0.1176923 | 163.6207
0.099075808 | 175.228605 | 0.1184615 | 163.6502
0.100017266 | 175.172615 | 0.12 | 163.7091
0.100903598 | 175.217328 | 0.1207692 | 163.7383
0.101843338 | 175.160622 | 0.1215385 | 163.7674
0.102728054 | 175.09402 | 0.1230769 | 163.8254
0.103639035 | 175.03176 | 0.1238462 | 163.8542
0.104549187 | 174.969096 | 0.1246154 | 163.8829
0.105431513 | 175.123544 | 0.1253846 | 163.9115
0.106367009 | 175.287448 | 0.1269231 | 163.9684
0.107247734 | 175.219254 | 0.1276923 | 163.9967
0.108154609 | 175.155384 | 0.1284615 | 164.0249
0.109078595 | 175.09425 | 0.13 | 164.0809
0.109983812 | 175.141194 | 0.1307692 | 164.1087
0.11088821 | 175.187936 | 0.1315385 | 164.1365
0.111791791 | 175.01082 | 0.1330769 | 164.1916
0.112694556 | 175.056956 | 0.1338462 | 164.219
0.113569728 | 175.322255 | 0.1346154 | 164.2463
0.114497645 | 175.148622 | 0.1353846 | 164.2735
0.115371241 | 175.07724 | 0.1369231 | 164.3275
0.116270782 | 175.01014 | 0.1376923 | 164.3544
0.117169514 | 175.055067 | 0.1384615 | 164.3811
0.11806744 | 175.099792 | 0.14 | 164.4342
0.11896456 | 175.031682 | 0.1407692 | 164.4606
0.119860875 | 175.188636 | 0.1415385 | 164.4869
0.120756389 | 175.007085 | 0.1430769 | 164.5392
0.121624537 | 175.04615 | 0.1438462 | 164.5651
0.122545013 | 174.981276 | 0.1446154 | 164.591
0.12341161 | 175.019845 | 0.1453846 | 164.6167
0.12430395 | 174.94962 | 0.1469231 | 164.6678
0.125195495 | 174.992328 | 0.1476923 | 164.6932
0.126086246 | 175.034834 | 0.1484615 | 164.7185
0.126976204 | 175.190677 | 0.15 | 164.7687
0.127865371 | 175.0056 | 0.1507692 | 164.7936
0.128727372 | 174.929044 | 0.1515385 | 164.8184
0.129614983 | 174.970543 | 0.1530769 | 164.8677
0.130501808 | 175.01184 | 0.1538462 | 164.8922
0.131387847 | 174.938894 | 0.1546154 | 164.9166
0.132273101 | 174.865544 | 0.1553846 | 164.9408
0.133131313 | 174.7872 | 0.1569231 | 164.989
0.134032517 | 174.94479 | 0.1576923 | 165.0129
0.133708877 | 174.773874 | 0.1584615 | 165.0367
0.134783353 | 174.6184786 | 0.16 | 165.0839
0.135677301 | 174.660117 | 0.1607692 | 165.1073
0.13657045 | 174.7015507 | 0.1615385 | 165.1307
0.13751377 | 174.7516861 | 0.1630769 | 165.177
0.138405281 | 174.9075487 | 0.1638462 | 165.1999
0.139346873 | 174.8424131 | 0.1646154 | 165.2228
0.140262165 | 174.6573458 | 0.1653846 | 165.2455
0.141176621 | 174.7019724 | 0.1669231 | 165.2907
0.142090241 | 174.7463886 | 0.1676923 | 165.3131
0.143003028 | 174.6752209 | 0.1684615 | 165.3353
0.143914982 | 174.7191107 | 0.17 | 165.3795
0.144800807 | 174.7583689 | 0.1707692 | 165.4014
0.145736399 | 174.6905697 | 0.1715385 | 165.4232
0.146620613 | 174.8451018 | 0.1730769 | 165.4665
0.147554504 | 174.7766651 | 0.1738462 | 165.4879
0.148462318 | 174.7033921 | 0.1746154 | 165.5093
0.149394492 | 174.8663219 | 0.1753846 | 165.5305
0.150275479 | 175.0204448 | 0.1769231 | 165.5725
0.151205965 | 175.067051 | 0.1776923 | 165.5934
0.152085358 | 175.1046455 | 0.1784615 | 165.6141
0.15298907 | 175.3794925 | 0.18 | 165.6552
0.153891967 | 175.887823 | 0.1807692 | 165.6756
0.154794049 | 176.2800433 | 0.1815385 | 165.6958
0.155720342 | 176.6771058 | 0.1830769 | 165.736
0.156595776 | 177.2996517 | 0.1838462 | 165.7559
0.157520402 | 177.4636634 | 0.1846154 | 165.7756
0.158419218 | 177.7404081 | 0.1853846 | 165.7953
0.159317227 | 177.9000923 | 0.1869231 | 165.8342
0.160214431 | 177.9424003 | 0.1876923 | 165.8535
0.161085941 | 177.8625893 | 0.1884615 | 165.8727
0.162006426 | 177.791211 | 0.19 | 165.9107
0.162901221 | 177.8326769 | 0.1907692 | 165.9295
0.1638945 | 177.8915931 | 0.1915385 | 165.9481
0.164787608 | 177.6967976 | 0.1930769 | 165.9851
0.165679919 | 177.7374097 | 0.1938462 | 166.0035
0.166546681 | 177.7734106 | 0.1946154 | 166.0217
0.167462156 | 177.8180022 | 0.1953846 | 166.0397
0.168352085 | 177.8579827 | 0.1969231 | 166.0755
0.169216535 | 177.6564855 | 0.1976923 | 166.0932
0.17012957 | 177.5816745 | 0.1984615 | 166.1108
0.170992485 | 177.379034 | 0.2 | 166.1456
0.171928523 | 177.4263858 | 0.2007692 | 166.1628
0.172789888 | 177.1038341 | 0.2015385 | 166.1799
0.173699668 | 176.9081234 | 0.2030769 | 166.2137
0.174559509 | 176.8221575 | 0.2038462 | 166.2304
0.175443147 | 176.8592958 | 0.2046154 | 166.247
0.176326005 | 176.8962237 | 0.2061538 | 166.2798
0.177208083 | 176.813553 | 0.2069231 | 166.296
0.178089385 | 176.8499546 | 0.2076923 | 166.3121
0.17896991 | 177.005744 | 0.2084615 | 166.3281
0.179874088 | 177.2855677 | 0.21 | 166.3597
0.180777448 | 177.2061631 | 0.2107692 | 166.3752
0.181655611 | 177.1220071 | 0.2115385 | 166.3907
0.182508642 | 177.0331172 | 0.2130769 | 166.4213
0.183409627 | 177.0725625 | 0.2138462 | 166.4364
0.184261163 | 177.1031775 | 0.2146154 | 166.4514
0.185136273 | 177.0175537 | 0.2161538 | 166.4809
0.186010618 | 177.0519523 | 0.2169231 | 166.4955
0.1868842 | 177.0861403 | 0.2176923 | 166.51
0.187781252 | 177.4863811 | 0.2184615 | 166.5243
0.188653289 | 177.2789366 | 0.22 | 166.5526
0.189524566 | 177.3125954 | 0.2207692 | 166.5666
0.190395084 | 177.225071 | 0.2215385 | 166.5804
0.191288994 | 177.2624842 | 0.2230769 | 166.6077
0.19213385 | 177.2911255 | 0.2238462 | 166.6212
0.193002101 | 177.2025484 | 0.2246154 | 166.6345
0.193869599 | 177.2349441 | 0.2261538 | 166.6607
0.194736344 | 177.2671293 | 0.2269231 | 166.6737
0.195650428 | 177.5508506 | 0.2276923 | 166.6865
0.196491609 | 177.4568407 | 0.2284615 | 166.6992
0.197380089 | 177.3709362 | 0.23 | 166.7242
0.198267779 | 177.2845989 | 0.2307692 | 166.7365
0.199202601 | 177.328363 | 0.2315385 | 166.7487
0.200064739 | 177.237014 | 0.2330769 | 166.7726
0.200950051 | 177.2717371 | 0.2338462 | 166.7844
0.201858475 | 177.5552157 | 0.2346154 | 166.7961
0.202694452 | 177.3363004 | 0.2361538 | 166.819
0.20357744 | 177.3703774 | 0.2369231 | 166.8303
0.204411982 | 177.3957818 | 0.2376923 | 166.8415
0.205293455 | 177.4294319 | 0.2384615 | 166.8525
0.206174153 | 177.3399689 | 0.24 | 166.8741
0.207054075 | 177.373078 | 0.2407692 | 166.8848
0.207909473 | 177.6479776 | 0.2415385 | 166.8953
0.208740409 | 177.549228 | 0.2430769 | 166.9159
0.209618076 | 177.3351636 | 0.2438462 | 166.926
0.210447594 | 177.3589043 | 0.2446154 | 166.936
0.211323766 | 177.390838 | 0.2461538 | 166.9555
0.21219917 | 177.4225553 | 0.2469231 | 166.9651
0.213073809 | 177.4540563 | 0.2476923 | 166.9746
0.213900467 | 177.6008106 | 0.2484615 | 166.9839
0.21477362 | 177.5080347 | 0.25 | 167.0022
0.215622442 | 177.5347082 | 0.2507692 | 167.0111
0.216446997 | 177.5569898 | 0.2515385 | 167.0199
0.21731793 | 177.4631496 | 0.2530769 | 167.0371
0.218141088 | 177.4849137 | 0.2538462 | 167.0455
0.219010547 | 177.5148123 | 0.2546154 | 167.0538
0.219832314 | 177.5361612 | 0.2561538 | 167.0699
0.220606504 | 177.5489779 | 0.2569231 | 167.0778
0.221544114 | 177.5907274 | 0.2576923 | 167.0856
0.222480845 | 177.5073258 | 0.2584615 | 167.0932
0.223182818 | 177.6319749 | 0.26 | 167.108
0.224118016 | 177.54793 | 0.2607692 | 167.1153
0.224818842 | 177.5471941 | 0.2615385 | 167.1223
0.225752512 | 177.462389 | 0.2630769 | 167.1361
0.226685311 | 177.628003 | 0.2638462 | 167.1428
0.22738434 | 177.6266823 | 0.2646154 | 167.1494
0.228315619 | 177.6665312 | 0.2661538 | 167.1621
0.22901351 | 177.7905663 | 0.2669231 | 167.1682
0.229943274 | 177.7042407 | 0.2676923 | 167.1743
0.230872174 | 177.8693869 | 0.2684615 | 167.1802
0.231568284 | 177.9932465 | 0.27 | 167.1915
0.232495676 | 178.1583927 | 0.2707692 | 167.197
0.233190657 | 178.4085146 | 0.2715385 | 167.2024
0.234116547 | 178.7001569 | 0.2730769 | 167.2127
0.23504158 | 179.3715216 | 0.2738462 | 167.2176
0.235734794 | 179.3693237 | 0.2746154 | 167.2225
0.236658333 | 179.2816531 | 0.2761538 | 167.2317
0.237350427 | 179.4057759 | 0.2769231 | 167.2361
0.238272476 | 179.4443675 | 0.2776923 | 167.2404
0.239193675 | 179.4827251 | 0.2784615 | 167.2445
0.239884017 | 179.3524521 | 0.28 | 167.2524
0.240803734 | 179.2630271 | 0.2807692 | 167.2561
0.241722605 | 179.1731343 | 0.2815385 | 167.2598
0.242411204 | 179.5514189 | 0.2830769 | 167.2666
0.2433286 | 179.4611167 | 0.2838462 | 167.2698
0.244016095 | 179.3292648 | 0.2846154 | 167.2728
0.244932021 | 179.3658388 | 0.2861538 | 167.2785
0.245847108 | 179.402179 | 0.2869231 | 167.2812
0.246532875 | 179.397291 | 0.2876923 | 167.2837
0.247446499 | 179.4331925 | 0.2884615 | 167.2861
0.24813117 | 179.2997617 | 0.29 | 167.2904
0.249043335 | 179.7199469 | 0.2907692 | 167.2924
0.24995467 | 179.4986164 | 0.2915385 | 167.2942
0.250637626 | 179.621248 | 0.2930769 | 167.2975
0.25154751 | 179.527554 | 0.2938462 | 167.2989
0.252229379 | 179.521321 | 0.2946154 | 167.3002
0.253137816 | 179.4268667 | 0.2961538 | 167.3024
0.254045429 | 179.5897907 | 0.2969231 | 167.3033
0.254725598 | 179.8409944 | 0.2976923 | 167.304
0.255631771 | 179.6166522 | 0.2984615 | 167.3046
0.256537124 | 179.5208529 | 0.3 | 167.3054
0.257215601 | 179.5133626 | 0.3007692 | 167.3056
0.258119521 | 179.6757018 | 0.3015385 | 167.3056
0.258796926 | 179.6679191 | 0.3030769 | 167.3053
0.259699419 | 179.7004873 | 0.3038462 | 167.305
0.260601098 | 179.6030506 | 0.3046154 | 167.3045
0.261276824 | 179.5945954 | 0.3061538 | 167.3031
0.262177083 | 179.6263741 | 0.3069231 | 167.3021
0.263076532 | 179.6579189 | 0.3076923 | 167.3011
0.263750588 | 179.6488789 | 0.3092308 | 167.2986
0.264648623 | 179.5496878 | 0.31 | 167.2971
0.265321621 | 179.670565 | 0.3107692 | 167.2955
0.266218247 | 179.7012326 | 0.3115385 | 167.2937
0.26711407 | 179.6010474 | 0.3130769 | 167.2898
0.267785411 | 179.5909547 | 0.3138462 | 167.2877
0.268679832 | 179.6208329 | 0.3146154 | 167.2854
0.269350123 | 179.6103601 | 0.3161538 | 167.2803
0.270243146 | 179.6397997 | 0.3169231 | 167.2776
0.271135373 | 179.6690053 | 0.3176923 | 167.2747
0.27180402 | 179.7891807 | 0.3192308 | 167.2686
0.272694856 | 179.6867148 | 0.32 | 167.2653
0.273362462 | 179.6752771 | 0.3207692 | 167.2619
0.274251911 | 179.7036055 | 0.3215385 | 167.2583
0.275140569 | 179.6000285 | 0.3230769 | 167.2508
0.275806545 | 179.5879183 | 0.3238462 | 167.2468
0.276693823 | 179.7473335 | 0.3246154 | 167.2427
0.277358766 | 179.7349309 | 0.3261538 | 167.234
0.278244669 | 179.6300673 | 0.3269231 | 167.2294
0.279129788 | 179.6569337 | 0.3276923 | 167.2247
0.279793113 | 179.6438587 | 0.3292308 | 167.2149
0.280676863 | 179.8026891 | 0.33 | 167.2098
0.281559832 | 179.6964804 | 0.3307692 | 167.2046
0.282221548 | 179.6828205 | 0.3315385 | 167.1992
0.283103155 | 179.5758517 | 0.3330769 | 167.188
0.283983986 | 179.7340973 | 0.3338462 | 167.1821
0.2846441 | 179.7198526 | 0.3346154 | 167.1762
0.285523575 | 179.6118896 | 0.3361538 | 167.1638
0.286182675 | 179.9965777 | 0.3369231 | 167.1574
0.287060798 | 179.8882053 | 0.3376923 | 167.1509
0.287938151 | 179.9127326 | 0.3392308 | 167.1374
0.288595661 | 179.7641555 | 0.34 | 167.1305
0.289471669 | 179.6545551 | 0.3407692 | 167.1234
0.290128172 | 179.6388777 | 0.3415385 | 167.1161
0.29100284 | 179.7960706 | 0.3430769 | 167.1012
0.291876743 | 179.9532636 | 0.3438462 | 167.0935
0.292531669 | 179.8031953 | 0.3446154 | 167.0857
0.293404237 | 179.6919574 | 0.3461538 | 167.0697
0.294058164 | 179.6753151 | 0.3469231 | 167.0614
0.294929402 | 179.8319233 | 0.3476923 | 167.0531
0.295799882 | 179.8541114 | 0.3492308 | 167.0359
0.296452245 | 179.836972 | 0.35 | 167.027
0.297321401 | 179.9933462 | 0.3507692 | 167.0181
0.297972772 | 179.8412019 | 0.3515385 | 167.009
0.298840608 | 179.8625128 | 0.3530769 | 166.9903
0.299707691 | 179.7486433 | 0.3538462 | 166.9808
0.30035751 | 179.7304513 | 0.3546154 | 166.9711
0.30122328 | 179.7509727 | 0.3561538 | 166.9513
0.301872115 | 179.7324005 | 0.3569231 | 166.9412
0.302736575 | 179.8878391 | 0.3576923 | 166.931
0.303600288 | 179.7723322 | 0.3592308 | 166.91
0.304247584 | 179.6176148 | 0.36 | 166.8994
0.305109993 | 179.7725856 | 0.3607692 | 166.8885
0.305756313 | 179.7530485 | 0.3615385 | 166.8775
0.306617423 | 179.7720202 | 0.3630769 | 166.8552
0.307477792 | 179.6547589 | 0.3638462 | 166.8437
0.308122583 | 179.6345493 | 0.3646154 | 166.8322
0.308981659 | 179.6527316 | 0.3661538 | 166.8086
0.309625481 | 179.6321419 | 0.3669231 | 166.7967
0.310483267 | 179.5134771 | 0.3676923 | 166.7845
0.311340318 | 179.3943444 | 0.3692308 | 166.7598
0.311982625 | 179.5096076 | 0.37 | 166.7472
0.312838392 | 179.5265618 | 0.3707692 | 166.7345
0.313693428 | 179.543282 | 0.3715385 | 166.7217
0.314334225 | 179.521435 | 0.3730769 | 166.6955
0.315187983 | 179.5377166 | 0.3738462 | 166.6822
0.315827824 | 179.5154895 | 0.3746154 | 166.6687
0.316680308 | 179.6685889 | 0.3761538 | 166.6414
0.317532067 | 179.684315 | 0.3769231 | 166.6275
0.31817041 | 179.5241297 | 0.3776923 | 166.6135
0.3190209 | 179.5393003 | 0.3792308 | 166.585
0.319658294 | 179.5161082 | 0.38 | 166.5705
0.320507521 | 179.5308402 | 0.3807692 | 166.5559
0.321356027 | 179.5453382 | 0.3815385 | 166.5411
0.321991934 | 179.7975361 | 0.3830769 | 166.5112
0.322839182 | 179.9499337 | 0.3838462 | 166.496
0.323685713 | 180.2405527 | 0.3846154 | 166.4806
0.324531528 | 180.5314055 | 0.3861538 | 166.4495
0.32516542 | 180.5074532 | 0.3869231 | 166.4337
0.326009984 | 180.6599679 | 0.3876923 | 166.4177
0.32664294 | 180.6357232 | 0.3892308 | 166.3854
0.327486258 | 180.6493733 | 0.39 | 166.369
0.328328866 | 180.6627894 | 0.3907692 | 166.3525
0.328960356 | 180.6379599 | 0.3915385 | 166.3358
0.329801723 | 180.6509375 | 0.3930769 | 166.302
0.330432284 | 180.4865709 | 0.3938462 | 166.2849
0.331272415 | 180.4989929 | 0.3946154 | 166.2676
0.332111839 | 180.511181 | 0.3961538 | 166.2326
0.332740946 | 180.3458203 | 0.3969231 | 166.2149
0.333579139 | 180.4970484 | 0.3976923 | 166.1971
0.334416631 | 180.5085639 | 0.3992308 | 166.1609
0.33504429 | 180.3422968 | 0.4 | 166.1426
0.335880556 | 180.6330912 | 0.4007692 | 166.1241
0.336716123 | 180.5040171 | 0.4023077 | 166.0868
0.33734234 | 180.4769654 | 0.4030769 | 166.0679
0.338176687 | 180.347131 | 0.4038462 | 166.0488
0.338801991 | 180.3196115 | 0.4046154 | 166.0296
0.339635122 | 180.3294603 | 0.4061538 | 165.9908
0.340467559 | 180.3390753 | 0.4069231 | 165.9711
0.341091432 | 180.310971 | 0.4076923 | 165.9513
0.341922659 | 180.6016777 | 0.4092308 | 165.9113
0.342753195 | 180.4699719 | 0.41 | 165.8911
0.343375644 | 180.3004007 | 0.4107692 | 165.8707
0.344204975 | 180.3089046 | 0.4123077 | 165.8294
0.344826521 | 180.2798353 | 0.4130769 | 165.8086
0.34565465 | 180.4291921 | 0.4138462 | 165.7876
0.346482093 | 180.1543235 | 0.4146154 | 165.7665
0.347102227 | 180.1245818 | 0.4161538 | 165.7237
0.347928474 | 180.2734707 | 0.4169231 | 165.7022
0.348547711 | 180.1017357 | 0.4176923 | 165.6804
0.349372765 | 180.1085729 | 0.4192308 | 165.6365
0.350197139 | 180.1151762 | 0.42 | 165.6143
0.350814974 | 180.0844695 | 0.4207692 | 165.592
0.35163816 | 180.2327736 | 0.4223077 | 165.5468
0.352255106 | 180.0595474 | 0.4230769 | 165.524
0.353077108 | 179.9229294 | 0.4238462 | 165.5011
0.353898435 | 179.9283046 | 0.4246154 | 165.478
0.354513987 | 179.8965453 | 0.4261538 | 165.4314
0.355334136 | 179.9014819 | 0.4269231 | 165.4078
0.356153612 | 179.9061846 | 0.4276923 | 165.3841
0.356767778 | 180.016711 | 0.4292308 | 165.3363
0.357586081 | 179.8781047 | 0.43 | 165.3121
0.358403714 | 179.8821348 | 0.4307692 | 165.2878
0.359016501 | 179.7060139 | 0.4323077 | 165.2388
0.359832966 | 179.5661795 | 0.4330769 | 165.214
0.360648765 | 179.5693033 | 0.4338462 | 165.1891
0.3614639 | 179.715736 | 0.4346154 | 165.1641
0.362074814 | 179.8255606 | 0.4361538 | 165.1135
0.362888788 | 179.9719933 | 0.4369231 | 165.088
0.363498833 | 179.6503119 | 0.4376923 | 165.0623
0.364311648 | 179.6524415 | 0.4392308 | 165.0105
0.365123803 | 179.6543372 | 0.44 | 164.9844
0.365732487 | 179.6195662 | 0.4407692 | 164.9582
0.366543489 | 179.4767494 | 0.4423077 | 164.9052
0.36715131 | 179.5858722 | 0.4430769 | 164.8784
0.367961163 | 179.4424121 | 0.4438462 | 164.8516
0.368770361 | 179.4430797 | 0.4446154 | 164.8245
0.369376829 | 179.4072561 | 0.4461538 | 164.77
0.370184883 | 179.2626849 | 0.4469231 | 164.7425
0.370790495 | 179.2263934 | 0.4476923 | 164.7149
0.371597407 | 179.2260668 | 0.4492308 | 164.6592
0.372403669 | 179.660872 | 0.45 | 164.6311
0.373209281 | 179.3699508 | 0.4507692 | 164.6028
0.373813065 | 179.1876311 | 0.4523077 | 164.5458
0.374617543 | 179.1863981 | 0.4530769 | 164.5171
0.375421375 | 179.1849312 | 0.4538462 | 164.4883
0.376023824 | 179.0016173 | 0.4546154 | 164.4593
0.376826527 | 179.2911251 | 0.4561538 | 164.4008
0.377428131 | 178.9614613 | 0.4569231 | 164.3713
0.378229707 | 178.9590002 | 0.4576923 | 164.3417
0.379030641 | 178.9563052 | 0.4592308 | 164.282
0.379630921 | 178.9175869 | 0.46 | 164.2519
0.380430735 | 178.7681619 | 0.4607692 | 164.2216
0.381229909 | 179.0574943 | 0.4623077 | 164.1607
0.38182887 | 178.8717827 | 0.4630769 | 164.13
0.382626928 | 178.8679766 | 0.4638462 | 164.0991
0.383225054 | 178.6815925 | 0.4646154 | 164.0681
0.384021999 | 178.5304131 | 0.4661538 | 164.0056
0.384818309 | 178.6726353 | 0.4669231 | 163.9742
0.385415126 | 178.4852571 | 0.4676923 | 163.9426
0.386210328 | 178.6272454 | 0.4692308 | 163.8788
0.386806315 | 178.4392824 | 0.47 | 163.8468
0.387600412 | 178.4336927 | 0.4707692 | 163.8145
0.388393879 | 178.427869 | 0.4723077 | 163.7496
0.388988566 | 178.3864606 | 0.4730769 | 163.7169
0.389780933 | 178.2325327 | 0.4738462 | 163.684
0.390374796 | 178.1906564 | 0.4746154 | 163.651
0.391166066 | 178.1838387 | 0.4761538 | 163.5845
0.39195671 | 178.3247743 | 0.4769231 | 163.551
0.392549283 | 178.1343259 | 0.4776923 | 163.5174
0.393338834 | 177.9786436 | 0.4792308 | 163.4497
0.394127763 | 177.9708024 | 0.48 | 163.4156
0.394719051 | 177.9276689 | 0.4807692 | 163.3813
0.395506892 | 177.9193891 | 0.4823077 | 163.3124
0.396097365 | 177.8758754 | 0.4830769 | 163.2777
0.396884121 | 178.0158754 | 0.4838462 | 163.2428
0.397670259 | 177.8582048 | 0.4846154 | 163.2078
0.398259457 | 177.8141063 | 0.4861538 | 163.1372
0.399044515 | 177.8047154 | 0.4869231 | 163.1017
0.399828956 | 177.6459337 | 0.4876923 | 163.0661
0.400416884 | 177.6011627 | 0.4892308 | 162.9943
0.401200251 | 177.5909824 | 0.49 | 162.9582
0.401983004 | 177.7300467 | 0.4907692 | 162.922
0.402569667 | 177.5352123 | 0.4923077 | 162.849
0.403351349 | 177.3746762 | 0.4930769 | 162.8122
0.40393721 | 177.3288525 | 0.4938462 | 162.7753
0.404717825 | 177.3174441 | 0.4946154 | 162.7383
0.405497831 | 177.3058018 | 0.4961538 | 162.6637
0.406082436 | 177.2593934 | 0.4969231 | 162.6262
0.406861378 | 177.0971028 | 0.4976923 | 162.5885
0.407445187 | 177.0502266 | 0.4992308 | 162.5127
0.408223069 | 177.0375901 | 0.5 | 162.4746
0.409000347 | 177.0247197 | 0.5007692 | 162.4363
0.409582909 | 176.8266397 | 0.5023077 | 162.3592
0.41035913 | 176.8132137 | 0.5030769 | 162.3205
0.410940901 | 176.9161085 | 0.5038462 | 162.2815
0.41171607 | 177.204242 | 0.5053846 | 162.2032
0.412490638 | 176.8883794 | 0.5061538 | 162.1638
0.413071171 | 176.6888082 | 0.5069231 | 162.1243
0.41384469 | 176.6742711 | 0.5076923 | 162.0846
0.414424438 | 176.6253773 | 0.5092308 | 162.0047
0.415196912 | 176.6104016 | 0.51 | 161.9645
0.41596879 | 176.4436082 | 0.5107692 | 161.9242
0.416547307 | 176.3940419 | 0.5123077 | 161.8431
0.417318144 | 176.6818538 | 0.5130769 | 161.8023
0.417895881 | 176.4802065 | 0.5138462 | 161.7613
0.41866568 | 176.3121265 | 0.5153846 | 161.6789
0.419434886 | 176.1435787 | 0.5161538 | 161.6375
0.420011402 | 176.0929598 | 0.5169231 | 161.5959
0.420779574 | 176.0759666 | 0.5176923 | 161.5542
0.421355316 | 176.1773701 | 0.5192308 | 161.4702
0.422122456 | 176.0075357 | 0.52 | 161.428
0.422889009 | 175.8372335 | 0.5207692 | 161.3856
0.423463538 | 175.7855619 | 0.5223077 | 161.3004
0.424420354 | 175.8009664 | 0.5230769 | 161.2575
0.424994004 | 175.9018435 | 0.5238462 | 161.2145
0.425758359 | 175.5771212 | 0.5253846 | 161.1281
0.426522131 | 175.5580812 | 0.5261538 | 161.0846
0.427094577 | 175.6586075 | 0.5269231 | 161.0409
0.427857329 | 175.6392459 | 0.5276923 | 160.9971
0.428429012 | 175.4327156 | 0.5292308 | 160.9091
0.429190747 | 175.5663998 | 0.53 | 160.8648
0.429951903 | 175.700084 | 0.5307692 | 160.8204
0.430522389 | 175.8003472 | 0.5323077 | 160.7311
0.431282532 | 176.0879544 | 0.5330769 | 160.6862
0.432042098 | 176.2217556 | 0.5338462 | 160.6411
0.432611394 | 176.3221065 | 0.5353846 | 160.5505
0.433369951 | 176.4559077 | 0.5361538 | 160.505
0.433938492 | 176.4019261 | 0.5369231 | 160.4593
0.434696044 | 176.5356104 | 0.5376923 | 160.4134
0.435263831 | 176.3267994 | 0.5392308 | 160.3213
0.43602038 | 176.1509416 | 0.54 | 160.2749
0.436776357 | 176.129387 | 0.5407692 | 160.2285
0.437342964 | 175.9194941 | 0.5423077 | 160.135
0.438097942 | 175.897384 | 0.5430769 | 160.0881
0.438663802 | 175.6868186 | 0.5438462 | 160.0409
0.439417784 | 175.6641529 | 0.5453846 | 159.9462
0.440171198 | 175.6412532 | 0.5461538 | 159.8986
0.440735886 | 175.4296937 | 0.5469231 | 159.8509
0.441488307 | 175.4062385 | 0.5476923 | 159.803
0.442240163 | 175.3825494 | 0.5492308 | 159.7067
0.442803685 | 175.3257024 | 0.55 | 159.6583
0.443554553 | 175.3015746 | 0.5507692 | 159.6097
0.444117334 | 175.2443475 | 0.5523077 | 159.5121
0.444867217 | 175.0637529 | 0.5530769 | 159.4631
0.44542926 | 175.0060579 | 0.5538462 | 159.4139
0.44617816 | 174.9809361 | 0.5553846 | 159.3151
0.446926499 | 174.9555803 | 0.5561538 | 159.2654
0.447487387 | 174.8973005 | 0.5569231 | 159.2156
0.448234747 | 175.0280607 | 0.5576923 | 159.1656
0.44898155 | 174.8454778 | 0.5592308 | 159.0652
0.449541286 | 174.629854 | 0.56 | 159.0147
0.450287114 | 174.6032701 | 0.5607692 | 158.9641
0.45084612 | 174.3869738 | 0.5623077 | 158.8624
0.451590976 | 174.3598343 | 0.5630769 | 158.8113
0.452335277 | 174.332461 | 0.5638462 | 158.76
0.45289314 | 174.4297417 | 0.5653846 | 158.657
0.453636473 | 174.0872416 | 0.5661538 | 158.6053
0.454193611 | 174.0267689 | 0.5669231 | 158.5534
0.454935978 | 173.9984014 | 0.5676923 | 158.5013
0.455677795 | 173.9698 | 0.5692308 | 158.3967
0.456233796 | 173.9087424 | 0.57 | 158.3442
0.456974651 | 174.0376313 | 0.5707692 | 158.2915
0.457529932 | 173.8182648 | 0.5723077 | 158.1856
0.458269828 | 173.7887862 | 0.5730769 | 158.1324
0.459009177 | 173.6008232 | 0.5738462 | 158.0791
0.459747979 | 173.5707598 | 0.5753846 | 157.9719
0.460301723 | 173.3499897 | 0.5761538 | 157.9181
0.461039571 | 173.4779429 | 0.5769231 | 157.8641
0.461776876 | 173.447207 | 0.5776923 | 157.8099
0.462513637 | 173.2574311 | 0.5792308 | 157.7012
0.463065852 | 173.1942391 | 0.58 | 157.6465
0.463801664 | 173.003703 | 0.5807692 | 157.5918
0.464536936 | 172.9718267 | 0.5823077 | 157.4817
0.465088035 | 173.0671776 | 0.5830769 | 157.4264
0.465822361 | 173.0349797 | 0.5838462 | 157.371
0.466372753 | 172.6519825 | 0.5853846 | 157.2597
0.467106137 | 172.300038 | 0.5861538 | 157.2038
0.467838983 | 171.6280836 | 0.5869231 | 157.1477
0.468388266 | 171.0834148 | 0.5876923 | 157.0914
0.469120174 | 170.4093845 | 0.5892308 | 156.9785
0.469851547 | 170.0541358 | 0.59 | 156.9218
0.470399726 | 169.8272546 | 0.5907692 | 156.8649
0.471130164 | 169.7911679 | 0.5923077 | 156.7507
0.471677642 | 169.8841503 | 0.5930769 | 156.6933
0.472407147 | 170.168512 | 0.5938462 | 156.6358
0.473136121 | 170.4531075 | 0.5953846 | 156.5203
0.473682502 | 170.5462654 | 0.5961538 | 156.4622
0.474410547 | 170.9918893 | 0.5969231 | 156.4041
0.474956233 | 171.0852226 | 0.5976923 | 156.3458
0.475683352 | 171.0487557 | 0.5992308 | 156.2286
0.476409942 | 171.1730832 | 0.6 | 156.1698
0.476954538 | 171.4274448 | 0.6007692 | 156.1108
0.477680205 | 171.0681903 | 0.6023077 | 155.9924
0.47822411 | 170.8386191 | 0.6030769 | 155.9329
0.478948857 | 170.6396034 | 0.6038462 | 155.8733
0.479673079 | 170.6016745 | 0.6053846 | 155.7536
0.480215902 | 170.3710215 | 0.6061538 | 155.6935
0.480939207 | 170.1707777 | 0.6069231 | 155.6332
0.481481343 | 170.2630584 | 0.6084615 | 155.5122
0.482203734 | 169.9002074 | 0.6092308 | 155.4514
0.482925604 | 169.8608166 | 0.61 | 155.3905
0.483466664 | 169.7905777 | 0.6107692 | 155.3294
0.484187623 | 169.5884627 | 0.6123077 | 155.2068
0.484728001 | 169.6801293 | 0.6130769 | 155.1452
0.485448051 | 169.6398613 | 0.6138462 | 155.0835
0.486167584 | 169.436752 | 0.6153846 | 154.9596
0.486706893 | 169.3654606 | 0.6161538 | 154.8973
0.48742552 | 169.324403 | 0.6169231 | 154.835
0.487964152 | 169.2527315 | 0.6184615 | 154.7097
0.488681877 | 169.0482187 | 0.6192308 | 154.6469
0.489399087 | 169.0063717 | 0.62 | 154.5838
0.489936657 | 168.7708063 | 0.6207692 | 154.5206
0.490652968 | 168.7284038 | 0.6223077 | 154.3938
0.491189864 | 168.4921659 | 0.6230769 | 154.3301
0.491905278 | 168.6127507 | 0.6238462 | 154.2663
0.492620181 | 168.5696756 | 0.6253846 | 154.1381
0.493156023 | 168.3325313 | 0.6261538 | 154.0738
0.493870032 | 168.1250361 | 0.6269231 | 154.0093
0.494405205 | 168.0510838 | 0.6284615 | 153.8798
0.495118323 | 168.1709668 | 0.6292308 | 153.8149
0.495830933 | 167.9624775 | 0.63 | 153.7497
0.496365058 | 167.8879404 | 0.6307692 | 153.6844
0.49707678 | 167.6786908 | 0.6323077 | 153.5533
0.49761024 | 167.4392073 | 0.6330769 | 153.4875
0.498321077 | 167.3936761 | 0.6338462 | 153.4216
0.499031409 | 167.1831985 | 0.6353846 | 153.2892
0.499563828 | 167.1074333 | 0.6361538 | 153.2227
0.500273278 | 167.2260298 | 0.6369231 | 153.1561
0.500805036 | 166.9849674 | 0.6384615 | 153.0224
0.501513606 | 166.9382081 | 0.6392308 | 152.9553
0.502221675 | 166.725976 | 0.64 | 152.8881
0.502752398 | 166.6491582 | 0.6407692 | 152.8207
0.503459591 | 166.6016095 | 0.6423077 | 152.6853
0.503989657 | 166.5244116 | 0.6430769 | 152.6174
0.504695976 | 166.310776 | 0.6438462 | 152.5493
0.505401796 | 166.0966727 | 0.6453846 | 152.4127
0.505930834 | 166.0187145 | 0.6461538 | 152.3441
0.506635783 | 165.8868358 | 0.6469231 | 152.2754
0.507340236 | 165.7878236 | 0.6484615 | 152.1374
0.50786825 | 165.6593581 | 0.6492308 | 152.0682
0.508571835 | 165.593034 | 0.65 | 151.9988
0.509274925 | 165.4266076 | 0.6507692 | 151.9293
0.509801919 | 165.314014 | 0.6523077 | 151.7897
0.510504146 | 165.180223 | 0.6530769 | 151.7197
0.511030492 | 164.9837965 | 0.6538462 | 151.6495
0.511731857 | 164.9160513 | 0.6553846 | 151.5086
0.51243273 | 165.065064 | 0.6561538 | 151.4379
0.512958062 | 164.8678627 | 0.6569231 | 151.367
0.513658077 | 164.6323202 | 0.6584615 | 151.2248
0.514182766 | 164.4511603 | 0.6592308 | 151.1534
0.514881924 | 164.3820994 | 0.66 | 151.0819
0.515580594 | 164.3127811 | 0.6607692 | 151.0102
0.516104276 | 164.3988513 | 0.6623077 | 150.8664
0.516802092 | 164.1279803 | 0.6630769 | 150.7942
0.517325135 | 163.8951172 | 0.6638462 | 150.7219
0.5180221 | 163.7407936 | 0.6653846 | 150.5767
0.51871858 | 163.6532906 | 0.6661538 | 150.5039
0.519240621 | 163.4698266 | 0.6669231 | 150.4309
0.519936253 | 163.6340386 | 0.6684615 | 150.2844
0.520631402 | 163.2933938 | 0.6692308 | 150.2109
0.521152446 | 163.0922246 | 0.67 | 150.1373
0.52184675 | 163.0201344 | 0.6707692 | 150.0635
0.522367161 | 162.8183717 | 0.6723077 | 149.9153
0.523060622 | 162.7119852 | 0.6730769 | 149.841
0.523753603 | 162.6390616 | 0.6738462 | 149.7666
0.524273023 | 162.4363925 | 0.6753846 | 149.6171
0.524965165 | 162.5826683 | 0.6761538 | 149.5421
0.525483956 | 162.2442175 | 0.6769231 | 149.467
0.52617526 | 162.0348514 | 0.6784615 | 149.3162
0.526866087 | 162.0113387 | 0.6792308 | 149.2406
0.527383893 | 161.8580219 | 0.68 | 149.1648
0.528073885 | 161.6984351 | 0.6807692 | 149.0889
0.528591067 | 161.8329804 | 0.6823077 | 148.9365
0.529280227 | 161.3843034 | 0.6830769 | 148.86
0.529968913 | 161.2916192 | 0.6838462 | 148.7834
0.530485115 | 161.1199363 | 0.6853846 | 148.6296
0.531172972 | 161.0437 | 0.6861538 | 148.5525
0.531860355 | 160.8650805 | 0.6869231 | 148.4753
0.532375583 | 160.7436272 | 0.6884615 | 148.3202
0.533062141 | 160.7176935 | 0.6892308 | 148.2424
0.533748227 | 160.4187226 | 0.69 | 148.1645
0.534262484 | 160.1770642 | 0.6907692 | 148.0864
0.534947747 | 160.0819823 | 0.6923077 | 147.9297
0.535461387 | 160.027569 | 0.6930769 | 147.8511
0.53614583 | 159.7952551 | 0.6938462 | 147.7723
0.536829805 | 159.8361654 | 0.6953846 | 147.6143
0.53734248 | 159.5416107 | 0.6961538 | 147.535
0.538025637 | 159.3937467 | 0.6969231 | 147.4556
0.538708328 | 159.2283938 | 0.6984615 | 147.2962
0.53922004 | 159.0184 | 0.6992308 | 147.2163
0.539901916 | 158.8008586 | 0.7 | 147.1362
0.540413019 | 158.7103712 | 0.7015385 | 146.9755
0.541094082 | 158.6295325 | 0.7023077 | 146.8949
0.541774682 | 158.5312459 | 0.7030769 | 146.8141
0.542284828 | 158.4401474 | 0.7038462 | 146.7332
0.542964618 | 158.2036697 | 0.7053846 | 146.5709
0.543474158 | 158.0432243 | 0.7061538 | 146.4894
0.544153141 | 157.961023 | 0.7069231 | 146.4078
0.544831662 | 157.7751053 | 0.7084615 | 146.2442
0.545340252 | 157.5448333 | 0.7092308 | 146.1621
0.546017969 | 157.5480584 | 0.71 | 146.0798
0.546525956 | 157.3517523 | 0.7115385 | 145.9148
0.54720287 | 157.2508926 | 0.7123077 | 145.8321
0.547879326 | 157.080569 | 0.7130769 | 145.7491
0.548386368 | 156.8660577 | 0.7138462 | 145.6661
0.549062025 | 156.8854997 | 0.7153846 | 145.4994
0.549568468 | 156.7224226 | 0.7161538 | 145.4158
0.550243326 | 156.5855093 | 0.7169231 | 145.332
0.55091773 | 156.2747841 | 0.7184615 | 145.164
0.551423234 | 156.0934434 | 0.7192308 | 145.0798
0.552096843 | 155.9728288 | 0.72 | 144.9954
0.552601751 | 155.7735578 | 0.7215385 | 144.826
0.553274567 | 155.4958336 | 0.7223077 | 144.7411
0.55394693 | 155.4438087 | 0.7230769 | 144.656
0.554450905 | 155.1913812 | 0.7238462 | 144.5707
0.555122478 | 155.1040016 | 0.7253846 | 144.3997
0.555625862 | 154.9380736 | 0.7261538 | 144.314
0.556296646 | 154.7455244 | 0.7269231 | 144.228
0.556966981 | 154.51767 | 0.7284615 | 144.0557
0.557469438 | 154.3683157 | 0.7292308 | 143.9693
0.558138987 | 154.2095949 | 0.73 | 143.8827
0.558640855 | 154.0247629 | 0.7315385 | 143.709
0.559309621 | 153.9703521 | 0.7323077 | 143.6219
0.559977939 | 153.6881483 | 0.7330769 | 143.5346
0.560478886 | 153.5199455 | 0.7338462 | 143.4472
0.561146424 | 153.3946117 | 0.7353846 | 143.2718
0.561646785 | 153.2083499 | 0.7361538 | 143.1839
0.562313544 | 153.1350643 | 0.7369231 | 143.0958
0.562979859 | 152.8508371 | 0.7384615 | 142.919
0.563479304 | 152.7339516 | 0.7392308 | 142.8304
0.564144843 | 152.6246826 | 0.74 | 142.7417
0.564809939 | 152.3568126 | 0.7415385 | 142.5636
0.565308471 | 152.0983881 | 0.7423077 | 142.4743
0.565972794 | 151.9881249 | 0.7430769 | 142.3849
0.566470747 | 151.8171414 | 0.7438462 | 142.2953
0.567134298 | 151.6005361 | 0.7453846 | 142.1155
0.56779741 | 151.4011535 | 0.7461538 | 142.0254
0.568294455 | 151.1763323 | 0.7469231 | 141.9351
0.568956798 | 151.1881748 | 0.7484615 | 141.754
0.569453267 | 150.8744477 | 0.7492308 | 141.6632
0.570114844 | 150.6736557 | 0.75 | 141.5723
0.570775982 | 150.5786444 | 0.7515385 | 141.3898
0.57127155 | 150.2106556 | 0.7523077 | 141.2983
0.571931924 | 150.0618475 | 0.7530769 | 141.2067
0.572426919 | 149.7993587 | 0.7538462 | 141.1149
0.573086532 | 149.6144034 | 0.7553846 | 140.9308
0.573745709 | 149.4113249 | 0.7561538 | 140.8385
0.574239807 | 149.041222 | 0.7569231 | 140.746
0.574898225 | 148.9439213 | 0.7584615 | 140.5605
0.575391755 | 148.8396649 | 0.7592308 | 140.4675
0.576049415 | 148.6707336 | 0.76 | 140.3743
0.576706643 | 148.4302447 | 0.7615385 | 140.1875
0.577199281 | 148.254039 | 0.7623077 | 140.0938
0.577855754 | 148.1731745 | 0.7630769 | 140
0.578511796 | 147.985073 | 0.7638462 | 139.906
0.579003545 | 147.8615939 | 0.7653846 | 139.7174
0.579658835 | 147.5478692 | 0.7661538 | 139.6229
0.580150021 | 147.4238667 | 0.7669231 | 139.5282
0.580804561 | 147.2343969 | 0.7684615 | 139.3383
0.581458672 | 146.937234 | 0.7692308 | 139.2431
0.581948975 | 146.6692861 | 0.77 | 139.1478
0.582602338 | 146.4607281 | 0.7715385 | 138.9565
0.583092081 | 146.1741598 | 0.7723077 | 138.8606
0.583744698 | 145.8931115 | 0.7730769 | 138.7646
0.584396889 | 145.5936328 | 0.7738462 | 138.6683
0.584885754 | 145.3597122 | 0.7753846 | 138.4754
0.585537202 | 145.0952462 | 0.7761538 | 138.3787
0.58602551 | 144.6989382 | 0.7769231 | 138.2817
0.586676216 | 144.4335248 | 0.7784615 | 138.0874
0.587326499 | 144.1316602 | 0.7792308 | 137.99
0.587813934 | 143.8959238 | 0.78 | 137.8924
0.588463478 | 143.7012259 | 0.7815385 | 137.6967
0.588950359 | 143.6270407 | 0.7823077 | 137.5986
0.589599165 | 143.2153427 | 0.7830769 | 137.5003
0.590247551 | 142.9112559 | 0.7838462 | 137.4019
0.590733564 | 142.6918796 | 0.7853846 | 137.2045
0.591381215 | 142.3868981 | 0.7861538 | 137.1055
0.591866678 | 142.0584194 | 0.7869231 | 137.0064
0.592513596 | 141.8428994 | 0.7884615 | 136.8076
0.593160095 | 141.9708244 | 0.7892308 | 136.708
0.593644695 | 141.4964675 | 0.79 | 136.6082
0.594290464 | 141.0986999 | 0.7915385 | 136.408
0.594935816 | 140.7909464 | 0.7923077 | 136.3077
0.595419557 | 140.4963109 | 0.7930769 | 136.2072
0.596064181 | 140.2420647 | 0.7938462 | 136.1065
0.596547377 | 140.0011528 | 0.7953846 | 135.9046
0.597191274 | 139.8551172 | 0.7961538 | 135.8034
0.597834757 | 139.9815042 | 0.7969231 | 135.702
0.598317098 | 139.8671338 | 0.7984615 | 135.4988
0.598959858 | 140.0662771 | 0.7992308 | 135.3969
0.599602204 | 140.2473468 | 0.8 | 135.2948
0.600083694 | 140.2237771 | 0.8015385 | 135.0902
0.600725319 | 140.3137771 | 0.8023077 | 134.9876
0.601206268 | 140.3083043 | 0.8030769 | 134.8848
0.601847174 | 140.3617478 | 0.8046154 | 134.6788
0.602487669 | 140.0315464 | 0.8053846 | 134.5755
0.602967771 | 139.5505317 | 0.8061538 | 134.4721
0.603607549 | 139.1460916 | 0.8069231 | 134.3685
0.604087115 | 138.7005544 | 0.8084615 | 134.1607
0.604726177 | 138.3498409 | 0.8092308 | 134.0565
0.605364832 | 137.8703315 | 0.81 | 133.9522
0.605843555 | 137.5881175 | 0.8115385 | 133.7431
0.606481496 | 137.1624079 | 0.8123077 | 133.6382
0.606959686 | 136.8243474 | 0.8130769 | 133.5332
0.607596916 | 136.5260008 | 0.8146154 | 133.3226
0.60823374 | 136.2087912 | 0.8153846 | 133.2171
0.608711092 | 135.8694529 | 0.8161538 | 133.1114
0.609347207 | 135.6800245 | 0.8169231 | 133.0055
0.609982918 | 135.8215172 | 0.8184615 | 132.7932
0.610459437 | 135.241807 | 0.8192308 | 132.6868
0.611094441 | 134.8671018 | 0.82 | 132.5802
0.61157043 | 134.5626475 | 0.8215385 | 132.3665
0.61220473 | 134.2975738 | 0.8223077 | 132.2593
0.612838627 | 134.3458185 | 0.8230769 | 132.152
0.613313787 | 133.7818456 | 0.8246154 | 131.9369
0.613946982 | 133.3122695 | 0.8253846 | 131.8291
0.614421616 | 133.0243274 | 0.8261538 | 131.7211
0.61505411 | 132.7940325 | 0.8269231 | 131.6129
0.615686204 | 132.5263215 | 0.8284615 | 131.396
0.616160013 | 132.1261776 | 0.8292308 | 131.2873
0.616791409 | 131.7093252 | 0.83 | 131.1784
0.617264695 | 131.512137 | 0.8315385 | 130.9601
0.617895394 | 131.2797544 | 0.8323077 | 130.8507
0.618525696 | 130.9541647 | 0.8330769 | 130.7411
0.618998161 | 130.6260666 | 0.8346154 | 130.5214
0.619627768 | 130.2995237 | 0.8353846 | 130.4113
0.620256979 | 130.0096542 | 0.8361538 | 130.301
0.620728628 | 129.8663564 | 0.8369231 | 130.1905
0.621357147 | 129.7060167 | 0.8384615 | 129.969
0.621828277 | 129.1525707 | 0.8392308 | 129.858
0.622456106 | 128.8796169 | 0.84 | 129.7468
0.62308354 | 128.829979 | 0.8415385 | 129.5239
0.623553858 | 128.7973069 | 0.8423077 | 129.4121
0.624180604 | 128.8780555 | 0.8430769 | 129.3002
0.624650406 | 128.9572928 | 0.8446154 | 129.0758
0.625276466 | 129.1688664 | 0.8453846 | 128.9634
0.625902134 | 129.1188133 | 0.8461538 | 128.8508
0.626371128 | 128.898762 | 0.8469231 | 128.738
0.626996111 | 128.7172698 | 0.8484615 | 128.5118
0.627464593 | 128.4217429 | 0.8492308 | 128.3985
0.628088894 | 128.2583184 | 0.85 | 128.2849
0.628712805 | 127.6632949 | 0.8515385 | 128.0573
0.629336327 | 127.0674293 | 0.8523077 | 127.9432
0.629803714 | 126.5073429 | 0.8530769 | 127.829
0.630426557 | 126.172911 | 0.8546154 | 127.5999
0.631049012 | 125.6312106 | 0.8553846 | 127.4851
0.631515599 | 125.2761414 | 0.8561538 | 127.3702
0.632137377 | 124.8836525 | 0.8569231 | 127.255
0.632758768 | 124.4529228 | 0.8584615 | 127.0241
0.633224558 | 124.0964968 | 0.8592308 | 126.9084
0.633845274 | 123.815429 | 0.86 | 126.7925
0.634310559 | 123.6090508 | 0.8615385 | 126.5602
0.634930602 | 123.2517325 | 0.8623077 | 126.4438
0.63555026 | 122.7617119 | 0.8630769 | 126.3272
0.636014752 | 122.4031807 | 0.8646154 | 126.0934
0.63663374 | 122.0820476 | 0.8653846 | 125.9762
0.637252344 | 121.7225977 | 0.8661538 | 125.8588
0.637716046 | 121.3627799 | 0.8669231 | 125.7413
0.638333982 | 120.9644664 | 0.8684615 | 125.5057
0.638797183 | 120.4143659 | 0.8692308 | 125.3876
0.639414451 | 120.1285964 | 0.87 | 125.2693
0.639877152 | 119.7670183 | 0.8715385 | 125.0322
0.640493754 | 119.3665353 | 0.8723077 | 124.9133
0.641109976 | 119.0983685 | 0.8730769 | 124.7943
0.641571893 | 118.6595341 | 0.8746154 | 124.5557
0.642187451 | 118.2384337 | 0.8753846 | 124.4362
0.642648872 | 117.7415656 | 0.8761538 | 124.3164
0.643263767 | 117.3192897 | 0.8769231 | 124.1964
0.643878285 | 116.9915981 | 0.8784615 | 123.956
0.644338926 | 116.5502725 | 0.8792308 | 123.8355
0.644952784 | 116.1263065 | 0.88 | 123.7148
0.64541293 | 115.7030603 | 0.8815385 | 123.4728
0.646026129 | 115.4496806 | 0.8823077 | 123.3515
0.646638952 | 115.2531767 | 0.8830769 | 123.2301
0.647098323 | 114.6376361 | 0.8846154 | 122.9866
0.64771049 | 114.2109333 | 0.8853846 | 122.8646
0.648169369 | 113.6897431 | 0.8861538 | 122.7424
0.648780881 | 113.3001173 | 0.8869231 | 122.62
0.649392019 | 112.8716426 | 0.8884615 | 122.3746
0.649850127 | 112.4062433 | 0.8892308 | 122.2517
0.650460612 | 112.1682589 | 0.89 | 122.1285
0.651070725 | 111.6039093 | 0.8915385 | 121.8816
0.651528065 | 111.1753444 | 0.8923077 | 121.7579
0.652137527 | 110.6480339 | 0.8930769 | 121.634
0.652746617 | 110.1584144 | 0.8946154 | 121.3856
0.653203192 | 109.7667335 | 0.8953846 | 121.2611
0.653811634 | 109.5258836 | 0.8961538 | 121.1364
0.654419706 | 108.9960555 | 0.8969231 | 121.0115
0.654875517 | 108.4875266 | 0.8984615 | 120.7612
0.655482943 | 108.1682303 | 0.8992308 | 120.6357
0.65593827 | 107.735756 | 0.9 | 120.51
0.656545051 | 107.2805556 | 0.9015385 | 120.2582
0.657151464 | 106.8054308 | 0.9023077 | 120.1319
0.657757509 | 106.1366051 | 0.9030769 | 120.0055
0.658211802 | 105.4895523 | 0.9046154 | 119.752
0.658817205 | 105.031659 | 0.9053846 | 119.625
0.659422242 | 104.5344605 | 0.9061538 | 119.4978
0.65987578 | 104.2336622 | 0.9076923 | 119.2428
0.660480176 | 103.5804628 | 0.9084615 | 119.115
0.661084208 | 103.0813491 | 0.9092308 | 118.987
0.661536993 | 102.5273251 | 0.91 | 118.8588
0.662140387 | 102.1238631 | 0.9115385 | 118.6018
0.662592693 | 101.4135369 | 0.9123077 | 118.473
0.663195451 | 101.0864861 | 0.9130769 | 118.344
0.663797845 | 100.6230168 | 0.9146154 | 118.0854
0.664399877 | 100.1394825 | 0.9153846 | 117.9558
0.664851163 | 99.62086597 | 0.9161538 | 117.826
0.665452561 | 99.07773087 | 0.9176923 | 117.5658
0.665903373 | 98.51906945 | 0.9184615 | 117.4354
0.666504139 | 97.99404888 | 0.9192308 | 117.3048
0.667104544 | 97.50729829 | 0.92 | 117.174
0.667554611 | 96.92736446 | 0.9215385 | 116.9118
0.668154386 | 96.34180732 | 0.9223077 | 116.7804
0.668603982 | 95.78016345 | 0.9230769 | 116.6488
0.669203128 | 95.27128957 | 0.9246154 | 116.3849
0.669801915 | 94.76173732 | 0.9253846 | 116.2527
0.67025077 | 94.1787684 | 0.9261538 | 116.1203
0.670848931 | 93.62879119 | 0.9276923 | 115.8548
0.671446734 | 93.03894751 | 0.9284615 | 115.7217
0.671894852 | 92.61074275 | 0.9292308 | 115.5885
0.67249203 | 91.86282789 | 0.93 | 115.455
0.67293968 | 91.19836285 | 0.9315385 | 115.1875
0.673536235 | 90.60560104 | 0.9323077 | 115.0534
0.674132434 | 90.05131389 | 0.9330769 | 114.9191
0.67457935 | 89.60076653 | 0.9346154 | 114.6498
0.675174928 | 88.80946473 | 0.9353846 | 114.5149
0.675621378 | 88.23989395 | 0.9361538 | 114.3798
0.676216336 | 87.5451677 | 0.9376923 | 114.1089
0.67681094 | 86.77084883 | 0.9384615 | 113.9731
0.677256661 | 86.1993073 | 0.9392308 | 113.8371
0.677850647 | 85.56114978 | 0.94 | 113.7009
0.67844428 | 84.92217353 | 0.9415385 | 113.4279
0.678889274 | 84.19101404 | 0.9423077 | 113.2911
0.679482291 | 83.47154168 | 0.9430769 | 113.154
0.680074956 | 82.75115704 | 0.9446154 | 112.8793
0.680667271 | 82.14837183 | 0.9453846 | 112.7416
0.681111277 | 81.43394675 | 0.9461538 | 112.6036
0.681702978 | 80.8296557 | 0.9476923 | 112.3272
0.68229433 | 80.06631978 | 0.9484615 | 112.1886
0.682737614 | 79.27051847 | 0.9492308 | 112.0498
0.683328354 | 78.60439553 | 0.95 | 111.9108
0.683918745 | 77.85816537 | 0.9515385 | 111.6321
0.68436131 | 77.23840356 | 0.9523077 | 111.4925
0.684951092 | 76.66903162 | 0.9530769 | 111.3526
0.6853932 | 76.00834193 | 0.9546154 | 111.0721
0.685982374 | 75.55670685 | 0.9553846 | 110.9315
0.686571201 | 75.04488024 | 0.9561538 | 110.7908
0.687012594 | 74.26302678 | 0.9576923 | 110.5085
0.687600815 | 73.53103688 | 0.9584615 | 110.3671
0.688041753 | 72.80733694 | 0.9592308 | 110.2254
0.688629369 | 72.0736482 | 0.96 | 110.0835
0.68921664 | 71.27928256 | 0.9615385 | 109.799
0.689656867 | 70.27429212 | 0.9623077 | 109.6564
0.690243535 | 69.2785473 | 0.9630769 | 109.5135
0.690829859 | 68.32149352 | 0.9646154 | 109.2272
0.691269376 | 67.41329209 | 0.9653846 | 109.0837
0.691855099 | 66.43410623 | 0.9661538 | 108.9399
0.692294166 | 65.24432191 | 0.9676923 | 108.6517
0.692879289 | 64.08283047 | 0.9684615 | 108.5072
0.69346407 | 62.93994186 | 0.9692308 | 108.3626
0.693902432 | 61.72660149 | 0.97 | 108.2176
0.694486615 | 60.42087561 | 0.9715385 | 107.9271
0.694924528 | 58.94467214 | 0.9723077 | 107.7814
0.695508115 | 57.49558318 | 0.9730769 | 107.6355
0.696091361 | 55.98458632 | 0.9746154 | 107.3431
0.696528573 | 54.42371714 | 0.9753846 | 107.1965
0.697111224 | 52.68844587 | 0.9761538 | 107.0496
0.69754799 | 51.00396555 | 0.9776923 | 106.7552
0.698130048 | 49.30506954 | 0.9784615 | 106.6077
0.698711767 | 47.62427343 | 0.9792308 | 106.4598
0.699147835 | 45.63300797 | 0.98 | 106.3118
0.699728963 | 43.66645938 | 0.9815385 | 106.0149
0.700309753 | 41.37529475 | 0.9823077 | 105.866
0.700745124 | 39.095923 | 0.9830769 | 105.7166
0.701325325 | 36.29562036 | 0.9846154 | 105.4161
0.701760255 | 32.37767377 | 0.9853846 | 105.2651
0.702339867 | 28.0163655 | 0.9861538 | 105.1135
0.702919143 | 23.89233798 | 0.9876923 | 104.8087
0.70335338 | 20.69009327 | 0.9884615 | 104.6554
0.70393207 | 18.28817618 | 0.9892308 | 104.5016
0.704365867 | 16.58097725 | 0.99 | 104.3473
0.704943971 | 15.25490158 | 0.9915385 | 104.0368
0.705521742 | 14.30998869 | 0.9923077 | 103.8808
0.70595485 | 13.61729369 | 0.9930769 | 103.7241
0.706532037 | 13.33732882 | 0.9946154 | 103.4091
0.706964708 | 12.9618693 | 0.9953846 | 103.2507
0.707541313 | 12.52296611 | 0.9961538 | 103.0916
0.708117585 | 12.11603095 | 0.9976923 | 102.7718
0.708549571 | 11.73739886 | 0.9984615 | 102.611
0.709700622 | 10.98433182 | 1 | 102.2876