## summary
Progress | Start / End | Model | Params | Bounds | Experimental Data | Objectives | MOGA Summary | Reduction
560/10000 | Wednesday, 01/31/24, 22:38:57 | evpwdb | evp_s0 (fixed=9.308) | [0.0, 100.0] | creep/inl_1/AirBase_800_80_G25.csv (Calibration) | end_creep_strain | num_gens (10000) | Grouping Errors (name, type, labels)
| Friday, 02/02/24, 11:53:44 |  | evp_R (fixed=32.6) | [0.0, 1e+03] | creep/inl_1/AirBase_800_70_G44.csv (Calibration) | area_tensile_strain_stress | population (100) | Reducing Errors (square_average)
|  |  | evp_d (fixed=5.811) | [0.0, 100.0] | creep/inl_1/AirBase_800_65_G33.csv (Calibration) | arg_max_tensile_strain_stress | offspring (50) | Reducing Objectives (square_average)
|  |  | evp_n (fixed=4.526) | [1.0, 100.0] | creep/inl_1/AirBase_800_60_G32.csv (Calibration) | end_tensile_strain | crossover (0.8)
|  |  | evp_eta (fixed=1.776e+03) | [0.0, 1e+04] | tensile/inl/AirBase_800_D7.csv (Calibration) | end_creep_time | mutation (0.01)
|  |  | c_0 | [0.0, 1e+03] |  | area_creep_time_strain
|  |  | c_1 | [0.0, 1e+03] |  | yield_tensile
|  |  | t_0 | [0.0, 1e+03]
|  |  | t_1 | [0.0, 1e+03]
|  |  | c_n | [1.0, 20.0]
|  |  | t_n | [1.0, 20.0]

## results
evp_s0 | evp_R | evp_d | evp_n | evp_eta | c_0 | c_1 | t_0 | t_1 | c_n | t_n | end_creep_strain | area_tensile_strain_stress | arg_max_tensile_strain_stress | end_tensile_strain | end_creep_time | area_creep_time_strain | yield_tensile | square_average
9.3076 | 32.596 | 5.8114 | 4.5263 | 1775.9 | 56.728 | 334.39 | 396.99 | 817.14 | 2.4486 | 7.2437 | 0.08654 | 0.017757 | 0.014195 | 0.2593 | 0.19767 | 0.14077 | 0.0023778 | 0.13414
9.3076 | 32.596 | 5.8114 | 4.5263 | 1775.9 | 56.418 | 334.52 | 445.79 | 807.83 | 2.4568 | 13.439 | 0.04517 | 0.016954 | 0.0048158 | 0.2593 | 0.2089 | 0.14887 | 0.0023778 | 0.13539
9.3076 | 32.596 | 5.8114 | 4.5263 | 1775.9 | 96.256 | 511.35 | 374.16 | 695.73 | 2.456 | 13.069 | 0.056986 | 0.01957 | 0.071611 | 0.2593 | 0.19482 | 0.1637 | 0.0023778 | 0.14075
9.3076 | 32.596 | 5.8114 | 4.5263 | 1775.9 | 96.258 | 511.39 | 382.68 | 695.74 | 2.4551 | 13.06 | 0.057167 | 0.019568 | 0.072911 | 0.2593 | 0.19482 | 0.16344 | 0.0023778 | 0.14087
9.3076 | 32.596 | 5.8114 | 4.5263 | 1775.9 | 56.884 | 335.1 | 417.25 | 833.98 | 2.4126 | 13.608 | 0.081382 | 0.021607 | 0.11664 | 0.2593 | 0.18143 | 0.14218 | 0.0023778 | 0.14107
9.3076 | 32.596 | 5.8114 | 4.5263 | 1775.9 | 98.404 | 529.71 | 494.62 | 693.42 | 2.414 | 13.628 | 0.0861 | 0.020115 | 0.067783 | 0.2593 | 0.2074 | 0.13811 | 0.0023778 | 0.14174
9.3076 | 32.596 | 5.8114 | 4.5263 | 1775.9 | 59.972 | 346.46 | 401.19 | 751.72 | 2.4349 | 12.13 | 0.099695 | 0.016634 | 0.069047 | 0.2593 | 0.19611 | 0.14971 | 0.0023778 | 0.1431
9.3076 | 32.596 | 5.8114 | 4.5263 | 1775.9 | 61.921 | 352.55 | 466.15 | 943.35 | 2.5011 | 7.5066 | 0.096453 | 0.022304 | 0.054172 | 0.2593 | 0.15972 | 0.19914 | 0.0023778 | 0.14515
9.3076 | 32.596 | 5.8114 | 4.5263 | 1775.9 | 53.889 | 320.51 | 530.78 | 902.88 | 2.4727 | 13.234 | 0.16769 | 0.016 | 0.0078736 | 0.2593 | 0.17787 | 0.13632 | 0.0023778 | 0.1459
9.3076 | 32.596 | 5.8114 | 4.5263 | 1775.9 | 58.942 | 345.79 | 399.04 | 809.88 | 2.4718 | 12.25 | 0.10557 | 0.023206 | 0.094667 | 0.2593 | 0.19899 | 0.13927 | 0.0023778 | 0.14688
9.3076 | 32.596 | 5.8114 | 4.5263 | 1775.9 | 96.302 | 511.01 | 382.73 | 695.75 | 2.4837 | 13.045 | 0.071952 | 0.019647 | 0.067783 | 0.2593 | 0.1681 | 0.21218 | 0.0023778 | 0.15068
9.3076 | 32.596 | 5.8114 | 4.5263 | 1775.9 | 52.362 | 316.09 | 441.84 | 785.54 | 2.1967 | 13.622 | 0.062085 | 0.016039 | 0.029212 | 0.2593 | 0.21534 | 0.19008 | 0.0023778 | 0.15471
9.3076 | 32.596 | 5.8114 | 4.5263 | 1775.9 | 52.824 | 319.43 | 465.94 | 814.95 | 2.4364 | 14.177 | 0.076734 | 0.015911 | 0.022976 | 0.2593 | 0.24726 | 0.14034 | 0.0023778 | 0.15475
9.3076 | 32.596 | 5.8114 | 4.5263 | 1775.9 | 95.415 | 498.04 | 504.88 | 596.07 | 2.4946 | 8.0969 | 0.14662 | 0.019124 | 0.075545 | 0.2593 | 0.15557 | 0.19003 | 0.0023778 | 0.15513
9.3076 | 32.596 | 5.8114 | 4.5263 | 1775.9 | 95.617 | 497.43 | 492.46 | 571.99 | 2.5734 | 12.841 | 0.13915 | 0.01932 | 0.062842 | 0.2593 | 0.15903 | 0.20148 | 0.0023778 | 0.15681
9.3076 | 32.596 | 5.8114 | 4.5263 | 1775.9 | 58.816 | 339.55 | 457.54 | 808.64 | 2.4133 | 14.172 | 0.11059 | 0.018091 | 0.1092 | 0.2593 | 0.2068 | 0.14948 | 0.0023778 | 0.15684
9.3076 | 32.596 | 5.8114 | 4.5263 | 1775.9 | 61.909 | 354.7 | 346.24 | 688.56 | 2.4529 | 13.713 | 0.11814 | 0.017839 | 0.1108 | 0.2593 | 0.1957 | 0.16082 | 0.0023778 | 0.15796
9.3076 | 32.596 | 5.8114 | 4.5263 | 1775.9 | 100.89 | 542.8 | 486.98 | 857.9 | 2.4502 | 7.9174 | 0.048288 | 0.020759 | 0.055781 | 0.2593 | 0.24177 | 0.16245 | 0.0023778 | 0.15796
9.3076 | 32.596 | 5.8114 | 4.5263 | 1775.9 | 56.327 | 332.25 | 346.69 | 672.12 | 2.4208 | 7.4812 | 0.062616 | 0.022023 | 0.17227 | 0.2593 | 0.18665 | 0.14798 | 0.0023778 | 0.15806
9.3076 | 32.596 | 5.8114 | 4.5263 | 1775.9 | 98.185 | 516.81 | 404.28 | 674.39 | 2.3205 | 13.795 | 0.073895 | 0.019285 | 0.09679 | 0.2593 | 0.21925 | 0.16976 | 0.0023778 | 0.15933
9.3076 | 32.596 | 5.8114 | 4.5263 | 1775.9 | 95.77 | 501.9 | 375.06 | 810.19 | 2.5702 | 13.129 | 0.14935 | 0.019533 | 0.060441 | 0.2593 | 0.1628 | 0.20164 | 0.0023778 | 0.16075
9.3076 | 32.596 | 5.8114 | 4.5263 | 1775.9 | 56.786 | 334.4 | 463.32 | 808.12 | 2.4635 | 7.2486 | 0.064198 | 0.022437 | 0.17834 | 0.2593 | 0.18728 | 0.15098 | 0.0023778 | 0.16154
9.3076 | 32.596 | 5.8114 | 4.5263 | 1775.9 | 64.399 | 369.86 | 470.02 | 808.99 | 2.453 | 14.793 | 0.076794 | 0.019877 | 0.17227 | 0.2593 | 0.19641 | 0.1425 | 0.0023778 | 0.16209
9.3076 | 32.596 | 5.8114 | 4.5263 | 1775.9 | 51.723 | 315.29 | 361.6 | 820.86 | 2.3785 | 7.0463 | 0.082405 | 0.027906 | 0.091716 | 0.2593 | 0.24427 | 0.13965 | 0.0023778 | 0.16239
9.3076 | 32.596 | 5.8114 | 4.5263 | 1775.9 | 58.923 | 338.15 | 400.19 | 805.63 | 2.5987 | 12.63 | 0.12418 | 0.020935 | 0.085953 | 0.2593 | 0.16688 | 0.2099 | 0.0023778 | 0.1624
9.3076 | 32.596 | 5.8114 | 4.5263 | 1775.9 | 101.26 | 524.67 | 498.05 | 808.06 | 2.6781 | 14.225 | 0.11884 | 0.020889 | 0.036196 | 0.2593 | 0.18884 | 0.20982 | 0.0023778 | 0.1628
9.3076 | 32.596 | 5.8114 | 4.5263 | 1775.9 | 56.468 | 334.7 | 462.38 | 806.97 | 2.4625 | 7.9903 | 0.067498 | 0.022166 | 0.1763 | 0.2593 | 0.20189 | 0.1434 | 0.0023778 | 0.16469
9.3076 | 32.596 | 5.8114 | 4.5263 | 1775.9 | 62.677 | 364.09 | 395.22 | 699.91 | 2.4615 | 8.0333 | 0.10636 | 0.020155 | 0.17428 | 0.2593 | 0.18996 | 0.13908 | 0.0023778 | 0.16476
9.3076 | 32.596 | 5.8114 | 4.5263 | 1775.9 | 93.208 | 513.92 | 496.2 | 583.54 | 2.2013 | 13.517 | 0.046412 | 0.019232 | 0.12066 | 0.2593 | 0.21093 | 0.1897 | 0.0023778 | 0.16481
9.3076 | 32.596 | 5.8114 | 4.5263 | 1775.9 | 61.783 | 360.66 | 495.1 | 696.4 | 2.4187 | 13.136 | 0.049153 | 0.021027 | 0.1866 | 0.2593 | 0.19701 | 0.14559 | 0.0023778 | 0.16493
9.3076 | 32.596 | 5.8114 | 4.5263 | 1775.9 | 95.331 | 505.24 | 500.39 | 693.31 | 2.5558 | 7.5858 | 0.12434 | 0.019707 | 0.059259 | 0.2593 | 0.17701 | 0.21754 | 0.0023778 | 0.16526
9.3076 | 32.596 | 5.8114 | 4.5263 | 1775.9 | 61.999 | 358.91 | 636.72 | 770.9 | 2.3736 | 8.2142 | 0.057944 | 0.021923 | 0.19934 | 0.2593 | 0.17547 | 0.15487 | 0.0023778 | 0.16559
9.3076 | 32.596 | 5.8114 | 4.5263 | 1775.9 | 61.76 | 360.79 | 538.04 | 695.84 | 2.4185 | 7.7899 | 0.057656 | 0.021004 | 0.1866 | 0.2593 | 0.19345 | 0.15116 | 0.0023778 | 0.1661
9.3076 | 32.596 | 5.8114 | 4.5263 | 1775.9 | 65.227 | 373.52 | 446.63 | 573.54 | 2.387 | 7.8695 | 0.091127 | 0.020326 | 0.18244 | 0.2593 | 0.18388 | 0.15297 | 0.0023778 | 0.16646
9.3076 | 32.596 | 5.8114 | 4.5263 | 1775.9 | 61.483 | 354.68 | 362.94 | 685.26 | 2.4574 | 7.2494 | 0.083789 | 0.021346 | 0.18451 | 0.2593 | 0.19343 | 0.14421 | 0.0023778 | 0.16698
9.3076 | 32.596 | 5.8114 | 4.5263 | 1775.9 | 56.57 | 330.04 | 463.25 | 806.9 | 2.4472 | 8.029 | 0.10253 | 0.021982 | 0.1663 | 0.2593 | 0.19298 | 0.15463 | 0.0023778 | 0.16705
9.3076 | 32.596 | 5.8114 | 4.5263 | 1775.9 | 97.07 | 529.78 | 494.64 | 708.94 | 2.2074 | 13.628 | 0.025591 | 0.019525 | 0.1108 | 0.2593 | 0.22428 | 0.19097 | 0.0023778 | 0.16732
9.3076 | 32.596 | 5.8114 | 4.5263 | 1775.9 | 58.29 | 337.51 | 438.88 | 810.78 | 2.6036 | 7.8495 | 0.11296 | 0.015959 | 0.022249 | 0.2593 | 0.1994 | 0.21691 | 0.0023778 | 0.16756
9.3076 | 32.596 | 5.8114 | 4.5263 | 1775.9 | 62.291 | 353.59 | 359.3 | 804.89 | 2.4202 | 7.3252 | 0.13968 | 0.026209 | 0.083142 | 0.2593 | 0.22741 | 0.15578 | 0.0023778 | 0.17034
9.3076 | 32.596 | 5.8114 | 4.5263 | 1775.9 | 58.967 | 337.76 | 391 | 752.65 | 2.4852 | 7.4345 | 0.18624 | 0.015978 | 0.029212 | 0.2593 | 0.22545 | 0.13299 | 0.0023778 | 0.17155
9.3076 | 32.596 | 5.8114 | 4.5263 | 1775.9 | 58.154 | 337.19 | 447.86 | 801.64 | 2.6028 | 13.98 | 0.13517 | 0.016048 | 0.035283 | 0.2593 | 0.20097 | 0.21066 | 0.0023778 | 0.17178
9.3076 | 32.596 | 5.8114 | 4.5263 | 1775.9 | 62.761 | 363.06 | 495.37 | 771.73 | 2.3749 | 12.92 | 0.081451 | 0.021411 | 0.19504 | 0.2593 | 0.17814 | 0.16639 | 0.0023778 | 0.17179
9.3076 | 32.596 | 5.8114 | 4.5263 | 1775.9 | 51.718 | 315.34 | 362.12 | 820.36 | 2.3955 | 7.2478 | 0.034596 | 0.028326 | 0.1038 | 0.2593 | 0.25993 | 0.15569 | 0.0023778 | 0.17182
9.3076 | 32.596 | 5.8114 | 4.5263 | 1775.9 | 59.982 | 346.44 | 499.64 | 750.63 | 2.4787 | 14.267 | 0.099905 | 0.022237 | 0.18869 | 0.2593 | 0.18672 | 0.15472 | 0.0023778 | 0.17213
9.3076 | 32.596 | 5.8114 | 4.5263 | 1775.9 | 58.98 | 339.66 | 431.29 | 812.49 | 2.4736 | 12.177 | 0.21034 | 0.018196 | 0.0053606 | 0.2593 | 0.20669 | 0.13302 | 0.0023778 | 0.17226
9.3076 | 32.596 | 5.8114 | 4.5263 | 1775.9 | 61.784 | 361.8 | 495.7 | 696.58 | 2.4158 | 12.864 | 0.071309 | 0.020893 | 0.1866 | 0.2593 | 0.19893 | 0.15871 | 0.0023778 | 0.17235
9.3076 | 32.596 | 5.8114 | 4.5263 | 1775.9 | 62.007 | 363.1 | 402.79 | 678.14 | 2.4219 | 14.648 | 0.064196 | 0.020694 | 0.18451 | 0.2593 | 0.20182 | 0.16106 | 0.0023778 | 0.17251
9.3076 | 32.596 | 5.8114 | 4.5263 | 1775.9 | 61.487 | 349.06 | 407.32 | 805.71 | 2.4566 | 7.5585 | 0.17065 | 0.017353 | 3.0646e-05 | 0.2593 | 0.23923 | 0.1369 | 0.0023778 | 0.17264
9.3076 | 32.596 | 5.8114 | 4.5263 | 1775.9 | 57.213 | 338.89 | 460.26 | 806.5 | 2.4624 | 12.624 | 0.10859 | 0.021464 | 0.16828 | 0.2593 | 0.2144 | 0.13751 | 0.0023778 | 0.17269
9.3076 | 32.596 | 5.8114 | 4.5263 | 1775.9 | 58.954 | 337.76 | 400.09 | 809.96 | 2.4716 | 12.125 | 0.17211 | 0.021066 | 0.088811 | 0.2593 | 0.2158 | 0.14569 | 0.0023778 | 0.17299
9.3076 | 32.596 | 5.8114 | 4.5263 | 1775.9 | 59.969 | 346.71 | 499.75 | 751.4 | 2.4787 | 14.223 | 0.12075 | 0.022179 | 0.18869 | 0.2593 | 0.18971 | 0.14224 | 0.0023778 | 0.17414
9.3076 | 32.596 | 5.8114 | 4.5263 | 1775.9 | 53.245 | 325.73 | 467.53 | 823.62 | 2.1978 | 6.5341 | 0.033482 | 0.019349 | 0.12921 | 0.2593 | 0.23707 | 0.18051 | 0.0023778 | 0.17422
9.3076 | 32.596 | 5.8114 | 4.5263 | 1775.9 | 100.23 | 533.22 | 529.33 | 751.61 | 2.4929 | 8.0656 | 0.076852 | 0.020519 | 0.054645 | 0.2593 | 0.22658 | 0.21566 | 0.0023778 | 0.1744
9.3076 | 32.596 | 5.8114 | 4.5263 | 1775.9 | 58.949 | 338.69 | 425.49 | 808.63 | 2.4217 | 7.0273 | 0.20217 | 0.015854 | 0.016233 | 0.2593 | 0.21874 | 0.13511 | 0.0023778 | 0.17473
9.3076 | 32.596 | 5.8114 | 4.5263 | 1775.9 | 59.777 | 345.79 | 471.19 | 804.82 | 2.4785 | 14.259 | 0.12073 | 0.022311 | 0.1908 | 0.2593 | 0.18971 | 0.14227 | 0.0023778 | 0.17495
9.3076 | 32.596 | 5.8114 | 4.5263 | 1775.9 | 58.501 | 346.61 | 493.82 | 778.06 | 2.4139 | 13.983 | 0.044726 | 0.022724 | 0.2015 | 0.2593 | 0.20737 | 0.14822 | 0.0023778 | 0.17533
9.3076 | 32.596 | 5.8114 | 4.5263 | 1775.9 | 61.838 | 359.71 | 636.85 | 767.95 | 2.3082 | 8.2073 | 0.094286 | 0.022852 | 0.21698 | 0.2593 | 0.16639 | 0.15474 | 0.0023778 | 0.17536
9.3076 | 32.596 | 5.8114 | 4.5263 | 1775.9 | 61.773 | 364.68 | 755.9 | 661.24 | 2.3672 | 13.532 | 0.041374 | 0.021133 | 0.19504 | 0.2593 | 0.21452 | 0.14803 | 0.0023778 | 0.17538
9.3076 | 32.596 | 5.8114 | 4.5263 | 1775.9 | 56.749 | 337 | 661.74 | 801.2 | 2.4037 | 12.549 | 0.04705 | 0.024504 | 0.21473 | 0.2593 | 0.19596 | 0.14479 | 0.0023778 | 0.17553
9.3076 | 32.596 | 5.8114 | 4.5263 | 1775.9 | 56.498 | 331.45 | 497.31 | 698.37 | 2.463 | 13.83 | 0.10102 | 0.024799 | 0.20586 | 0.2593 | 0.18655 | 0.14405 | 0.0023778 | 0.17599
9.3076 | 32.596 | 5.8114 | 4.5263 | 1775.9 | 63.868 | 363.2 | 498.35 | 753.27 | 2.4678 | 14.482 | 0.12141 | 0.020465 | 0.1763 | 0.2593 | 0.19758 | 0.15641 | 0.0023778 | 0.17699
9.3076 | 32.596 | 5.8114 | 4.5263 | 1775.9 | 62.662 | 368.39 | 758.26 | 779.5 | 2.3092 | 7.9641 | 0.053148 | 0.021533 | 0.20586 | 0.2593 | 0.19065 | 0.16737 | 0.0023778 | 0.17727
9.3076 | 32.596 | 5.8114 | 4.5263 | 1775.9 | 55.907 | 329.59 | 460.89 | 680.43 | 2.4505 | 8.0242 | 0.096204 | 0.025296 | 0.21028 | 0.2593 | 0.18763 | 0.14424 | 0.0023778 | 0.17736
9.3076 | 32.596 | 5.8114 | 4.5263 | 1775.9 | 64.467 | 365.83 | 735.2 | 679.27 | 2.4804 | 14.081 | 0.13886 | 0.020086 | 0.17026 | 0.2593 | 0.20635 | 0.13738 | 0.0023778 | 0.17737
9.3076 | 32.596 | 5.8114 | 4.5263 | 1775.9 | 61.989 | 350.87 | 386.84 | 816.53 | 2.4569 | 6.5956 | 0.17582 | 0.019171 | 0.014195 | 0.2593 | 0.24144 | 0.14285 | 0.0023778 | 0.17742
9.3076 | 32.596 | 5.8114 | 4.5263 | 1775.9 | 61.786 | 360.19 | 806.46 | 652.1 | 2.3059 | 7.2461 | 0.078084 | 0.022783 | 0.21698 | 0.2593 | 0.16979 | 0.16883 | 0.0023778 | 0.17827
9.3076 | 32.596 | 5.8114 | 4.5263 | 1775.9 | 57.127 | 338.91 | 488.98 | 691.16 | 2.3882 | 13.53 | 0.06806 | 0.024411 | 0.21473 | 0.2593 | 0.19113 | 0.15274 | 0.0023778 | 0.17844
9.3076 | 32.596 | 5.8114 | 4.5263 | 1775.9 | 56.856 | 336.96 | 788.43 | 835.51 | 2.3411 | 12.749 | 0.064709 | 0.025722 | 0.2307 | 0.2593 | 0.17941 | 0.14475 | 0.0023778 | 0.17846
9.3076 | 32.596 | 5.8114 | 4.5263 | 1775.9 | 55.997 | 329.51 | 476.37 | 589.55 | 2.4579 | 8.0926 | 0.098366 | 0.025229 | 0.21028 | 0.2593 | 0.19383 | 0.1384 | 0.0023778 | 0.1785
9.3076 | 32.596 | 5.8114 | 4.5263 | 1775.9 | 58.34 | 341.12 | 434.29 | 659.8 | 2.3699 | 14.655 | 0.099699 | 0.024706 | 0.21924 | 0.2593 | 0.1797 | 0.14375 | 0.0023778 | 0.17881
9.3076 | 32.596 | 5.8114 | 4.5263 | 1775.9 | 58.556 | 346.7 | 555.34 | 688.17 | 2.3364 | 13.716 | 0.10672 | 0.023987 | 0.22151 | 0.2593 | 0.16808 | 0.14986 | 0.0023778 | 0.17898
9.3076 | 32.596 | 5.8114 | 4.5263 | 1775.9 | 56.989 | 339.02 | 473.64 | 807.63 | 2.3393 | 14.299 | 0.056052 | 0.025249 | 0.22838 | 0.2593 | 0.18803 | 0.14324 | 0.0023778 | 0.17905
9.3076 | 32.596 | 5.8114 | 4.5263 | 1775.9 | 57.244 | 336.91 | 470.57 | 807.7 | 2.4396 | 14.329 | 0.069425 | 0.024005 | 0.20586 | 0.2593 | 0.19626 | 0.15978 | 0.0023778 | 0.17906
9.3076 | 32.596 | 5.8114 | 4.5263 | 1775.9 | 56.709 | 331.13 | 476.91 | 689.33 | 2.4746 | 8.3205 | 0.099383 | 0.024848 | 0.20586 | 0.2593 | 0.18675 | 0.15564 | 0.0023778 | 0.17922
9.3076 | 32.596 | 5.8114 | 4.5263 | 1775.9 | 64.459 | 365.94 | 572.28 | 679.16 | 2.513 | 7.9464 | 0.12578 | 0.019745 | 0.16433 | 0.2593 | 0.16546 | 0.20361 | 0.0023778 | 0.17929
9.3076 | 32.596 | 5.8114 | 4.5263 | 1775.9 | 58.223 | 343.09 | 554.12 | 805.67 | 2.3328 | 13.732 | 0.065809 | 0.024788 | 0.22608 | 0.2593 | 0.17517 | 0.16066 | 0.0023778 | 0.1798
9.3076 | 32.596 | 5.8114 | 4.5263 | 1775.9 | 55.91 | 330.8 | 465.32 | 668.87 | 2.4639 | 7.9886 | 0.11075 | 0.024721 | 0.20586 | 0.2593 | 0.19509 | 0.13904 | 0.0023778 | 0.17989
9.3076 | 32.596 | 5.8114 | 4.5263 | 1775.9 | 57.029 | 336.35 | 550.93 | 769.56 | 2.3654 | 12.238 | 0.098119 | 0.025536 | 0.22608 | 0.2593 | 0.1769 | 0.14151 | 0.0023778 | 0.17995
9.3076 | 32.596 | 5.8114 | 4.5263 | 1775.9 | 59.123 | 349.93 | 797.68 | 812.94 | 2.4231 | 14.519 | 0.068473 | 0.022123 | 0.19504 | 0.2593 | 0.20981 | 0.15963 | 0.0023778 | 0.17997
9.3076 | 32.596 | 5.8114 | 4.5263 | 1775.9 | 61.695 | 361.99 | 496.04 | 807.15 | 2.4297 | 8.4754 | 0.096992 | 0.020694 | 0.18244 | 0.2593 | 0.22486 | 0.13844 | 0.0023778 | 0.18009
9.3076 | 32.596 | 5.8114 | 4.5263 | 1775.9 | 64.852 | 364.97 | 465.71 | 820.21 | 2.4868 | 6.868 | 0.14918 | 0.020226 | 0.17227 | 0.2593 | 0.15131 | 0.19494 | 0.0023778 | 0.18048
9.3076 | 32.596 | 5.8114 | 4.5263 | 1775.9 | 57.524 | 331.11 | 464.26 | 807.49 | 2.4865 | 7.808 | 0.14589 | 0.022633 | 0.17428 | 0.2593 | 0.15016 | 0.19654 | 0.0023778 | 0.18059
9.3076 | 32.596 | 5.8114 | 4.5263 | 1775.9 | 57.323 | 335.27 | 537.68 | 658.17 | 2.4036 | 7.9903 | 0.087859 | 0.025201 | 0.21698 | 0.2593 | 0.18756 | 0.15106 | 0.0023778 | 0.18068
9.3076 | 32.596 | 5.8114 | 4.5263 | 1775.9 | 58.056 | 337.12 | 463.52 | 808.15 | 2.4555 | 7.0519 | 0.12297 | 0.023512 | 0.19504 | 0.2593 | 0.20137 | 0.13894 | 0.0023778 | 0.18081
9.3076 | 32.596 | 5.8114 | 4.5263 | 1775.9 | 64.155 | 367.22 | 468.16 | 819.29 | 2.5082 | 12.703 | 0.063035 | 0.019588 | 0.16238 | 0.2593 | 0.19389 | 0.21363 | 0.0023778 | 0.1812
9.3076 | 32.596 | 5.8114 | 4.5263 | 1775.9 | 64.052 | 362.9 | 496.22 | 696.56 | 2.4763 | 14.276 | 0.13582 | 0.020446 | 0.17428 | 0.2593 | 0.20823 | 0.1471 | 0.0023778 | 0.18148
9.3076 | 32.596 | 5.8114 | 4.5263 | 1775.9 | 64.738 | 365.38 | 757.93 | 679.2 | 2.5065 | 13.94 | 0.1386 | 0.019934 | 0.1663 | 0.2593 | 0.15785 | 0.20552 | 0.0023778 | 0.18166
9.3076 | 32.596 | 5.8114 | 4.5263 | 1775.9 | 58.668 | 339.78 | 498.37 | 673.41 | 2.4337 | 7.2497 | 0.10685 | 0.024073 | 0.20806 | 0.2593 | 0.18884 | 0.15368 | 0.0023778 | 0.18181
9.3076 | 32.596 | 5.8114 | 4.5263 | 1775.9 | 56.266 | 333.99 | 553.47 | 681.25 | 2.3168 | 8.3251 | 0.063592 | 0.026758 | 0.24008 | 0.2593 | 0.16817 | 0.15543 | 0.0023778 | 0.18208
9.3076 | 32.596 | 5.8114 | 4.5263 | 1775.9 | 59.972 | 346.51 | 498.07 | 751.44 | 2.4347 | 12.396 | 0.10403 | 0.02293 | 0.19934 | 0.2593 | 0.1936 | 0.16254 | 0.0023778 | 0.18223
9.3076 | 32.596 | 5.8114 | 4.5263 | 1775.9 | 61.769 | 351.13 | 460.97 | 678.8 | 2.5366 | 7.8814 | 0.14424 | 0.021011 | 0.17227 | 0.2593 | 0.15452 | 0.20172 | 0.0023778 | 0.18273
9.3076 | 32.596 | 5.8114 | 4.5263 | 1775.9 | 57.341 | 339.54 | 470.63 | 808.89 | 2.4351 | 12.534 | 0.072059 | 0.023624 | 0.20368 | 0.2593 | 0.20727 | 0.15981 | 0.0023778 | 0.18298
9.3076 | 32.596 | 5.8114 | 4.5263 | 1775.9 | 60.094 | 347.04 | 434.57 | 758.28 | 2.4377 | 12.321 | 0.13022 | 0.022666 | 0.19718 | 0.2593 | 0.19629 | 0.14532 | 0.0023778 | 0.18324
9.3076 | 32.596 | 5.8114 | 4.5263 | 1775.9 | 96.423 | 507.01 | 482.42 | 696.09 | 2.4296 | 13.219 | 0.20199 | 0.019265 | 0.080953 | 0.2593 | 0.2261 | 0.13118 | 0.0023778 | 0.1833
9.3076 | 32.596 | 5.8114 | 4.5263 | 1775.9 | 57.442 | 336.87 | 794.53 | 684.31 | 2.3544 | 11.949 | 0.097337 | 0.025775 | 0.22838 | 0.2593 | 0.17785 | 0.14914 | 0.0023778 | 0.18341
9.3076 | 32.596 | 5.8114 | 4.5263 | 1775.9 | 58.456 | 337.96 | 496.38 | 695.14 | 2.4793 | 13.591 | 0.13052 | 0.023639 | 0.19934 | 0.2593 | 0.19402 | 0.14583 | 0.0023778 | 0.18348
9.3076 | 32.596 | 5.8114 | 4.5263 | 1775.9 | 56.903 | 332.1 | 425.55 | 688.34 | 2.4508 | 7.8021 | 0.11595 | 0.024997 | 0.21028 | 0.2593 | 0.19057 | 0.14857 | 0.0023778 | 0.18392
9.3076 | 32.596 | 5.8114 | 4.5263 | 1775.9 | 64.161 | 364.15 | 471.88 | 806.19 | 2.4614 | 14.439 | 0.15367 | 0.020442 | 0.1763 | 0.2593 | 0.20577 | 0.13897 | 0.0023778 | 0.18401
9.3076 | 32.596 | 5.8114 | 4.5263 | 1775.9 | 63.847 | 365.04 | 784.24 | 654.55 | 2.3169 | 6.8016 | 0.081754 | 0.022233 | 0.21028 | 0.2593 | 0.20039 | 0.15932 | 0.0023778 | 0.18417
9.3076 | 32.596 | 5.8114 | 4.5263 | 1775.9 | 53.824 | 318.15 | 529.22 | 754.53 | 2.4595 | 7.1935 | 0.1066 | 0.027896 | 0.22151 | 0.2593 | 0.18441 | 0.14796 | 0.0023778 | 0.18435

## plot_tensile_strain_stress
0 | 1 | 2 | 3
-0.000118587 | 20.57755962 | 0 | 0
-8.3e-05 | 28.37764389 | 0.0007692308 | 119.4754
-3.26e-05 | 36.65880408 | 0.001538462 | 217.2944
1.18e-05 | 46.1305465 | 0.002307692 | 272.0493
7.41e-05 | 56.71420306 | 0.003846154 | 304.6671
0.000157118 | 68.81081054 | 0.004615385 | 308.0527
0.00024604 | 81.50004978 | 0.005384615 | 309.3555
0.00034746 | 94.82294142 | 0.006923077 | 310.1988
0.000455096 | 108.7494802 | 0.007692308 | 310.3921
0.000572916 | 123.6708327 | 0.008461538 | 310.5513
0.000688973 | 138.5954556 | 0.01 | 310.8399
0.000811141 | 153.9248041 | 0.01076923 | 310.9797
0.00094817 | 169.0602219 | 0.01153846 | 311.1183
0.001265299 | 179.727265 | 0.01230769 | 311.2561
0.00207774 | 181.5768779 | 0.01384615 | 311.5298
0.002573187 | 191.2915962 | 0.01461538 | 311.6657
0.003466285 | 191.8639038 | 0.01538462 | 311.8009
0.004390547 | 191.4386781 | 0.01692308 | 312.0697
0.004930823 | 200.1846456 | 0.01769231 | 312.2032
0.006019049 | 196.7808763 | 0.01846154 | 312.3361
0.006772813 | 200.7550825 | 0.02 | 312.6001
0.007418912 | 207.836213 | 0.02076923 | 312.7312
0.008452378 | 205.4290463 | 0.02153846 | 312.8617
0.009028024 | 213.5189792 | 0.02230769 | 312.9917
0.009995874 | 215.644821 | 0.02384615 | 313.2499
0.01064316 | 221.74758 | 0.02461538 | 313.3781
0.011866316 | 215.1378062 | 0.02538462 | 313.5058
0.012523256 | 222.0636186 | 0.02692308 | 313.7594
0.013229108 | 226.5776812 | 0.02769231 | 313.8854
0.014250971 | 224.3748836 | 0.02846154 | 314.0108
0.014921124 | 229.9049745 | 0.03 | 314.2599
0.015685339 | 234.0423936 | 0.03076923 | 314.3836
0.016501105 | 237.9949558 | 0.03153846 | 314.5068
0.017548127 | 235.1911633 | 0.03230769 | 314.6294
0.018434044 | 237.0293835 | 0.03384615 | 314.8731
0.018963059 | 247.5500776 | 0.03461538 | 314.9941
0.020068278 | 242.7224709 | 0.03538462 | 315.1145
0.020648348 | 251.4385569 | 0.03692308 | 315.3539
0.021454204 | 254.2976454 | 0.03769231 | 315.4727
0.022247675 | 257.1579955 | 0.03846154 | 315.5911
0.023020972 | 261.5524128 | 0.04 | 315.8262
0.02388741 | 264.1347325 | 0.04076923 | 315.9429
0.024917953 | 261.0238126 | 0.04153846 | 316.0592
0.025578074 | 267.5568064 | 0.04230769 | 316.1749
0.026368281 | 271.7725193 | 0.04384615 | 316.4048
0.027124774 | 275.368928 | 0.04461538 | 316.519
0.027939045 | 277.3414101 | 0.04538462 | 316.6327
0.028739049 | 280.0333476 | 0.04692308 | 316.8585
0.029554919 | 282.3219036 | 0.04769231 | 316.9707
0.030405046 | 283.4898 | 0.04846154 | 317.0823
0.031253482 | 285.1748708 | 0.05 | 317.3042
0.032045029 | 287.1560484 | 0.05076923 | 317.4144
0.032921105 | 288.337851 | 0.05153846 | 317.5241
0.033795446 | 289.7278773 | 0.05230769 | 317.6333
0.03466999 | 290.6025346 | 0.05384615 | 317.8502
0.035514816 | 291.2626083 | 0.05461538 | 317.958
0.036387858 | 291.931827 | 0.05538462 | 318.0652
0.037315052 | 292.306432 | 0.05692308 | 318.2784
0.038186525 | 292.8729575 | 0.05769231 | 318.3842
0.039057238 | 293.336043 | 0.05846154 | 318.4896
0.039954098 | 293.9114712 | 0.06 | 318.6989
0.040823275 | 294.4795436 | 0.06076923 | 318.8029
0.041747326 | 294.9603099 | 0.06153846 | 318.9064
0.042613988 | 295.4247585 | 0.06230769 | 319.0094
0.043480857 | 295.994296 | 0.06384615 | 319.2142
0.044346018 | 296.4595584 | 0.06461538 | 319.3158
0.045266822 | 297.151188 | 0.06538462 | 319.4171
0.046131395 | 297.7223716 | 0.06692308 | 319.6182
0.046994267 | 298.3986252 | 0.06769231 | 319.7181
0.047857348 | 298.970985 | 0.06846154 | 319.8175
0.048747306 | 299.447166 | 0.07 | 320.015
0.049607925 | 300.0202445 | 0.07076923 | 320.1131
0.050496327 | 300.4972601 | 0.07153846 | 320.2108
0.051356392 | 300.9663582 | 0.07230769 | 320.3081
0.05221477 | 301.4355322 | 0.07384615 | 320.5012
0.05312836 | 302.027416 | 0.07461538 | 320.5972
0.053986165 | 302.392155 | 0.07538462 | 320.6927
0.054842289 | 302.8624258 | 0.07692308 | 320.8825
0.055726055 | 303.3416652 | 0.07769231 | 320.9767
0.056609041 | 303.8212782 | 0.07846154 | 321.0705
0.057462923 | 304.1867312 | 0.08 | 321.257
0.058344377 | 304.454976 | 0.08076923 | 321.3495
0.059197722 | 304.8209905 | 0.08153846 | 321.4417
0.060076707 | 305.301425 | 0.08230769 | 321.5335
0.060955861 | 305.6762352 | 0.08384615 | 321.7158
0.061834243 | 305.838475 | 0.08461538 | 321.8063
0.062683677 | 306.098375 | 0.08538462 | 321.8964
0.063533329 | 306.465122 | 0.08692308 | 322.0755
0.064436641 | 306.7420808 | 0.08769231 | 322.1644
0.065283868 | 307.2155636 | 0.08846154 | 322.253
0.066158458 | 307.4843688 | 0.09 | 322.4289
0.067005164 | 307.958688 | 0.09076923 | 322.5162
0.067904413 | 308.4497966 | 0.09153846 | 322.6032
0.068749642 | 309.031968 | 0.09230769 | 322.6898
0.069621207 | 309.4086372 | 0.09384615 | 322.8618
0.070492014 | 310.107404 | 0.09461538 | 322.9472
0.071334129 | 310.476054 | 0.09538462 | 323.0323
0.072230425 | 310.7544573 | 0.09692308 | 323.2013
0.073152873 | 311.148834 | 0.09769231 | 323.2852
0.074020611 | 311.4189468 | 0.09846154 | 323.3687
0.074887597 | 311.6890596 | 0.1 | 323.5347
0.075779788 | 311.8593975 | 0.1007692 | 323.6171
0.076645251 | 312.1294169 | 0.1015385 | 323.6992
0.077509965 | 312.3994363 | 0.1030769 | 323.8622
0.078373931 | 312.6694557 | 0.1038462 | 323.9432
0.079263943 | 313.164357 | 0.1046154 | 324.0238
0.080125473 | 313.2175893 | 0.1053846 | 324.1041
0.080987185 | 313.4876087 | 0.1069231 | 324.2635
0.081848154 | 313.7576281 | 0.1076923 | 324.3427
0.082708382 | 314.0276475 | 0.1084615 | 324.4215
0.083593626 | 314.3057617 | 0.11 | 324.5782
0.084452355 | 314.466969 | 0.1107692 | 324.656
0.085310348 | 314.736895 | 0.1115385 | 324.7334
0.086167604 | 315.006821 | 0.1130769 | 324.8872
0.087077291 | 315.6208033 | 0.1138462 | 324.9636
0.08793212 | 315.7815288 | 0.1146154 | 325.0397
0.088787133 | 315.9423568 | 0.1153846 | 325.1154
0.089641415 | 316.102998 | 0.1169231 | 325.2659
0.090521459 | 316.381305 | 0.1176923 | 325.3406
0.09140073 | 316.659612 | 0.1184615 | 325.415
0.092279227 | 316.8282519 | 0.12 | 325.5628
0.093183374 | 317.0050744 | 0.1207692 | 325.6361
0.094033001 | 317.1646652 | 0.1215385 | 325.7092
0.094936474 | 317.781221 | 0.1230769 | 325.8544
0.095782795 | 317.940228 | 0.1238462 | 325.9265
0.096636572 | 318.101648 | 0.1246154 | 325.9982
0.09748055 | 318.149754 | 0.1253846 | 326.0697
0.098378196 | 318.32513 | 0.1269231 | 326.2116
0.099275037 | 318.500308 | 0.1276923 | 326.2821
0.100125839 | 318.771404 | 0.1284615 | 326.3523
0.100966878 | 319.15024 | 0.13 | 326.4917
0.101834306 | 319.53792 | 0.1307692 | 326.561
0.102710006 | 319.596228 | 0.1315385 | 326.6299
0.103548876 | 319.75353 | 0.1330769 | 326.7669
0.104387042 | 319.910646 | 0.1338462 | 326.8349
0.105260511 | 320.0791 | 0.1346154 | 326.9026
0.106124224 | 320.24448 | 0.1353846 | 326.97
0.106960235 | 320.401031 | 0.1369231 | 327.1039
0.107804527 | 320.671657 | 0.1376923 | 327.1705
0.108639135 | 320.827928 | 0.1384615 | 327.2367
0.109526825 | 321.11285 | 0.14 | 327.3682
0.110342087 | 321.263082 | 0.1407692 | 327.4335
0.111201424 | 321.762798 | 0.1415385 | 327.4986
0.112042144 | 321.921568 | 0.1430769 | 327.6278
0.112873224 | 322.189222 | 0.1438462 | 327.6919
0.113783939 | 322.258676 | 0.1446154 | 327.7558
0.114640325 | 322.422625 | 0.1453846 | 327.8194
0.115478159 | 322.468393 | 0.1469231 | 327.9457
0.11630639 | 322.623248 | 0.1476923 | 328.0085
0.11716062 | 322.78653 | 0.1484615 | 328.071
0.118023007 | 323.065017 | 0.15 | 328.195
0.118849134 | 323.55726 | 0.1507692 | 328.2567
0.119674579 | 323.599023 | 0.1515385 | 328.318
0.120561395 | 323.77331 | 0.1530769 | 328.4399
0.121385428 | 323.927314 | 0.1538462 | 328.5004
0.122208783 | 324.194131 | 0.1546154 | 328.5606
0.12306683 | 324.359328 | 0.1553846 | 328.6206
0.123888802 | 324.399674 | 0.1569231 | 328.7398
0.124736581 | 324.561525 | 0.1576923 | 328.7989
0.125566003 | 324.944214 | 0.1584615 | 328.8579
0.126385924 | 325.09728 | 0.16 | 328.9749
0.127205174 | 325.136595 | 0.1607692 | 329.033
0.12808534 | 325.0819 | 0.1615385 | 329.0908
0.128903199 | 325.120364 | 0.1630769 | 329.2058
0.12972039 | 324.930754 | 0.1638462 | 329.2628
0.13054569 | 324.74325 | 0.1646154 | 329.3196
0.131387847 | 324.446645 | 0.1653846 | 329.3762
0.132203011 | 324.14056 | 0.1669231 | 329.4886
0.133000001 | 323.9421 | 0.1676923 | 329.5443
0.133813853 | 324.320166 | 0.1684615 | 329.5999
0.134635783 | 324.129196 | 0.17 | 329.7102
0.135448304 | 324.163655 | 0.1707692 | 329.765
0.136498775 | 324.1604822 | 0.1715385 | 329.8195
0.137263752 | 324.1791263 | 0.1730769 | 329.9279
0.138028144 | 324.3122203 | 0.1738462 | 329.9817
0.138791952 | 324.5600273 | 0.1746154 | 330.0352
0.139809457 | 324.8904366 | 0.1753846 | 330.0885
0.140571906 | 324.9080573 | 0.1769231 | 330.1944
0.141333775 | 325.040508 | 0.1776923 | 330.247
0.142095064 | 325.4033204 | 0.1784615 | 330.2993
0.143109214 | 325.5027247 | 0.18 | 330.4033
0.143869153 | 325.6347076 | 0.1807692 | 330.4549
0.144628515 | 325.6509539 | 0.1815385 | 330.5063
0.1453873 | 325.5512007 | 0.1830769 | 330.6084
0.146398119 | 325.6489091 | 0.1838462 | 330.6591
0.147155564 | 325.8956635 | 0.1846154 | 330.7095
0.147912435 | 325.9105356 | 0.1853846 | 330.7598
0.148668734 | 326.2731434 | 0.1869231 | 330.8595
0.149676243 | 326.2535948 | 0.1876923 | 330.909
0.150431209 | 326.2675313 | 0.1884615 | 330.9583
0.151185606 | 326.3974381 | 0.19 | 331.0562
0.151939434 | 326.5271694 | 0.1907692 | 331.1049
0.152943656 | 326.7387137 | 0.1915385 | 331.1532
0.15369616 | 326.7514513 | 0.1930769 | 331.2493
0.154448099 | 326.763838 | 0.1938462 | 331.2971
0.155199473 | 327.0094521 | 0.1946154 | 331.3446
0.156200427 | 327.2200314 | 0.1953846 | 331.3918
0.156950486 | 327.2315702 | 0.1969231 | 331.4857
0.157699982 | 327.3598396 | 0.1976923 | 331.5323
0.158448918 | 327.1364259 | 0.1984615 | 331.5787
0.159446626 | 326.9938309 | 0.2 | 331.6708
0.160194255 | 326.8862707 | 0.2007692 | 331.7166
0.160941325 | 326.6607225 | 0.2015385 | 331.7621
0.161687838 | 326.3169233 | 0.2030769 | 331.8525
0.162682322 | 326.2886028 | 0.2038462 | 331.8974
0.163427536 | 326.2963404 | 0.2046154 | 331.942
0.164172196 | 326.4215688 | 0.2061538 | 332.0307
0.164916301 | 326.6645513 | 0.2069231 | 332.0747
0.165907581 | 326.7524351 | 0.2076923 | 332.1185
0.166650397 | 327.1133762 | 0.2084615 | 332.1621
0.167392661 | 327.2380491 | 0.21 | 332.2487
0.168381491 | 327.5617918 | 0.2107692 | 332.2917
0.169122472 | 327.6861723 | 0.2115385 | 332.3345
0.169862904 | 327.5733489 | 0.2130769 | 332.4194
0.170602789 | 327.6972031 | 0.2138462 | 332.4615
0.171588451 | 327.9016421 | 0.2146154 | 332.5034
0.17232706 | 328.0251161 | 0.2161538 | 332.5867
0.173065124 | 328.1484148 | 0.2169231 | 332.628
0.173802644 | 328.5095021 | 0.2176923 | 332.6691
0.174785159 | 328.35603 | 0.2184615 | 332.7101
0.175521412 | 328.3594986 | 0.22 | 332.7913
0.176257123 | 328.3626163 | 0.2207692 | 332.8316
0.176992293 | 328.3653831 | 0.2215385 | 332.8717
0.177971681 | 328.4481792 | 0.2230769 | 332.9513
0.178705592 | 328.4501858 | 0.2238462 | 332.9908
0.179438965 | 328.5714962 | 0.2246154 | 333.0301
0.180171801 | 328.6926311 | 0.2261538 | 333.1081
0.181148081 | 328.8938244 | 0.2269231 | 333.1468
0.181879666 | 329.0145792 | 0.2276923 | 333.1853
0.182610715 | 329.3752279 | 0.2284615 | 333.2236
0.183584618 | 329.4558603 | 0.23 | 333.2996
0.184314423 | 329.4559078 | 0.2307692 | 333.3373
0.185043696 | 329.5759316 | 0.2315385 | 333.3749
0.185772437 | 329.4549503 | 0.2330769 | 333.4493
0.186743267 | 329.5338867 | 0.2338462 | 333.4862
0.187470772 | 329.6530918 | 0.2346154 | 333.523
0.188197747 | 329.7721214 | 0.2361538 | 333.5959
0.188924194 | 330.2533604 | 0.2369231 | 333.632
0.189891971 | 330.2103908 | 0.2376923 | 333.668
0.190617189 | 330.207953 | 0.2384615 | 333.7037
0.191341881 | 330.3262516 | 0.24 | 333.7747
0.192066049 | 330.4443748 | 0.2407692 | 333.8098
0.193030791 | 330.6420302 | 0.2415385 | 333.8448
0.193753737 | 330.6383935 | 0.2430769 | 333.9142
0.194476161 | 330.7558734 | 0.2438462 | 333.9486
0.195438582 | 331.1959374 | 0.2446154 | 333.9828
0.19615979 | 331.0698683 | 0.2461538 | 334.0507
0.196880478 | 331.0650329 | 0.2469231 | 334.0843
0.197600648 | 331.181694 | 0.2476923 | 334.1177
0.198320299 | 331.1762445 | 0.2484615 | 334.151
0.199279029 | 331.2498009 | 0.25 | 334.2169
0.199997473 | 331.3657311 | 0.2507692 | 334.2496
0.200715402 | 331.6037135 | 0.2515385 | 334.2821
0.201432816 | 331.5970652 | 0.2530769 | 334.3464
0.202388568 | 331.4244117 | 0.2538462 | 334.3783
0.203104783 | 331.2943076 | 0.2546154 | 334.41
0.203820485 | 330.673246 | 0.2561538 | 334.4729
0.204535676 | 330.0509563 | 0.2569231 | 334.504
0.205488468 | 329.6287013 | 0.2576923 | 334.535
0.206202467 | 329.1267386 | 0.2584615 | 334.5657
0.206915957 | 328.8696992 | 0.26 | 334.6266
0.207628938 | 328.7350337 | 0.2607692 | 334.6568
0.208578789 | 328.8010462 | 0.2615385 | 334.6868
0.209290585 | 328.9118887 | 0.2630769 | 334.7462
0.210001876 | 328.8991877 | 0.2638462 | 334.7756
0.210949476 | 329.0875155 | 0.2646154 | 334.8048
0.211659588 | 329.3212875 | 0.2661538 | 334.8626
0.212369196 | 329.6787198 | 0.2669231 | 334.8912
0.213078301 | 329.7888313 | 0.2676923 | 334.9196
0.213786903 | 330.270275 | 0.2684615 | 334.9479
0.214730926 | 330.2103463 | 0.27 | 335.0038
0.215438358 | 330.1959495 | 0.2707692 | 335.0314
0.216215957 | 330.204535 | 0.2715385 | 335.0589
0.216969414 | 330.2049627 | 0.2730769 | 335.1132
0.217722305 | 330.0806919 | 0.2738462 | 335.1401
0.21849813 | 330.2124554 | 0.2746154 | 335.1667
0.219273353 | 330.2195089 | 0.2761538 | 335.2195
0.220024512 | 330.2184277 | 0.2769231 | 335.2455
0.220798553 | 330.2247151 | 0.2776923 | 335.2714
0.221548567 | 330.3476804 | 0.2784615 | 335.2971
0.222321431 | 330.3532981 | 0.28 | 335.3479
0.223140482 | 330.373986 | 0.2807692 | 335.3729
0.223888742 | 330.496191 | 0.2815385 | 335.3978
0.224636443 | 330.618209 | 0.2830769 | 335.447
0.225430263 | 330.6301922 | 0.2838462 | 335.4712
0.226176813 | 330.7517364 | 0.2846154 | 335.4953
0.226922805 | 330.8730936 | 0.2861538 | 335.5428
0.227668242 | 330.9942635 | 0.2869231 | 335.5663
0.228413123 | 331.1152464 | 0.2876923 | 335.5895
0.229203952 | 331.1256857 | 0.2884615 | 335.6126
0.229994156 | 331.1357274 | 0.29 | 335.658
0.230737307 | 331.1299972 | 0.2907692 | 335.6805
0.231479907 | 331.3759855 | 0.2915385 | 335.7027
0.232268315 | 331.6373481 | 0.2930769 | 335.7465
0.233009779 | 331.6308576 | 0.2938462 | 335.7681
0.233750694 | 331.4976599 | 0.2946154 | 335.7894
0.234676065 | 331.5516607 | 0.2961538 | 335.8315
0.235438853 | 331.6781143 | 0.2969231 | 335.8523
0.236177971 | 331.7967141 | 0.2976923 | 335.8728
0.236916542 | 331.7883932 | 0.2984615 | 335.8931
0.237654569 | 332.0333523 | 0.3 | 335.933
0.238415089 | 332.0321192 | 0.3007692 | 335.9527
0.239175031 | 332.0305 | 0.3015385 | 335.9721
0.239911393 | 332.2750848 | 0.3030769 | 336.0103
0.2406702 | 332.2728926 | 0.3038462 | 336.0291
0.241405462 | 332.2626829 | 0.3046154 | 336.0476
0.242186087 | 332.2673503 | 0.3061538 | 336.084
0.24294317 | 332.3914998 | 0.3069231 | 336.1019
0.243676763 | 332.5078364 | 0.3076923 | 336.1195
0.244409819 | 332.6239859 | 0.3092308 | 336.1541
0.245142339 | 332.7399483 | 0.31 | 336.1711
0.245897187 | 332.7354579 | 0.3107692 | 336.1878
0.246651467 | 332.7305814 | 0.3115385 | 336.2043
0.247382346 | 332.7177225 | 0.3130769 | 336.2365
0.248112692 | 332.4481685 | 0.3138462 | 336.2523
0.248865303 | 332.313696 | 0.3146154 | 336.2679
0.249617347 | 331.9219377 | 0.3161538 | 336.2982
0.250346063 | 331.6501147 | 0.3169231 | 336.3131
0.251074248 | 331.5060836 | 0.3176923 | 336.3276
0.251824634 | 331.3690234 | 0.3192308 | 336.3561
0.252574458 | 331.2313842 | 0.32 | 336.3699
0.253278325 | 331.0781368 | 0.3207692 | 336.3835
0.25402706 | 331.1971986 | 0.3215385 | 336.3968
0.254752571 | 331.3085586 | 0.3230769 | 336.4228
0.255500203 | 331.4272374 | 0.3238462 | 336.4353
0.256247276 | 331.6749304 | 0.3246154 | 336.4477
0.256971178 | 331.6565159 | 0.3261538 | 336.4715
0.257694557 | 331.5083328 | 0.3269231 | 336.4831
0.258439993 | 331.6260525 | 0.3276923 | 336.4944
0.259184874 | 331.6139919 | 0.3292308 | 336.5162
0.259906654 | 331.5940687 | 0.33 | 336.5267
0.260650444 | 331.4514646 | 0.3307692 | 336.5369
0.261393681 | 331.4381554 | 0.3315385 | 336.5468
0.262136366 | 331.4244603 | 0.3330769 | 336.5659
0.262856019 | 331.4029289 | 0.3338462 | 336.5751
0.263575155 | 331.3810232 | 0.3346154 | 336.5839
0.264293774 | 331.6192454 | 0.3361538 | 336.6008
0.265056741 | 331.3509546 | 0.3369231 | 336.6088
0.265774296 | 331.3279144 | 0.3376923 | 336.6165
0.266491337 | 331.3044999 | 0.3392308 | 336.6311
0.267207864 | 331.2807113 | 0.34 | 336.638
0.267968611 | 331.1406364 | 0.3407692 | 336.6445
0.268684081 | 331.1159939 | 0.3415385 | 336.6508
0.269399039 | 331.0909771 | 0.3430769 | 336.6625
0.270113486 | 331.065586 | 0.3438462 | 336.6678
0.270872028 | 331.0545868 | 0.3446154 | 336.6729
0.271585424 | 331.2908441 | 0.3461538 | 336.6821
0.272298311 | 331.1332078 | 0.3469231 | 336.6863
0.273010691 | 330.9750102 | 0.3476923 | 336.6901
0.273744802 | 331.0865836 | 0.3492308 | 336.6968
0.274478373 | 331.0663797 | 0.35 | 336.6997
0.275189202 | 330.906761 | 0.3507692 | 336.7023
0.275899526 | 330.7465809 | 0.3515385 | 336.7045
0.27663152 | 331.1206419 | 0.3530769 | 336.7081
0.277362978 | 330.9670378 | 0.3538462 | 336.7093
0.27807176 | 330.8055302 | 0.3546154 | 336.7103
0.27878004 | 330.6434611 | 0.3561538 | 336.7111
0.279509929 | 330.6203859 | 0.3569231 | 336.711
0.280217191 | 330.5896206 | 0.3576923 | 336.7106
0.280946032 | 330.6982174 | 0.3592308 | 336.7087
0.28165228 | 330.5342595 | 0.36 | 336.7072
0.28235803 | 330.5023655 | 0.3607692 | 336.7054
0.283085313 | 330.7428217 | 0.3615385 | 336.7032
0.283812067 | 330.5848228 | 0.3630769 | 336.6978
0.284516294 | 330.5518879 | 0.3638462 | 336.6945
0.28524201 | 330.5258449 | 0.3646154 | 336.6909
0.285945231 | 330.4921556 | 0.3661538 | 336.6825
0.286669911 | 330.3321479 | 0.3669231 | 336.6778
0.287372129 | 330.2976107 | 0.3676923 | 336.6726
0.288095776 | 330.2699389 | 0.3692308 | 336.6612
0.288796994 | 330.6350935 | 0.37 | 336.655
0.289497721 | 330.4661327 | 0.3707692 | 336.6483
0.290219832 | 330.1701635 | 0.3715385 | 336.6412
0.290941421 | 330.1409596 | 0.3730769 | 336.6259
0.291640648 | 330.2380213 | 0.3738462 | 336.6176
0.292339385 | 330.334896 | 0.3746154 | 336.609
0.29308126 | 330.3119435 | 0.3761538 | 336.5904
0.293778992 | 330.140047 | 0.3769231 | 336.5805
0.294476238 | 330.2360737 | 0.3776923 | 336.5702
0.295172998 | 330.0632416 | 0.3792308 | 336.5483
0.295912773 | 330.5763753 | 0.38 | 336.5367
0.296630268 | 330.6791154 | 0.3807692 | 336.5247
0.29730381 | 330.7672942 | 0.3815385 | 336.5122
0.297998603 | 331.2666209 | 0.3830769 | 336.486
0.298714603 | 331.6387053 | 0.3838462 | 336.4722
0.299430091 | 332.2808006 | 0.3846154 | 336.4579
0.300123409 | 332.6462593 | 0.3861538 | 336.4281
0.300816247 | 332.8768091 | 0.3869231 | 336.4125
0.301508605 | 333.3777381 | 0.3876923 | 336.3964
0.302222097 | 333.6156855 | 0.3892308 | 336.3629
0.302935081 | 333.8536328 | 0.39 | 336.3454
0.303625974 | 333.8134172 | 0.3907692 | 336.3274
0.30431639 | 333.7728274 | 0.3915385 | 336.309
0.30500633 | 333.5961999 | 0.3930769 | 336.2706
0.305717332 | 333.5619521 | 0.3938462 | 336.2507
0.306406306 | 333.52014 | 0.3946154 | 336.2303
0.307116314 | 333.8929759 | 0.3961538 | 336.188
0.307825818 | 333.5857727 | 0.3969231 | 336.166
0.308534819 | 333.4139405 | 0.3976923 | 336.1436
0.309221855 | 333.5068503 | 0.3992308 | 336.0971
0.30990842 | 333.5995729 | 0.4 | 336.0731
0.310615946 | 333.6992604 | 0.4007692 | 336.0486
0.311322972 | 333.7987549 | 0.4023077 | 335.9979
0.312008096 | 333.7542937 | 0.4030769 | 335.9718
0.312692751 | 333.8461684 | 0.4038462 | 335.9451
0.313398311 | 333.8081867 | 0.4046154 | 335.9178
0.314082015 | 333.8995906 | 0.4061538 | 335.8616
0.314786596 | 333.8609393 | 0.4069231 | 335.8327
0.315469352 | 333.9518724 | 0.4076923 | 335.8032
0.316151642 | 333.9054346 | 0.4092308 | 335.7425
0.316854767 | 334.0030139 | 0.41 | 335.7112
0.317557397 | 334.1004003 | 0.4107692 | 335.6794
0.318238265 | 334.3279558 | 0.4123077 | 335.614
0.318939924 | 334.1499219 | 0.4130769 | 335.5803
0.319619851 | 333.9642154 | 0.4138462 | 335.5461
0.320320542 | 334.0605462 | 0.4146154 | 335.5113
0.321020743 | 334.156684 | 0.4161538 | 335.4398
0.321699257 | 334.1075971 | 0.4169231 | 335.4031
0.322377311 | 333.9200953 | 0.4176923 | 335.3657
0.323054906 | 333.8701663 | 0.4192308 | 335.2892
0.323753195 | 333.8269243 | 0.42 | 335.25
0.324450997 | 333.9216236 | 0.4207692 | 335.2101
0.325127188 | 334.1474949 | 0.4223077 | 335.1283
0.325802923 | 333.9578235 | 0.4230769 | 335.0864
0.326520391 | 333.9202863 | 0.4238462 | 335.0439
0.327195185 | 334.0069826 | 0.4246154 | 335.0007
0.327869524 | 333.9546909 | 0.4261538 | 334.9122
0.328543409 | 334.1798138 | 0.4269231 | 334.867
0.329237877 | 333.9949991 | 0.4276923 | 334.821
0.329931864 | 333.9486929 | 0.4292308 | 334.727
0.330604361 | 334.1733478 | 0.43 | 334.6789
0.331276405 | 333.9801794 | 0.4307692 | 334.6301
0.331968979 | 334.0721944 | 0.4323077 | 334.5303
0.332661073 | 333.8850815 | 0.4330769 | 334.4794
0.333331738 | 333.8299595 | 0.4338462 | 334.4276
0.334001953 | 333.9141178 | 0.4346154 | 334.3752
0.334671719 | 333.9980889 | 0.4361538 | 334.268
0.335382855 | 333.9559961 | 0.4369231 | 334.2133
0.336051697 | 334.1794347 | 0.4376923 | 334.1578
0.336720092 | 333.9827692 | 0.4392308 | 334.0445
0.337408907 | 333.7925072 | 0.44 | 333.9867
0.338076396 | 333.8751596 | 0.4407692 | 333.9281
0.338785115 | 333.8312188 | 0.4423077 | 333.8085
0.339451686 | 333.7729798 | 0.4430769 | 333.7475
0.340117814 | 333.8548779 | 0.4438462 | 333.6857
0.340783498 | 333.7959839 | 0.4446154 | 333.6231
0.341490301 | 333.750587 | 0.4461538 | 333.4953
0.342155073 | 333.8317307 | 0.4469231 | 333.4302
0.342819402 | 333.9126872 | 0.4476923 | 333.3643
0.343524769 | 333.8663196 | 0.4492308 | 333.2298
0.344208914 | 333.8126361 | 0.45 | 333.1613
0.344871881 | 333.8928353 | 0.4507692 | 333.0919
0.345534409 | 333.8315729 | 0.4523077 | 332.9506
0.346217181 | 333.7768398 | 0.4530769 | 332.8786
0.346878819 | 333.5733585 | 0.4538462 | 332.8057
0.347560674 | 333.5177628 | 0.4546154 | 332.7319
0.348303986 | 333.4824302 | 0.4561538 | 332.5816
0.348984871 | 333.5678078 | 0.4569231 | 332.5051
0.349624067 | 333.2136777 | 0.4576923 | 332.4277
0.350324652 | 333.0213455 | 0.4592308 | 332.2701
0.350983579 | 333.0988079 | 0.46 | 332.1898
0.351662642 | 332.8986512 | 0.4607692 | 332.1087
0.352341244 | 332.9823942 | 0.4623077 | 331.9435
0.353019386 | 332.7812726 | 0.4630769 | 331.8595
0.353697069 | 332.8644367 | 0.4638462 | 331.7745
0.354353777 | 332.6555256 | 0.4646154 | 331.6885
0.355010054 | 332.5886726 | 0.4661538 | 331.5136
0.35568639 | 332.3855421 | 0.4669231 | 331.4247
0.356382742 | 332.1886339 | 0.4676923 | 331.3348
0.35703769 | 331.9775444 | 0.4692308 | 331.1519
0.357692209 | 331.9088961 | 0.47 | 331.0589
0.358346299 | 331.8398735 | 0.4707692 | 330.9649
0.359040802 | 332.0704173 | 0.4723077 | 330.7738
0.359694012 | 331.8575325 | 0.4730769 | 330.6767
0.360346795 | 331.6440863 | 0.4738462 | 330.5785
0.360999153 | 331.4300787 | 0.4746154 | 330.4793
0.361712182 | 331.379325 | 0.4761538 | 330.2776
0.362343297 | 331.3011913 | 0.4769231 | 330.1752
0.363014693 | 331.2361687 | 0.4776923 | 330.0717
0.363665313 | 331.0201698 | 0.4792308 | 329.8613
0.364335821 | 330.9542846 | 0.48 | 329.7545
0.365005881 | 330.8880135 | 0.4807692 | 329.6466
0.365655207 | 330.8146458 | 0.4823077 | 329.4274
0.366304111 | 330.5966645 | 0.4830769 | 329.3161
0.366972854 | 330.5291507 | 0.4838462 | 329.2037
0.367620904 | 330.4545608 | 0.4846154 | 329.0901
0.368349459 | 330.4063335 | 0.4861538 | 328.8595
0.368996619 | 330.1863434 | 0.4869231 | 328.7424
0.369643359 | 330.6894011 | 0.4876923 | 328.6242
0.370289682 | 330.3239407 | 0.4892308 | 328.3843
0.370975943 | 330.4057919 | 0.49 | 328.2625
0.37160124 | 330.6124586 | 0.4907692 | 328.1396
0.372266451 | 330.8324586 | 0.4923077 | 327.8901
0.372890943 | 331.1843178 | 0.4930769 | 327.7635
0.37361567 | 331.569721 | 0.4938462 | 327.6357
0.374279542 | 332.0807027 | 0.4946154 | 327.5067
0.374922876 | 332.2944103 | 0.4961538 | 327.245
0.375565797 | 332.6536993 | 0.4969231 | 327.1123
0.376228376 | 332.8741818 | 0.4976923 | 326.9783
0.376870458 | 332.9422114 | 0.4992308 | 326.7065
0.377552219 | 332.8775338 | 0.5 | 326.5687
0.378193452 | 332.7991253 | 0.5007692 | 326.4297
0.378834273 | 332.7203424 | 0.5023077 | 326.1477
0.379514697 | 332.5083377 | 0.5030769 | 326.0048
0.380154673 | 332.428701 | 0.5038462 | 325.8606
0.38079424 | 332.0560008 | 0.5053846 | 325.5682
0.381433398 | 331.8289903 | 0.5061538 | 325.42
0.382092102 | 331.75457 | 0.5069231 | 325.2705
0.382750373 | 331.5331326 | 0.5076923 | 325.1197
0.383388282 | 331.5979633 | 0.5092308 | 324.814
0.384025785 | 331.222152 | 0.51 | 324.6591
0.384682784 | 331.2929214 | 0.5107692 | 324.5029
0.385319462 | 331.5039155 | 0.5123077 | 324.1863
0.385955735 | 331.4207058 | 0.5130769 | 324.026
0.386651196 | 331.3568674 | 0.5138462 | 323.8643
0.387266772 | 331.1190206 | 0.5153846 | 323.5367
0.387941484 | 331.0477172 | 0.5161538 | 323.3708
0.388576091 | 331.1103814 | 0.5169231 | 323.2035
0.389230109 | 331.1794198 | 0.5176923 | 323.0348
0.389883699 | 331.2482652 | 0.5192308 | 322.6932
0.390536862 | 331.0213628 | 0.52 | 322.5202
0.391169825 | 330.9352115 | 0.5207692 | 322.3458
0.391802388 | 330.7007215 | 0.5223077 | 321.9927
0.39243455 | 330.7617862 | 0.5230769 | 321.814
0.393066314 | 330.6745121 | 0.5238462 | 321.6338
0.393756848 | 330.4581711 | 0.5253846 | 321.2691
0.394387777 | 330.2216898 | 0.5261538 | 321.0845
0.395018309 | 330.2815294 | 0.5269231 | 320.8985
0.395687812 | 330.3541877 | 0.5276923 | 320.711
0.396337197 | 330.5687842 | 0.5292308 | 320.3315
0.3969665 | 331.074339 | 0.53 | 320.1395
0.397595408 | 331.1337955 | 0.5307692 | 319.946
0.39822392 | 331.4909003 | 0.5323077 | 319.5545
0.398891282 | 331.8612158 | 0.5330769 | 319.3565
0.399499372 | 332.3612939 | 0.5338462 | 319.157
0.400146286 | 332.4271686 | 0.5353846 | 318.7534
0.400792783 | 332.6421511 | 0.5361538 | 318.5493
0.401419289 | 332.7012245 | 0.5369231 | 318.3437
0.402084523 | 332.7731284 | 0.5376923 | 318.1365
0.402729768 | 332.6887374 | 0.5392308 | 317.7176
0.403355063 | 332.4477795 | 0.54 | 317.5058
0.403979967 | 332.2062602 | 0.5407692 | 317.2924
0.40462399 | 331.8207821 | 0.5423077 | 316.8611
0.405287096 | 331.8909141 | 0.5430769 | 316.643
0.405949762 | 331.6607018 | 0.5438462 | 316.4234
0.406573047 | 331.5671529 | 0.5453846 | 315.9795
0.407234863 | 331.4861303 | 0.5461538 | 315.7551
0.407857347 | 331.3918211 | 0.5469231 | 315.5292
0.408498879 | 331.454032 | 0.5476923 | 315.3017
0.409120578 | 331.359062 | 0.5492308 | 314.842
0.409761301 | 331.4207934 | 0.55 | 314.6097
0.410537384 | 331.225815 | 0.5507692 | 314.3758
0.411177199 | 331.4378062 | 0.5523077 | 313.9033
0.411797236 | 331.190515 | 0.5530769 | 313.6646
0.412416888 | 331.0937087 | 0.5538462 | 313.4243
0.413074848 | 331.0093352 | 0.5553846 | 312.9389
0.41369371 | 330.7605294 | 0.5561538 | 312.6938
0.414312188 | 330.813828 | 0.5569231 | 312.4471
0.414930284 | 330.715513 | 0.5576923 | 312.1987
0.415586593 | 330.6295839 | 0.5592308 | 311.6972
0.416203903 | 330.8337476 | 0.56 | 311.444
0.416840104 | 330.5891435 | 0.5607692 | 311.1891
0.417495161 | 330.5021384 | 0.5623077 | 310.6746
0.418130542 | 330.2564642 | 0.5630769 | 310.4149
0.418784755 | 330.1685702 | 0.5638462 | 310.1535
0.419400094 | 330.0675885 | 0.5653846 | 309.626
0.420015054 | 329.8140341 | 0.5661538 | 309.3598
0.420648836 | 329.8708357 | 0.5669231 | 309.0919
0.421282217 | 329.7750528 | 0.5676923 | 308.8224
0.421915197 | 329.9838598 | 0.5692308 | 308.2785
0.422528613 | 329.8811764 | 0.57 | 308.0041
0.423160804 | 329.6317565 | 0.5707692 | 307.7281
0.423773457 | 329.5282251 | 0.5723077 | 307.1712
0.42442399 | 329.2840508 | 0.5730769 | 306.8903
0.425054985 | 329.3389254 | 0.5738462 | 306.6077
0.425666478 | 329.2342537 | 0.5753846 | 306.0377
0.426277599 | 329.1292077 | 0.5761538 | 305.7503
0.426926505 | 329.1895969 | 0.5769231 | 305.4612
0.427517788 | 329.0776094 | 0.5776923 | 305.1705
0.428146834 | 328.9777973 | 0.5792308 | 304.5843
0.428775485 | 328.8775992 | 0.58 | 304.2887
0.429422773 | 328.6296355 | 0.5807692 | 303.9916
0.430031602 | 328.6760452 | 0.5823077 | 303.3924
0.430640061 | 328.5684437 | 0.5830769 | 303.0903
0.431286144 | 328.6268709 | 0.5838462 | 302.7867
0.431912825 | 328.9868998 | 0.5853846 | 302.1746
0.432558086 | 328.5827727 | 0.5861538 | 301.8661
0.43318397 | 328.48006 | 0.5869231 | 301.5561
0.433771566 | 328.5188235 | 0.5876923 | 301.2444
0.434396692 | 328.5698502 | 0.5892308 | 300.6163
0.435021427 | 328.9296832 | 0.59 | 300.2998
0.435645772 | 329.135113 | 0.5907692 | 299.9818
0.436250826 | 329.643697 | 0.5923077 | 299.341
0.436855514 | 330.1526553 | 0.5930769 | 299.0183
0.437478716 | 330.6682306 | 0.5938462 | 298.6939
0.438120396 | 331.6553778 | 0.5953846 | 298.0406
0.438705099 | 331.8493544 | 0.5961538 | 297.7116
0.439327149 | 332.2110119 | 0.5969231 | 297.381
0.439929981 | 332.4113394 | 0.5976923 | 297.0489
0.44055127 | 332.6179271 | 0.5992308 | 296.38
0.441172173 | 332.669062 | 0.6 | 296.0433
0.441792691 | 332.5644546 | 0.6007692 | 295.705
0.442394038 | 332.7645014 | 0.6023077 | 295.0239
0.443032573 | 332.5098242 | 0.6030769 | 294.6811
0.443614412 | 332.2358487 | 0.6038462 | 294.3368
0.444233417 | 331.9737797 | 0.6053846 | 293.6437
0.444833299 | 331.8609383 | 0.6061538 | 293.2949
0.44545155 | 331.5978167 | 0.6069231 | 292.9446
0.446069419 | 331.8027641 | 0.6084615 | 292.2397
0.4466682 | 331.6888818 | 0.6092308 | 291.885
0.447266623 | 331.7310284 | 0.61 | 291.5289
0.447883372 | 331.622687 | 0.6107692 | 291.1713
0.448499741 | 331.3573636 | 0.6123077 | 290.4518
0.44909707 | 331.3986622 | 0.6130769 | 290.09
0.449694042 | 331.2829905 | 0.6138462 | 289.7267
0.450290657 | 331.3238213 | 0.6153846 | 288.9959
0.450942798 | 331.5399616 | 0.6161538 | 288.6284
0.45153867 | 331.4234302 | 0.6169231 | 288.2596
0.452134186 | 331.3065246 | 0.6184615 | 287.5177
0.452729348 | 331.1892446 | 0.6192308 | 287.1448
0.453324156 | 331.2289439 | 0.62 | 286.7704
0.453955753 | 330.9658544 | 0.6207692 | 286.3948
0.454549832 | 330.8474399 | 0.6223077 | 285.6395
0.455143558 | 330.7286512 | 0.6230769 | 285.2599
0.455736933 | 331.0826889 | 0.6238462 | 284.879
0.456367007 | 330.6600296 | 0.6253846 | 284.1133
0.457015199 | 330.5585596 | 0.6261538 | 283.7285
0.457607464 | 330.4383381 | 0.6269231 | 283.3425
0.458199378 | 330.3177424 | 0.6284615 | 282.5667
0.458809423 | 330.0446558 | 0.6292308 | 282.1769
0.459400627 | 330.0815246 | 0.63 | 281.7859
0.46000994 | 329.9658909 | 0.6307692 | 281.3938
0.460618882 | 329.8498712 | 0.6323077 | 280.6058
0.461209017 | 329.8859856 | 0.6330769 | 280.21
0.461817229 | 329.7692963 | 0.6338462 | 279.8131
0.462443486 | 329.8170862 | 0.6353846 | 279.0158
0.463032545 | 329.6936484 | 0.6361538 | 278.6154
0.463621258 | 329.4108542 | 0.6369231 | 278.2139
0.464319905 | 329.6410764 | 0.6384615 | 277.4077
0.464907861 | 329.3573875 | 0.6392308 | 277.0029
0.465495471 | 329.2324175 | 0.64 | 276.597
0.466101082 | 329.1131112 | 0.6407692 | 276.1901
0.466706328 | 328.993419 | 0.6423077 | 275.3731
0.467292882 | 328.8673145 | 0.6430769 | 274.9631
0.467879093 | 328.7408358 | 0.6438462 | 274.5521
0.468501566 | 328.9455317 | 0.6453846 | 273.727
0.469087069 | 328.8184798 | 0.6461538 | 273.313
0.46969051 | 328.5371126 | 0.6469231 | 272.898
0.470275317 | 328.4092127 | 0.6484615 | 272.0652
0.470878042 | 328.1267928 | 0.6492308 | 271.6475
0.471462156 | 327.9980451 | 0.65 | 271.2288
0.472064165 | 327.8749025 | 0.6507692 | 270.8092
0.472665813 | 327.7513741 | 0.6523077 | 269.9674
0.473248884 | 327.6214918 | 0.6530769 | 269.5452
0.473831615 | 327.6518489 | 0.6538462 | 269.1222
0.474414006 | 327.8427261 | 0.6553846 | 268.2737
0.475014242 | 327.7179608 | 0.6561538 | 267.8482
0.475614118 | 327.5928095 | 0.6569231 | 267.422
0.476195473 | 327.3003311 | 0.6584615 | 266.5672
0.476776489 | 327.329466 | 0.6592308 | 266.1386
0.47739345 | 327.0479175 | 0.66 | 265.7094
0.477973771 | 327.0764851 | 0.6607692 | 265.2794
0.478553756 | 326.7821178 | 0.6623077 | 264.4174
0.479169621 | 326.660487 | 0.6630769 | 263.9853
0.479767011 | 326.8556888 | 0.6638462 | 263.5526
0.480364043 | 326.7275579 | 0.6653846 | 262.6854
0.480942644 | 326.5931377 | 0.6661538 | 262.2508
0.481575105 | 326.3141739 | 0.6669231 | 261.8156
0.482171059 | 326.1847829 | 0.6684615 | 260.9435
0.482820786 | 326.072655 | 0.6692308 | 260.5066
0.483397967 | 326.0987548 | 0.67 | 260.0692
0.483992837 | 326.4550526 | 0.6707692 | 259.6313
0.484587352 | 326.1621415 | 0.6723077 | 258.7539
0.485181515 | 325.8686514 | 0.6730769 | 258.3144
0.485775325 | 325.7371259 | 0.6738462 | 257.8745
0.486350803 | 325.7619976 | 0.6753846 | 256.9934
0.486925951 | 325.6239516 | 0.6761538 | 256.5522
0.487536684 | 325.6600514 | 0.6769231 | 256.1106
0.488164989 | 325.3759327 | 0.6784615 | 255.2262
0.488739095 | 325.0737087 | 0.6792308 | 254.7835
0.489312871 | 324.9340428 | 0.68 | 254.3404
0.489886318 | 324.7940026 | 0.6807692 | 253.897
0.490477342 | 324.659401 | 0.6823077 | 253.0092
0.491068016 | 324.5244135 | 0.6830769 | 252.5649
0.491640458 | 324.5467384 | 0.6838462 | 252.1203
0.492212572 | 324.4052831 | 0.6853846 | 251.2304
0.492820085 | 324.4387308 | 0.6861538 | 250.7851
0.493391526 | 324.1328226 | 0.6869231 | 250.3396
0.493962639 | 323.9902327 | 0.6884615 | 249.4481
0.494533427 | 324.0112419 | 0.6892308 | 249.002
0.495157353 | 323.8853128 | 0.69 | 248.5558
0.49574527 | 323.7474423 | 0.6907692 | 248.1095
0.496315042 | 323.6034255 | 0.6923077 | 247.2165
0.496902279 | 323.629151 | 0.6930769 | 246.7699
0.497489171 | 323.3257662 | 0.6938462 | 246.3232
0.498075719 | 323.3509128 | 0.6953846 | 245.4296
0.498679682 | 323.2169545 | 0.6961538 | 244.9828
0.499265533 | 323.2416157 | 0.6969231 | 244.5359
0.499833302 | 322.9306607 | 0.6984615 | 243.6422
0.500436205 | 322.7955269 | 0.6992308 | 243.1954
0.50105646 | 322.6657119 | 0.7 | 242.7486
0.501623215 | 322.6834959 | 0.7015385 | 241.8553
0.502189648 | 322.7010928 | 0.7023077 | 241.4087
0.502773446 | 322.5588801 | 0.7030769 | 240.9623
0.503356904 | 322.4162815 | 0.7038462 | 240.5159
0.503922356 | 322.1020838 | 0.7053846 | 239.6237
0.504505144 | 322.1242392 | 0.7061538 | 239.1778
0.505105237 | 321.9861698 | 0.7069231 | 238.7321
0.50570497 | 321.8477027 | 0.7084615 | 237.8412
0.506269097 | 321.5315898 | 0.7092308 | 237.3961
0.506832905 | 321.5469206 | 0.71 | 236.9512
0.507414 | 321.401626 | 0.7115385 | 236.0621
0.508029944 | 321.5996523 | 0.7123077 | 235.618
0.508592761 | 321.6144101 | 0.7130769 | 235.1742
0.509155261 | 321.6289806 | 0.7138462 | 234.7306
0.509735008 | 321.8154981 | 0.7153846 | 233.8445
0.510314419 | 322.0020157 | 0.7161538 | 233.4019
0.510911037 | 322.694228 | 0.7169231 | 232.9597
0.511472236 | 322.7085997 | 0.7184615 | 232.0763
0.512050641 | 322.7284393 | 0.7192308 | 231.6352
0.512646225 | 322.9207083 | 0.72 | 231.1945
0.513223952 | 322.9402555 | 0.7215385 | 230.3144
0.513783854 | 322.9539605 | 0.7223077 | 229.875
0.514343443 | 322.8002244 | 0.7230769 | 229.4361
0.514972606 | 322.8360231 | 0.7238462 | 228.9976
0.515548991 | 322.5197874 | 0.7253846 | 228.122
0.516125045 | 322.2029728 | 0.7261538 | 227.685
0.516665883 | 321.8743511 | 0.7269231 | 227.2485
0.517241294 | 321.7241355 | 0.7284615 | 226.3771
0.517798952 | 321.4000986 | 0.7292308 | 225.9422
0.518408534 | 321.4281429 | 0.73 | 225.5079
0.518982943 | 321.1087317 | 0.7315385 | 224.641
0.519557022 | 320.9568699 | 0.7323077 | 224.2084
0.52011339 | 320.7990461 | 0.7330769 | 223.7764
0.520704192 | 320.6519884 | 0.7338462 | 223.3451
0.521259923 | 320.6618192 | 0.7353846 | 222.4843
0.521815345 | 320.5029545 | 0.7361538 | 222.0548
0.5223878 | 320.6864808 | 0.7369231 | 221.6261
0.522959929 | 320.5326044 | 0.7384615 | 220.7706
0.523514407 | 320.3727923 | 0.7392308 | 220.3439
0.524068579 | 320.2126059 | 0.74 | 219.9179
0.524674352 | 320.0686593 | 0.7415385 | 219.068
0.525262467 | 320.0878614 | 0.7423077 | 218.6442
0.525832953 | 319.9321458 | 0.7430769 | 218.2211
0.526385842 | 319.7705209 | 0.7438462 | 217.7987
0.526972951 | 319.450177 | 0.7453846 | 216.9564
0.52752521 | 319.2876982 | 0.7461538 | 216.5363
0.528094407 | 319.1303481 | 0.7469231 | 216.1171
0.528663281 | 318.972612 | 0.7484615 | 215.2811
0.529231831 | 318.81449 | 0.7492308 | 214.8643
0.529800058 | 318.655982 | 0.75 | 214.4483
0.530385167 | 318.6725263 | 0.7515385 | 213.6189
0.530952739 | 318.5133369 | 0.7523077 | 213.2055
0.531519989 | 318.3537617 | 0.7530769 | 212.793
0.532069743 | 318.1883356 | 0.7538462 | 212.3813
0.532619195 | 318.192874 | 0.7553846 | 211.5605
0.533185501 | 317.3505078 | 0.7561538 | 211.1515
0.53373434 | 317.5247301 | 0.7569231 | 210.7434
0.534300016 | 317.363146 | 0.7584615 | 209.9299
0.534865371 | 317.0304542 | 0.7592308 | 209.5245
0.535464641 | 317.2204981 | 0.76 | 209.1201
0.536012231 | 317.052417 | 0.7615385 | 208.3141
0.536559522 | 316.7129503 | 0.7623077 | 207.9125
0.537106513 | 316.5440271 | 0.7630769 | 207.5119
0.537653205 | 316.3747296 | 0.7638462 | 207.1123
0.538284945 | 316.2320461 | 0.7653846 | 206.3159
0.538830994 | 316.0619709 | 0.7661538 | 205.9192
0.539393794 | 316.068404 | 0.7669231 | 205.5235
0.539956278 | 316.0746442 | 0.7684615 | 204.7351
0.540518445 | 315.737312 | 0.7692308 | 204.3425
0.541114338 | 315.4101377 | 0.77 | 203.9508
0.541658844 | 315.238156 | 0.7715385 | 203.1706
0.542271059 | 315.087227 | 0.7723077 | 202.782
0.542848918 | 314.9251751 | 0.7730769 | 202.3945
0.543409463 | 314.5851938 | 0.7738462 | 202.0081
0.543952721 | 314.5838608 | 0.7753846 | 201.2383
0.544495684 | 314.4099669 | 0.7761538 | 200.855
0.545055306 | 314.5859669 | 0.7769231 | 200.4728
0.545631559 | 314.2495908 | 0.7784615 | 199.7116
0.546173611 | 313.9019867 | 0.7792308 | 199.3326
0.54671537 | 313.8993351 | 0.78 | 198.9548
0.547290667 | 313.7342598 | 0.7815385 | 198.2023
0.54788254 | 313.4011294 | 0.7823077 | 197.8277
0.54844027 | 313.2298611 | 0.7830769 | 197.4542
0.548980803 | 313.0529204 | 0.7838462 | 197.0818
0.549554799 | 312.8861668 | 0.7853846 | 196.3404
0.550111598 | 312.7137406 | 0.7861538 | 195.9714
0.550684945 | 312.3727535 | 0.7869231 | 195.6035
0.551308509 | 312.220494 | 0.7884615 | 194.8711
0.551881171 | 311.878387 | 0.7892308 | 194.5066
0.552436676 | 311.7041889 | 0.79 | 194.1432
0.552991873 | 311.5296049 | 0.7915385 | 193.42
0.553529951 | 311.5233392 | 0.7923077 | 193.06
0.554084542 | 311.696155 | 0.7930769 | 192.7013
0.554622033 | 311.3413491 | 0.7938462 | 192.3436
0.555192801 | 310.9964204 | 0.7953846 | 191.6319
0.555729697 | 310.8147955 | 0.7961538 | 191.2777
0.556266305 | 310.6327962 | 0.7969231 | 190.9247
0.55681938 | 310.4556245 | 0.7984615 | 190.2223
0.557422386 | 310.2936545 | 0.7992308 | 189.8728
0.557991559 | 310.1208833 | 0.8 | 189.5245
0.558543681 | 309.7677178 | 0.8015385 | 188.8314
0.559078781 | 309.7586129 | 0.8023077 | 188.4866
0.559613596 | 309.5743213 | 0.8030769 | 188.143
0.560181522 | 309.3999887 | 0.8046154 | 187.4594
0.560715747 | 309.0397443 | 0.8053846 | 187.1193
0.561266368 | 308.8593766 | 0.8061538 | 186.7805
0.561800014 | 308.4980941 | 0.8069231 | 186.4428
0.562350038 | 308.3168639 | 0.8084615 | 185.771
0.562933066 | 307.9699294 | 0.8092308 | 185.4369
0.563465824 | 307.7826962 | 0.81 | 185.104
0.563998297 | 307.4193202 | 0.8115385 | 184.4417
0.564547114 | 307.5880834 | 0.8123077 | 184.1124
0.56509563 | 307.2289617 | 0.8130769 | 183.7842
0.565627237 | 306.8641646 | 0.8146154 | 183.1315
0.566208358 | 306.5140693 | 0.8153846 | 182.8069
0.566772553 | 306.3345379 | 0.8161538 | 182.4836
0.567353009 | 306.1596848 | 0.8169231 | 182.1614
0.567883418 | 305.9692119 | 0.8184615 | 181.5206
0.568446669 | 305.6119411 | 0.8192308 | 181.202
0.568976498 | 305.2439686 | 0.82 | 180.8847
0.569539133 | 305.0622676 | 0.8215385 | 180.2535
0.570068384 | 305.0469259 | 0.8223077 | 179.9386
0.57061388 | 304.6825674 | 0.8230769 | 179.6239
0.571192112 | 304.3276826 | 0.8246154 | 178.9949
0.571720488 | 303.7799999 | 0.8253846 | 178.6806
0.572298081 | 303.6010445 | 0.8261538 | 178.3665
0.572842362 | 303.589004 | 0.8269231 | 178.0524
0.573369868 | 303.3943439 | 0.8284615 | 177.4247
0.573897095 | 303.0217925 | 0.8292308 | 177.1111
0.574489894 | 302.8462318 | 0.83 | 176.7976
0.575032985 | 302.4775926 | 0.8315385 | 176.1711
0.575559336 | 302.1034066 | 0.8323077 | 175.858
0.576101846 | 301.7336183 | 0.8330769 | 175.5451
0.576627636 | 301.5363033 | 0.8346154 | 174.9197
0.577185984 | 301.1704068 | 0.8353846 | 174.6072
0.577711204 | 300.972238 | 0.8361538 | 174.2949
0.578236148 | 301.130273 | 0.8369231 | 173.9827
0.578777208 | 300.5797044 | 0.8384615 | 173.3589
0.579317976 | 300.385328 | 0.8392308 | 173.0472
0.579842077 | 299.4713478 | 0.84 | 172.7356
0.58038227 | 299.4544915 | 0.8415385 | 172.113
0.580905814 | 299.2537788 | 0.8423077 | 171.802
0.581445432 | 299.0575807 | 0.8430769 | 171.4911
0.581984759 | 298.682038 | 0.8446154 | 170.8698
0.582507465 | 298.6591495 | 0.8453846 | 170.5594
0.583176783 | 298.1424259 | 0.8461538 | 170.2491
0.583715178 | 297.7651815 | 0.8469231 | 169.9391
0.584318487 | 297.4067499 | 0.8484615 | 169.3195
0.584856267 | 297.0283124 | 0.8492308 | 169.0099
0.585377475 | 296.6444656 | 0.85 | 168.7006
0.585914686 | 296.6242058 | 0.8515385 | 168.0824
0.586500406 | 296.2586894 | 0.8523077 | 167.7735
0.587020757 | 295.8733016 | 0.8530769 | 167.4649
0.587557087 | 295.4921537 | 0.8546154 | 166.8482
0.588076889 | 295.1056343 | 0.8553846 | 166.5401
0.588628883 | 294.7281209 | 0.8561538 | 166.2322
0.589164351 | 294.5254842 | 0.8569231 | 165.9244
0.589683318 | 294.1373479 | 0.8584615 | 165.3096
0.590234427 | 293.9386119 | 0.8592308 | 165.0024
0.590769036 | 293.3736455 | 0.86 | 164.6955
0.591335733 | 292.9980268 | 0.8615385 | 164.0821
0.591853575 | 292.6075923 | 0.8623077 | 163.7757
0.592387319 | 292.4021515 | 0.8630769 | 163.4696
0.592920779 | 292.0153983 | 0.8646154 | 162.8578
0.593453954 | 291.4470431 | 0.8653846 | 162.5523
0.593970701 | 291.0543367 | 0.8661538 | 162.2469
0.594503317 | 291.028185 | 0.8669231 | 161.9417
0.595019522 | 290.4532275 | 0.8684615 | 161.332
0.595567698 | 289.8868664 | 0.8692308 | 161.0275
0.596067244 | 289.3057276 | 0.87 | 160.7231
0.596598744 | 289.0963483 | 0.8715385 | 160.1151
0.597113869 | 288.7002471 | 0.8723077 | 159.8114
0.597628729 | 288.4853648 | 0.8730769 | 159.5079
0.598175477 | 287.9156178 | 0.8746154 | 158.9016
0.59868979 | 287.5178149 | 0.8753846 | 158.5987
0.599203839 | 287.3015174 | 0.8761538 | 158.2961
0.599749727 | 286.9118957 | 0.8769231 | 157.9937
0.600311359 | 286.5262741 | 0.8784615 | 157.3896
0.600824575 | 285.943913 | 0.8792308 | 157.0878
0.601353554 | 285.3653766 | 0.88 | 156.7863
0.601850219 | 284.9594947 | 0.8815385 | 156.184
0.602490712 | 284.5940689 | 0.8823077 | 155.8831
0.602970813 | 284.1824736 | 0.8830769 | 155.5825
0.603450683 | 283.7703519 | 0.8846154 | 154.982
0.603930324 | 283.1747745 | 0.8853846 | 154.6821
0.604569486 | 282.8066879 | 0.8861538 | 154.3824
0.605048591 | 282.575946 | 0.8869231 | 154.083
0.605527465 | 281.9784095 | 0.8884615 | 153.4848
0.606006111 | 281.3801713 | 0.8892308 | 153.1861
0.606643949 | 281.0094239 | 0.89 | 152.8876
0.60712206 | 280.4097529 | 0.8915385 | 152.2913
0.607599943 | 279.9929822 | 0.8923077 | 151.9935
0.608236765 | 279.620188 | 0.8930769 | 151.696
0.608714116 | 279.0184702 | 0.8946154 | 151.1017
0.609191239 | 278.5999451 | 0.8953846 | 150.8049
0.609668135 | 277.9969115 | 0.8961538 | 150.5083
0.610303642 | 277.6213396 | 0.8969231 | 150.212
0.610780007 | 277.20106 | 0.8984615 | 149.6202
0.611256146 | 276.5959797 | 0.8992308 | 149.3246
0.611890645 | 276.2183609 | 0.9 | 149.0293
0.612366255 | 275.4273687 | 0.9015385 | 148.4395
0.612841639 | 275.004633 | 0.9023077 | 148.145
0.613475133 | 274.4401667 | 0.9030769 | 147.8507
0.61394999 | 273.8314314 | 0.9046154 | 147.2629
0.614424622 | 273.4068536 | 0.9053846 | 146.9694
0.615057115 | 273.0249074 | 0.9061538 | 146.6762
0.615531222 | 272.7842532 | 0.9076923 | 146.0905
0.616005104 | 273.0987031 | 0.9084615 | 145.7981
0.616478762 | 272.6723709 | 0.9092308 | 145.5059
0.617109957 | 272.473822 | 0.91 | 145.2139
0.617583091 | 272.4173253 | 0.9115385 | 144.6309
0.618056003 | 272.1751214 | 0.9123077 | 144.3398
0.618686203 | 271.9754029 | 0.9130769 | 144.0489
0.619158593 | 271.3609658 | 0.9146154 | 143.468
0.61963076 | 270.745827 | 0.9153846 | 143.178
0.620259969 | 270.3584129 | 0.9161538 | 142.8882
0.620731616 | 269.5558125 | 0.9176923 | 142.3095
0.621203041 | 268.5662183 | 0.9184615 | 142.0206
0.621674244 | 267.9479801 | 0.9192308 | 141.7319
0.622302169 | 266.9983566 | 0.92 | 141.4435
0.622772854 | 266.1920135 | 0.9215385 | 140.8676
0.623243318 | 265.3847932 | 0.9223077 | 140.58
0.62371356 | 264.5766957 | 0.9230769 | 140.2928
0.624340206 | 263.8090368 | 0.9246154 | 139.7191
0.624809933 | 263.1858278 | 0.9253846 | 139.4326
0.62527944 | 262.3750403 | 0.9261538 | 139.1465
0.625905106 | 261.4172882 | 0.9276923 | 138.5751
0.626530381 | 260.6452433 | 0.9284615 | 138.2898
0.626999081 | 260.0186425 | 0.9292308 | 138.0048
0.627467561 | 259.2040538 | 0.93 | 137.7201
0.627935822 | 258.3885879 | 0.9315385 | 137.1515
0.628559828 | 257.6124202 | 0.9323077 | 136.8677
0.629027578 | 256.9826323 | 0.9330769 | 136.5842
0.629495109 | 256.3521426 | 0.9346154 | 136.0179
0.629962422 | 255.3454431 | 0.9353846 | 135.7353
0.630585165 | 254.3772817 | 0.9361538 | 135.4529
0.631051969 | 253.5562602 | 0.9376923 | 134.8891
0.631518555 | 252.7343615 | 0.9384615 | 134.6076
0.632140331 | 251.7625744 | 0.9392308 | 134.3264
0.632606409 | 250.9386874 | 0.94 | 134.0455
0.63307227 | 249.9255844 | 0.9415385 | 133.4846
0.633537914 | 249.0998554 | 0.9423077 | 133.2047
0.634003342 | 248.0847349 | 0.9430769 | 132.925
0.634623575 | 247.295497 | 0.9446154 | 132.3665
0.635088498 | 246.2781835 | 0.9453846 | 132.0878
0.635553204 | 245.2598174 | 0.9461538 | 131.8093
0.636017695 | 244.429293 | 0.9476923 | 131.2533
0.63663668 | 243.6355815 | 0.9484615 | 130.9757
0.637100668 | 242.6140575 | 0.9492308 | 130.6985
0.637564441 | 241.4022941 | 0.95 | 130.4216
0.638027999 | 240.3785771 | 0.9515385 | 129.8686
0.638645741 | 239.2013751 | 0.9523077 | 129.5926
0.639108798 | 238.1752897 | 0.9530769 | 129.3169
0.639571641 | 236.9585848 | 0.9546154 | 128.7665
0.640188431 | 235.9666806 | 0.9553846 | 128.4917
0.640650774 | 234.5576311 | 0.9561538 | 128.2173
0.641112904 | 233.147178 | 0.9576923 | 127.6693
0.64157482 | 231.9252684 | 0.9584615 | 127.3958
0.642190376 | 230.9276917 | 0.9592308 | 127.1227
0.642651795 | 229.3229057 | 0.96 | 126.8498
0.643113001 | 227.9067801 | 0.9615385 | 126.305
0.643573994 | 226.489251 | 0.9623077 | 126.0331
0.644188321 | 225.2953239 | 0.9630769 | 125.7615
0.644648819 | 223.6843098 | 0.9646154 | 125.2193
0.645109105 | 222.2623363 | 0.9653846 | 124.9487
0.645569179 | 220.8389592 | 0.9661538 | 124.6784
0.646182283 | 219.066156 | 0.9676923 | 124.1388
0.646641864 | 217.4486507 | 0.9684615 | 123.8694
0.647101233 | 215.4475672 | 0.9692308 | 123.6004
0.647713398 | 213.4772147 | 0.97 | 123.3317
0.648172276 | 211.2807456 | 0.9715385 | 122.7954
0.648630944 | 209.6560473 | 0.9723077 | 122.5277
0.649242173 | 207.2959178 | 0.9730769 | 122.2603
0.64970035 | 204.9014608 | 0.9746154 | 121.7265
0.650158317 | 202.3131387 | 0.9753846 | 121.4601
0.650616075 | 199.5306883 | 0.9761538 | 121.194
0.651226093 | 196.5838173 | 0.9776923 | 120.6629
0.651683362 | 193.0280702 | 0.9784615 | 120.3978
0.652140422 | 189.0850607 | 0.9792308 | 120.1331
0.652597274 | 184.2933371 | 0.98 | 119.8687
0.653206084 | 178.832664 | 0.9815385 | 119.3409
0.653662449 | 172.8966538 | 0.9823077 | 119.0775
0.654118606 | 165.9934291 | 0.9830769 | 118.8144
0.654574555 | 157.3134583 | 0.9846154 | 118.2893
0.655182163 | 142.8908533 | 0.9853846 | 118.0272
0.655637627 | 110.0150154 | 0.9861538 | 117.7655
0.656092884 | 88.32575867 | 0.9876923 | 117.243
0.656699571 | 77.21382533 | 0.9884615 | 116.9823
0.657154345 | 68.79863862 | 0.9892308 | 116.7219
0.657608912 | 60.56878487 | 0.99 | 116.4619
0.658063272 | 52.81418454 | 0.9915385 | 115.9428
0.658668765 | 42.08371644 | 0.9923077 | 115.6838
0.659122645 | 24.62763767 | 0.9930769 | 115.4251
0.659576318 | 16.19895593 | 0.9946154 | 114.9088
0.660180896 | 9.455105582 | 0.9953846 | 114.6511
0.66063409 | 4.944593944 | 0.9961538 | 114.3938
0.661087078 | 3.47285587 | 0.9976923 | 113.8802
0.661539861 | 2.982234096 | 0.9984615 | 113.6239
0.662595559 | 1.598412277 | 1 | 113.1124

## plot_creep_time_strain
0 | 1 | 2 | 3
0 | 0 | 0 | 0
0.09 | 0.000849 | 0 | 0
0.45 | 0.001084 | 0 | 0
0.97 | 0.001276 | 0 | 0
1.55 | 0.001475 | 0 | 0
2.75 | 0.001934 | 0 | 0
3.97 | 0.00248 | 0 | 0
5.24 | 0.003075 | 11.53846 | 0.004540292
6.31 | 0.003575 | 11.53846 | 0.004540292
7.31 | 0.004046 | 11.53846 | 0.004540292
8.31 | 0.004484 | 11.53846 | 0.004540292
9.24 | 0.004875 | 11.53846 | 0.004540292
10.16 | 0.005259 | 11.53846 | 0.004540292
11.71 | 0.005874 | 11.53846 | 0.004540292
12.91 | 0.006332 | 23.07692 | 0.008869396
14.15 | 0.006786 | 23.07692 | 0.008869396
15.33 | 0.00721 | 23.07692 | 0.008869396
16.52 | 0.007631 | 23.07692 | 0.008869396
17.84 | 0.008093 | 23.07692 | 0.008869396
19.34 | 0.008605 | 23.07692 | 0.008869396
20.8 | 0.009098 | 23.07692 | 0.008869396
22.51 | 0.009666 | 34.61538 | 0.0130083
24.01 | 0.010157 | 34.61538 | 0.0130083
25.49 | 0.010629 | 34.61538 | 0.0130083
27.04 | 0.011148 | 34.61538 | 0.0130083
28.2 | 0.011515 | 34.61538 | 0.0130083
29.85 | 0.01205 | 34.61538 | 0.0130083
31.38 | 0.012556 | 34.61538 | 0.0130083
32.98 | 0.013069 | 46.15385 | 0.01697505
34.29 | 0.013494 | 46.15385 | 0.01697505
36.05 | 0.014064 | 46.15385 | 0.01697505
37.69 | 0.01458 | 46.15385 | 0.01697505
38.99 | 0.014971 | 46.15385 | 0.01697505
40.78 | 0.015535 | 46.15385 | 0.01697505
42.13 | 0.015963 | 46.15385 | 0.01697505
43.98 | 0.016542 | 57.69231 | 0.02078524
45.48 | 0.017002 | 57.69231 | 0.02078524
47.18 | 0.017512 | 57.69231 | 0.02078524
48.87 | 0.018044 | 57.69231 | 0.02078524
50.6 | 0.018561 | 57.69231 | 0.02078524
52.34 | 0.019124 | 57.69231 | 0.02078524
53.92 | 0.01961 | 57.69231 | 0.02078524
55.37 | 0.020037 | 69.23077 | 0.02445243
57.44 | 0.020677 | 69.23077 | 0.02445243
58.93 | 0.021114 | 69.23077 | 0.02445243
60.7 | 0.021645 | 69.23077 | 0.02445243
62.18 | 0.022097 | 69.23077 | 0.02445243
63.73 | 0.022554 | 69.23077 | 0.02445243
65.85 | 0.023191 | 69.23077 | 0.02445243
67.37 | 0.023643 | 80.76923 | 0.02798845
68.82 | 0.024085 | 80.76923 | 0.02798845
70.49 | 0.024575 | 80.76923 | 0.02798845
71.74 | 0.024943 | 80.76923 | 0.02798845
73.59 | 0.025492 | 80.76923 | 0.02798845
75.15 | 0.025956 | 80.76923 | 0.02798845
76.81 | 0.026438 | 80.76923 | 0.02798845
78.28 | 0.026885 | 92.30769 | 0.0314025
79.98 | 0.02738 | 92.30769 | 0.0314025
81.92 | 0.027944 | 92.30769 | 0.0314025
83.45 | 0.028391 | 92.30769 | 0.0314025
85.82 | 0.029056 | 92.30769 | 0.0314025
87.39 | 0.029521 | 92.30769 | 0.0314025
88.88 | 0.029942 | 92.30769 | 0.0314025
90.74 | 0.030471 | 103.8462 | 0.0347056
92.45 | 0.030972 | 103.8462 | 0.0347056
94.05 | 0.031433 | 103.8462 | 0.0347056
95.48 | 0.03186 | 103.8462 | 0.0347056
96.9 | 0.032261 | 103.8462 | 0.0347056
98.9 | 0.032822 | 103.8462 | 0.0347056
100.57 | 0.033293 | 103.8462 | 0.0347056
102.17 | 0.03375 | 115.3846 | 0.03790564
103.52 | 0.034134 | 115.3846 | 0.03790564
105.11 | 0.034588 | 115.3846 | 0.03790564
106.96 | 0.035099 | 115.3846 | 0.03790564
108.55 | 0.035558 | 115.3846 | 0.03790564
110.23 | 0.036042 | 115.3846 | 0.03790564
112.02 | 0.036537 | 115.3846 | 0.03790564
113.45 | 0.036945 | 126.9231 | 0.04100973
115.17 | 0.037431 | 126.9231 | 0.04100973
116.71 | 0.037855 | 126.9231 | 0.04100973
118.76 | 0.038422 | 126.9231 | 0.04100973
120.64 | 0.03893 | 126.9231 | 0.04100973
122.36 | 0.039418 | 126.9231 | 0.04100973
124.1 | 0.039906 | 126.9231 | 0.04100973
125.78 | 0.040377 | 138.4615 | 0.04402433
127.57 | 0.04086 | 138.4615 | 0.04402433
129.49 | 0.041347 | 138.4615 | 0.04402433
130.89 | 0.041743 | 138.4615 | 0.04402433
133.02 | 0.042314 | 138.4615 | 0.04402433
134.77 | 0.042783 | 138.4615 | 0.04402433
136.36 | 0.043213 | 138.4615 | 0.04402433
137.98 | 0.043664 | 150 | 0.04695527
139.58 | 0.044099 | 150 | 0.04695527
141.45 | 0.044598 | 150 | 0.04695527
143.18 | 0.045056 | 150 | 0.04695527
145.34 | 0.045644 | 150 | 0.04695527
146.94 | 0.046084 | 150 | 0.04695527
148.67 | 0.046544 | 150 | 0.04695527
150.41 | 0.047002 | 161.5385 | 0.04980782
151.98 | 0.047422 | 161.5385 | 0.04980782
153.69 | 0.047898 | 161.5385 | 0.04980782
155.85 | 0.048453 | 161.5385 | 0.04980782
157.55 | 0.048898 | 161.5385 | 0.04980782
159.33 | 0.049365 | 161.5385 | 0.04980782
161.07 | 0.049836 | 161.5385 | 0.04980782
163.1 | 0.050387 | 173.0769 | 0.05258679
164.97 | 0.050877 | 173.0769 | 0.05258679
166.96 | 0.051409 | 173.0769 | 0.05258679
168.89 | 0.051907 | 173.0769 | 0.05258679
170.69 | 0.052381 | 173.0769 | 0.05258679
172.36 | 0.052805 | 173.0769 | 0.05258679
174 | 0.053235 | 173.0769 | 0.05258679
176.47 | 0.053879 | 184.6154 | 0.05529652
178.15 | 0.054316 | 184.6154 | 0.05529652
179.55 | 0.054697 | 184.6154 | 0.05529652
181.72 | 0.055252 | 184.6154 | 0.05529652
183.83 | 0.055791 | 184.6154 | 0.05529652
185.53 | 0.056215 | 184.6154 | 0.05529652
187.71 | 0.05677 | 184.6154 | 0.05529652
189.33 | 0.057198 | 196.1538 | 0.05794101
190.88 | 0.057616 | 196.1538 | 0.05794101
192.48 | 0.058024 | 196.1538 | 0.05794101
194.5 | 0.058547 | 196.1538 | 0.05794101
196.27 | 0.058992 | 196.1538 | 0.05794101
198.09 | 0.059445 | 196.1538 | 0.05794101
200.23 | 0.06 | 207.6923 | 0.0605239
201.83 | 0.060414 | 207.6923 | 0.0605239
204.01 | 0.060969 | 207.6923 | 0.0605239
206.13 | 0.061491 | 207.6923 | 0.0605239
207.77 | 0.061913 | 207.6923 | 0.0605239
210.29 | 0.062541 | 207.6923 | 0.0605239
212.19 | 0.063017 | 207.6923 | 0.0605239
214.11 | 0.063495 | 219.2308 | 0.06304852
215.99 | 0.063973 | 219.2308 | 0.06304852
217.94 | 0.064471 | 219.2308 | 0.06304852
220.11 | 0.065026 | 219.2308 | 0.06304852
221.87 | 0.065475 | 219.2308 | 0.06304852
224.18 | 0.066053 | 219.2308 | 0.06304852
225.94 | 0.066484 | 219.2308 | 0.06304852
227.77 | 0.066926 | 230.7692 | 0.06551793
230.07 | 0.067506 | 230.7692 | 0.06551793
231.78 | 0.067912 | 230.7692 | 0.06551793
233.73 | 0.068401 | 230.7692 | 0.06551793
235.96 | 0.068967 | 230.7692 | 0.06551793
237.78 | 0.069411 | 230.7692 | 0.06551793
239.58 | 0.069859 | 230.7692 | 0.06551793
241.19 | 0.070257 | 242.3077 | 0.06793535
243.2 | 0.07075 | 242.3077 | 0.06793535
245.61 | 0.071348 | 242.3077 | 0.06793535
247.53 | 0.071814 | 242.3077 | 0.06793535
249.33 | 0.07227 | 242.3077 | 0.06793535
251.48 | 0.072801 | 242.3077 | 0.06793535
253.45 | 0.073285 | 242.3077 | 0.06793535
255.48 | 0.073776 | 253.8462 | 0.07030363
257.57 | 0.074282 | 253.8462 | 0.07030363
259.34 | 0.07471 | 253.8462 | 0.07030363
261.54 | 0.075252 | 253.8462 | 0.07030363
264.01 | 0.075866 | 253.8462 | 0.07030363
265.83 | 0.076314 | 253.8462 | 0.07030363
267.86 | 0.076797 | 253.8462 | 0.07030363
269.92 | 0.077314 | 265.3846 | 0.07262547
271.9 | 0.077796 | 265.3846 | 0.07262547
274.09 | 0.07833 | 265.3846 | 0.07262547
276.17 | 0.078839 | 265.3846 | 0.07262547
278.16 | 0.079309 | 265.3846 | 0.07262547
280.38 | 0.079835 | 265.3846 | 0.07262547
282.43 | 0.080351 | 265.3846 | 0.07262547
284.61 | 0.080866 | 276.9231 | 0.07490336
286.35 | 0.081294 | 276.9231 | 0.07490336
288.65 | 0.081844 | 276.9231 | 0.07490336
290.62 | 0.082315 | 276.9231 | 0.07490336
292.36 | 0.082735 | 276.9231 | 0.07490336
294.54 | 0.083267 | 276.9231 | 0.07490336
296.84 | 0.083827 | 276.9231 | 0.07490336
298.9 | 0.084313 | 288.4615 | 0.07713939
300.98 | 0.084812 | 288.4615 | 0.07713939
303 | 0.085295 | 288.4615 | 0.07713939
305.27 | 0.085827 | 288.4615 | 0.07713939
307.1 | 0.086265 | 288.4615 | 0.07713939
309.11 | 0.086741 | 288.4615 | 0.07713939
311.29 | 0.087271 | 288.4615 | 0.07713939
313.33 | 0.087752 | 300 | 0.07933606
315.45 | 0.088265 | 300 | 0.07933606
317.52 | 0.088759 | 300 | 0.07933606
319.4 | 0.089206 | 300 | 0.07933606
321.5 | 0.089708 | 300 | 0.07933606
323.5 | 0.09018 | 300 | 0.07933606
325.47 | 0.090623 | 300 | 0.07933606
327.46 | 0.091113 | 311.5385 | 0.08149539
329.21 | 0.091534 | 311.5385 | 0.08149539
331.05 | 0.091951 | 311.5385 | 0.08149539
332.58 | 0.092341 | 311.5385 | 0.08149539
334.9 | 0.092904 | 311.5385 | 0.08149539
336.9 | 0.093383 | 311.5385 | 0.08149539
338.9 | 0.093823 | 311.5385 | 0.08149539
341.36 | 0.094396 | 323.0769 | 0.08361927
342.27 | 0.094629 | 323.0769 | 0.08361927
344.64 | 0.095192 | 323.0769 | 0.08361927
346.93 | 0.095738 | 323.0769 | 0.08361927
349.35 | 0.096298 | 323.0769 | 0.08361927
351.78 | 0.096837 | 323.0769 | 0.08361927
353.07 | 0.097147 | 323.0769 | 0.08361927
355.07 | 0.097627 | 334.6154 | 0.08570949
356.89 | 0.098057 | 334.6154 | 0.08570949
359.61 | 0.098711 | 334.6154 | 0.08570949
361.39 | 0.099136 | 334.6154 | 0.08570949
363.7 | 0.09967 | 334.6154 | 0.08570949
365.97 | 0.100201 | 334.6154 | 0.08570949
367.38 | 0.100539 | 334.6154 | 0.08570949
369.54 | 0.101041 | 346.1538 | 0.08776776
371.25 | 0.101475 | 346.1538 | 0.08776776
373.06 | 0.101909 | 346.1538 | 0.08776776
375.68 | 0.102523 | 346.1538 | 0.08776776
377.51 | 0.102929 | 346.1538 | 0.08776776
379.43 | 0.103363 | 346.1538 | 0.08776776
381.32 | 0.103814 | 346.1538 | 0.08776776
384.17 | 0.104495 | 357.6923 | 0.08979566
386.5 | 0.105049 | 357.6923 | 0.08979566
388.71 | 0.105583 | 357.6923 | 0.08979566
391.08 | 0.106128 | 357.6923 | 0.08979566
393.08 | 0.106584 | 357.6923 | 0.08979566
394.88 | 0.106997 | 357.6923 | 0.08979566
396.66 | 0.107419 | 357.6923 | 0.08979566
399.07 | 0.107978 | 369.2308 | 0.0917947
401.37 | 0.10848 | 369.2308 | 0.0917947
403.24 | 0.10896 | 369.2308 | 0.0917947
405.37 | 0.109464 | 369.2308 | 0.0917947
407.24 | 0.1099 | 369.2308 | 0.0917947
408.99 | 0.110307 | 369.2308 | 0.0917947
411.53 | 0.110902 | 369.2308 | 0.0917947
413.47 | 0.111345 | 380.7692 | 0.09376631
415.23 | 0.11177 | 380.7692 | 0.09376631
417.62 | 0.112316 | 380.7692 | 0.09376631
419.2 | 0.112682 | 380.7692 | 0.09376631
421.96 | 0.113333 | 380.7692 | 0.09376631
424.26 | 0.113874 | 380.7692 | 0.09376631
426.3 | 0.114348 | 380.7692 | 0.09376631
428.68 | 0.114917 | 392.3077 | 0.09571185
430.68 | 0.115379 | 392.3077 | 0.09571185
432.75 | 0.11586 | 392.3077 | 0.09571185
434.42 | 0.116251 | 392.3077 | 0.09571185
436.57 | 0.116763 | 392.3077 | 0.09571185
438.91 | 0.117312 | 392.3077 | 0.09571185
440.73 | 0.117737 | 392.3077 | 0.09571185
442.95 | 0.118266 | 403.8462 | 0.09763259
445.13 | 0.118762 | 403.8462 | 0.09763259
447 | 0.119195 | 403.8462 | 0.09763259
449.39 | 0.11976 | 403.8462 | 0.09763259
451.49 | 0.120264 | 403.8462 | 0.09763259
454.07 | 0.120871 | 403.8462 | 0.09763259
455.69 | 0.121246 | 415.3846 | 0.09952977
458.16 | 0.121824 | 415.3846 | 0.09952977
459.9 | 0.12224 | 415.3846 | 0.09952977
461.98 | 0.122723 | 415.3846 | 0.09952977
464.22 | 0.123247 | 415.3846 | 0.09952977
466.22 | 0.123715 | 415.3846 | 0.09952977
468.06 | 0.124164 | 415.3846 | 0.09952977
470.64 | 0.124752 | 426.9231 | 0.1014045
472.66 | 0.125212 | 426.9231 | 0.1014045
474.56 | 0.125666 | 426.9231 | 0.1014045
476.53 | 0.126132 | 426.9231 | 0.1014045
478.47 | 0.126586 | 426.9231 | 0.1014045
480.89 | 0.127155 | 426.9231 | 0.1014045
482.97 | 0.127651 | 426.9231 | 0.1014045
484.96 | 0.128131 | 438.4615 | 0.103258
486.93 | 0.128596 | 438.4615 | 0.103258
488.94 | 0.129062 | 438.4615 | 0.103258
491.75 | 0.129718 | 438.4615 | 0.103258
493.7 | 0.130191 | 438.4615 | 0.103258
495.87 | 0.130697 | 438.4615 | 0.103258
497.6 | 0.131105 | 438.4615 | 0.103258
500.04 | 0.131676 | 450 | 0.1050913
502.36 | 0.132229 | 450 | 0.1050913
504.56 | 0.132749 | 450 | 0.1050913
506.58 | 0.133239 | 450 | 0.1050913
508.78 | 0.13376 | 450 | 0.1050913
510.58 | 0.134178 | 450 | 0.1050913
513.17 | 0.134796 | 450 | 0.1050913
515.11 | 0.135262 | 461.5385 | 0.1069053
517.42 | 0.135814 | 461.5385 | 0.1069053
519.14 | 0.13623 | 461.5385 | 0.1069053
521.34 | 0.136741 | 461.5385 | 0.1069053
523.5 | 0.137253 | 461.5385 | 0.1069053
525.77 | 0.137798 | 461.5385 | 0.1069053
528.27 | 0.138389 | 461.5385 | 0.1069053
530.32 | 0.13888 | 473.0769 | 0.108701
532.02 | 0.13928 | 473.0769 | 0.108701
534.17 | 0.139792 | 473.0769 | 0.108701
536.39 | 0.140326 | 473.0769 | 0.108701
538.33 | 0.140793 | 473.0769 | 0.108701
540.28 | 0.14126 | 473.0769 | 0.108701
542.33 | 0.14175 | 473.0769 | 0.108701
544.5 | 0.142261 | 484.6154 | 0.1104795
546.72 | 0.14279 | 484.6154 | 0.1104795
549.01 | 0.143346 | 484.6154 | 0.1104795
550.59 | 0.143725 | 484.6154 | 0.1104795
552.96 | 0.144285 | 484.6154 | 0.1104795
555.03 | 0.144778 | 484.6154 | 0.1104795
556.87 | 0.145223 | 484.6154 | 0.1104795
558.67 | 0.145656 | 496.1538 | 0.1122415
560.87 | 0.146194 | 496.1538 | 0.1122415
563.39 | 0.146807 | 496.1538 | 0.1122415
565.02 | 0.147203 | 496.1538 | 0.1122415
566.53 | 0.147564 | 496.1538 | 0.1122415
568.41 | 0.148011 | 496.1538 | 0.1122415
570.75 | 0.148589 | 496.1538 | 0.1122415
572.47 | 0.14899 | 507.6923 | 0.1139879
574.42 | 0.149469 | 507.6923 | 0.1139879
576.37 | 0.149949 | 507.6923 | 0.1139879
578.94 | 0.150576 | 507.6923 | 0.1139879
580.92 | 0.15106 | 507.6923 | 0.1139879
583.01 | 0.151561 | 507.6923 | 0.1139879
584.98 | 0.152027 | 507.6923 | 0.1139879
587.08 | 0.15255 | 519.2308 | 0.1157196
589.68 | 0.153188 | 519.2308 | 0.1157196
591.47 | 0.153634 | 519.2308 | 0.1157196
594.09 | 0.154264 | 519.2308 | 0.1157196
595.81 | 0.15469 | 519.2308 | 0.1157196
597.52 | 0.155109 | 519.2308 | 0.1157196
600.06 | 0.155734 | 519.2308 | 0.1157196
602.1 | 0.156232 | 530.7692 | 0.1174373
603.98 | 0.156702 | 530.7692 | 0.1174373
605.82 | 0.157162 | 530.7692 | 0.1174373
607.92 | 0.157682 | 530.7692 | 0.1174373
610.17 | 0.158234 | 530.7692 | 0.1174373
611.91 | 0.158671 | 530.7692 | 0.1174373
614.24 | 0.159243 | 530.7692 | 0.1174373
616.44 | 0.159786 | 542.3077 | 0.1191418
618.18 | 0.160221 | 542.3077 | 0.1191418
620.42 | 0.160778 | 542.3077 | 0.1191418
622.3 | 0.161255 | 542.3077 | 0.1191418
624.05 | 0.16169 | 542.3077 | 0.1191418
625.84 | 0.162139 | 542.3077 | 0.1191418
627.67 | 0.162605 | 542.3077 | 0.1191418
630.16 | 0.16322 | 553.8462 | 0.1208339
631.98 | 0.163668 | 553.8462 | 0.1208339
634.05 | 0.164201 | 553.8462 | 0.1208339
636.11 | 0.164716 | 553.8462 | 0.1208339
638.35 | 0.165277 | 553.8462 | 0.1208339
640.54 | 0.165823 | 553.8462 | 0.1208339
642.17 | 0.166233 | 553.8462 | 0.1208339
644.22 | 0.166758 | 565.3846 | 0.1225142
646.31 | 0.16728 | 565.3846 | 0.1225142
647.63 | 0.167613 | 565.3846 | 0.1225142
649.41 | 0.168072 | 565.3846 | 0.1225142
651.35 | 0.16856 | 565.3846 | 0.1225142
653.22 | 0.16904 | 565.3846 | 0.1225142
654.83 | 0.169457 | 565.3846 | 0.1225142
656.79 | 0.169944 | 576.9231 | 0.1241835
658.84 | 0.170474 | 576.9231 | 0.1241835
660.87 | 0.170998 | 576.9231 | 0.1241835
662.74 | 0.171466 | 576.9231 | 0.1241835
664.69 | 0.171969 | 576.9231 | 0.1241835
666.61 | 0.172463 | 576.9231 | 0.1241835
668.5 | 0.172949 | 576.9231 | 0.1241835
670.12 | 0.173366 | 588.4615 | 0.1258425
671.95 | 0.173836 | 588.4615 | 0.1258425
674.02 | 0.174369 | 588.4615 | 0.1258425
676.01 | 0.174893 | 588.4615 | 0.1258425
677.93 | 0.175386 | 588.4615 | 0.1258425
679.51 | 0.175794 | 588.4615 | 0.1258425
681.65 | 0.176346 | 588.4615 | 0.1258425
683.81 | 0.176911 | 600 | 0.1274917
685.18 | 0.177261 | 600 | 0.1274917
687.2 | 0.177792 | 600 | 0.1274917
689.34 | 0.178348 | 600 | 0.1274917
691.11 | 0.178808 | 600 | 0.1274917
692.89 | 0.179275 | 600 | 0.1274917
694.81 | 0.179774 | 600 | 0.1274917
696.98 | 0.180344 | 611.5385 | 0.1291319
698.61 | 0.180774 | 611.5385 | 0.1291319
700.75 | 0.181346 | 611.5385 | 0.1291319
702.55 | 0.181833 | 611.5385 | 0.1291319
704.5 | 0.182345 | 611.5385 | 0.1291319
706.52 | 0.182877 | 611.5385 | 0.1291319
707.87 | 0.183239 | 611.5385 | 0.1291319
709.52 | 0.183678 | 623.0769 | 0.1307637
711.03 | 0.18407 | 623.0769 | 0.1307637
712.63 | 0.184494 | 623.0769 | 0.1307637
714.8 | 0.185075 | 623.0769 | 0.1307637
716.6 | 0.185569 | 623.0769 | 0.1307637
718.45 | 0.186063 | 623.0769 | 0.1307637
720.09 | 0.186502 | 634.6154 | 0.1323876
721.87 | 0.18699 | 634.6154 | 0.1323876
723.91 | 0.187526 | 634.6154 | 0.1323876
725.58 | 0.18797 | 634.6154 | 0.1323876
727.23 | 0.188424 | 634.6154 | 0.1323876
728.73 | 0.188838 | 634.6154 | 0.1323876
730.08 | 0.189192 | 634.6154 | 0.1323876
731.58 | 0.189598 | 646.1538 | 0.1340043
733.35 | 0.190084 | 646.1538 | 0.1340043
734.85 | 0.190495 | 646.1538 | 0.1340043
736.79 | 0.191021 | 646.1538 | 0.1340043
738.12 | 0.191393 | 646.1538 | 0.1340043
740.22 | 0.191961 | 646.1538 | 0.1340043
742.29 | 0.192518 | 646.1538 | 0.1340043
744.14 | 0.193035 | 657.6923 | 0.1356144
745.71 | 0.19346 | 657.6923 | 0.1356144
747.33 | 0.193915 | 657.6923 | 0.1356144
748.55 | 0.194245 | 657.6923 | 0.1356144
749.75 | 0.194584 | 657.6923 | 0.1356144
751.79 | 0.195138 | 657.6923 | 0.1356144
753.39 | 0.19559 | 657.6923 | 0.1356144
755.71 | 0.196236 | 669.2308 | 0.1372184
757.32 | 0.196678 | 669.2308 | 0.1372184
759.04 | 0.197153 | 669.2308 | 0.1372184
761.18 | 0.197748 | 669.2308 | 0.1372184
762.43 | 0.198104 | 669.2308 | 0.1372184
764.43 | 0.198651 | 669.2308 | 0.1372184
766.15 | 0.199139 | 669.2308 | 0.1372184
767.5 | 0.199516 | 680.7692 | 0.1388169
769.42 | 0.200064 | 680.7692 | 0.1388169
770.96 | 0.200502 | 680.7692 | 0.1388169
773.04 | 0.201101 | 680.7692 | 0.1388169
774.19 | 0.20143 | 680.7692 | 0.1388169
775.93 | 0.201917 | 680.7692 | 0.1388169
777.85 | 0.202464 | 680.7692 | 0.1388169
779.48 | 0.202927 | 692.3077 | 0.1404105
781.13 | 0.203405 | 692.3077 | 0.1404105
782.62 | 0.203828 | 692.3077 | 0.1404105
784.2 | 0.20429 | 692.3077 | 0.1404105
785.84 | 0.204752 | 692.3077 | 0.1404105
787.54 | 0.205232 | 692.3077 | 0.1404105
789.39 | 0.205767 | 692.3077 | 0.1404105
791.01 | 0.206236 | 703.8462 | 0.1419998
792.7 | 0.206725 | 703.8462 | 0.1419998
794.43 | 0.207226 | 703.8462 | 0.1419998
795.16 | 0.20745 | 703.8462 | 0.1419998
796.62 | 0.207871 | 703.8462 | 0.1419998
798.3 | 0.208371 | 703.8462 | 0.1419998
799.65 | 0.208764 | 703.8462 | 0.1419998
801.07 | 0.20918 | 715.3846 | 0.1435852
802.24 | 0.209524 | 715.3846 | 0.1435852
803.76 | 0.209964 | 715.3846 | 0.1435852
805.29 | 0.210409 | 715.3846 | 0.1435852
806.94 | 0.210889 | 715.3846 | 0.1435852
808.65 | 0.211393 | 715.3846 | 0.1435852
810.01 | 0.211799 | 715.3846 | 0.1435852
811.61 | 0.212289 | 726.9231 | 0.1451674
813.15 | 0.212735 | 726.9231 | 0.1451674
814.72 | 0.213198 | 726.9231 | 0.1451674
816.22 | 0.213656 | 726.9231 | 0.1451674
817.75 | 0.214113 | 726.9231 | 0.1451674
819.22 | 0.214559 | 726.9231 | 0.1451674
820.62 | 0.214986 | 726.9231 | 0.1451674
822.26 | 0.215466 | 738.4615 | 0.1467468
823.71 | 0.2159 | 738.4615 | 0.1467468
825.3 | 0.216387 | 738.4615 | 0.1467468
826.66 | 0.216815 | 738.4615 | 0.1467468
828.02 | 0.217219 | 738.4615 | 0.1467468
829.45 | 0.217663 | 738.4615 | 0.1467468
831.32 | 0.218228 | 738.4615 | 0.1467468
832.85 | 0.218701 | 750 | 0.1483241
834.54 | 0.219224 | 750 | 0.1483241
836.16 | 0.219719 | 750 | 0.1483241
837.61 | 0.220159 | 750 | 0.1483241
839.08 | 0.220612 | 750 | 0.1483241
840.29 | 0.220989 | 750 | 0.1483241
841.9 | 0.221492 | 750 | 0.1483241
843.5 | 0.222005 | 761.5385 | 0.1498997
844.85 | 0.222436 | 761.5385 | 0.1498997
846.47 | 0.222931 | 761.5385 | 0.1498997
847.9 | 0.223391 | 761.5385 | 0.1498997
849.4 | 0.223871 | 761.5385 | 0.1498997
850.91 | 0.22434 | 761.5385 | 0.1498997
852.42 | 0.224812 | 761.5385 | 0.1498997
854.01 | 0.225315 | 773.0769 | 0.1514741
855.39 | 0.225756 | 773.0769 | 0.1514741
857.16 | 0.22631 | 773.0769 | 0.1514741
858.58 | 0.22676 | 773.0769 | 0.1514741
860.18 | 0.227275 | 773.0769 | 0.1514741
861.83 | 0.227802 | 773.0769 | 0.1514741
863.24 | 0.228262 | 773.0769 | 0.1514741
864.9 | 0.2288 | 784.6154 | 0.1530481
866.44 | 0.229295 | 784.6154 | 0.1530481
868.19 | 0.22986 | 784.6154 | 0.1530481
869.96 | 0.230439 | 784.6154 | 0.1530481
871.68 | 0.23099 | 784.6154 | 0.1530481
873.68 | 0.23165 | 784.6154 | 0.1530481
875.06 | 0.232112 | 784.6154 | 0.1530481
876.62 | 0.232615 | 796.1538 | 0.154622
878.1 | 0.233106 | 796.1538 | 0.154622
879.29 | 0.233507 | 796.1538 | 0.154622
880.87 | 0.234007 | 796.1538 | 0.154622
882.11 | 0.234428 | 796.1538 | 0.154622
883.62 | 0.234931 | 796.1538 | 0.154622
885.38 | 0.235509 | 796.1538 | 0.154622
886.76 | 0.235979 | 807.6923 | 0.1561964
888.21 | 0.236471 | 807.6923 | 0.1561964
889.5 | 0.236901 | 807.6923 | 0.1561964
890.83 | 0.237353 | 807.6923 | 0.1561964
892.5 | 0.23792 | 807.6923 | 0.1561964
893.73 | 0.238336 | 807.6923 | 0.1561964
895.39 | 0.238897 | 807.6923 | 0.1561964
896.79 | 0.239366 | 819.2308 | 0.1577719
898.07 | 0.239807 | 819.2308 | 0.1577719
899.56 | 0.240312 | 819.2308 | 0.1577719
901.03 | 0.240817 | 819.2308 | 0.1577719
902.64 | 0.241374 | 819.2308 | 0.1577719
903.89 | 0.241808 | 819.2308 | 0.1577719
905.3 | 0.242291 | 830.7692 | 0.159349
906.56 | 0.242734 | 830.7692 | 0.159349
907.83 | 0.24317 | 830.7692 | 0.159349
909.25 | 0.24366 | 830.7692 | 0.159349
910.64 | 0.244154 | 830.7692 | 0.159349
911.92 | 0.244601 | 830.7692 | 0.159349
913.1 | 0.245025 | 830.7692 | 0.159349
914.44 | 0.245497 | 842.3077 | 0.1609282
915.79 | 0.245964 | 842.3077 | 0.1609282
917.04 | 0.246413 | 842.3077 | 0.1609282
918.31 | 0.246852 | 842.3077 | 0.1609282
919.64 | 0.247326 | 842.3077 | 0.1609282
920.75 | 0.247715 | 842.3077 | 0.1609282
922.3 | 0.248279 | 842.3077 | 0.1609282
923.43 | 0.248689 | 853.8462 | 0.1625102
924.67 | 0.249137 | 853.8462 | 0.1625102
926.02 | 0.249626 | 853.8462 | 0.1625102
927.4 | 0.250123 | 853.8462 | 0.1625102
928.87 | 0.250649 | 853.8462 | 0.1625102
930.36 | 0.251186 | 853.8462 | 0.1625102
931.89 | 0.251756 | 853.8462 | 0.1625102
933.26 | 0.252247 | 865.3846 | 0.1640956
934.91 | 0.252855 | 865.3846 | 0.1640956
936.31 | 0.253372 | 865.3846 | 0.1640956
937.53 | 0.25381 | 865.3846 | 0.1640956
938.9 | 0.254328 | 865.3846 | 0.1640956
939.98 | 0.254732 | 865.3846 | 0.1640956
941.42 | 0.255262 | 865.3846 | 0.1640956
942.72 | 0.255771 | 876.9231 | 0.1656848
944.1 | 0.256287 | 876.9231 | 0.1656848
945.57 | 0.25684 | 876.9231 | 0.1656848
946.86 | 0.257321 | 876.9231 | 0.1656848
948.02 | 0.257764 | 876.9231 | 0.1656848
949.43 | 0.258281 | 876.9231 | 0.1656848
950.79 | 0.258809 | 876.9231 | 0.1656848
952.11 | 0.259305 | 888.4615 | 0.1672785
953.08 | 0.259689 | 888.4615 | 0.1672785
954.23 | 0.260124 | 888.4615 | 0.1672785
955.67 | 0.260692 | 888.4615 | 0.1672785
956.97 | 0.261195 | 888.4615 | 0.1672785
958.15 | 0.261655 | 888.4615 | 0.1672785
959.44 | 0.262134 | 888.4615 | 0.1672785
960.5 | 0.262558 | 900 | 0.1688773
961.94 | 0.263123 | 900 | 0.1688773
963.14 | 0.263581 | 900 | 0.1688773
964.77 | 0.264232 | 900 | 0.1688773
965.93 | 0.264691 | 900 | 0.1688773
966.93 | 0.265096 | 900 | 0.1688773
968.2 | 0.265596 | 900 | 0.1688773
969.25 | 0.266008 | 911.5385 | 0.1704819
970.65 | 0.266567 | 911.5385 | 0.1704819
971.95 | 0.267094 | 911.5385 | 0.1704819
973.12 | 0.267565 | 911.5385 | 0.1704819
974.15 | 0.26799 | 911.5385 | 0.1704819
975.44 | 0.268508 | 911.5385 | 0.1704819
976.92 | 0.269117 | 911.5385 | 0.1704819
977.92 | 0.269529 | 923.0769 | 0.1720928
979.11 | 0.270014 | 923.0769 | 0.1720928
980.54 | 0.270594 | 923.0769 | 0.1720928
981.71 | 0.271072 | 923.0769 | 0.1720928
982.99 | 0.2716 | 923.0769 | 0.1720928
984.15 | 0.272084 | 923.0769 | 0.1720928
985.4 | 0.272604 | 923.0769 | 0.1720928
986.71 | 0.273158 | 934.6154 | 0.1737107
987.78 | 0.273605 | 934.6154 | 0.1737107
988.95 | 0.274097 | 934.6154 | 0.1737107
990.17 | 0.274609 | 934.6154 | 0.1737107
991.5 | 0.275176 | 934.6154 | 0.1737107
992.54 | 0.275614 | 934.6154 | 0.1737107
993.76 | 0.27613 | 934.6154 | 0.1737107
994.91 | 0.276629 | 946.1538 | 0.1753363
996.14 | 0.277156 | 946.1538 | 0.1753363
997.59 | 0.277788 | 946.1538 | 0.1753363
998.48 | 0.278162 | 946.1538 | 0.1753363
999.56 | 0.278618 | 946.1538 | 0.1753363
1000.63 | 0.279089 | 946.1538 | 0.1753363
1001.75 | 0.279579 | 946.1538 | 0.1753363
1002.43 | 0.279873 | 957.6923 | 0.1769702
1003.8 | 0.280469 | 957.6923 | 0.1769702
1004.72 | 0.28087 | 957.6923 | 0.1769702
1005.98 | 0.281416 | 957.6923 | 0.1769702
1007.15 | 0.281928 | 957.6923 | 0.1769702
1008.04 | 0.282322 | 957.6923 | 0.1769702
1009.17 | 0.282833 | 957.6923 | 0.1769702
1010.31 | 0.283343 | 969.2308 | 0.1786133
1011.44 | 0.283869 | 969.2308 | 0.1786133
1012.46 | 0.284337 | 969.2308 | 0.1786133
1013.59 | 0.284853 | 969.2308 | 0.1786133
1014.81 | 0.285404 | 969.2308 | 0.1786133
1015.78 | 0.285857 | 969.2308 | 0.1786133
1016.7 | 0.286275 | 969.2308 | 0.1786133
1017.8 | 0.286785 | 980.7692 | 0.1802662
1019 | 0.287352 | 980.7692 | 0.1802662
1020.2 | 0.287903 | 980.7692 | 0.1802662
1021.25 | 0.288394 | 980.7692 | 0.1802662
1022.42 | 0.288944 | 980.7692 | 0.1802662
1023.17 | 0.289294 | 980.7692 | 0.1802662
1024.17 | 0.289764 | 980.7692 | 0.1802662
1025.17 | 0.290249 | 992.3077 | 0.1819297
1026.16 | 0.290707 | 992.3077 | 0.1819297
1027.44 | 0.291324 | 992.3077 | 0.1819297
1028.34 | 0.291755 | 992.3077 | 0.1819297
1029.29 | 0.292222 | 992.3077 | 0.1819297
1030.51 | 0.292805 | 992.3077 | 0.1819297
1031.48 | 0.293263 | 992.3077 | 0.1819297
1032.51 | 0.293769 | 1003.846 | 0.1836046
1033.56 | 0.294282 | 1003.846 | 0.1836046
1034.36 | 0.294683 | 1003.846 | 0.1836046
1035.3 | 0.295143 | 1003.846 | 0.1836046
1036.13 | 0.295544 | 1003.846 | 0.1836046
1037.1 | 0.296033 | 1003.846 | 0.1836046
1038 | 0.296483 | 1003.846 | 0.1836046
1038.94 | 0.296947 | 1015.385 | 0.1852917
1039.97 | 0.297463 | 1015.385 | 0.1852917
1040.97 | 0.297963 | 1015.385 | 0.1852917
1041.92 | 0.298451 | 1015.385 | 0.1852917
1042.66 | 0.298825 | 1015.385 | 0.1852917
1043.57 | 0.299292 | 1015.385 | 0.1852917
1044.47 | 0.299756 | 1015.385 | 0.1852917
1045.33 | 0.300188 | 1026.923 | 0.1869919
1046.39 | 0.300742 | 1026.923 | 0.1869919
1047.49 | 0.30131 | 1026.923 | 0.1869919
1048.63 | 0.301885 | 1026.923 | 0.1869919
1049.48 | 0.302334 | 1026.923 | 0.1869919
1050.5 | 0.302865 | 1026.923 | 0.1869919
1051.68 | 0.303478 | 1038.462 | 0.1887061
1052.53 | 0.303931 | 1038.462 | 0.1887061
1053.53 | 0.30446 | 1038.462 | 0.1887061
1054.59 | 0.305021 | 1038.462 | 0.1887061
1055.37 | 0.305428 | 1038.462 | 0.1887061
1056.24 | 0.305894 | 1038.462 | 0.1887061
1057.02 | 0.30632 | 1038.462 | 0.1887061
1057.91 | 0.306791 | 1050 | 0.1904353
1058.71 | 0.30722 | 1050 | 0.1904353
1059.44 | 0.307622 | 1050 | 0.1904353
1060.44 | 0.308167 | 1050 | 0.1904353
1061.14 | 0.308557 | 1050 | 0.1904353
1062.01 | 0.309029 | 1050 | 0.1904353
1063.04 | 0.309603 | 1050 | 0.1904353
1063.83 | 0.310043 | 1061.538 | 0.1921803
1064.85 | 0.310604 | 1061.538 | 0.1921803
1065.8 | 0.311144 | 1061.538 | 0.1921803
1066.73 | 0.311663 | 1061.538 | 0.1921803
1067.52 | 0.312099 | 1061.538 | 0.1921803
1068.23 | 0.312506 | 1061.538 | 0.1921803
1069.25 | 0.313074 | 1061.538 | 0.1921803
1070.13 | 0.313575 | 1073.077 | 0.1939423
1070.84 | 0.313982 | 1073.077 | 0.1939423
1071.57 | 0.314404 | 1073.077 | 0.1939423
1072.34 | 0.314843 | 1073.077 | 0.1939423
1073.19 | 0.315335 | 1073.077 | 0.1939423
1073.96 | 0.315778 | 1073.077 | 0.1939423
1074.69 | 0.316203 | 1073.077 | 0.1939423
1075.54 | 0.316702 | 1084.615 | 0.1957222
1076.34 | 0.317164 | 1084.615 | 0.1957222
1077.08 | 0.317608 | 1084.615 | 0.1957222
1077.99 | 0.318145 | 1084.615 | 0.1957222
1078.91 | 0.318693 | 1084.615 | 0.1957222
1079.66 | 0.319132 | 1084.615 | 0.1957222
1080.26 | 0.319494 | 1084.615 | 0.1957222
1081.05 | 0.319958 | 1096.154 | 0.1975212
1081.73 | 0.320373 | 1096.154 | 0.1975212
1082.55 | 0.320873 | 1096.154 | 0.1975212
1083.17 | 0.321253 | 1096.154 | 0.1975212
1084.08 | 0.321809 | 1096.154 | 0.1975212
1084.77 | 0.322226 | 1096.154 | 0.1975212
1085.58 | 0.322735 | 1096.154 | 0.1975212
1086.39 | 0.32323 | 1107.692 | 0.1993405
1087.2 | 0.323734 | 1107.692 | 0.1993405
1087.9 | 0.324167 | 1107.692 | 0.1993405
1088.74 | 0.324688 | 1107.692 | 0.1993405
1089.39 | 0.325096 | 1107.692 | 0.1993405
1090.09 | 0.325547 | 1107.692 | 0.1993405
1090.77 | 0.325979 | 1107.692 | 0.1993405
1091.57 | 0.326487 | 1119.231 | 0.2011813
1092.36 | 0.326985 | 1119.231 | 0.2011813
1092.99 | 0.32738 | 1119.231 | 0.2011813
1093.86 | 0.327947 | 1119.231 | 0.2011813
1094.69 | 0.328483 | 1119.231 | 0.2011813
1095.24 | 0.328846 | 1119.231 | 0.2011813
1096.03 | 0.329357 | 1119.231 | 0.2011813
1096.63 | 0.329744 | 1130.769 | 0.203045
1097.46 | 0.330297 | 1130.769 | 0.203045
1098.23 | 0.330805 | 1130.769 | 0.203045
1098.96 | 0.331291 | 1130.769 | 0.203045
1099.72 | 0.331796 | 1130.769 | 0.203045
1100.37 | 0.332219 | 1130.769 | 0.203045
1101.15 | 0.332746 | 1130.769 | 0.203045
1101.95 | 0.333296 | 1142.308 | 0.2049328
1102.52 | 0.33368 | 1142.308 | 0.2049328
1103.22 | 0.334162 | 1142.308 | 0.2049328
1103.92 | 0.334646 | 1142.308 | 0.2049328
1104.6 | 0.335118 | 1142.308 | 0.2049328
1105.25 | 0.335563 | 1142.308 | 0.2049328
1106.01 | 0.336082 | 1142.308 | 0.2049328
1106.89 | 0.336698 | 1153.846 | 0.2068464
1107.54 | 0.337154 | 1153.846 | 0.2068464
1108.29 | 0.337684 | 1153.846 | 0.2068464
1108.94 | 0.338148 | 1153.846 | 0.2068464
1109.51 | 0.338553 | 1153.846 | 0.2068464
1110.33 | 0.339138 | 1153.846 | 0.2068464
1111.04 | 0.339644 | 1153.846 | 0.2068464
1111.69 | 0.340119 | 1165.385 | 0.2087872
1112.31 | 0.340566 | 1165.385 | 0.2087872
1112.95 | 0.341028 | 1165.385 | 0.2087872
1113.48 | 0.341421 | 1165.385 | 0.2087872
1114.08 | 0.341859 | 1165.385 | 0.2087872
1114.88 | 0.342446 | 1165.385 | 0.2087872
1115.67 | 0.343026 | 1165.385 | 0.2087872
1116.37 | 0.343535 | 1176.923 | 0.2107569
1116.9 | 0.343941 | 1176.923 | 0.2107569
1117.6 | 0.344469 | 1176.923 | 0.2107569
1118.25 | 0.344962 | 1176.923 | 0.2107569
1118.97 | 0.345505 | 1176.923 | 0.2107569
1119.7 | 0.346062 | 1176.923 | 0.2107569
1120.2 | 0.346449 | 1176.923 | 0.2107569
1120.74 | 0.34686 | 1188.462 | 0.2127573
1121.29 | 0.347285 | 1188.462 | 0.2127573
1121.87 | 0.347742 | 1188.462 | 0.2127573
1122.62 | 0.348325 | 1188.462 | 0.2127573
1123.22 | 0.34879 | 1188.462 | 0.2127573
1123.74 | 0.349203 | 1188.462 | 0.2127573
1124.32 | 0.349664 | 1188.462 | 0.2127573
1124.79 | 0.350034 | 1200 | 0.2147904
1125.44 | 0.350548 | 1200 | 0.2147904
1126.01 | 0.351001 | 1200 | 0.2147904
1126.53 | 0.351431 | 1200 | 0.2147904
1127.19 | 0.351978 | 1200 | 0.2147904
1127.75 | 0.352428 | 1200 | 0.2147904
1128.38 | 0.352944 | 1200 | 0.2147904
1128.95 | 0.353413 | 1211.538 | 0.2168581
1129.43 | 0.353806 | 1211.538 | 0.2168581
1130.05 | 0.354312 | 1211.538 | 0.2168581
1130.63 | 0.354801 | 1211.538 | 0.2168581
1131.23 | 0.355307 | 1211.538 | 0.2168581
1131.7 | 0.355702 | 1211.538 | 0.2168581
1132.22 | 0.35614 | 1211.538 | 0.2168581
1132.82 | 0.356648 | 1223.077 | 0.2189627
1133.35 | 0.357105 | 1223.077 | 0.2189627
1133.85 | 0.357528 | 1223.077 | 0.2189627
1134.4 | 0.358005 | 1223.077 | 0.2189627
1134.92 | 0.358447 | 1223.077 | 0.2189627
1135.39 | 0.358843 | 1223.077 | 0.2189627
1135.9 | 0.359311 | 1223.077 | 0.2189627
1136.42 | 0.359768 | 1234.615 | 0.2211065
1136.94 | 0.360224 | 1234.615 | 0.2211065
1137.47 | 0.360693 | 1234.615 | 0.2211065
1138.09 | 0.361227 | 1234.615 | 0.2211065
1138.52 | 0.361616 | 1234.615 | 0.2211065
1139.12 | 0.362155 | 1234.615 | 0.2211065
1139.56 | 0.362555 | 1234.615 | 0.2211065
1140.06 | 0.363014 | 1246.154 | 0.2232921
1140.66 | 0.363551 | 1246.154 | 0.2232921
1141.18 | 0.364034 | 1246.154 | 0.2232921
1141.64 | 0.364467 | 1246.154 | 0.2232921
1142.13 | 0.364921 | 1246.154 | 0.2232921
1142.61 | 0.365376 | 1246.154 | 0.2232921
1143.19 | 0.365923 | 1257.692 | 0.2255223
1143.65 | 0.366347 | 1257.692 | 0.2255223
1144.11 | 0.366786 | 1257.692 | 0.2255223
1144.61 | 0.367274 | 1257.692 | 0.2255223
1145.11 | 0.36775 | 1257.692 | 0.2255223
1145.58 | 0.368185 | 1257.692 | 0.2255223
1146.01 | 0.368616 | 1257.692 | 0.2255223
1146.45 | 0.369028 | 1269.231 | 0.2278003
1146.93 | 0.36949 | 1269.231 | 0.2278003
1147.3 | 0.369852 | 1269.231 | 0.2278003
1147.83 | 0.370386 | 1269.231 | 0.2278003
1148.28 | 0.370828 | 1269.231 | 0.2278003
1148.77 | 0.371308 | 1269.231 | 0.2278003
1149.23 | 0.371772 | 1269.231 | 0.2278003
1149.62 | 0.372163 | 1280.769 | 0.2301292
1150.12 | 0.372663 | 1280.769 | 0.2301292
1150.54 | 0.373088 | 1280.769 | 0.2301292
1150.95 | 0.373501 | 1280.769 | 0.2301292
1151.3 | 0.373867 | 1280.769 | 0.2301292
1151.74 | 0.374302 | 1280.769 | 0.2301292
1152.32 | 0.374903 | 1280.769 | 0.2301292
1152.79 | 0.375398 | 1292.308 | 0.2325127
1153.22 | 0.375851 | 1292.308 | 0.2325127
1153.64 | 0.376291 | 1292.308 | 0.2325127
1154.07 | 0.376738 | 1292.308 | 0.2325127
1154.52 | 0.377217 | 1292.308 | 0.2325127
1154.96 | 0.377673 | 1292.308 | 0.2325127
1155.46 | 0.378214 | 1292.308 | 0.2325127
1155.84 | 0.378629 | 1303.846 | 0.2349546
1156.28 | 0.379096 | 1303.846 | 0.2349546
1156.79 | 0.379664 | 1303.846 | 0.2349546
1157.18 | 0.380084 | 1303.846 | 0.2349546
1157.61 | 0.380565 | 1303.846 | 0.2349546
1157.94 | 0.380934 | 1303.846 | 0.2349546
1158.31 | 0.381339 | 1303.846 | 0.2349546
1158.81 | 0.381905 | 1315.385 | 0.2374594
1159.18 | 0.382314 | 1315.385 | 0.2374594
1159.58 | 0.382781 | 1315.385 | 0.2374594
1159.98 | 0.383237 | 1315.385 | 0.2374594
1160.41 | 0.383722 | 1315.385 | 0.2374594
1160.83 | 0.384217 | 1315.385 | 0.2374594
1161.25 | 0.38468 | 1315.385 | 0.2374594
1161.66 | 0.385178 | 1326.923 | 0.2400318
1162.01 | 0.385593 | 1326.923 | 0.2400318
1162.36 | 0.386003 | 1326.923 | 0.2400318
1162.75 | 0.386463 | 1326.923 | 0.2400318
1163.12 | 0.386898 | 1326.923 | 0.2400318
1163.53 | 0.3874 | 1326.923 | 0.2400318
1163.88 | 0.387812 | 1326.923 | 0.2400318
1164.37 | 0.388391 | 1338.462 | 0.2426771
1164.75 | 0.388852 | 1338.462 | 0.2426771
1165.13 | 0.389327 | 1338.462 | 0.2426771
1165.57 | 0.38988 | 1338.462 | 0.2426771
1165.95 | 0.390351 | 1338.462 | 0.2426771
1166.29 | 0.390763 | 1338.462 | 0.2426771
1166.59 | 0.391137 | 1338.462 | 0.2426771
1166.95 | 0.391604 | 1350 | 0.2454013
1167.34 | 0.392083 | 1350 | 0.2454013
1167.69 | 0.392538 | 1350 | 0.2454013
1168.05 | 0.393015 | 1350 | 0.2454013
1168.45 | 0.393544 | 1350 | 0.2454013
1168.8 | 0.394005 | 1350 | 0.2454013
1169.19 | 0.394507 | 1350 | 0.2454013
1169.49 | 0.394893 | 1361.538 | 0.2482105
1169.86 | 0.395381 | 1361.538 | 0.2482105
1170.22 | 0.395858 | 1361.538 | 0.2482105
1170.51 | 0.396247 | 1361.538 | 0.2482105
1170.86 | 0.396722 | 1361.538 | 0.2482105
1171.22 | 0.397217 | 1361.538 | 0.2482105
1171.59 | 0.397722 | 1361.538 | 0.2482105
1171.94 | 0.398204 | 1373.077 | 0.2511119
1172.26 | 0.398638 | 1373.077 | 0.2511119
1172.66 | 0.399189 | 1373.077 | 0.2511119
1173.03 | 0.399705 | 1373.077 | 0.2511119
1173.41 | 0.400247 | 1373.077 | 0.2511119
1173.71 | 0.400674 | 1373.077 | 0.2511119
1173.98 | 0.401061 | 1373.077 | 0.2511119
1174.34 | 0.401584 | 1384.615 | 0.2541133
1174.71 | 0.402111 | 1384.615 | 0.2541133
1175.01 | 0.402555 | 1384.615 | 0.2541133
1175.31 | 0.402988 | 1384.615 | 0.2541133
1175.66 | 0.403503 | 1384.615 | 0.2541133
1176.05 | 0.404067 | 1384.615 | 0.2541133
1176.36 | 0.404547 | 1384.615 | 0.2541133
1176.68 | 0.405012 | 1396.154 | 0.2572235
1176.96 | 0.405467 | 1396.154 | 0.2572235
1177.28 | 0.405943 | 1396.154 | 0.2572235
1177.65 | 0.406493 | 1396.154 | 0.2572235
1177.88 | 0.406863 | 1396.154 | 0.2572235
1178.16 | 0.4073 | 1396.154 | 0.2572235
1178.45 | 0.407744 | 1396.154 | 0.2572235
1178.83 | 0.408348 | 1407.692 | 0.2604526
1179.18 | 0.408918 | 1407.692 | 0.2604526
1179.48 | 0.409378 | 1407.692 | 0.2604526
1179.8 | 0.409899 | 1407.692 | 0.2604526
1180.05 | 0.410306 | 1407.692 | 0.2604526
1180.32 | 0.410737 | 1407.692 | 0.2604526
1180.62 | 0.411219 | 1407.692 | 0.2604526
1180.92 | 0.411714 | 1419.231 | 0.2638116
1181.18 | 0.412166 | 1419.231 | 0.2638116
1181.45 | 0.412608 | 1419.231 | 0.2638116
1181.69 | 0.413008 | 1419.231 | 0.2638116
1182.04 | 0.413607 | 1419.231 | 0.2638116
1182.29 | 0.414029 | 1419.231 | 0.2638116
1182.54 | 0.414464 | 1419.231 | 0.2638116
1182.77 | 0.414865 | 1430.769 | 0.2673134
1183.05 | 0.415361 | 1430.769 | 0.2673134
1183.32 | 0.415813 | 1430.769 | 0.2673134
1183.55 | 0.416234 | 1430.769 | 0.2673134
1183.8 | 0.416673 | 1430.769 | 0.2673134
1184.02 | 0.417063 | 1430.769 | 0.2673134
1184.24 | 0.417456 | 1430.769 | 0.2673134
1184.52 | 0.417961 | 1442.308 | 0.270976
1184.79 | 0.418455 | 1442.308 | 0.270976
1185.04 | 0.418889 | 1442.308 | 0.270976
1185.27 | 0.419337 | 1442.308 | 0.270976
1185.54 | 0.419839 | 1442.308 | 0.270976
1185.79 | 0.420314 | 1442.308 | 0.270976
1186.02 | 0.420754 | 1442.308 | 0.270976
1186.29 | 0.421252 | 1453.846 | 0.2748153
1186.51 | 0.421667 | 1453.846 | 0.2748153
1186.72 | 0.422067 | 1453.846 | 0.2748153
1186.99 | 0.422594 | 1453.846 | 0.2748153
1187.21 | 0.423017 | 1453.846 | 0.2748153
1187.41 | 0.423411 | 1453.846 | 0.2748153
1187.66 | 0.423901 | 1465.385 | 0.2788521
1187.89 | 0.424369 | 1465.385 | 0.2788521
1188.14 | 0.424876 | 1465.385 | 0.2788521
1188.38 | 0.425342 | 1465.385 | 0.2788521
1188.61 | 0.425814 | 1465.385 | 0.2788521
1188.86 | 0.426331 | 1465.385 | 0.2788521
1189.08 | 0.426773 | 1465.385 | 0.2788521
1189.31 | 0.427281 | 1476.923 | 0.2831109
1189.53 | 0.427726 | 1476.923 | 0.2831109
1189.71 | 0.428116 | 1476.923 | 0.2831109
1189.94 | 0.428611 | 1476.923 | 0.2831109
1190.16 | 0.42907 | 1476.923 | 0.2831109
1190.43 | 0.429654 | 1476.923 | 0.2831109
1190.63 | 0.430096 | 1476.923 | 0.2831109
1190.86 | 0.430614 | 1488.462 | 0.2876194
1191.1 | 0.431126 | 1488.462 | 0.2876194
1191.31 | 0.431609 | 1488.462 | 0.2876194
1191.51 | 0.432066 | 1488.462 | 0.2876194
1191.73 | 0.432548 | 1488.462 | 0.2876194
1191.98 | 0.433136 | 1488.462 | 0.2876194
1192.18 | 0.433605 | 1488.462 | 0.2876194
1192.4 | 0.434099 | 1500 | 0.2924106
1192.56 | 0.434498 | 1500 | 0.2924106
1192.75 | 0.434932 | 1500 | 0.2924106
1192.96 | 0.435452 | 1500 | 0.2924106
1193.13 | 0.435849 | 1500 | 0.2924106
1193.36 | 0.436418 | 1500 | 0.2924106
1193.53 | 0.436818 | 1500 | 0.2924106
1193.7 | 0.437227 | 1511.538 | 0.297523
1193.88 | 0.437693 | 1511.538 | 0.297523
1194.06 | 0.438152 | 1511.538 | 0.297523
1194.25 | 0.438619 | 1511.538 | 0.297523
1194.45 | 0.439124 | 1511.538 | 0.297523
1194.62 | 0.439551 | 1511.538 | 0.297523
1194.78 | 0.43998 | 1511.538 | 0.297523
1194.93 | 0.440371 | 1523.077 | 0.3030154
1195.1 | 0.440805 | 1523.077 | 0.3030154
1195.25 | 0.4412 | 1523.077 | 0.3030154
1195.4 | 0.441603 | 1523.077 | 0.3030154
1195.57 | 0.442049 | 1523.077 | 0.3030154
1195.75 | 0.442552 | 1523.077 | 0.3030154
1195.92 | 0.443003 | 1523.077 | 0.3030154
1196.07 | 0.443403 | 1534.615 | 0.3089461
1196.22 | 0.443822 | 1534.615 | 0.3089461
1196.4 | 0.444323 | 1534.615 | 0.3089461
1196.55 | 0.44476 | 1534.615 | 0.3089461
1196.72 | 0.445235 | 1534.615 | 0.3089461
1196.87 | 0.445661 | 1534.615 | 0.3089461
1197.05 | 0.446192 | 1534.615 | 0.3089461
1197.22 | 0.446684 | 1546.154 | 0.3153954
1197.39 | 0.44718 | 1546.154 | 0.3153954
1197.55 | 0.447671 | 1546.154 | 0.3153954
1197.7 | 0.448118 | 1546.154 | 0.3153954
1197.85 | 0.448573 | 1546.154 | 0.3153954
1198.02 | 0.449088 | 1546.154 | 0.3153954
1198.19 | 0.449597 | 1546.154 | 0.3153954
1198.35 | 0.450123 | 1557.692 | 0.3224635
1198.54 | 0.450702 | 1557.692 | 0.3224635
1198.69 | 0.451172 | 1557.692 | 0.3224635
1198.85 | 0.45171 | 1557.692 | 0.3224635
1199 | 0.452192 | 1557.692 | 0.3224635
1199.17 | 0.452742 | 1557.692 | 0.3224635
1199.32 | 0.453241 | 1557.692 | 0.3224635
1199.47 | 0.453738 | 1569.231 | 0.3302707
1199.64 | 0.454312 | 1569.231 | 0.3302707
1199.79 | 0.454826 | 1569.231 | 0.3302707
1199.95 | 0.455401 | 1569.231 | 0.3302707
1200.12 | 0.456001 | 1569.231 | 0.3302707
1200.27 | 0.456526 | 1569.231 | 0.3302707
1200.44 | 0.457132 | 1569.231 | 0.3302707
1200.59 | 0.457677 | 1580.769 | 0.3390544
1200.76 | 0.458278 | 1580.769 | 0.3390544
1200.91 | 0.458834 | 1580.769 | 0.3390544
1201.06 | 0.459397 | 1580.769 | 0.3390544
1201.22 | 0.460021 | 1580.769 | 0.3390544
1201.37 | 0.460616 | 1580.769 | 0.3390544
1201.54 | 0.461274 | 1580.769 | 0.3390544
1201.69 | 0.461861 | 1592.308 | 0.3490548
1201.84 | 0.462465 | 1592.308 | 0.3490548
1202.01 | 0.463147 | 1592.308 | 0.3490548
1202.16 | 0.463766 | 1592.308 | 0.3490548
1202.32 | 0.464466 | 1592.308 | 0.3490548
1202.47 | 0.465122 | 1592.308 | 0.3490548
1202.62 | 0.465775 | 1592.308 | 0.3490548
1202.79 | 0.466516 | 1603.846 | 0.3606158
1202.94 | 0.467189 | 1603.846 | 0.3606158
1203.11 | 0.46794 | 1603.846 | 0.3606158
1203.26 | 0.468641 | 1603.846 | 0.3606158
1203.41 | 0.469363 | 1603.846 | 0.3606158
1203.57 | 0.470164 | 1603.846 | 0.3606158
1203.73 | 0.470891 | 1603.846 | 0.3606158
1203.89 | 0.471724 | 1615.385 | 0.3740413
1204.04 | 0.472496 | 1615.385 | 0.3740413
1204.19 | 0.473278 | 1615.385 | 0.3740413
1204.36 | 0.47415 | 1615.385 | 0.3740413
1204.51 | 0.474987 | 1615.385 | 0.3740413
1204.68 | 0.475907 | 1615.385 | 0.3740413
1204.83 | 0.476759 | 1615.385 | 0.3740413
1204.98 | 0.477637 | 1626.923 | 0.391174
1205.14 | 0.47864 | 1626.923 | 0.391174
1205.29 | 0.479566 | 1626.923 | 0.391174
1205.46 | 0.480637 | 1626.923 | 0.391174
1205.61 | 0.481626 | 1626.923 | 0.391174
1205.76 | 0.482628 | 1626.923 | 0.391174
1205.93 | 0.483795 | 1626.923 | 0.391174
1206.08 | 0.484889 | 1638.462 | 0.4121905
1206.24 | 0.486156 | 1638.462 | 0.4121905
1206.38 | 0.487191 | 1638.462 | 0.4121905
1206.53 | 0.48842 | 1638.462 | 0.4121905
1206.69 | 0.489851 | 1638.462 | 0.4121905
1206.84 | 0.491222 | 1638.462 | 0.4121905
1207.01 | 0.492829 | 1638.462 | 0.4121905
1207.16 | 0.494372 | 1650 | 0.437263
1207.31 | 0.496078 | 1650 | 0.437263
1207.48 | 0.498154 | 1650 | 0.437263
1207.63 | 0.500291 | 1650 | 0.437263
1207.8 | 0.503168 | 1650 | 0.437263
1208.1 | 0.518036 | 1650 | 0.437263
0 | 0 | 0 | 0
2.84 | 0.000168 | 0 | 0
4.77 | 0.000699 | 0 | 0
6.41 | 0.001167 | 0 | 0
8.51 | 0.001732 | 0 | 0
10.51 | 0.002236 | 11.53846 | 0.002592387
12.86 | 0.002793 | 11.53846 | 0.002592387
15.65 | 0.003373 | 11.53846 | 0.002592387
18.52 | 0.003951 | 11.53846 | 0.002592387
21.61 | 0.004546 | 11.53846 | 0.002592387
24.86 | 0.005145 | 23.07692 | 0.00509814
28.3 | 0.005748 | 23.07692 | 0.00509814
31.75 | 0.006363 | 23.07692 | 0.00509814
34.29 | 0.006815 | 23.07692 | 0.00509814
37.12 | 0.007291 | 23.07692 | 0.00509814
40.18 | 0.007826 | 34.61538 | 0.007523355
43.78 | 0.008456 | 34.61538 | 0.007523355
46.47 | 0.008904 | 34.61538 | 0.007523355
49.92 | 0.009475 | 34.61538 | 0.007523355
52.99 | 0.00998 | 46.15385 | 0.009873498
55.67 | 0.01039 | 46.15385 | 0.009873498
58.64 | 0.010885 | 46.15385 | 0.009873498
61.6 | 0.011364 | 46.15385 | 0.009873498
64.38 | 0.011825 | 46.15385 | 0.009873498
67.89 | 0.012398 | 57.69231 | 0.01215349
70.94 | 0.01289 | 57.69231 | 0.01215349
73.91 | 0.013377 | 57.69231 | 0.01215349
77.21 | 0.013901 | 57.69231 | 0.01215349
80.53 | 0.014426 | 57.69231 | 0.01215349
83.54 | 0.014906 | 69.23077 | 0.0143676
86.06 | 0.015306 | 69.23077 | 0.0143676
89.53 | 0.015838 | 69.23077 | 0.0143676
92.91 | 0.01637 | 69.23077 | 0.0143676
96.83 | 0.016968 | 80.76923 | 0.01652012
100.51 | 0.017534 | 80.76923 | 0.01652012
103.91 | 0.018057 | 80.76923 | 0.01652012
106.66 | 0.018474 | 80.76923 | 0.01652012
110.02 | 0.018983 | 80.76923 | 0.01652012
113.22 | 0.01947 | 92.30769 | 0.01861469
117.37 | 0.020091 | 92.30769 | 0.01861469
120.04 | 0.020499 | 92.30769 | 0.01861469
123.63 | 0.021026 | 92.30769 | 0.01861469
127.25 | 0.021558 | 92.30769 | 0.01861469
131.14 | 0.022124 | 103.8462 | 0.02065463
134.56 | 0.022611 | 103.8462 | 0.02065463
138.33 | 0.023158 | 103.8462 | 0.02065463
141.82 | 0.023653 | 103.8462 | 0.02065463
145.62 | 0.024197 | 115.3846 | 0.02264299
148.46 | 0.024604 | 115.3846 | 0.02264299
152.41 | 0.025152 | 115.3846 | 0.02264299
155.8 | 0.025641 | 115.3846 | 0.02264299
159.15 | 0.026112 | 115.3846 | 0.02264299
161.95 | 0.026502 | 126.9231 | 0.02458256
165.51 | 0.026994 | 126.9231 | 0.02458256
169.71 | 0.027578 | 126.9231 | 0.02458256
173.18 | 0.028052 | 126.9231 | 0.02458256
176.82 | 0.028556 | 126.9231 | 0.02458256
179.79 | 0.028958 | 138.4615 | 0.02647592
183.44 | 0.029445 | 138.4615 | 0.02647592
186.65 | 0.029883 | 138.4615 | 0.02647592
190.55 | 0.030421 | 138.4615 | 0.02647592
193.92 | 0.030856 | 150 | 0.02832545
196.94 | 0.031262 | 150 | 0.02832545
200.21 | 0.031688 | 150 | 0.02832545
203.95 | 0.032179 | 150 | 0.02832545
207.65 | 0.032667 | 150 | 0.02832545
211.55 | 0.033181 | 161.5385 | 0.03013334
214.71 | 0.033595 | 161.5385 | 0.03013334
217.96 | 0.034011 | 161.5385 | 0.03013334
221.18 | 0.034416 | 161.5385 | 0.03013334
225.12 | 0.034927 | 161.5385 | 0.03013334
229.31 | 0.035451 | 173.0769 | 0.03190162
232.71 | 0.035887 | 173.0769 | 0.03190162
236.61 | 0.036392 | 173.0769 | 0.03190162
239.73 | 0.036787 | 173.0769 | 0.03190162
243.19 | 0.037228 | 184.6154 | 0.03363218
247.33 | 0.037746 | 184.6154 | 0.03363218
250.46 | 0.038134 | 184.6154 | 0.03363218
255.08 | 0.0387 | 184.6154 | 0.03363218
258.49 | 0.039118 | 184.6154 | 0.03363218
261.81 | 0.039531 | 196.1538 | 0.03532677
265.21 | 0.039945 | 196.1538 | 0.03532677
268.76 | 0.040379 | 196.1538 | 0.03532677
272.55 | 0.04084 | 196.1538 | 0.03532677
276.46 | 0.041302 | 196.1538 | 0.03532677
279.99 | 0.041736 | 207.6923 | 0.03698702
283.51 | 0.042154 | 207.6923 | 0.03698702
287.3 | 0.042608 | 207.6923 | 0.03698702
291.32 | 0.043073 | 207.6923 | 0.03698702
294.47 | 0.043453 | 219.2308 | 0.03861445
298.18 | 0.043897 | 219.2308 | 0.03861445
301.92 | 0.044343 | 219.2308 | 0.03861445
305.59 | 0.044774 | 219.2308 | 0.03861445
308.74 | 0.045132 | 219.2308 | 0.03861445
311.99 | 0.045522 | 230.7692 | 0.04021048
315.95 | 0.045972 | 230.7692 | 0.04021048
318.9 | 0.046331 | 230.7692 | 0.04021048
322.6 | 0.046752 | 230.7692 | 0.04021048
325.56 | 0.047083 | 230.7692 | 0.04021048
329.49 | 0.047543 | 242.3077 | 0.04177654
333.32 | 0.047982 | 242.3077 | 0.04177654
336.6 | 0.048366 | 242.3077 | 0.04177654
340.21 | 0.048766 | 242.3077 | 0.04177654
343.51 | 0.049145 | 253.8462 | 0.04331395
347.28 | 0.049575 | 253.8462 | 0.04331395
351.05 | 0.050001 | 253.8462 | 0.04331395
355.17 | 0.050461 | 253.8462 | 0.04331395
359.08 | 0.050898 | 253.8462 | 0.04331395
362.73 | 0.051313 | 265.3846 | 0.04482396
366.93 | 0.051792 | 265.3846 | 0.04482396
369.99 | 0.05212 | 265.3846 | 0.04482396
373.74 | 0.052552 | 265.3846 | 0.04482396
377.51 | 0.052966 | 265.3846 | 0.04482396
380.92 | 0.053343 | 276.9231 | 0.04630774
384.67 | 0.053759 | 276.9231 | 0.04630774
388.01 | 0.054135 | 276.9231 | 0.04630774
392.04 | 0.054581 | 276.9231 | 0.04630774
395.35 | 0.054942 | 288.4615 | 0.04776634
399.37 | 0.055389 | 288.4615 | 0.04776634
402.82 | 0.055774 | 288.4615 | 0.04776634
406.11 | 0.056127 | 288.4615 | 0.04776634
409.41 | 0.056495 | 288.4615 | 0.04776634
413.23 | 0.056922 | 300 | 0.04920087
417.69 | 0.057395 | 300 | 0.04920087
421.64 | 0.057822 | 300 | 0.04920087
425.16 | 0.058191 | 300 | 0.04920087
428.77 | 0.058585 | 300 | 0.04920087
432.6 | 0.059002 | 311.5385 | 0.05061231
436.91 | 0.05945 | 311.5385 | 0.05061231
439.89 | 0.059775 | 311.5385 | 0.05061231
443.73 | 0.060182 | 311.5385 | 0.05061231
447.75 | 0.060604 | 323.0769 | 0.0520016
451.29 | 0.060979 | 323.0769 | 0.0520016
454.64 | 0.06133 | 323.0769 | 0.0520016
458.7 | 0.061767 | 323.0769 | 0.0520016
462.48 | 0.062171 | 323.0769 | 0.0520016
466.29 | 0.062569 | 334.6154 | 0.0533696
469.46 | 0.062895 | 334.6154 | 0.0533696
473.18 | 0.063286 | 334.6154 | 0.0533696
476.75 | 0.063678 | 334.6154 | 0.0533696
480.27 | 0.064033 | 334.6154 | 0.0533696
484.27 | 0.064452 | 346.1538 | 0.05471717
488.18 | 0.064879 | 346.1538 | 0.05471717
492.4 | 0.065323 | 346.1538 | 0.05471717
495.72 | 0.065653 | 346.1538 | 0.05471717
499.01 | 0.065998 | 357.6923 | 0.05604509
502.16 | 0.066322 | 357.6923 | 0.05604509
506.38 | 0.066772 | 357.6923 | 0.05604509
510.15 | 0.067164 | 357.6923 | 0.05604509
514.02 | 0.067559 | 357.6923 | 0.05604509
517.68 | 0.067938 | 369.2308 | 0.05735412
522.15 | 0.068399 | 369.2308 | 0.05735412
525.97 | 0.068789 | 369.2308 | 0.05735412
530.64 | 0.069261 | 369.2308 | 0.05735412
533.86 | 0.069595 | 369.2308 | 0.05735412
537.21 | 0.069934 | 380.7692 | 0.05864498
540.35 | 0.070254 | 380.7692 | 0.05864498
544.19 | 0.07065 | 380.7692 | 0.05864498
548.32 | 0.07106 | 380.7692 | 0.05864498
552.24 | 0.071462 | 392.3077 | 0.05991834
555.7 | 0.071811 | 392.3077 | 0.05991834
560.37 | 0.072285 | 392.3077 | 0.05991834
563.52 | 0.07259 | 392.3077 | 0.05991834
567.66 | 0.073015 | 392.3077 | 0.05991834
570.68 | 0.073315 | 403.8462 | 0.06117487
574.58 | 0.073701 | 403.8462 | 0.06117487
578.22 | 0.074078 | 403.8462 | 0.06117487
582.39 | 0.074504 | 403.8462 | 0.06117487
586.11 | 0.074868 | 403.8462 | 0.06117487
590.32 | 0.075285 | 415.3846 | 0.06241517
594.99 | 0.075757 | 415.3846 | 0.06241517
598.29 | 0.076078 | 415.3846 | 0.06241517
602.8 | 0.076528 | 415.3846 | 0.06241517
606.02 | 0.076845 | 426.9231 | 0.06363985
610.32 | 0.077273 | 426.9231 | 0.06363985
613.58 | 0.077589 | 426.9231 | 0.06363985
617.63 | 0.077996 | 426.9231 | 0.06363985
621.77 | 0.078391 | 426.9231 | 0.06363985
625.72 | 0.078778 | 438.4615 | 0.06484946
629.31 | 0.079138 | 438.4615 | 0.06484946
633.18 | 0.079513 | 438.4615 | 0.06484946
636.77 | 0.079871 | 438.4615 | 0.06484946
640.82 | 0.080276 | 438.4615 | 0.06484946
644.11 | 0.080593 | 450 | 0.06604455
647.66 | 0.080945 | 450 | 0.06604455
651.38 | 0.081303 | 450 | 0.06604455
654.94 | 0.081668 | 450 | 0.06604455
658.71 | 0.082038 | 461.5385 | 0.06722563
663.21 | 0.08248 | 461.5385 | 0.06722563
666.7 | 0.082817 | 461.5385 | 0.06722563
671.55 | 0.083293 | 461.5385 | 0.06722563
676.22 | 0.083739 | 461.5385 | 0.06722563
680.9 | 0.084189 | 473.0769 | 0.06839319
685.73 | 0.084662 | 473.0769 | 0.06839319
689.71 | 0.085036 | 473.0769 | 0.06839319
693.43 | 0.085399 | 473.0769 | 0.06839319
696.45 | 0.085697 | 473.0769 | 0.06839319
701.27 | 0.086157 | 484.6154 | 0.0695477
705.24 | 0.086557 | 484.6154 | 0.0695477
709.44 | 0.086961 | 484.6154 | 0.0695477
713.33 | 0.087332 | 484.6154 | 0.0695477
717.45 | 0.087737 | 496.1538 | 0.07068963
721.17 | 0.088089 | 496.1538 | 0.07068963
725.06 | 0.088456 | 496.1538 | 0.07068963
729.01 | 0.088837 | 496.1538 | 0.07068963
733.32 | 0.089243 | 496.1538 | 0.07068963
736.82 | 0.089574 | 507.6923 | 0.07181941
740.53 | 0.089924 | 507.6923 | 0.07181941
744.93 | 0.090337 | 507.6923 | 0.07181941
748.85 | 0.090713 | 507.6923 | 0.07181941
752.49 | 0.091057 | 507.6923 | 0.07181941
756.39 | 0.09143 | 519.2308 | 0.07293744
760.05 | 0.091778 | 519.2308 | 0.07293744
765.02 | 0.092257 | 519.2308 | 0.07293744
768.75 | 0.092597 | 519.2308 | 0.07293744
773.31 | 0.093026 | 530.7692 | 0.07404414
776.91 | 0.093365 | 530.7692 | 0.07404414
780.98 | 0.093736 | 530.7692 | 0.07404414
783.67 | 0.094003 | 530.7692 | 0.07404414
787.77 | 0.094388 | 530.7692 | 0.07404414
790.99 | 0.094698 | 542.3077 | 0.07513989
795 | 0.095056 | 542.3077 | 0.07513989
799.4 | 0.095469 | 542.3077 | 0.07513989
804.71 | 0.095967 | 542.3077 | 0.07513989
809.1 | 0.096378 | 542.3077 | 0.07513989
812.63 | 0.096695 | 553.8462 | 0.07622507
816.69 | 0.09708 | 553.8462 | 0.07622507
820.73 | 0.097458 | 553.8462 | 0.07622507
825.11 | 0.097879 | 553.8462 | 0.07622507
828.62 | 0.098203 | 565.3846 | 0.07730002
832.69 | 0.098569 | 565.3846 | 0.07730002
836.07 | 0.098908 | 565.3846 | 0.07730002
840.16 | 0.099276 | 565.3846 | 0.07730002
842.93 | 0.099528 | 565.3846 | 0.07730002
846.99 | 0.099915 | 576.9231 | 0.07836509
850.02 | 0.100189 | 576.9231 | 0.07836509
854.08 | 0.100565 | 576.9231 | 0.07836509
857.46 | 0.10087 | 576.9231 | 0.07836509
861.7 | 0.101258 | 576.9231 | 0.07836509
865.51 | 0.10162 | 588.4615 | 0.07942062
869.89 | 0.102039 | 588.4615 | 0.07942062
874.11 | 0.10241 | 588.4615 | 0.07942062
878.4 | 0.102806 | 588.4615 | 0.07942062
881.89 | 0.103127 | 600 | 0.08046693
886.09 | 0.103522 | 600 | 0.08046693
889.3 | 0.103819 | 600 | 0.08046693
893.69 | 0.104232 | 600 | 0.08046693
898.09 | 0.10463 | 600 | 0.08046693
901.84 | 0.104983 | 611.5385 | 0.08150432
905.45 | 0.105325 | 611.5385 | 0.08150432
909.35 | 0.105677 | 611.5385 | 0.08150432
913.37 | 0.106053 | 611.5385 | 0.08150432
917.36 | 0.106411 | 611.5385 | 0.08150432
922.32 | 0.10687 | 623.0769 | 0.0825331
926.17 | 0.107232 | 623.0769 | 0.0825331
930.21 | 0.107598 | 623.0769 | 0.0825331
934.09 | 0.107941 | 623.0769 | 0.0825331
938.2 | 0.108327 | 623.0769 | 0.0825331
941.62 | 0.10864 | 634.6154 | 0.08355356
945.84 | 0.10903 | 634.6154 | 0.08355356
949.14 | 0.109324 | 634.6154 | 0.08355356
953.88 | 0.109766 | 634.6154 | 0.08355356
957.15 | 0.110069 | 646.1538 | 0.08456597
961.66 | 0.110477 | 646.1538 | 0.08456597
965.19 | 0.110804 | 646.1538 | 0.08456597
969.06 | 0.111152 | 646.1538 | 0.08456597
972.65 | 0.111472 | 646.1538 | 0.08456597
977.19 | 0.111882 | 657.6923 | 0.0855706
981.58 | 0.112278 | 657.6923 | 0.0855706
986.1 | 0.112693 | 657.6923 | 0.0855706
989.67 | 0.113022 | 657.6923 | 0.0855706
993.76 | 0.113401 | 657.6923 | 0.0855706
996.99 | 0.113681 | 669.2308 | 0.08656773
1000.86 | 0.114032 | 669.2308 | 0.08656773
1004.05 | 0.11433 | 669.2308 | 0.08656773
1008.87 | 0.114756 | 669.2308 | 0.08656773
1012.69 | 0.115113 | 680.7692 | 0.0875576
1016.51 | 0.115459 | 680.7692 | 0.0875576
1020.72 | 0.115844 | 680.7692 | 0.0875576
1024.46 | 0.116164 | 680.7692 | 0.0875576
1028.51 | 0.116541 | 680.7692 | 0.0875576
1032.23 | 0.116875 | 692.3077 | 0.08854046
1036.65 | 0.117278 | 692.3077 | 0.08854046
1040.16 | 0.1176 | 692.3077 | 0.08854046
1043.76 | 0.117936 | 692.3077 | 0.08854046
1047.31 | 0.118255 | 692.3077 | 0.08854046
1051.6 | 0.11864 | 703.8462 | 0.08951656
1054.62 | 0.118923 | 703.8462 | 0.08951656
1057.94 | 0.119221 | 703.8462 | 0.08951656
1060.91 | 0.119488 | 703.8462 | 0.08951656
1064.3 | 0.119794 | 715.3846 | 0.09048612
1067.84 | 0.120127 | 715.3846 | 0.09048612
1071.86 | 0.120481 | 715.3846 | 0.09048612
1075.69 | 0.120825 | 715.3846 | 0.09048612
1080.55 | 0.121273 | 715.3846 | 0.09048612
1084.6 | 0.121646 | 726.9231 | 0.09144937
1088.57 | 0.121999 | 726.9231 | 0.09144937
1091.93 | 0.122298 | 726.9231 | 0.09144937
1096 | 0.122675 | 726.9231 | 0.09144937
1098.65 | 0.122904 | 726.9231 | 0.09144937
1103.09 | 0.123296 | 738.4615 | 0.09240653
1106.86 | 0.123643 | 738.4615 | 0.09240653
1110.86 | 0.124017 | 738.4615 | 0.09240653
1113.92 | 0.124304 | 738.4615 | 0.09240653
1116.94 | 0.124572 | 750 | 0.09335783
1121.04 | 0.124937 | 750 | 0.09335783
1125.4 | 0.125323 | 750 | 0.09335783
1129.38 | 0.125701 | 750 | 0.09335783
1132.97 | 0.126026 | 750 | 0.09335783
1136.87 | 0.126368 | 761.5385 | 0.09430346
1139.98 | 0.126664 | 761.5385 | 0.09430346
1143.45 | 0.126987 | 761.5385 | 0.09430346
1147.39 | 0.127334 | 761.5385 | 0.09430346
1151.56 | 0.127714 | 761.5385 | 0.09430346
1155.66 | 0.12809 | 773.0769 | 0.09524363
1159.7 | 0.128451 | 773.0769 | 0.09524363
1163.04 | 0.128758 | 773.0769 | 0.09524363
1166.92 | 0.129109 | 773.0769 | 0.09524363
1170.59 | 0.129441 | 784.6154 | 0.09617854
1173.98 | 0.12973 | 784.6154 | 0.09617854
1177.98 | 0.130104 | 784.6154 | 0.09617854
1181.2 | 0.130404 | 784.6154 | 0.09617854
1184.51 | 0.130688 | 784.6154 | 0.09617854
1187.93 | 0.131005 | 796.1538 | 0.09710839
1191.37 | 0.131324 | 796.1538 | 0.09710839
1195 | 0.131648 | 796.1538 | 0.09710839
1198.52 | 0.131962 | 796.1538 | 0.09710839
1201.73 | 0.13226 | 796.1538 | 0.09710839
1204.86 | 0.132562 | 807.6923 | 0.09803336
1209.38 | 0.132965 | 807.6923 | 0.09803336
1212.24 | 0.13323 | 807.6923 | 0.09803336
1216.76 | 0.133649 | 807.6923 | 0.09803336
1220.15 | 0.133958 | 819.2308 | 0.09895364
1223.72 | 0.134277 | 819.2308 | 0.09895364
1228.39 | 0.134712 | 819.2308 | 0.09895364
1232.31 | 0.13507 | 819.2308 | 0.09895364
1236.1 | 0.135419 | 819.2308 | 0.09895364
1239.87 | 0.135759 | 830.7692 | 0.09986942
1243.9 | 0.136126 | 830.7692 | 0.09986942
1247.54 | 0.136453 | 830.7692 | 0.09986942
1251.51 | 0.136819 | 830.7692 | 0.09986942
1255.27 | 0.137151 | 830.7692 | 0.09986942
1259.12 | 0.137505 | 842.3077 | 0.1007809
1262.69 | 0.137834 | 842.3077 | 0.1007809
1266.53 | 0.138185 | 842.3077 | 0.1007809
1269.5 | 0.138469 | 842.3077 | 0.1007809
1273.8 | 0.138855 | 853.8462 | 0.1016882
1277.27 | 0.139183 | 853.8462 | 0.1016882
1282.33 | 0.139649 | 853.8462 | 0.1016882
1286.06 | 0.13999 | 853.8462 | 0.1016882
1290.02 | 0.140359 | 853.8462 | 0.1016882
1294.32 | 0.140768 | 865.3846 | 0.1025915
1297.93 | 0.141108 | 865.3846 | 0.1025915
1301.05 | 0.141398 | 865.3846 | 0.1025915
1304.87 | 0.141745 | 865.3846 | 0.1025915
1308.44 | 0.142072 | 865.3846 | 0.1025915
1312.04 | 0.142412 | 876.9231 | 0.103491
1316.3 | 0.142786 | 876.9231 | 0.103491
1320.4 | 0.143171 | 876.9231 | 0.103491
1323.77 | 0.143482 | 876.9231 | 0.103491
1327.46 | 0.143833 | 888.4615 | 0.1043869
1331.46 | 0.144192 | 888.4615 | 0.1043869
1335.58 | 0.144583 | 888.4615 | 0.1043869
1339.37 | 0.14492 | 888.4615 | 0.1043869
1342.56 | 0.145214 | 888.4615 | 0.1043869
1346.53 | 0.145589 | 900 | 0.1052792
1350.15 | 0.145934 | 900 | 0.1052792
1353.94 | 0.14628 | 900 | 0.1052792
1358.44 | 0.146707 | 900 | 0.1052792
1361.81 | 0.147023 | 900 | 0.1052792
1366 | 0.147426 | 911.5385 | 0.1061683
1369.94 | 0.147788 | 911.5385 | 0.1061683
1373.42 | 0.148119 | 911.5385 | 0.1061683
1377.36 | 0.148494 | 911.5385 | 0.1061683
1380.56 | 0.148793 | 923.0769 | 0.1070541
1384.9 | 0.149198 | 923.0769 | 0.1070541
1387.99 | 0.149469 | 923.0769 | 0.1070541
1392.11 | 0.149862 | 923.0769 | 0.1070541
1395.2 | 0.150142 | 923.0769 | 0.1070541
1399.85 | 0.150579 | 934.6154 | 0.107937
1402.92 | 0.150865 | 934.6154 | 0.107937
1406.57 | 0.15121 | 934.6154 | 0.107937
1410.68 | 0.151597 | 934.6154 | 0.107937
1414.58 | 0.151967 | 934.6154 | 0.107937
1417.99 | 0.152286 | 946.1538 | 0.108817
1421.86 | 0.152649 | 946.1538 | 0.108817
1425.26 | 0.15297 | 946.1538 | 0.108817
1428.83 | 0.15331 | 946.1538 | 0.108817
1431.78 | 0.153601 | 957.6923 | 0.1096943
1435.44 | 0.153944 | 957.6923 | 0.1096943
1438.66 | 0.154258 | 957.6923 | 0.1096943
1441.96 | 0.154574 | 957.6923 | 0.1096943
1445.76 | 0.154936 | 957.6923 | 0.1096943
1449.57 | 0.155289 | 969.2308 | 0.110569
1453.87 | 0.155705 | 969.2308 | 0.110569
1457.81 | 0.156075 | 969.2308 | 0.110569
1461.61 | 0.156449 | 969.2308 | 0.110569
1465.45 | 0.156801 | 969.2308 | 0.110569
1468.61 | 0.157097 | 980.7692 | 0.1114413
1472.08 | 0.157443 | 980.7692 | 0.1114413
1476.51 | 0.157872 | 980.7692 | 0.1114413
1480.12 | 0.158213 | 980.7692 | 0.1114413
1483.94 | 0.158574 | 992.3077 | 0.1123113
1487.51 | 0.158905 | 992.3077 | 0.1123113
1490.85 | 0.159241 | 992.3077 | 0.1123113
1493.58 | 0.1595 | 992.3077 | 0.1123113
1497.64 | 0.159895 | 992.3077 | 0.1123113
1501.29 | 0.160234 | 1003.846 | 0.1131792
1504.76 | 0.160588 | 1003.846 | 0.1131792
1508.11 | 0.160898 | 1003.846 | 0.1131792
1511.75 | 0.161236 | 1003.846 | 0.1131792
1515.89 | 0.161645 | 1003.846 | 0.1131792
1519.56 | 0.161995 | 1015.385 | 0.1140451
1522.86 | 0.162313 | 1015.385 | 0.1140451
1526.38 | 0.16265 | 1015.385 | 0.1140451
1529.87 | 0.162989 | 1015.385 | 0.1140451
1534.09 | 0.163393 | 1026.923 | 0.1149091
1538.28 | 0.163806 | 1026.923 | 0.1149091
1542.22 | 0.16418 | 1026.923 | 0.1149091
1546.15 | 0.16456 | 1026.923 | 0.1149091
1549.01 | 0.164849 | 1026.923 | 0.1149091
1552.31 | 0.16517 | 1038.462 | 0.1157715
1555.98 | 0.16552 | 1038.462 | 0.1157715
1559.22 | 0.165836 | 1038.462 | 0.1157715
1562.34 | 0.16614 | 1038.462 | 0.1157715
1566.39 | 0.166542 | 1038.462 | 0.1157715
1569.54 | 0.166836 | 1050 | 0.1166322
1573.21 | 0.167187 | 1050 | 0.1166322
1576.87 | 0.167554 | 1050 | 0.1166322
1580.59 | 0.167918 | 1050 | 0.1166322
1583.54 | 0.168211 | 1061.538 | 0.1174916
1587.35 | 0.16857 | 1061.538 | 0.1174916
1590.82 | 0.168926 | 1061.538 | 0.1174916
1594.75 | 0.169307 | 1061.538 | 0.1174916
1598.56 | 0.169686 | 1061.538 | 0.1174916
1602.06 | 0.170028 | 1073.077 | 0.1183496
1605.28 | 0.170348 | 1073.077 | 0.1183496
1609.4 | 0.170749 | 1073.077 | 0.1183496
1612.29 | 0.171037 | 1073.077 | 0.1183496
1616.29 | 0.171441 | 1073.077 | 0.1183496
1620.05 | 0.171812 | 1084.615 | 0.1192065
1624.42 | 0.172254 | 1084.615 | 0.1192065
1628.41 | 0.172659 | 1084.615 | 0.1192065
1632.69 | 0.173089 | 1084.615 | 0.1192065
1636.88 | 0.173524 | 1096.154 | 0.1200623
1640.65 | 0.173901 | 1096.154 | 0.1200623
1644.94 | 0.174334 | 1096.154 | 0.1200623
1648.84 | 0.174725 | 1096.154 | 0.1200623
1653.28 | 0.175174 | 1096.154 | 0.1200623
1656.5 | 0.175509 | 1107.692 | 0.1209173
1660.34 | 0.175895 | 1107.692 | 0.1209173
1663.84 | 0.17625 | 1107.692 | 0.1209173
1667.11 | 0.176592 | 1107.692 | 0.1209173
1670.32 | 0.176913 | 1107.692 | 0.1209173
1673.52 | 0.177245 | 1119.231 | 0.1217715
1676.71 | 0.177563 | 1119.231 | 0.1217715
1681.44 | 0.178056 | 1119.231 | 0.1217715
1685.5 | 0.178457 | 1119.231 | 0.1217715
1689.7 | 0.178904 | 1130.769 | 0.1226251
1693.14 | 0.179251 | 1130.769 | 0.1226251
1697.06 | 0.179657 | 1130.769 | 0.1226251
1700.93 | 0.180051 | 1130.769 | 0.1226251
1705.1 | 0.180426 | 1130.769 | 0.1226251
1709.04 | 0.180822 | 1142.308 | 0.1234782
1713.86 | 0.181322 | 1142.308 | 0.1234782
1717.35 | 0.181681 | 1142.308 | 0.1234782
1720.72 | 0.182081 | 1142.308 | 0.1234782
1725.11 | 0.182555 | 1142.308 | 0.1234782
1729.7 | 0.183028 | 1153.846 | 0.1243309
1733.17 | 0.183398 | 1153.846 | 0.1243309
1737.04 | 0.183802 | 1153.846 | 0.1243309
1740.86 | 0.184226 | 1153.846 | 0.1243309
1744.16 | 0.184571 | 1165.385 | 0.1251834
1747.95 | 0.184971 | 1165.385 | 0.1251834
1751.62 | 0.185368 | 1165.385 | 0.1251834
1755.26 | 0.18576 | 1165.385 | 0.1251834
1758.96 | 0.186152 | 1165.385 | 0.1251834
1763.26 | 0.186611 | 1176.923 | 0.1260359
1766.43 | 0.186943 | 1176.923 | 0.1260359
1769.89 | 0.187323 | 1176.923 | 0.1260359
1772.92 | 0.187646 | 1176.923 | 0.1260359
1776.88 | 0.188053 | 1176.923 | 0.1260359
1780.36 | 0.188448 | 1188.462 | 0.1268884
1784.14 | 0.188849 | 1188.462 | 0.1268884
1787.76 | 0.189234 | 1188.462 | 0.1268884
1791.98 | 0.189695 | 1188.462 | 0.1268884
1795.18 | 0.190051 | 1200 | 0.1277411
1799.5 | 0.190514 | 1200 | 0.1277411
1802.84 | 0.190869 | 1200 | 0.1277411
1806.83 | 0.191292 | 1200 | 0.1277411
1810.46 | 0.191698 | 1200 | 0.1277411
1813.72 | 0.192051 | 1211.538 | 0.1285941
1817.94 | 0.192515 | 1211.538 | 0.1285941
1821.22 | 0.192875 | 1211.538 | 0.1285941
1824.06 | 0.193186 | 1211.538 | 0.1285941
1827.85 | 0.193606 | 1211.538 | 0.1285941
1830.35 | 0.193879 | 1223.077 | 0.1294475
1834.45 | 0.194332 | 1223.077 | 0.1294475
1838.41 | 0.194756 | 1223.077 | 0.1294475
1842.11 | 0.195179 | 1223.077 | 0.1294475
1846.22 | 0.195634 | 1234.615 | 0.1303016
1848.97 | 0.195953 | 1234.615 | 0.1303016
1852.76 | 0.196368 | 1234.615 | 0.1303016
1855.78 | 0.196716 | 1234.615 | 0.1303016
1859.33 | 0.197109 | 1234.615 | 0.1303016
1862.72 | 0.197484 | 1246.154 | 0.1311564
1866.25 | 0.197876 | 1246.154 | 0.1311564
1870.01 | 0.1983 | 1246.154 | 0.1311564
1873.31 | 0.198676 | 1246.154 | 0.1311564
1876.82 | 0.199076 | 1246.154 | 0.1311564
1880.27 | 0.199465 | 1257.692 | 0.1320121
1883.94 | 0.199872 | 1257.692 | 0.1320121
1887.56 | 0.200289 | 1257.692 | 0.1320121
1891.05 | 0.200683 | 1257.692 | 0.1320121
1894.82 | 0.201126 | 1257.692 | 0.1320121
1898.32 | 0.201527 | 1269.231 | 0.1328688
1903.51 | 0.202128 | 1269.231 | 0.1328688
1906.91 | 0.202525 | 1269.231 | 0.1328688
1910.99 | 0.202978 | 1269.231 | 0.1328688
1914.07 | 0.203333 | 1280.769 | 0.1337266
1918.49 | 0.203846 | 1280.769 | 0.1337266
1921.48 | 0.204195 | 1280.769 | 0.1337266
1925.38 | 0.204644 | 1280.769 | 0.1337266
1929.09 | 0.205072 | 1280.769 | 0.1337266
1933.88 | 0.205637 | 1292.308 | 0.1345858
1938.01 | 0.206115 | 1292.308 | 0.1345858
1942.15 | 0.206609 | 1292.308 | 0.1345858
1945.62 | 0.20702 | 1292.308 | 0.1345858
1949.28 | 0.207454 | 1292.308 | 0.1345858
1953 | 0.207905 | 1303.846 | 0.1354464
1956.7 | 0.208346 | 1303.846 | 0.1354464
1960.57 | 0.208804 | 1303.846 | 0.1354464
1963.81 | 0.209197 | 1303.846 | 0.1354464
1967.26 | 0.209603 | 1315.385 | 0.1363086
1970.78 | 0.210037 | 1315.385 | 0.1363086
1974.2 | 0.210462 | 1315.385 | 0.1363086
1977.2 | 0.210819 | 1315.385 | 0.1363086
1980.16 | 0.211188 | 1315.385 | 0.1363086
1982.86 | 0.211516 | 1326.923 | 0.1371726
1986.6 | 0.21198 | 1326.923 | 0.1371726
1989.87 | 0.212374 | 1326.923 | 0.1371726
1993.52 | 0.21282 | 1326.923 | 0.1371726
1996.84 | 0.213223 | 1326.923 | 0.1371726
2001.01 | 0.213735 | 1338.462 | 0.1380384
2004.9 | 0.214214 | 1338.462 | 0.1380384
2008.37 | 0.214649 | 1338.462 | 0.1380384
2011.86 | 0.215077 | 1338.462 | 0.1380384
2015.31 | 0.215509 | 1350 | 0.1389063
2018.3 | 0.215884 | 1350 | 0.1389063
2021.77 | 0.21631 | 1350 | 0.1389063
2025.04 | 0.21673 | 1350 | 0.1389063
2028.62 | 0.21718 | 1350 | 0.1389063
2032.08 | 0.217622 | 1361.538 | 0.1397764
2035.83 | 0.218096 | 1361.538 | 0.1397764
2038.95 | 0.218494 | 1361.538 | 0.1397764
2042.16 | 0.218966 | 1361.538 | 0.1397764
2047.42 | 0.219647 | 1361.538 | 0.1397764
2051.66 | 0.220198 | 1373.077 | 0.1406489
2055.56 | 0.220706 | 1373.077 | 0.1406489
2059.61 | 0.221225 | 1373.077 | 0.1406489
2063.2 | 0.221694 | 1373.077 | 0.1406489
2066.49 | 0.222112 | 1384.615 | 0.1415239
2070.03 | 0.222583 | 1384.615 | 0.1415239
2073.4 | 0.223012 | 1384.615 | 0.1415239
2076.98 | 0.223484 | 1384.615 | 0.1415239
2080.29 | 0.223923 | 1384.615 | 0.1415239
2083.77 | 0.224389 | 1396.154 | 0.1424015
2087.06 | 0.224829 | 1396.154 | 0.1424015
2090.61 | 0.225311 | 1396.154 | 0.1424015
2094.1 | 0.225789 | 1396.154 | 0.1424015
2097.95 | 0.226298 | 1396.154 | 0.1424015
2100.71 | 0.226673 | 1407.692 | 0.1432821
2103.89 | 0.227095 | 1407.692 | 0.1432821
2107.6 | 0.227582 | 1407.692 | 0.1432821
2110.58 | 0.227992 | 1407.692 | 0.1432821
2114.3 | 0.228505 | 1419.231 | 0.1441656
2118.49 | 0.229076 | 1419.231 | 0.1441656
2121.68 | 0.229511 | 1419.231 | 0.1441656
2125.15 | 0.229979 | 1419.231 | 0.1441656
2128.15 | 0.230386 | 1419.231 | 0.1441656
2131.82 | 0.230895 | 1430.769 | 0.1450524
2135.51 | 0.231418 | 1430.769 | 0.1450524
2138.41 | 0.231815 | 1430.769 | 0.1450524
2141.7 | 0.232269 | 1430.769 | 0.1450524
2145.17 | 0.232748 | 1430.769 | 0.1450524
2148.66 | 0.233244 | 1442.308 | 0.1459426
2151.99 | 0.233709 | 1442.308 | 0.1459426
2156.03 | 0.23427 | 1442.308 | 0.1459426
2158.88 | 0.234677 | 1442.308 | 0.1459426
2163.22 | 0.235295 | 1453.846 | 0.1468363
2166.73 | 0.235783 | 1453.846 | 0.1468363
2170.01 | 0.236256 | 1453.846 | 0.1468363
2172.68 | 0.236634 | 1453.846 | 0.1468363
2175.87 | 0.237108 | 1453.846 | 0.1468363
2178.82 | 0.237532 | 1465.385 | 0.1477337
2182.23 | 0.23803 | 1465.385 | 0.1477337
2185.76 | 0.23855 | 1465.385 | 0.1477337
2189.52 | 0.239102 | 1465.385 | 0.1477337
2192.3 | 0.239519 | 1465.385 | 0.1477337
2195.56 | 0.239991 | 1476.923 | 0.1486351
2198.93 | 0.240492 | 1476.923 | 0.1486351
2202.78 | 0.241068 | 1476.923 | 0.1486351
2205.93 | 0.241536 | 1476.923 | 0.1486351
2210.04 | 0.242158 | 1488.462 | 0.1495406
2213.04 | 0.242603 | 1488.462 | 0.1495406
2216.51 | 0.243128 | 1488.462 | 0.1495406
2219.6 | 0.243592 | 1488.462 | 0.1495406
2223.19 | 0.244143 | 1488.462 | 0.1495406
2226.16 | 0.24459 | 1500 | 0.1504504
2229.73 | 0.245145 | 1500 | 0.1504504
2232.95 | 0.245637 | 1500 | 0.1504504
2235.95 | 0.246102 | 1500 | 0.1504504
2238.92 | 0.246568 | 1500 | 0.1504504
2242.52 | 0.24713 | 1511.538 | 0.1513648
2246.23 | 0.247711 | 1511.538 | 0.1513648
2249.53 | 0.248239 | 1511.538 | 0.1513648
2252.95 | 0.248765 | 1511.538 | 0.1513648
2255.84 | 0.249233 | 1523.077 | 0.152284
2259.39 | 0.249796 | 1523.077 | 0.152284
2262.81 | 0.250338 | 1523.077 | 0.152284
2265.68 | 0.250796 | 1523.077 | 0.152284
2268.88 | 0.251309 | 1523.077 | 0.152284
2272.07 | 0.251829 | 1534.615 | 0.1532081
2274.66 | 0.252249 | 1534.615 | 0.1532081
2278.24 | 0.252834 | 1534.615 | 0.1532081
2281.56 | 0.253372 | 1534.615 | 0.1532081
2285.27 | 0.253983 | 1534.615 | 0.1532081
2288.14 | 0.254457 | 1546.154 | 0.1541373
2291.72 | 0.255052 | 1546.154 | 0.1541373
2294.43 | 0.255503 | 1546.154 | 0.1541373
2297.1 | 0.255961 | 1546.154 | 0.1541373
2300.72 | 0.256575 | 1557.692 | 0.1550721
2304.2 | 0.257167 | 1557.692 | 0.1550721
2307.42 | 0.257711 | 1557.692 | 0.1550721
2310.54 | 0.258243 | 1557.692 | 0.1550721
2313.31 | 0.258717 | 1557.692 | 0.1550721
2316.2 | 0.259214 | 1569.231 | 0.1560124
2318.34 | 0.259589 | 1569.231 | 0.1560124
2321.81 | 0.260189 | 1569.231 | 0.1560124
2325.88 | 0.260894 | 1569.231 | 0.1560124
2329.21 | 0.261482 | 1569.231 | 0.1560124
2332.18 | 0.261994 | 1580.769 | 0.1569587
2334.95 | 0.262492 | 1580.769 | 0.1569587
2338.46 | 0.263119 | 1580.769 | 0.1569587
2341.14 | 0.263587 | 1580.769 | 0.1569587
2344.08 | 0.264124 | 1592.308 | 0.1579111
2346.41 | 0.264536 | 1592.308 | 0.1579111
2349.78 | 0.265155 | 1592.308 | 0.1579111
2353.04 | 0.265755 | 1592.308 | 0.1579111
2355.94 | 0.266286 | 1592.308 | 0.1579111
2358.43 | 0.266749 | 1603.846 | 0.15887
2361.78 | 0.267371 | 1603.846 | 0.15887
2364.4 | 0.267869 | 1603.846 | 0.15887
2367.55 | 0.268461 | 1603.846 | 0.15887
2370.17 | 0.268951 | 1603.846 | 0.15887
2373.26 | 0.269538 | 1615.385 | 0.1598355
2375.63 | 0.269966 | 1615.385 | 0.1598355
2378.6 | 0.270536 | 1615.385 | 0.1598355
2381.32 | 0.271059 | 1615.385 | 0.1598355
2383.9 | 0.271574 | 1626.923 | 0.160808
2386.67 | 0.2721 | 1626.923 | 0.160808
2389.71 | 0.272698 | 1626.923 | 0.160808
2392.3 | 0.273189 | 1626.923 | 0.160808
2394.92 | 0.273718 | 1626.923 | 0.160808
2397.3 | 0.2742 | 1638.462 | 0.1617878
2399.87 | 0.274721 | 1638.462 | 0.1617878
2402.32 | 0.27519 | 1638.462 | 0.1617878
2404.98 | 0.275742 | 1638.462 | 0.1617878
2408.75 | 0.276503 | 1638.462 | 0.1617878
2411.12 | 0.276991 | 1650 | 0.1627751
2413.48 | 0.277471 | 1650 | 0.1627751
2416.02 | 0.277991 | 1650 | 0.1627751
2418.77 | 0.27855 | 1650 | 0.1627751
2420.98 | 0.278999 | 1661.538 | 0.1637703
2423.73 | 0.279599 | 1661.538 | 0.1637703
2426.31 | 0.280143 | 1661.538 | 0.1637703
2429.12 | 0.280731 | 1661.538 | 0.1637703
2431.29 | 0.281187 | 1661.538 | 0.1637703
2433.72 | 0.281702 | 1673.077 | 0.1647737
2435.36 | 0.282056 | 1673.077 | 0.1647737
2438.46 | 0.282733 | 1673.077 | 0.1647737
2441.23 | 0.28334 | 1673.077 | 0.1647737
2444.17 | 0.283972 | 1673.077 | 0.1647737
2446.39 | 0.284474 | 1684.615 | 0.1657857
2448.82 | 0.285018 | 1684.615 | 0.1657857
2450.89 | 0.285494 | 1684.615 | 0.1657857
2453.31 | 0.286023 | 1684.615 | 0.1657857
2455.93 | 0.286626 | 1696.154 | 0.1668065
2458.33 | 0.287156 | 1696.154 | 0.1668065
2460.67 | 0.287695 | 1696.154 | 0.1668065
2463.49 | 0.28834 | 1696.154 | 0.1668065
2465.51 | 0.288793 | 1696.154 | 0.1668065
2467.79 | 0.28933 | 1707.692 | 0.1678366
2469.93 | 0.289825 | 1707.692 | 0.1678366
2472.81 | 0.290493 | 1707.692 | 0.1678366
2475.13 | 0.291042 | 1707.692 | 0.1678366
2477.55 | 0.291616 | 1707.692 | 0.1678366
2480.24 | 0.292254 | 1719.231 | 0.1688763
2482.49 | 0.292775 | 1719.231 | 0.1688763
2484.99 | 0.293379 | 1719.231 | 0.1688763
2487.11 | 0.293885 | 1719.231 | 0.1688763
2489.36 | 0.294424 | 1730.769 | 0.169926
2491.48 | 0.294952 | 1730.769 | 0.169926
2493.72 | 0.295509 | 1730.769 | 0.169926
2495.54 | 0.295956 | 1730.769 | 0.169926
2497.81 | 0.296505 | 1730.769 | 0.169926
2499.76 | 0.296999 | 1742.308 | 0.1709862
2502.29 | 0.297627 | 1742.308 | 0.1709862
2504.46 | 0.298193 | 1742.308 | 0.1709862
2506.42 | 0.29869 | 1742.308 | 0.1709862
2508.45 | 0.29921 | 1742.308 | 0.1709862
2510.24 | 0.299668 | 1753.846 | 0.1720573
2512.17 | 0.300175 | 1753.846 | 0.1720573
2514.46 | 0.300768 | 1753.846 | 0.1720573
2516.43 | 0.301286 | 1753.846 | 0.1720573
2518.29 | 0.301782 | 1765.385 | 0.1731398
2520.05 | 0.302254 | 1765.385 | 0.1731398
2521.78 | 0.302731 | 1765.385 | 0.1731398
2523.67 | 0.303237 | 1765.385 | 0.1731398
2525.85 | 0.303822 | 1765.385 | 0.1731398
2527.77 | 0.304337 | 1776.923 | 0.1742341
2529.72 | 0.304861 | 1776.923 | 0.1742341
2531.46 | 0.305334 | 1776.923 | 0.1742341
2533.63 | 0.305924 | 1776.923 | 0.1742341
2536.05 | 0.306597 | 1776.923 | 0.1742341
2537.73 | 0.307062 | 1788.462 | 0.1753407
2539.57 | 0.30758 | 1788.462 | 0.1753407
2541.22 | 0.308051 | 1788.462 | 0.1753407
2543.07 | 0.308573 | 1788.462 | 0.1753407
2544.89 | 0.309095 | 1800 | 0.1764601
2547.39 | 0.309819 | 1800 | 0.1764601
2549.19 | 0.310332 | 1800 | 0.1764601
2551.46 | 0.310987 | 1800 | 0.1764601
2553.41 | 0.31157 | 1800 | 0.1764601
2555.08 | 0.312055 | 1811.538 | 0.177593
2556.65 | 0.312526 | 1811.538 | 0.177593
2558.67 | 0.313142 | 1811.538 | 0.177593
2560.22 | 0.313601 | 1811.538 | 0.177593
2562.32 | 0.314239 | 1811.538 | 0.177593
2564.06 | 0.314782 | 1823.077 | 0.1787398
2565.86 | 0.315333 | 1823.077 | 0.1787398
2567.4 | 0.315823 | 1823.077 | 0.1787398
2568.95 | 0.316317 | 1823.077 | 0.1787398
2570.52 | 0.316823 | 1834.615 | 0.1799013
2572.43 | 0.317404 | 1834.615 | 0.1799013
2573.99 | 0.317911 | 1834.615 | 0.1799013
2575.67 | 0.318459 | 1834.615 | 0.1799013
2577.04 | 0.318895 | 1834.615 | 0.1799013
2578.76 | 0.319477 | 1846.154 | 0.181078
2580.53 | 0.320045 | 1846.154 | 0.181078
2582.03 | 0.320532 | 1846.154 | 0.181078
2583.8 | 0.321116 | 1846.154 | 0.181078
2585.3 | 0.321626 | 1846.154 | 0.181078
2586.72 | 0.322101 | 1857.692 | 0.1822707
2588.05 | 0.322557 | 1857.692 | 0.1822707
2589.64 | 0.323086 | 1857.692 | 0.1822707
2591.25 | 0.323631 | 1857.692 | 0.1822707
2592.72 | 0.324142 | 1857.692 | 0.1822707
2594.07 | 0.324615 | 1869.231 | 0.18348
2595.76 | 0.325205 | 1869.231 | 0.18348
2597.24 | 0.325713 | 1869.231 | 0.18348
2598.93 | 0.326311 | 1869.231 | 0.18348
2600.36 | 0.326824 | 1880.769 | 0.1847068
2602 | 0.327414 | 1880.769 | 0.1847068
2603.12 | 0.327809 | 1880.769 | 0.1847068
2604.63 | 0.328368 | 1880.769 | 0.1847068
2606.22 | 0.328946 | 1880.769 | 0.1847068
2607.62 | 0.32946 | 1892.308 | 0.1859518
2609.11 | 0.330001 | 1892.308 | 0.1859518
2610.57 | 0.330558 | 1892.308 | 0.1859518
2612.19 | 0.331168 | 1892.308 | 0.1859518
2613.56 | 0.331692 | 1892.308 | 0.1859518
2614.71 | 0.332125 | 1903.846 | 0.1872159
2616.3 | 0.332723 | 1903.846 | 0.1872159
2617.51 | 0.333205 | 1903.846 | 0.1872159
2618.98 | 0.33377 | 1903.846 | 0.1872159
2620.08 | 0.334208 | 1915.385 | 0.1885001
2621.4 | 0.334731 | 1915.385 | 0.1885001
2622.57 | 0.335192 | 1915.385 | 0.1885001
2623.64 | 0.335615 | 1915.385 | 0.1885001
2625.06 | 0.336198 | 1915.385 | 0.1885001
2626.24 | 0.336675 | 1926.923 | 0.1898051
2627.27 | 0.337097 | 1926.923 | 0.1898051
2628.58 | 0.337622 | 1926.923 | 0.1898051
2630.21 | 0.33831 | 1926.923 | 0.1898051
2631.51 | 0.338856 | 1926.923 | 0.1898051
2632.65 | 0.339344 | 1938.462 | 0.1911322
2633.92 | 0.339888 | 1938.462 | 0.1911322
2635.18 | 0.34043 | 1938.462 | 0.1911322
2636.32 | 0.340905 | 1938.462 | 0.1911322
2637.49 | 0.341417 | 1950 | 0.1924822
2638.62 | 0.341905 | 1950 | 0.1924822
2639.97 | 0.342499 | 1950 | 0.1924822
2641.21 | 0.343046 | 1950 | 0.1924822
2642.59 | 0.343667 | 1950 | 0.1924822
2643.63 | 0.344141 | 1961.538 | 0.1938564
2644.84 | 0.344687 | 1961.538 | 0.1938564
2645.93 | 0.34518 | 1961.538 | 0.1938564
2647.18 | 0.345753 | 1961.538 | 0.1938564
2648.25 | 0.346235 | 1961.538 | 0.1938564
2649.53 | 0.346836 | 1973.077 | 0.1952559
2650.57 | 0.347311 | 1973.077 | 0.1952559
2651.77 | 0.347879 | 1973.077 | 0.1952559
2652.68 | 0.348332 | 1973.077 | 0.1952559
2654 | 0.34895 | 1984.615 | 0.1966821
2654.92 | 0.349393 | 1984.615 | 0.1966821
2656.14 | 0.349984 | 1984.615 | 0.1966821
2657.21 | 0.350501 | 1984.615 | 0.1966821
2658.19 | 0.350997 | 1984.615 | 0.1966821
2659.24 | 0.351517 | 1996.154 | 0.1981362
2660.34 | 0.352074 | 1996.154 | 0.1981362
2661.66 | 0.35273 | 1996.154 | 0.1981362
2662.91 | 0.35338 | 1996.154 | 0.1981362
2663.98 | 0.353928 | 1996.154 | 0.1981362
2664.81 | 0.354362 | 2007.692 | 0.1996199
2665.87 | 0.354906 | 2007.692 | 0.1996199
2666.98 | 0.3555 | 2007.692 | 0.1996199
2667.97 | 0.356024 | 2007.692 | 0.1996199
2668.92 | 0.356533 | 2019.231 | 0.2011348
2669.92 | 0.357072 | 2019.231 | 0.2011348
2670.79 | 0.357554 | 2019.231 | 0.2011348
2671.89 | 0.358153 | 2019.231 | 0.2011348
2672.62 | 0.358574 | 2019.231 | 0.2011348
2673.61 | 0.359111 | 2030.769 | 0.2026825
2674.44 | 0.359573 | 2030.769 | 0.2026825
2675.31 | 0.360062 | 2030.769 | 0.2026825
2676.18 | 0.360553 | 2030.769 | 0.2026825
2677.14 | 0.361094 | 2030.769 | 0.2026825
2678.08 | 0.361642 | 2042.308 | 0.204265
2678.81 | 0.362066 | 2042.308 | 0.204265
2679.58 | 0.362518 | 2042.308 | 0.204265
2680.71 | 0.363179 | 2042.308 | 0.204265
2681.72 | 0.363767 | 2053.846 | 0.2058842
2682.57 | 0.3643 | 2053.846 | 0.2058842
2683.48 | 0.364861 | 2053.846 | 0.2058842
2684.4 | 0.365424 | 2053.846 | 0.2058842
2685.22 | 0.36593 | 2053.846 | 0.2058842
2685.9 | 0.366361 | 2065.385 | 0.2075423
2686.84 | 0.366947 | 2065.385 | 0.2075423
2687.62 | 0.367438 | 2065.385 | 0.2075423
2688.51 | 0.367996 | 2065.385 | 0.2075423
2689.34 | 0.368544 | 2065.385 | 0.2075423
2690.19 | 0.369091 | 2076.923 | 0.2092418
2690.91 | 0.369562 | 2076.923 | 0.2092418
2691.81 | 0.370151 | 2076.923 | 0.2092418
2692.63 | 0.3707 | 2076.923 | 0.2092418
2693.48 | 0.371272 | 2088.462 | 0.2109853
2694.25 | 0.371792 | 2088.462 | 0.2109853
2694.9 | 0.372255 | 2088.462 | 0.2109853
2695.6 | 0.372738 | 2088.462 | 0.2109853
2696.28 | 0.373197 | 2088.462 | 0.2109853
2696.88 | 0.373628 | 2100 | 0.2127755
2697.65 | 0.37417 | 2100 | 0.2127755
2698.27 | 0.374612 | 2100 | 0.2127755
2699 | 0.375145 | 2100 | 0.2127755
2699.57 | 0.375567 | 2100 | 0.2127755
2700.33 | 0.376116 | 2111.538 | 0.2146158
2700.9 | 0.376543 | 2111.538 | 0.2146158
2701.54 | 0.377025 | 2111.538 | 0.2146158
2702.14 | 0.377471 | 2111.538 | 0.2146158
2702.82 | 0.377978 | 2123.077 | 0.2165094
2703.49 | 0.378489 | 2123.077 | 0.2165094
2704.12 | 0.378982 | 2123.077 | 0.2165094
2704.77 | 0.37948 | 2123.077 | 0.2165094
2705.44 | 0.380002 | 2123.077 | 0.2165094
2706.11 | 0.380525 | 2134.615 | 0.2184602
2706.79 | 0.381074 | 2134.615 | 0.2184602
2707.49 | 0.381643 | 2134.615 | 0.2184602
2708.16 | 0.382178 | 2134.615 | 0.2184602
2708.86 | 0.382748 | 2134.615 | 0.2184602
2709.53 | 0.383293 | 2146.154 | 0.2204724
2710.3 | 0.38396 | 2146.154 | 0.2204724
2711.05 | 0.384597 | 2146.154 | 0.2204724
2711.58 | 0.385049 | 2146.154 | 0.2204724
2712.13 | 0.385525 | 2157.692 | 0.2225503
2712.7 | 0.386002 | 2157.692 | 0.2225503
2713.31 | 0.386549 | 2157.692 | 0.2225503
2713.92 | 0.387088 | 2157.692 | 0.2225503
2714.5 | 0.387611 | 2157.692 | 0.2225503
2715.13 | 0.38819 | 2169.231 | 0.2246989
2715.78 | 0.388785 | 2169.231 | 0.2246989
2716.38 | 0.38935 | 2169.231 | 0.2246989
2716.82 | 0.389775 | 2169.231 | 0.2246989
2717.4 | 0.390317 | 2169.231 | 0.2246989
2717.9 | 0.390802 | 2180.769 | 0.2269237
2718.42 | 0.391302 | 2180.769 | 0.2269237
2718.92 | 0.39179 | 2180.769 | 0.2269237
2719.52 | 0.392374 | 2180.769 | 0.2269237
2719.94 | 0.392791 | 2192.308 | 0.2292311
2720.51 | 0.393356 | 2192.308 | 0.2292311
2721.01 | 0.393871 | 2192.308 | 0.2292311
2721.41 | 0.394276 | 2192.308 | 0.2292311
2721.92 | 0.394811 | 2192.308 | 0.2292311
2722.41 | 0.395312 | 2203.846 | 0.231628
2722.89 | 0.395811 | 2203.846 | 0.231628
2723.28 | 0.396223 | 2203.846 | 0.231628
2723.74 | 0.396727 | 2203.846 | 0.231628
2724.16 | 0.397177 | 2203.846 | 0.231628
2724.61 | 0.397663 | 2215.385 | 0.2341221
2725.01 | 0.398094 | 2215.385 | 0.2341221
2725.41 | 0.398546 | 2215.385 | 0.2341221
2725.81 | 0.399007 | 2215.385 | 0.2341221
2726.33 | 0.399582 | 2226.923 | 0.2367225
2726.8 | 0.400117 | 2226.923 | 0.2367225
2727.25 | 0.400634 | 2226.923 | 0.2367225
2727.66 | 0.401129 | 2226.923 | 0.2367225
2728.08 | 0.401618 | 2226.923 | 0.2367225
2728.41 | 0.402012 | 2238.462 | 0.2394395
2728.85 | 0.402558 | 2238.462 | 0.2394395
2729.2 | 0.402984 | 2238.462 | 0.2394395
2729.52 | 0.403371 | 2238.462 | 0.2394395
2729.82 | 0.403751 | 2238.462 | 0.2394395
2730.18 | 0.404215 | 2250 | 0.2422847
2730.52 | 0.404624 | 2250 | 0.2422847
2730.93 | 0.405171 | 2250 | 0.2422847
2731.23 | 0.405559 | 2250 | 0.2422847
2731.58 | 0.406012 | 2261.538 | 0.245272
2731.97 | 0.40652 | 2261.538 | 0.245272
2732.28 | 0.40695 | 2261.538 | 0.245272
2732.65 | 0.40743 | 2261.538 | 0.245272
2732.99 | 0.407889 | 2261.538 | 0.245272
2733.34 | 0.408356 | 2273.077 | 0.2484168
2733.65 | 0.408791 | 2273.077 | 0.2484168
2733.95 | 0.409213 | 2273.077 | 0.2484168
2734.27 | 0.40967 | 2273.077 | 0.2484168
2734.59 | 0.410133 | 2273.077 | 0.2484168
2734.89 | 0.410564 | 2284.615 | 0.2517369
2735.24 | 0.41108 | 2284.615 | 0.2517369
2735.55 | 0.41156 | 2284.615 | 0.2517369
2735.87 | 0.41203 | 2284.615 | 0.2517369
2736.16 | 0.412469 | 2296.154 | 0.2552544
2736.52 | 0.413045 | 2296.154 | 0.2552544
2736.81 | 0.413491 | 2296.154 | 0.2552544
2737.14 | 0.414013 | 2296.154 | 0.2552544
2737.46 | 0.414524 | 2296.154 | 0.2552544
2737.86 | 0.415172 | 2307.692 | 0.2589939
2738.19 | 0.415711 | 2307.692 | 0.2589939
2738.56 | 0.416332 | 2307.692 | 0.2589939
2738.84 | 0.416814 | 2307.692 | 0.2589939
2739.14 | 0.417333 | 2307.692 | 0.2589939
2739.39 | 0.417768 | 2319.231 | 0.2629856
2739.71 | 0.418323 | 2319.231 | 0.2629856
2739.96 | 0.418765 | 2319.231 | 0.2629856
2740.21 | 0.419235 | 2319.231 | 0.2629856
2740.46 | 0.419676 | 2330.769 | 0.2672667
2740.73 | 0.42018 | 2330.769 | 0.2672667
2740.99 | 0.420677 | 2330.769 | 0.2672667
2741.24 | 0.421155 | 2330.769 | 0.2672667
2741.49 | 0.421655 | 2330.769 | 0.2672667
2741.73 | 0.422104 | 2342.308 | 0.2718828
2742.05 | 0.42273 | 2342.308 | 0.2718828
2742.28 | 0.423203 | 2342.308 | 0.2718828
2742.55 | 0.423756 | 2342.308 | 0.2718828
2742.76 | 0.424215 | 2342.308 | 0.2718828
2743.01 | 0.424765 | 2353.846 | 0.2768886
2743.21 | 0.425188 | 2353.846 | 0.2768886
2743.43 | 0.425659 | 2353.846 | 0.2768886
2743.61 | 0.426062 | 2353.846 | 0.2768886
2743.83 | 0.42655 | 2365.385 | 0.2823604
2744.03 | 0.426999 | 2365.385 | 0.2823604
2744.23 | 0.427465 | 2365.385 | 0.2823604
2744.4 | 0.427883 | 2365.385 | 0.2823604
2744.61 | 0.428385 | 2365.385 | 0.2823604
2744.8 | 0.428826 | 2376.923 | 0.2883863
2744.96 | 0.429234 | 2376.923 | 0.2883863
2745.11 | 0.429601 | 2376.923 | 0.2883863
2745.33 | 0.430153 | 2376.923 | 0.2883863
2745.48 | 0.430542 | 2376.923 | 0.2883863
2745.65 | 0.430966 | 2388.462 | 0.2950873
2745.82 | 0.431408 | 2388.462 | 0.2950873
2745.98 | 0.431863 | 2388.462 | 0.2950873
2746.13 | 0.432269 | 2388.462 | 0.2950873
2746.3 | 0.432741 | 2400 | 0.3026202
2746.47 | 0.433202 | 2400 | 0.3026202
2746.62 | 0.433648 | 2400 | 0.3026202
2746.78 | 0.434134 | 2400 | 0.3026202
2746.93 | 0.434577 | 2400 | 0.3026202
2747.1 | 0.435103 | 2411.538 | 0.3111561
2747.25 | 0.435558 | 2411.538 | 0.3111561
2747.42 | 0.436104 | 2411.538 | 0.3111561
2747.57 | 0.436581 | 2411.538 | 0.3111561
2747.73 | 0.437143 | 2411.538 | 0.3111561
2747.88 | 0.437667 | 2423.077 | 0.3212031
2748.05 | 0.438265 | 2423.077 | 0.3212031
2748.2 | 0.438812 | 2423.077 | 0.3212031
2748.37 | 0.439443 | 2423.077 | 0.3212031
2748.52 | 0.440053 | 2434.615 | 0.333127
2748.69 | 0.440736 | 2434.615 | 0.333127
2748.84 | 0.44138 | 2434.615 | 0.333127
2749 | 0.442147 | 2434.615 | 0.333127
2749.15 | 0.442867 | 2434.615 | 0.333127
2749.32 | 0.443712 | 2446.154 | 0.3481402
2749.47 | 0.444549 | 2446.154 | 0.3481402
2749.64 | 0.445534 | 2446.154 | 0.3481402
2749.79 | 0.446534 | 2446.154 | 0.3481402
2749.95 | 0.447783 | 2446.154 | 0.3481402
2750.1 | 0.449053 | 2457.692 | 0.3672799
2750.27 | 0.45075 | 2457.692 | 0.3672799
2750.42 | 0.452708 | 2457.692 | 0.3672799
2750.74 | 0.468106 | 2457.692 | 0.3672799
0 | 0 | 0 | 0
3.82 | 0.000816 | 0 | 0
8.11 | 0.001662 | 0 | 0
11.66 | 0.002328 | 0 | 0
15.85 | 0.003053 | 11.53846 | 0.001847924
19.04 | 0.003531 | 11.53846 | 0.001847924
23.06 | 0.004106 | 11.53846 | 0.001847924
26.96 | 0.004621 | 23.07692 | 0.003646571
31.55 | 0.005215 | 23.07692 | 0.003646571
35.17 | 0.005661 | 23.07692 | 0.003646571
40.16 | 0.006256 | 34.61538 | 0.005398683
43.98 | 0.006729 | 34.61538 | 0.005398683
48.42 | 0.007251 | 34.61538 | 0.005398683
52.04 | 0.007659 | 46.15385 | 0.007106777
56.21 | 0.008136 | 46.15385 | 0.007106777
59.42 | 0.008511 | 46.15385 | 0.007106777
62.99 | 0.008912 | 46.15385 | 0.007106777
66.21 | 0.009296 | 57.69231 | 0.008773169
70.74 | 0.009786 | 57.69231 | 0.008773169
74.4 | 0.010198 | 57.69231 | 0.008773169
79.15 | 0.010718 | 69.23077 | 0.0104
83.66 | 0.011214 | 69.23077 | 0.0104
88.68 | 0.011777 | 69.23077 | 0.0104
93.17 | 0.012434 | 80.76923 | 0.01198923
97.49 | 0.012906 | 80.76923 | 0.01198923
101.66 | 0.013361 | 80.76923 | 0.01198923
106.33 | 0.013882 | 92.30769 | 0.01354271
110.55 | 0.014335 | 92.30769 | 0.01354271
115.27 | 0.014827 | 92.30769 | 0.01354271
118.66 | 0.015192 | 103.8462 | 0.01506212
122.56 | 0.015599 | 103.8462 | 0.01506212
126.82 | 0.016065 | 103.8462 | 0.01506212
131.34 | 0.016549 | 103.8462 | 0.01506212
136.13 | 0.017033 | 115.3846 | 0.01654904
141.43 | 0.017585 | 115.3846 | 0.01654904
145.22 | 0.017976 | 115.3846 | 0.01654904
148.96 | 0.018355 | 126.9231 | 0.0180049
152.23 | 0.018683 | 126.9231 | 0.0180049
156.63 | 0.019137 | 126.9231 | 0.0180049
161.34 | 0.019603 | 138.4615 | 0.01943112
165.89 | 0.020036 | 138.4615 | 0.01943112
169.78 | 0.020426 | 138.4615 | 0.01943112
174.03 | 0.020857 | 150 | 0.02082899
178.12 | 0.021245 | 150 | 0.02082899
182.98 | 0.021689 | 150 | 0.02082899
187.03 | 0.022059 | 161.5385 | 0.02219969
191.35 | 0.022478 | 161.5385 | 0.02219969
195.86 | 0.022906 | 161.5385 | 0.02219969
200.01 | 0.023307 | 161.5385 | 0.02219969
204.67 | 0.023755 | 173.0769 | 0.02354435
209.24 | 0.024194 | 173.0769 | 0.02354435
212.76 | 0.02453 | 173.0769 | 0.02354435
218.21 | 0.025041 | 184.6154 | 0.02486402
222.42 | 0.025434 | 184.6154 | 0.02486402
227.61 | 0.025921 | 184.6154 | 0.02486402
232.08 | 0.026327 | 196.1538 | 0.02615968
237.53 | 0.026823 | 196.1538 | 0.02615968
240.82 | 0.027117 | 196.1538 | 0.02615968
246.11 | 0.027592 | 207.6923 | 0.02743228
249.53 | 0.027905 | 207.6923 | 0.02743228
254.67 | 0.028382 | 207.6923 | 0.02743228
258.92 | 0.028747 | 219.2308 | 0.02868267
263.66 | 0.029162 | 219.2308 | 0.02868267
268.03 | 0.029556 | 219.2308 | 0.02868267
272.27 | 0.029917 | 219.2308 | 0.02868267
277.19 | 0.030362 | 230.7692 | 0.0299117
282.35 | 0.030802 | 230.7692 | 0.0299117
285.9 | 0.031103 | 230.7692 | 0.0299117
291.04 | 0.031531 | 242.3077 | 0.03112015
294.41 | 0.031826 | 242.3077 | 0.03112015
298.76 | 0.032206 | 242.3077 | 0.03112015
303.59 | 0.032615 | 253.8462 | 0.03230875
308.86 | 0.033061 | 253.8462 | 0.03230875
312.76 | 0.033379 | 253.8462 | 0.03230875
317.68 | 0.033796 | 265.3846 | 0.0334782
321.65 | 0.034134 | 265.3846 | 0.0334782
326.09 | 0.034519 | 265.3846 | 0.0334782
330.23 | 0.034863 | 276.9231 | 0.03462916
333.98 | 0.03517 | 276.9231 | 0.03462916
338.14 | 0.035505 | 276.9231 | 0.03462916
343.34 | 0.035925 | 276.9231 | 0.03462916
347.48 | 0.036267 | 288.4615 | 0.03576227
352.77 | 0.036697 | 288.4615 | 0.03576227
357.38 | 0.037067 | 288.4615 | 0.03576227
362.2 | 0.037455 | 300 | 0.03687812
366.92 | 0.037846 | 300 | 0.03687812
371.39 | 0.038194 | 300 | 0.03687812
376.36 | 0.038584 | 311.5385 | 0.03797727
380.8 | 0.038942 | 311.5385 | 0.03797727
385.67 | 0.039322 | 311.5385 | 0.03797727
390.26 | 0.039696 | 323.0769 | 0.03906026
395.18 | 0.040086 | 323.0769 | 0.03906026
399.37 | 0.040425 | 323.0769 | 0.03906026
404.64 | 0.040831 | 334.6154 | 0.04012762
410 | 0.041252 | 334.6154 | 0.04012762
414.82 | 0.041624 | 334.6154 | 0.04012762
419.34 | 0.041981 | 334.6154 | 0.04012762
422.94 | 0.042256 | 346.1538 | 0.04117981
426.73 | 0.042546 | 346.1538 | 0.04117981
431.64 | 0.042929 | 346.1538 | 0.04117981
436.63 | 0.043306 | 357.6923 | 0.04221732
441.01 | 0.043652 | 357.6923 | 0.04221732
446.24 | 0.044042 | 357.6923 | 0.04221732
450.82 | 0.044375 | 369.2308 | 0.04324058
455.44 | 0.044718 | 369.2308 | 0.04324058
460.42 | 0.045093 | 369.2308 | 0.04324058
465.21 | 0.045454 | 380.7692 | 0.04425002
469.63 | 0.045811 | 380.7692 | 0.04425002
474.68 | 0.046179 | 380.7692 | 0.04425002
479.9 | 0.046488 | 392.3077 | 0.04524604
484.53 | 0.046907 | 392.3077 | 0.04524604
488.93 | 0.047232 | 392.3077 | 0.04524604
493.92 | 0.047618 | 392.3077 | 0.04524604
498.17 | 0.047926 | 403.8462 | 0.04622903
502.91 | 0.048267 | 403.8462 | 0.04622903
507.87 | 0.04863 | 403.8462 | 0.04622903
512.2 | 0.048941 | 415.3846 | 0.04719935
516.39 | 0.049243 | 415.3846 | 0.04719935
520.35 | 0.049538 | 415.3846 | 0.04719935
525.38 | 0.049883 | 426.9231 | 0.04815737
529.54 | 0.050181 | 426.9231 | 0.04815737
533.93 | 0.050479 | 426.9231 | 0.04815737
537.85 | 0.050774 | 438.4615 | 0.04910343
542.49 | 0.05109 | 438.4615 | 0.04910343
546.26 | 0.05135 | 438.4615 | 0.04910343
550.24 | 0.051659 | 450 | 0.05003783
555.28 | 0.052014 | 450 | 0.05003783
560.67 | 0.052383 | 450 | 0.05003783
565.34 | 0.052716 | 450 | 0.05003783
570.35 | 0.05307 | 461.5385 | 0.05096091
574.97 | 0.053399 | 461.5385 | 0.05096091
579.36 | 0.053703 | 461.5385 | 0.05096091
584.71 | 0.054074 | 473.0769 | 0.05187296
589.45 | 0.054389 | 473.0769 | 0.05187296
593.69 | 0.054696 | 473.0769 | 0.05187296
599.08 | 0.05507 | 484.6154 | 0.05277426
603.2 | 0.055366 | 484.6154 | 0.05277426
608.74 | 0.055748 | 484.6154 | 0.05277426
613.71 | 0.056078 | 496.1538 | 0.05366513
619.97 | 0.056496 | 496.1538 | 0.05366513
624.25 | 0.056791 | 496.1538 | 0.05366513
629.08 | 0.057111 | 496.1538 | 0.05366513
632.93 | 0.057386 | 507.6923 | 0.05454585
638.35 | 0.057748 | 507.6923 | 0.05454585
642.42 | 0.058022 | 507.6923 | 0.05454585
647.48 | 0.058351 | 519.2308 | 0.05541669
653.04 | 0.058717 | 519.2308 | 0.05541669
657.54 | 0.059036 | 519.2308 | 0.05541669
661.99 | 0.059348 | 530.7692 | 0.05627791
667.15 | 0.059677 | 530.7692 | 0.05627791
671.82 | 0.06 | 530.7692 | 0.05627791
676.71 | 0.060324 | 542.3077 | 0.05712979
680.45 | 0.060583 | 542.3077 | 0.05712979
685.7 | 0.060937 | 542.3077 | 0.05712979
690.24 | 0.061244 | 553.8462 | 0.05797256
694.56 | 0.061525 | 553.8462 | 0.05797256
699.38 | 0.061835 | 553.8462 | 0.05797256
704.51 | 0.062189 | 553.8462 | 0.05797256
708.48 | 0.062424 | 565.3846 | 0.05880647
713.48 | 0.062745 | 565.3846 | 0.05880647
718.05 | 0.063037 | 565.3846 | 0.05880647
724.13 | 0.063431 | 576.9231 | 0.05963174
729.25 | 0.063769 | 576.9231 | 0.05963174
735.22 | 0.064141 | 576.9231 | 0.05963174
739.78 | 0.06443 | 588.4615 | 0.06044861
744.6 | 0.064743 | 588.4615 | 0.06044861
750.27 | 0.065121 | 588.4615 | 0.06044861
755.39 | 0.065449 | 600 | 0.06125729
760.65 | 0.06578 | 600 | 0.06125729
764.65 | 0.066038 | 600 | 0.06125729
769.22 | 0.066321 | 611.5385 | 0.062058
773.61 | 0.066605 | 611.5385 | 0.062058
779.05 | 0.066957 | 611.5385 | 0.062058
784.04 | 0.067258 | 611.5385 | 0.062058
791.01 | 0.067695 | 623.0769 | 0.06285093
796.15 | 0.068027 | 623.0769 | 0.06285093
800.89 | 0.06832 | 623.0769 | 0.06285093
806.2 | 0.06865 | 634.6154 | 0.06363628
811.22 | 0.068949 | 634.6154 | 0.06363628
815.47 | 0.069214 | 634.6154 | 0.06363628
819.59 | 0.069482 | 646.1538 | 0.06441425
824.05 | 0.069749 | 646.1538 | 0.06441425
828.2 | 0.070009 | 646.1538 | 0.06441425
832.67 | 0.070286 | 657.6923 | 0.06518501
838.38 | 0.070636 | 657.6923 | 0.06518501
843.13 | 0.070939 | 657.6923 | 0.06518501
848.56 | 0.071271 | 669.2308 | 0.06594876
854.45 | 0.071631 | 669.2308 | 0.06594876
859.35 | 0.071924 | 669.2308 | 0.06594876
863.84 | 0.072193 | 669.2308 | 0.06594876
869.18 | 0.072532 | 680.7692 | 0.06670566
873.4 | 0.0728 | 680.7692 | 0.06670566
877.92 | 0.073081 | 680.7692 | 0.06670566
882.54 | 0.073356 | 692.3077 | 0.06745588
887.98 | 0.073688 | 692.3077 | 0.06745588
892.67 | 0.073974 | 692.3077 | 0.06745588
898.11 | 0.074308 | 703.8462 | 0.06819958
903.45 | 0.074624 | 703.8462 | 0.06819958
909.6 | 0.074994 | 703.8462 | 0.06819958
914.96 | 0.075313 | 715.3846 | 0.06893693
920.15 | 0.075635 | 715.3846 | 0.06893693
924.49 | 0.075905 | 715.3846 | 0.06893693
929.51 | 0.076191 | 726.9231 | 0.06966808
934.18 | 0.076458 | 726.9231 | 0.06966808
939.12 | 0.076765 | 726.9231 | 0.06966808
942.96 | 0.076975 | 726.9231 | 0.06966808
948.03 | 0.077283 | 738.4615 | 0.07039318
952.05 | 0.077517 | 738.4615 | 0.07039318
957.97 | 0.077873 | 738.4615 | 0.07039318
962.13 | 0.078126 | 750 | 0.07111237
966.95 | 0.078418 | 750 | 0.07111237
971.2 | 0.078663 | 750 | 0.07111237
975.44 | 0.078909 | 761.5385 | 0.07182579
981.06 | 0.079237 | 761.5385 | 0.07182579
985.85 | 0.07951 | 761.5385 | 0.07182579
990.39 | 0.079808 | 773.0769 | 0.07253359
994.71 | 0.080052 | 773.0769 | 0.07253359
998.31 | 0.080255 | 773.0769 | 0.07253359
1003.6 | 0.080561 | 784.6154 | 0.07323589
1008.72 | 0.080866 | 784.6154 | 0.07323589
1013.95 | 0.081168 | 784.6154 | 0.07323589
1019.42 | 0.08149 | 784.6154 | 0.07323589
1025.11 | 0.081813 | 796.1538 | 0.07393283
1029.5 | 0.082066 | 796.1538 | 0.07393283
1033.3 | 0.082289 | 796.1538 | 0.07393283
1038.61 | 0.082601 | 807.6923 | 0.07462453
1042.91 | 0.082842 | 807.6923 | 0.07462453
1047.03 | 0.083082 | 807.6923 | 0.07462453
1053.57 | 0.083457 | 819.2308 | 0.07531111
1058.09 | 0.083721 | 819.2308 | 0.07531111
1063.48 | 0.084042 | 819.2308 | 0.07531111
1067.47 | 0.084265 | 830.7692 | 0.07599271
1071.81 | 0.084514 | 830.7692 | 0.07599271
1076.73 | 0.084782 | 830.7692 | 0.07599271
1082.23 | 0.08511 | 842.3077 | 0.07666942
1087.14 | 0.085388 | 842.3077 | 0.07666942
1092.38 | 0.085681 | 842.3077 | 0.07666942
1097.35 | 0.085965 | 842.3077 | 0.07666942
1102.49 | 0.086244 | 853.8462 | 0.07734137
1106.53 | 0.086485 | 853.8462 | 0.07734137
1112.88 | 0.086848 | 853.8462 | 0.07734137
1117.12 | 0.087085 | 865.3846 | 0.07800866
1123.38 | 0.087444 | 865.3846 | 0.07800866
1128.57 | 0.087727 | 865.3846 | 0.07800866
1134.32 | 0.088073 | 876.9231 | 0.07867141
1139.48 | 0.088384 | 876.9231 | 0.07867141
1143.98 | 0.088614 | 876.9231 | 0.07867141
1148.94 | 0.088872 | 888.4615 | 0.07932972
1153.58 | 0.089145 | 888.4615 | 0.07932972
1158.7 | 0.089431 | 888.4615 | 0.07932972
1163.75 | 0.089721 | 900 | 0.07998369
1168.46 | 0.089966 | 900 | 0.07998369
1173.75 | 0.090254 | 900 | 0.07998369
1180.22 | 0.090626 | 900 | 0.07998369
1184.51 | 0.090859 | 911.5385 | 0.08063342
1189.96 | 0.091169 | 911.5385 | 0.08063342
1194.8 | 0.091424 | 911.5385 | 0.08063342
1200.36 | 0.091795 | 923.0769 | 0.08127902
1204.39 | 0.092026 | 923.0769 | 0.08127902
1210.07 | 0.092351 | 923.0769 | 0.08127902
1214.4 | 0.092594 | 934.6154 | 0.08192057
1219.7 | 0.092886 | 934.6154 | 0.08192057
1223.42 | 0.093082 | 934.6154 | 0.08192057
1228.61 | 0.093373 | 946.1538 | 0.08255817
1232.65 | 0.093604 | 946.1538 | 0.08255817
1238.84 | 0.093942 | 946.1538 | 0.08255817
1242.88 | 0.094175 | 946.1538 | 0.08255817
1247.93 | 0.094453 | 957.6923 | 0.08319191
1252.14 | 0.094671 | 957.6923 | 0.08319191
1258.39 | 0.095018 | 957.6923 | 0.08319191
1262.91 | 0.095265 | 969.2308 | 0.08382188
1267.85 | 0.09552 | 969.2308 | 0.08382188
1272.67 | 0.0958 | 969.2308 | 0.08382188
1278.28 | 0.096115 | 980.7692 | 0.08444817
1282.37 | 0.096335 | 980.7692 | 0.08444817
1287.41 | 0.096604 | 980.7692 | 0.08444817
1292.49 | 0.096874 | 992.3077 | 0.08507086
1299.02 | 0.097238 | 992.3077 | 0.08507086
1303.44 | 0.097466 | 992.3077 | 0.08507086
1309.38 | 0.097792 | 1003.846 | 0.08569004
1314.27 | 0.098069 | 1003.846 | 0.08569004
1318.96 | 0.098316 | 1003.846 | 0.08569004
1323.84 | 0.098579 | 1003.846 | 0.08569004
1330.13 | 0.09892 | 1015.385 | 0.08630578
1335.46 | 0.099197 | 1015.385 | 0.08630578
1340.81 | 0.099502 | 1015.385 | 0.08630578
1346.05 | 0.099765 | 1026.923 | 0.08691817
1351.46 | 0.10007 | 1026.923 | 0.08691817
1356.56 | 0.100342 | 1026.923 | 0.08691817
1362.28 | 0.100655 | 1038.462 | 0.08752729
1366.44 | 0.100869 | 1038.462 | 0.08752729
1371.18 | 0.101135 | 1038.462 | 0.08752729
1374.95 | 0.101334 | 1050 | 0.08813321
1380.57 | 0.101629 | 1050 | 0.08813321
1384.84 | 0.101852 | 1050 | 0.08813321
1389.73 | 0.102117 | 1061.538 | 0.08873601
1393.93 | 0.102335 | 1061.538 | 0.08873601
1400.27 | 0.102673 | 1061.538 | 0.08873601
1405.46 | 0.102946 | 1061.538 | 0.08873601
1412.27 | 0.103305 | 1073.077 | 0.08933576
1416.83 | 0.103542 | 1073.077 | 0.08933576
1421.41 | 0.103795 | 1073.077 | 0.08933576
1426.32 | 0.104052 | 1084.615 | 0.08993253
1430.61 | 0.104288 | 1084.615 | 0.08993253
1436.16 | 0.104581 | 1084.615 | 0.08993253
1441.68 | 0.104888 | 1096.154 | 0.09052639
1446.57 | 0.105144 | 1096.154 | 0.09052639
1452.08 | 0.105449 | 1096.154 | 0.09052639
1455.77 | 0.105627 | 1107.692 | 0.09111742
1460.64 | 0.105888 | 1107.692 | 0.09111742
1465.58 | 0.106141 | 1107.692 | 0.09111742
1471.62 | 0.106454 | 1119.231 | 0.09170568
1475.9 | 0.106639 | 1119.231 | 0.09170568
1480.58 | 0.106935 | 1119.231 | 0.09170568
1485.73 | 0.107182 | 1119.231 | 0.09170568
1490.92 | 0.107455 | 1130.769 | 0.09229124
1495.62 | 0.107706 | 1130.769 | 0.09229124
1500.95 | 0.108002 | 1130.769 | 0.09229124
1505.94 | 0.108254 | 1142.308 | 0.09287416
1511.22 | 0.10852 | 1142.308 | 0.09287416
1515.45 | 0.108749 | 1142.308 | 0.09287416
1521.07 | 0.109035 | 1153.846 | 0.0934545
1525.89 | 0.109295 | 1153.846 | 0.0934545
1531.68 | 0.109607 | 1153.846 | 0.0934545
1535.98 | 0.10983 | 1165.385 | 0.09403235
1541.61 | 0.110127 | 1165.385 | 0.09403235
1547.25 | 0.110422 | 1165.385 | 0.09403235
1551.12 | 0.110636 | 1176.923 | 0.09460774
1556.29 | 0.110904 | 1176.923 | 0.09460774
1561.96 | 0.111207 | 1176.923 | 0.09460774
1566.88 | 0.111444 | 1176.923 | 0.09460774
1572.44 | 0.111749 | 1188.462 | 0.09518075
1576.88 | 0.111982 | 1188.462 | 0.09518075
1582.32 | 0.112247 | 1188.462 | 0.09518075
1588.04 | 0.112555 | 1200 | 0.09575144
1592.24 | 0.112775 | 1200 | 0.09575144
1598.83 | 0.113105 | 1200 | 0.09575144
1603.52 | 0.113338 | 1211.538 | 0.09631986
1608.36 | 0.113598 | 1211.538 | 0.09631986
1612.85 | 0.113826 | 1211.538 | 0.09631986
1617.62 | 0.114064 | 1223.077 | 0.09688607
1621.24 | 0.114257 | 1223.077 | 0.09688607
1628.38 | 0.114629 | 1223.077 | 0.09688607
1634.12 | 0.114929 | 1234.615 | 0.09745014
1638.76 | 0.115172 | 1234.615 | 0.09745014
1645 | 0.115432 | 1234.615 | 0.09745014
1651.32 | 0.115742 | 1234.615 | 0.09745014
1656.39 | 0.116013 | 1246.154 | 0.09801211
1661.72 | 0.116285 | 1246.154 | 0.09801211
1666.95 | 0.116571 | 1246.154 | 0.09801211
1672.34 | 0.116852 | 1257.692 | 0.09857204
1677.95 | 0.11713 | 1257.692 | 0.09857204
1682.92 | 0.117392 | 1257.692 | 0.09857204
1687.68 | 0.117631 | 1269.231 | 0.09913
1693.28 | 0.117916 | 1269.231 | 0.09913
1697.74 | 0.118151 | 1269.231 | 0.09913
1703.18 | 0.118436 | 1280.769 | 0.09968602
1707.7 | 0.118668 | 1280.769 | 0.09968602
1712.92 | 0.118928 | 1280.769 | 0.09968602
1717.36 | 0.119166 | 1292.308 | 0.1002402
1722.23 | 0.119424 | 1292.308 | 0.1002402
1727.08 | 0.119676 | 1292.308 | 0.1002402
1733.99 | 0.120028 | 1292.308 | 0.1002402
1738.2 | 0.120258 | 1303.846 | 0.1007925
1743.8 | 0.120537 | 1303.846 | 0.1007925
1748.31 | 0.120759 | 1303.846 | 0.1007925
1752.53 | 0.120985 | 1315.385 | 0.101343
1757.23 | 0.121228 | 1315.385 | 0.101343
1763.11 | 0.12153 | 1315.385 | 0.101343
1767.59 | 0.121768 | 1326.923 | 0.1018919
1773.9 | 0.122092 | 1326.923 | 0.1018919
1778.54 | 0.122334 | 1326.923 | 0.1018919
1783.31 | 0.122577 | 1338.462 | 0.102439
1788.43 | 0.122841 | 1338.462 | 0.102439
1793.35 | 0.123084 | 1338.462 | 0.102439
1798.28 | 0.12336 | 1350 | 0.1029846
1804.53 | 0.123667 | 1350 | 0.1029846
1809.8 | 0.123841 | 1350 | 0.1029846
1815.16 | 0.124217 | 1350 | 0.1029846
1819.65 | 0.124455 | 1361.538 | 0.1035285
1826.27 | 0.124794 | 1361.538 | 0.1035285
1831.08 | 0.125048 | 1361.538 | 0.1035285
1836.27 | 0.125296 | 1373.077 | 0.1040709
1841.14 | 0.125569 | 1373.077 | 0.1040709
1846.13 | 0.125818 | 1373.077 | 0.1040709
1849.96 | 0.126028 | 1384.615 | 0.1046119
1854.75 | 0.126261 | 1384.615 | 0.1046119
1859.09 | 0.126484 | 1384.615 | 0.1046119
1864.11 | 0.126733 | 1396.154 | 0.1051514
1868.83 | 0.126978 | 1396.154 | 0.1051514
1874.16 | 0.127248 | 1396.154 | 0.1051514
1877.96 | 0.127458 | 1396.154 | 0.1051514
1883.53 | 0.127754 | 1407.692 | 0.1056896
1887.34 | 0.127934 | 1407.692 | 0.1056896
1892.17 | 0.128191 | 1407.692 | 0.1056896
1897.13 | 0.128467 | 1419.231 | 0.1062264
1902.89 | 0.128757 | 1419.231 | 0.1062264
1907.74 | 0.129003 | 1419.231 | 0.1062264
1912.46 | 0.129251 | 1430.769 | 0.1067619
1917.42 | 0.129489 | 1430.769 | 0.1067619
1923.74 | 0.129807 | 1430.769 | 0.1067619
1928.58 | 0.130058 | 1442.308 | 0.1072962
1933.43 | 0.130295 | 1442.308 | 0.1072962
1938.36 | 0.130552 | 1442.308 | 0.1072962
1943.33 | 0.130811 | 1453.846 | 0.1078293
1946.95 | 0.130999 | 1453.846 | 0.1078293
1952.25 | 0.131282 | 1453.846 | 0.1078293
1957.38 | 0.131537 | 1453.846 | 0.1078293
1963.07 | 0.131816 | 1465.385 | 0.1083612
1967.02 | 0.132041 | 1465.385 | 0.1083612
1972.88 | 0.13232 | 1465.385 | 0.1083612
1978.1 | 0.132578 | 1476.923 | 0.108892
1984.75 | 0.132894 | 1476.923 | 0.108892
1988.94 | 0.133115 | 1476.923 | 0.108892
1994.98 | 0.133422 | 1488.462 | 0.1094217
2000.22 | 0.133692 | 1488.462 | 0.1094217
2005.39 | 0.133987 | 1488.462 | 0.1094217
2009.9 | 0.134209 | 1500 | 0.1099504
2015 | 0.134473 | 1500 | 0.1099504
2020.76 | 0.134777 | 1500 | 0.1099504
2025.18 | 0.135 | 1511.538 | 0.1104782
2030.2 | 0.13526 | 1511.538 | 0.1104782
2035.17 | 0.135514 | 1511.538 | 0.1104782
2040.46 | 0.135777 | 1511.538 | 0.1104782
2045.48 | 0.136028 | 1523.077 | 0.1110049
2050.34 | 0.136285 | 1523.077 | 0.1110049
2054.93 | 0.136517 | 1523.077 | 0.1110049
2060.08 | 0.136776 | 1534.615 | 0.1115308
2065.84 | 0.137069 | 1534.615 | 0.1115308
2071.08 | 0.137343 | 1534.615 | 0.1115308
2076.2 | 0.137615 | 1546.154 | 0.1120559
2082.27 | 0.137915 | 1546.154 | 0.1120559
2087.93 | 0.138197 | 1546.154 | 0.1120559
2093.1 | 0.138467 | 1557.692 | 0.1125801
2097.81 | 0.138711 | 1557.692 | 0.1125801
2102.43 | 0.13895 | 1557.692 | 0.1125801
2107.4 | 0.139219 | 1569.231 | 0.1131036
2112.99 | 0.139502 | 1569.231 | 0.1131036
2117.59 | 0.139747 | 1569.231 | 0.1131036
2123.37 | 0.140039 | 1569.231 | 0.1131036
2128.56 | 0.140297 | 1580.769 | 0.1136263
2134.21 | 0.140591 | 1580.769 | 0.1136263
2138.15 | 0.140797 | 1580.769 | 0.1136263
2144.47 | 0.141122 | 1592.308 | 0.1141484
2149.71 | 0.141396 | 1592.308 | 0.1141484
2155.8 | 0.141684 | 1592.308 | 0.1141484
2160.46 | 0.141942 | 1603.846 | 0.1146698
2165.38 | 0.142182 | 1603.846 | 0.1146698
2169.72 | 0.142417 | 1603.846 | 0.1146698
2174.24 | 0.142654 | 1615.385 | 0.1151906
2178.74 | 0.142898 | 1615.385 | 0.1151906
2184.03 | 0.143148 | 1615.385 | 0.1151906
2188.42 | 0.143385 | 1626.923 | 0.1157108
2193.91 | 0.143668 | 1626.923 | 0.1157108
2199.1 | 0.143935 | 1626.923 | 0.1157108
2204.15 | 0.14419 | 1626.923 | 0.1157108
2208.72 | 0.144431 | 1638.462 | 0.1162306
2213.86 | 0.144684 | 1638.462 | 0.1162306
2218.63 | 0.144938 | 1638.462 | 0.1162306
2224.39 | 0.145223 | 1650 | 0.1167498
2229.66 | 0.145506 | 1650 | 0.1167498
2235.08 | 0.145779 | 1650 | 0.1167498
2239.09 | 0.145991 | 1661.538 | 0.1172686
2244.69 | 0.14629 | 1661.538 | 0.1172686
2250.38 | 0.146583 | 1661.538 | 0.1172686
2255.32 | 0.146855 | 1673.077 | 0.117787
2260.81 | 0.147146 | 1673.077 | 0.117787
2266.35 | 0.147418 | 1673.077 | 0.117787
2271.47 | 0.14769 | 1684.615 | 0.1183051
2276.48 | 0.147963 | 1684.615 | 0.1183051
2281.9 | 0.148217 | 1684.615 | 0.1183051
2287.29 | 0.148495 | 1684.615 | 0.1183051
2291.18 | 0.1487 | 1696.154 | 0.1188228
2296.05 | 0.148971 | 1696.154 | 0.1188228
2300.64 | 0.14921 | 1696.154 | 0.1188228
2305.54 | 0.149466 | 1707.692 | 0.1193402
2309.73 | 0.14969 | 1707.692 | 0.1193402
2314.77 | 0.149946 | 1707.692 | 0.1193402
2319.41 | 0.150164 | 1719.231 | 0.1198575
2324.33 | 0.150435 | 1719.231 | 0.1198575
2328.38 | 0.150657 | 1719.231 | 0.1198575
2334.4 | 0.150955 | 1730.769 | 0.1203745
2340.26 | 0.151261 | 1730.769 | 0.1203745
2344.82 | 0.151518 | 1730.769 | 0.1203745
2349.92 | 0.151763 | 1742.308 | 0.1208914
2355.69 | 0.152091 | 1742.308 | 0.1208914
2360.55 | 0.152344 | 1742.308 | 0.1208914
2366.42 | 0.15266 | 1742.308 | 0.1208914
2372.21 | 0.152953 | 1753.846 | 0.1214081
2378.63 | 0.153282 | 1753.846 | 0.1214081
2383.54 | 0.153547 | 1753.846 | 0.1214081
2389.04 | 0.153837 | 1765.385 | 0.1219248
2394.23 | 0.154106 | 1765.385 | 0.1219248
2400.24 | 0.154416 | 1765.385 | 0.1219248
2405.18 | 0.15468 | 1776.923 | 0.1224414
2410.78 | 0.154979 | 1776.923 | 0.1224414
2415.42 | 0.155227 | 1776.923 | 0.1224414
2421.35 | 0.155528 | 1788.462 | 0.1229581
2425.87 | 0.155766 | 1788.462 | 0.1229581
2430.91 | 0.15604 | 1788.462 | 0.1229581
2435.26 | 0.156262 | 1800 | 0.1234748
2440.13 | 0.156523 | 1800 | 0.1234748
2445.09 | 0.156791 | 1800 | 0.1234748
2450.56 | 0.157083 | 1800 | 0.1234748
2455.98 | 0.157364 | 1811.538 | 0.1239916
2461.02 | 0.157626 | 1811.538 | 0.1239916
2466.91 | 0.157935 | 1811.538 | 0.1239916
2471.65 | 0.158177 | 1823.077 | 0.1245085
2476.12 | 0.158406 | 1823.077 | 0.1245085
2481.36 | 0.158701 | 1823.077 | 0.1245085
2487.33 | 0.159016 | 1834.615 | 0.1250256
2492.34 | 0.15928 | 1834.615 | 0.1250256
2497.61 | 0.15957 | 1834.615 | 0.1250256
2502.81 | 0.159846 | 1846.154 | 0.125543
2508.4 | 0.160143 | 1846.154 | 0.125543
2513.09 | 0.160394 | 1846.154 | 0.125543
2519.11 | 0.16072 | 1846.154 | 0.125543
2523.74 | 0.160968 | 1857.692 | 0.1260605
2530.36 | 0.16131 | 1857.692 | 0.1260605
2534.93 | 0.161552 | 1857.692 | 0.1260605
2540.45 | 0.161848 | 1869.231 | 0.1265784
2546.06 | 0.162148 | 1869.231 | 0.1265784
2551.75 | 0.162442 | 1869.231 | 0.1265784
2557.04 | 0.162725 | 1880.769 | 0.1270966
2562.14 | 0.163003 | 1880.769 | 0.1270966
2566.91 | 0.163271 | 1880.769 | 0.1270966
2571.95 | 0.163539 | 1892.308 | 0.1276152
2578.34 | 0.163881 | 1892.308 | 0.1276152
2584.27 | 0.164192 | 1892.308 | 0.1276152
2589.47 | 0.164479 | 1903.846 | 0.1281343
2595.11 | 0.164785 | 1903.846 | 0.1281343
2600.87 | 0.165099 | 1903.846 | 0.1281343
2605.5 | 0.165364 | 1903.846 | 0.1281343
2609.81 | 0.165598 | 1915.385 | 0.1286538
2614.68 | 0.165849 | 1915.385 | 0.1286538
2619.02 | 0.166102 | 1915.385 | 0.1286538
2624.22 | 0.166379 | 1926.923 | 0.1291738
2630.3 | 0.166701 | 1926.923 | 0.1291738
2634.35 | 0.166925 | 1926.923 | 0.1291738
2638.74 | 0.167169 | 1938.462 | 0.1296944
2643.41 | 0.167426 | 1938.462 | 0.1296944
2647.75 | 0.167666 | 1938.462 | 0.1296944
2652.15 | 0.167885 | 1950 | 0.1302156
2657.91 | 0.168201 | 1950 | 0.1302156
2661.95 | 0.168429 | 1950 | 0.1302156
2666.44 | 0.168681 | 1961.538 | 0.1307374
2671.17 | 0.16894 | 1961.538 | 0.1307374
2676.35 | 0.16921 | 1961.538 | 0.1307374
2682.49 | 0.169554 | 1961.538 | 0.1307374
2688.31 | 0.169884 | 1973.077 | 0.13126
2694.63 | 0.170223 | 1973.077 | 0.13126
2699.77 | 0.170497 | 1973.077 | 0.13126
2704.53 | 0.17077 | 1984.615 | 0.1317833
2708.93 | 0.171022 | 1984.615 | 0.1317833
2715.32 | 0.171376 | 1984.615 | 0.1317833
2720.23 | 0.171645 | 1996.154 | 0.1323073
2725.7 | 0.171955 | 1996.154 | 0.1323073
2730.39 | 0.172213 | 1996.154 | 0.1323073
2735.96 | 0.172526 | 2007.692 | 0.1328322
2740.65 | 0.172781 | 2007.692 | 0.1328322
2746.62 | 0.173115 | 2007.692 | 0.1328322
2751.67 | 0.173401 | 2019.231 | 0.133358
2757.35 | 0.17372 | 2019.231 | 0.133358
2762.15 | 0.173982 | 2019.231 | 0.133358
2767.44 | 0.174278 | 2019.231 | 0.133358
2772.28 | 0.174546 | 2030.769 | 0.1338847
2776.98 | 0.174811 | 2030.769 | 0.1338847
2781.22 | 0.175046 | 2030.769 | 0.1338847
2786.44 | 0.175344 | 2042.308 | 0.1344124
2791.67 | 0.17563 | 2042.308 | 0.1344124
2796.74 | 0.175912 | 2042.308 | 0.1344124
2802.09 | 0.176223 | 2053.846 | 0.1349411
2807.38 | 0.176517 | 2053.846 | 0.1349411
2811.95 | 0.176784 | 2053.846 | 0.1349411
2817.21 | 0.177083 | 2065.385 | 0.1354709
2821.7 | 0.177319 | 2065.385 | 0.1354709
2827.12 | 0.17762 | 2065.385 | 0.1354709
2831.59 | 0.177885 | 2076.923 | 0.1360019
2837.36 | 0.178213 | 2076.923 | 0.1360019
2841.49 | 0.178444 | 2076.923 | 0.1360019
2846.39 | 0.178715 | 2076.923 | 0.1360019
2852.11 | 0.17906 | 2088.462 | 0.136534
2857.62 | 0.179381 | 2088.462 | 0.136534
2862.34 | 0.179647 | 2088.462 | 0.136534
2867.25 | 0.179931 | 2100 | 0.1370673
2872.87 | 0.180256 | 2100 | 0.1370673
2877.34 | 0.180519 | 2100 | 0.1370673
2882.48 | 0.180809 | 2111.538 | 0.1376019
2886.58 | 0.181044 | 2111.538 | 0.1376019
2892.94 | 0.181417 | 2111.538 | 0.1376019
2897.04 | 0.18165 | 2123.077 | 0.1381379
2902.73 | 0.181967 | 2123.077 | 0.1381379
2907.47 | 0.182242 | 2123.077 | 0.1381379
2912.64 | 0.18254 | 2134.615 | 0.1386752
2917.97 | 0.182858 | 2134.615 | 0.1386752
2923.1 | 0.183168 | 2134.615 | 0.1386752
2927.88 | 0.183439 | 2134.615 | 0.1386752
2933.75 | 0.183784 | 2146.154 | 0.139214
2938.47 | 0.18405 | 2146.154 | 0.139214
2943.43 | 0.184353 | 2146.154 | 0.139214
2948.11 | 0.184635 | 2157.692 | 0.1397543
2953.17 | 0.184937 | 2157.692 | 0.1397543
2957.87 | 0.185196 | 2157.692 | 0.1397543
2963.08 | 0.185503 | 2169.231 | 0.1402962
2967.15 | 0.185736 | 2169.231 | 0.1402962
2972.92 | 0.186089 | 2169.231 | 0.1402962
2978.13 | 0.186392 | 2180.769 | 0.1408397
2983.12 | 0.186694 | 2180.769 | 0.1408397
2987.42 | 0.18694 | 2180.769 | 0.1408397
2993.49 | 0.1873 | 2192.308 | 0.1413848
2997.3 | 0.18752 | 2192.308 | 0.1413848
3001.84 | 0.187796 | 2192.308 | 0.1413848
3006.61 | 0.188079 | 2192.308 | 0.1413848
3011.81 | 0.188384 | 2203.846 | 0.1419318
3015.42 | 0.188602 | 2203.846 | 0.1419318
3021.34 | 0.18896 | 2203.846 | 0.1419318
3025.83 | 0.189232 | 2215.385 | 0.1424805
3031.67 | 0.189588 | 2215.385 | 0.1424805
3036.66 | 0.189881 | 2215.385 | 0.1424805
3041.88 | 0.190191 | 2226.923 | 0.143031
3046.73 | 0.190488 | 2226.923 | 0.143031
3051.42 | 0.190773 | 2226.923 | 0.143031
3056.26 | 0.191074 | 2238.462 | 0.1435835
3062.35 | 0.191437 | 2238.462 | 0.1435835
3067.32 | 0.191738 | 2238.462 | 0.1435835
3073.93 | 0.192136 | 2250 | 0.144138
3079.2 | 0.192467 | 2250 | 0.144138
3084.81 | 0.192821 | 2250 | 0.144138
3090.63 | 0.193157 | 2250 | 0.144138
3096.3 | 0.193507 | 2261.538 | 0.1446946
3101.42 | 0.193819 | 2261.538 | 0.1446946
3106.25 | 0.194121 | 2261.538 | 0.1446946
3110.62 | 0.194403 | 2273.077 | 0.1452532
3117.04 | 0.194817 | 2273.077 | 0.1452532
3121.51 | 0.195083 | 2273.077 | 0.1452532
3126.37 | 0.195374 | 2284.615 | 0.1458141
3130.57 | 0.19565 | 2284.615 | 0.1458141
3135.81 | 0.19596 | 2284.615 | 0.1458141
3139.88 | 0.196223 | 2296.154 | 0.1463772
3145.82 | 0.196591 | 2296.154 | 0.1463772
3150.48 | 0.196885 | 2296.154 | 0.1463772
3155.46 | 0.197209 | 2296.154 | 0.1463772
3160.17 | 0.197505 | 2307.692 | 0.1469427
3165.66 | 0.197841 | 2307.692 | 0.1469427
3169.8 | 0.198107 | 2307.692 | 0.1469427
3174.7 | 0.198407 | 2319.231 | 0.1475106
3179.22 | 0.198697 | 2319.231 | 0.1475106
3184.33 | 0.199026 | 2319.231 | 0.1475106
3188.18 | 0.19928 | 2330.769 | 0.148081
3193.34 | 0.199608 | 2330.769 | 0.148081
3197.89 | 0.199891 | 2330.769 | 0.148081
3202.68 | 0.200201 | 2342.308 | 0.1486539
3206.67 | 0.200449 | 2342.308 | 0.1486539
3211.59 | 0.200772 | 2342.308 | 0.1486539
3216.03 | 0.201053 | 2353.846 | 0.1492295
3221.4 | 0.201399 | 2353.846 | 0.1492295
3225.47 | 0.201653 | 2353.846 | 0.1492295
3230.49 | 0.201988 | 2353.846 | 0.1492295
3236.11 | 0.202343 | 2365.385 | 0.1498078
3241.42 | 0.202685 | 2365.385 | 0.1498078
3245.84 | 0.202977 | 2365.385 | 0.1498078
3251.13 | 0.203314 | 2376.923 | 0.1503889
3255.72 | 0.20361 | 2376.923 | 0.1503889
3260.72 | 0.203946 | 2376.923 | 0.1503889
3265.68 | 0.20427 | 2388.462 | 0.1509729
3270.62 | 0.204588 | 2388.462 | 0.1509729
3274.72 | 0.204862 | 2388.462 | 0.1509729
3279.64 | 0.205187 | 2400 | 0.1515598
3285.37 | 0.205553 | 2400 | 0.1515598
3290.05 | 0.205856 | 2400 | 0.1515598
3295.51 | 0.206231 | 2411.538 | 0.1521498
3299.45 | 0.206489 | 2411.538 | 0.1521498
3304.49 | 0.206823 | 2411.538 | 0.1521498
3308.41 | 0.207092 | 2411.538 | 0.1521498
3312.54 | 0.207362 | 2423.077 | 0.1527429
3316.93 | 0.207656 | 2423.077 | 0.1527429
3321.5 | 0.207959 | 2423.077 | 0.1527429
3325.33 | 0.208215 | 2434.615 | 0.1533393
3330.2 | 0.208535 | 2434.615 | 0.1533393
3334.92 | 0.208867 | 2434.615 | 0.1533393
3339.76 | 0.209184 | 2446.154 | 0.153939
3344.76 | 0.209529 | 2446.154 | 0.153939
3350.15 | 0.209908 | 2446.154 | 0.153939
3354.64 | 0.210222 | 2457.692 | 0.1545421
3359.49 | 0.210552 | 2457.692 | 0.1545421
3364.68 | 0.210906 | 2457.692 | 0.1545421
3370.39 | 0.211302 | 2469.231 | 0.1551488
3375.03 | 0.211618 | 2469.231 | 0.1551488
3379.72 | 0.211945 | 2469.231 | 0.1551488
3384.05 | 0.21225 | 2469.231 | 0.1551488
3388.26 | 0.212545 | 2480.769 | 0.1557591
3392.95 | 0.212874 | 2480.769 | 0.1557591
3398.33 | 0.21324 | 2480.769 | 0.1557591
3404.01 | 0.213644 | 2492.308 | 0.1563731
3409.2 | 0.214014 | 2492.308 | 0.1563731
3413.92 | 0.214334 | 2492.308 | 0.1563731
3419.61 | 0.21475 | 2503.846 | 0.1569909
3423.44 | 0.215024 | 2503.846 | 0.1569909
3428.88 | 0.215408 | 2503.846 | 0.1569909
3432.94 | 0.215695 | 2515.385 | 0.1576128
3437.73 | 0.216023 | 2515.385 | 0.1576128
3441.26 | 0.216283 | 2515.385 | 0.1576128
3446.18 | 0.216644 | 2526.923 | 0.1582386
3451.76 | 0.217032 | 2526.923 | 0.1582386
3457.3 | 0.217425 | 2526.923 | 0.1582386
3462.84 | 0.217824 | 2526.923 | 0.1582386
3467.26 | 0.21814 | 2538.462 | 0.1588687
3471.33 | 0.218458 | 2538.462 | 0.1588687
3475.95 | 0.218753 | 2538.462 | 0.1588687
3481.24 | 0.219129 | 2550 | 0.1595031
3486.59 | 0.219519 | 2550 | 0.1595031
3491.65 | 0.219905 | 2550 | 0.1595031
3498.07 | 0.220394 | 2561.538 | 0.1601419
3503.21 | 0.22077 | 2561.538 | 0.1601419
3508.48 | 0.22116 | 2561.538 | 0.1601419
3512.35 | 0.221439 | 2573.077 | 0.1607853
3518.51 | 0.221907 | 2573.077 | 0.1607853
3522.73 | 0.222221 | 2573.077 | 0.1607853
3526.89 | 0.22254 | 2584.615 | 0.1614334
3530.29 | 0.22279 | 2584.615 | 0.1614334
3535.6 | 0.223197 | 2584.615 | 0.1614334
3539.73 | 0.223501 | 2584.615 | 0.1614334
3545.22 | 0.223921 | 2596.154 | 0.1620863
3549.09 | 0.224205 | 2596.154 | 0.1620863
3553.35 | 0.224534 | 2596.154 | 0.1620863
3558.85 | 0.224962 | 2607.692 | 0.1627442
3563.76 | 0.225339 | 2607.692 | 0.1627442
3568.31 | 0.225682 | 2607.692 | 0.1627442
3572.82 | 0.226043 | 2619.231 | 0.1634072
3577.52 | 0.226427 | 2619.231 | 0.1634072
3582.28 | 0.226787 | 2619.231 | 0.1634072
3586.31 | 0.227104 | 2630.769 | 0.1640755
3591.34 | 0.227489 | 2630.769 | 0.1640755
3596.11 | 0.227877 | 2630.769 | 0.1640755
3600.35 | 0.228208 | 2642.308 | 0.1647492
3604.13 | 0.228499 | 2642.308 | 0.1647492
3607.85 | 0.228799 | 2642.308 | 0.1647492
3612.46 | 0.229169 | 2642.308 | 0.1647492
3617.23 | 0.229552 | 2653.846 | 0.1654286
3621.03 | 0.22985 | 2653.846 | 0.1654286
3625.01 | 0.230176 | 2653.846 | 0.1654286
3629.63 | 0.230556 | 2665.385 | 0.1661137
3635.45 | 0.231015 | 2665.385 | 0.1661137
3639.69 | 0.231356 | 2665.385 | 0.1661137
3644.24 | 0.231724 | 2676.923 | 0.1668047
3648.48 | 0.232067 | 2676.923 | 0.1668047
3652.47 | 0.232402 | 2676.923 | 0.1668047
3657.32 | 0.2328 | 2688.462 | 0.1675019
3662.21 | 0.233202 | 2688.462 | 0.1675019
3665.8 | 0.2335 | 2688.462 | 0.1675019
3671.39 | 0.233967 | 2700 | 0.1682055
3676.01 | 0.234339 | 2700 | 0.1682055
3680.1 | 0.234696 | 2700 | 0.1682055
3684.37 | 0.235041 | 2700 | 0.1682055
3688.36 | 0.23538 | 2711.538 | 0.1689155
3692.99 | 0.235792 | 2711.538 | 0.1689155
3697.61 | 0.236179 | 2711.538 | 0.1689155
3701.3 | 0.236498 | 2723.077 | 0.1696322
3705.07 | 0.236815 | 2723.077 | 0.1696322
3710.13 | 0.237245 | 2723.077 | 0.1696322
3714.07 | 0.23758 | 2734.615 | 0.1703559
3718.7 | 0.237984 | 2734.615 | 0.1703559
3723.78 | 0.238422 | 2734.615 | 0.1703559
3728.28 | 0.238819 | 2746.154 | 0.1710868
3732.63 | 0.239205 | 2746.154 | 0.1710868
3737.01 | 0.239596 | 2746.154 | 0.1710868
3741.78 | 0.240021 | 2746.154 | 0.1710868
3745.4 | 0.240331 | 2757.692 | 0.171825
3749.44 | 0.240679 | 2757.692 | 0.171825
3753.97 | 0.241091 | 2757.692 | 0.171825
3757.54 | 0.241406 | 2769.231 | 0.1725708
3761.97 | 0.241804 | 2769.231 | 0.1725708
3766.15 | 0.24218 | 2769.231 | 0.1725708
3771.03 | 0.242616 | 2780.769 | 0.1733246
3774.96 | 0.242967 | 2780.769 | 0.1733246
3779.65 | 0.24339 | 2780.769 | 0.1733246
3783.64 | 0.243751 | 2792.308 | 0.1740864
3787.86 | 0.24413 | 2792.308 | 0.1740864
3791.71 | 0.244491 | 2792.308 | 0.1740864
3795.27 | 0.244823 | 2803.846 | 0.1748567
3798.79 | 0.245151 | 2803.846 | 0.1748567
3802.99 | 0.245544 | 2803.846 | 0.1748567
3807.3 | 0.245944 | 2803.846 | 0.1748567
3811.8 | 0.246369 | 2815.385 | 0.1756356
3816.07 | 0.246763 | 2815.385 | 0.1756356
3820.54 | 0.247183 | 2815.385 | 0.1756356
3823.66 | 0.247475 | 2826.923 | 0.1764236
3827.7 | 0.247858 | 2826.923 | 0.1764236
3831.99 | 0.248269 | 2826.923 | 0.1764236
3836.68 | 0.248717 | 2838.462 | 0.1772209
3840.53 | 0.24908 | 2838.462 | 0.1772209
3844.67 | 0.249486 | 2838.462 | 0.1772209
3848.89 | 0.2499 | 2850 | 0.1780277
3852.56 | 0.250255 | 2850 | 0.1780277
3855.68 | 0.250559 | 2850 | 0.1780277
3858.65 | 0.250853 | 2861.538 | 0.1788446
3861.57 | 0.251146 | 2861.538 | 0.1788446
3866.02 | 0.251586 | 2861.538 | 0.1788446
3869.48 | 0.251937 | 2861.538 | 0.1788446
3873.83 | 0.252355 | 2873.077 | 0.1796718
3878.6 | 0.252831 | 2873.077 | 0.1796718
3883.03 | 0.253259 | 2873.077 | 0.1796718
3886.76 | 0.253645 | 2884.615 | 0.1805096
3891 | 0.254077 | 2884.615 | 0.1805096
3895.47 | 0.254531 | 2884.615 | 0.1805096
3899.13 | 0.254905 | 2896.154 | 0.1813586
3902.31 | 0.255237 | 2896.154 | 0.1813586
3906.75 | 0.255696 | 2896.154 | 0.1813586
3909.94 | 0.256034 | 2907.692 | 0.1822191
3913.16 | 0.256366 | 2907.692 | 0.1822191
3916.34 | 0.2567 | 2907.692 | 0.1822191
3920.33 | 0.257132 | 2919.231 | 0.1830915
3923.94 | 0.257518 | 2919.231 | 0.1830915
3928.77 | 0.258032 | 2919.231 | 0.1830915
3932.54 | 0.258434 | 2919.231 | 0.1830915
3936.87 | 0.258903 | 2930.769 | 0.1839764
3940.22 | 0.259254 | 2930.769 | 0.1839764
3944.71 | 0.259736 | 2930.769 | 0.1839764
3948.26 | 0.260128 | 2942.308 | 0.184874
3952.78 | 0.260624 | 2942.308 | 0.184874
3956.12 | 0.26099 | 2942.308 | 0.184874
3959.77 | 0.261398 | 2953.846 | 0.1857851
3962.88 | 0.261754 | 2953.846 | 0.1857851
3966.3 | 0.262128 | 2953.846 | 0.1857851
3969.43 | 0.262484 | 2965.385 | 0.18671
3972.64 | 0.262839 | 2965.385 | 0.18671
3975.57 | 0.263169 | 2965.385 | 0.18671
3979.79 | 0.263655 | 2976.923 | 0.1876493
3983.93 | 0.264124 | 2976.923 | 0.1876493
3987.6 | 0.264552 | 2976.923 | 0.1876493
3990.89 | 0.264939 | 2976.923 | 0.1876493
3994.69 | 0.265379 | 2988.462 | 0.1886036
3999.2 | 0.265915 | 2988.462 | 0.1886036
4003.69 | 0.266447 | 2988.462 | 0.1886036
4008.07 | 0.266959 | 3000 | 0.1895734
4011.48 | 0.267371 | 3000 | 0.1895734
4015 | 0.267795 | 3000 | 0.1895734
4018.75 | 0.268246 | 3011.538 | 0.1905595
4021.95 | 0.268641 | 3011.538 | 0.1905595
4025.59 | 0.269081 | 3011.538 | 0.1905595
4028.24 | 0.269401 | 3023.077 | 0.1915626
4030.95 | 0.26974 | 3023.077 | 0.1915626
4033.88 | 0.270099 | 3023.077 | 0.1915626
4037.2 | 0.270518 | 3034.615 | 0.1925832
4041.11 | 0.271004 | 3034.615 | 0.1925832
4044.29 | 0.271417 | 3034.615 | 0.1925832
4047.65 | 0.271835 | 3034.615 | 0.1925832
4050.38 | 0.272176 | 3046.154 | 0.1936222
4054.14 | 0.272655 | 3046.154 | 0.1936222
4058.01 | 0.273159 | 3046.154 | 0.1936222
4061.75 | 0.273644 | 3057.692 | 0.1946805
4065.03 | 0.274065 | 3057.692 | 0.1946805
4069.02 | 0.274597 | 3057.692 | 0.1946805
4073.19 | 0.275145 | 3069.231 | 0.1957588
4077.55 | 0.27573 | 3069.231 | 0.1957588
4080.62 | 0.276139 | 3069.231 | 0.1957588
4084.02 | 0.276605 | 3080.769 | 0.1968581
4086.87 | 0.27699 | 3080.769 | 0.1968581
4089.66 | 0.277369 | 3080.769 | 0.1968581
4092.14 | 0.277718 | 3092.308 | 0.1979794
4095.11 | 0.278132 | 3092.308 | 0.1979794
4098.17 | 0.278546 | 3092.308 | 0.1979794
4102.05 | 0.279085 | 3092.308 | 0.1979794
4105.39 | 0.279559 | 3103.846 | 0.1991238
4108.59 | 0.280012 | 3103.846 | 0.1991238
4111.01 | 0.280361 | 3103.846 | 0.1991238
4114 | 0.280789 | 3115.385 | 0.2002924
4117.15 | 0.281245 | 3115.385 | 0.2002924
4120.21 | 0.281689 | 3115.385 | 0.2002924
4123.74 | 0.282212 | 3126.923 | 0.2014865
4128.27 | 0.28287 | 3126.923 | 0.2014865
4132.1 | 0.283444 | 3126.923 | 0.2014865
4135.44 | 0.283941 | 3138.462 | 0.2027072
4139.36 | 0.284528 | 3138.462 | 0.2027072
4142.48 | 0.285005 | 3138.462 | 0.2027072
4145.23 | 0.285449 | 3150 | 0.2039561
4148.7 | 0.285988 | 3150 | 0.2039561
4151.71 | 0.286467 | 3150 | 0.2039561
4154.36 | 0.28689 | 3150 | 0.2039561
4156.85 | 0.287283 | 3161.538 | 0.2052347
4159.52 | 0.287714 | 3161.538 | 0.2052347
4162.07 | 0.288128 | 3161.538 | 0.2052347
4165.19 | 0.288617 | 3173.077 | 0.2065447
4168.47 | 0.289162 | 3173.077 | 0.2065447
4171.3 | 0.289959 | 3173.077 | 0.2065447
4173.74 | 0.290374 | 3184.615 | 0.2078878
4176.39 | 0.290817 | 3184.615 | 0.2078878
4179.31 | 0.291308 | 3184.615 | 0.2078878
4183.11 | 0.292009 | 3196.154 | 0.2092659
4186.43 | 0.292592 | 3196.154 | 0.2092659
4190.62 | 0.293317 | 3196.154 | 0.2092659
4194.01 | 0.293915 | 3196.154 | 0.2092659
4197.85 | 0.294602 | 3207.692 | 0.2106811
4201.77 | 0.295288 | 3207.692 | 0.2106811
4204.95 | 0.295856 | 3207.692 | 0.2106811
4208.01 | 0.296421 | 3219.231 | 0.2121356
4211.88 | 0.297139 | 3219.231 | 0.2121356
4214.56 | 0.297664 | 3219.231 | 0.2121356
4217.32 | 0.298164 | 3230.769 | 0.2136318
4219.7 | 0.298618 | 3230.769 | 0.2136318
4222.44 | 0.299134 | 3230.769 | 0.2136318
4224.84 | 0.299607 | 3242.308 | 0.2151723
4227.51 | 0.300122 | 3242.308 | 0.2151723
4230.66 | 0.300745 | 3242.308 | 0.2151723
4235.03 | 0.301604 | 3253.846 | 0.21676
4238.42 | 0.302298 | 3253.846 | 0.21676
4241.68 | 0.302965 | 3253.846 | 0.21676
4244.08 | 0.303454 | 3253.846 | 0.21676
4247.03 | 0.304079 | 3265.385 | 0.218398
4250.07 | 0.304701 | 3265.385 | 0.218398
4253.8 | 0.305512 | 3265.385 | 0.218398
4257.61 | 0.30633 | 3276.923 | 0.2200899
4261.28 | 0.307135 | 3276.923 | 0.2200899
4264.82 | 0.307926 | 3276.923 | 0.2200899
4268.69 | 0.30881 | 3288.462 | 0.2218395
4271.26 | 0.309392 | 3288.462 | 0.2218395
4274.84 | 0.310232 | 3288.462 | 0.2218395
4277.86 | 0.310934 | 3300 | 0.2236512
4280.75 | 0.311635 | 3300 | 0.2236512
4283.64 | 0.312338 | 3300 | 0.2236512
4286.35 | 0.313022 | 3311.538 | 0.2255296
4289.01 | 0.313668 | 3311.538 | 0.2255296
4291.98 | 0.314426 | 3311.538 | 0.2255296
4295.61 | 0.315375 | 3311.538 | 0.2255296
4298.97 | 0.316247 | 3323.077 | 0.2274802
4302.57 | 0.317206 | 3323.077 | 0.2274802
4305.51 | 0.318006 | 3323.077 | 0.2274802
4308.28 | 0.318783 | 3334.615 | 0.2295091
4310.68 | 0.319458 | 3334.615 | 0.2295091
4313.33 | 0.320222 | 3334.615 | 0.2295091
4315.85 | 0.320956 | 3346.154 | 0.2316231
4318.77 | 0.321813 | 3346.154 | 0.2316231
4322.24 | 0.322865 | 3346.154 | 0.2316231
4326.21 | 0.324116 | 3357.692 | 0.2338296
4330.43 | 0.32546 | 3357.692 | 0.2338296
4333.97 | 0.326641 | 3357.692 | 0.2338296
4337.08 | 0.327685 | 3369.231 | 0.2361374
4341.35 | 0.329184 | 3369.231 | 0.2361374
4344.38 | 0.330308 | 3369.231 | 0.2361374
4347.74 | 0.331561 | 3369.231 | 0.2361374
4350.86 | 0.332768 | 3380.769 | 0.2385558
4354.69 | 0.334321 | 3380.769 | 0.2385558
4357.55 | 0.335512 | 3380.769 | 0.2385558
4361.17 | 0.337085 | 3392.308 | 0.241096
4363.75 | 0.338267 | 3392.308 | 0.241096
4366.52 | 0.339551 | 3392.308 | 0.241096
4369.31 | 0.340923 | 3403.846 | 0.2437708
4372.4 | 0.342503 | 3403.846 | 0.2437708
4374.8 | 0.343793 | 3403.846 | 0.2437708
4376.73 | 0.344862 | 3415.385 | 0.2465954
4377.93 | 0.345569 | 3415.385 | 0.2465954
4379.24 | 0.346344 | 3415.385 | 0.2465954
4380.44 | 0.347082 | 3426.923 | 0.2495873
4381.64 | 0.347814 | 3426.923 | 0.2495873
4382.51 | 0.348379 | 3426.923 | 0.2495873
4383.64 | 0.349118 | 3426.923 | 0.2495873
4384.74 | 0.34988 | 3438.462 | 0.2527675
4385.64 | 0.350492 | 3438.462 | 0.2527675
4386.51 | 0.351111 | 3438.462 | 0.2527675
4387.28 | 0.351668 | 3450 | 0.2561606
4388.08 | 0.352274 | 3450 | 0.2561606
4388.96 | 0.352961 | 3450 | 0.2561606
4389.7 | 0.35355 | 3461.538 | 0.2597976
4390.73 | 0.354399 | 3461.538 | 0.2597976
4391.48 | 0.355032 | 3461.538 | 0.2597976
4392.25 | 0.355716 | 3473.077 | 0.2637132
4392.8 | 0.356221 | 3473.077 | 0.2637132
4393.43 | 0.356797 | 3473.077 | 0.2637132
4393.98 | 0.357344 | 3484.615 | 0.2679517
4394.58 | 0.357945 | 3484.615 | 0.2679517
4395.1 | 0.358482 | 3484.615 | 0.2679517
4395.74 | 0.359162 | 3484.615 | 0.2679517
4396.24 | 0.359724 | 3496.154 | 0.2725688
4396.82 | 0.360396 | 3496.154 | 0.2725688
4397.34 | 0.361019 | 3496.154 | 0.2725688
4397.84 | 0.36166 | 3507.692 | 0.277634
4398.22 | 0.362172 | 3507.692 | 0.277634
4398.62 | 0.362726 | 3507.692 | 0.277634
4398.92 | 0.363148 | 3519.231 | 0.2832465
4399.26 | 0.363636 | 3519.231 | 0.2832465
4399.56 | 0.364077 | 3519.231 | 0.2832465
4399.89 | 0.364602 | 3530.769 | 0.2895233
4400.19 | 0.365101 | 3530.769 | 0.2895233
4400.52 | 0.365667 | 3530.769 | 0.2895233
4400.83 | 0.366237 | 3542.308 | 0.2966277
4401.16 | 0.366882 | 3542.308 | 0.2966277
4401.41 | 0.367398 | 3542.308 | 0.2966277
4401.74 | 0.368119 | 3542.308 | 0.2966277
4402.01 | 0.368759 | 3553.846 | 0.3047643
4402.28 | 0.369458 | 3553.846 | 0.3047643
4402.48 | 0.370026 | 3553.846 | 0.3047643
4402.66 | 0.370601 | 3565.385 | 0.3143791
4402.81 | 0.371102 | 3565.385 | 0.3143791
4402.98 | 0.371731 | 3565.385 | 0.3143791
4403.13 | 0.372352 | 3576.923 | 0.3259318
4403.29 | 0.373152 | 3576.923 | 0.3259318
4403.44 | 0.374012 | 3576.923 | 0.3259318
4403.61 | 0.375179 | 3588.462 | 0.340618
4403.76 | 0.376649 | 3588.462 | 0.340618
4404.08 | 0.389524 | 3588.462 | 0.340618
0 | 0 | 0 | 0
3.82 | 0.001082 | 0 | 0
9.73 | 0.001933 | 11.53846 | 0.001257455
17.22 | 0.002833 | 11.53846 | 0.001257455
24.54 | 0.003522 | 23.07692 | 0.00248932
33.13 | 0.004244 | 23.07692 | 0.00248932
38.02 | 0.004652 | 34.61538 | 0.003696673
46.36 | 0.005295 | 34.61538 | 0.003696673
53.62 | 0.005856 | 46.15385 | 0.004880522
58.78 | 0.006262 | 46.15385 | 0.004880522
65.52 | 0.006777 | 57.69231 | 0.006041818
71.92 | 0.007247 | 57.69231 | 0.006041818
79.32 | 0.007811 | 69.23077 | 0.007181451
85.81 | 0.008319 | 69.23077 | 0.007181451
93.78 | 0.008885 | 80.76923 | 0.008300262
101.96 | 0.009478 | 80.76923 | 0.008300262
108.68 | 0.009972 | 92.30769 | 0.009399041
116.79 | 0.010545 | 92.30769 | 0.009399041
122.23 | 0.010913 | 103.8462 | 0.01047853
129.55 | 0.01144 | 103.8462 | 0.01047853
137.58 | 0.012004 | 115.3846 | 0.01153945
143.83 | 0.012444 | 115.3846 | 0.01153945
151.78 | 0.013012 | 126.9231 | 0.01258245
159 | 0.0135 | 138.4615 | 0.01360816
165.67 | 0.013938 | 138.4615 | 0.01360816
172.78 | 0.014412 | 150 | 0.0146172
180.44 | 0.014924 | 150 | 0.0146172
186.53 | 0.015317 | 161.5385 | 0.01561011
194.14 | 0.01581 | 161.5385 | 0.01561011
200.99 | 0.01627 | 173.0769 | 0.01658745
207.57 | 0.016691 | 173.0769 | 0.01658745
214.39 | 0.017109 | 184.6154 | 0.01754971
221.1 | 0.017526 | 184.6154 | 0.01754971
228.02 | 0.017973 | 196.1538 | 0.0184974
235.08 | 0.018415 | 196.1538 | 0.0184974
241.42 | 0.018806 | 207.6923 | 0.01943096
249.24 | 0.019284 | 207.6923 | 0.01943096
258.1 | 0.019819 | 219.2308 | 0.02035085
263.71 | 0.020155 | 219.2308 | 0.02035085
271.3 | 0.020625 | 230.7692 | 0.02125748
278.91 | 0.021078 | 230.7692 | 0.02125748
286.75 | 0.021564 | 242.3077 | 0.02215126
294.46 | 0.021998 | 242.3077 | 0.02215126
300.48 | 0.022346 | 253.8462 | 0.02303256
309.69 | 0.022896 | 253.8462 | 0.02303256
316.26 | 0.023269 | 265.3846 | 0.02390176
324.06 | 0.023721 | 276.9231 | 0.0247592
331.1 | 0.02411 | 276.9231 | 0.0247592
340.36 | 0.024652 | 288.4615 | 0.02560523
346.3 | 0.024967 | 288.4615 | 0.02560523
353.27 | 0.025328 | 300 | 0.02644015
360.21 | 0.025733 | 300 | 0.02644015
367.92 | 0.026154 | 311.5385 | 0.02726427
373.64 | 0.026476 | 311.5385 | 0.02726427
380.41 | 0.026839 | 323.0769 | 0.0280779
387.42 | 0.02723 | 323.0769 | 0.0280779
393.38 | 0.027574 | 334.6154 | 0.02888131
399.97 | 0.027911 | 334.6154 | 0.02888131
407.78 | 0.02834 | 346.1538 | 0.02967477
415.58 | 0.028766 | 346.1538 | 0.02967477
424.61 | 0.029247 | 357.6923 | 0.03045855
434.35 | 0.029724 | 357.6923 | 0.03045855
441.86 | 0.030088 | 369.2308 | 0.03123289
449.97 | 0.030507 | 369.2308 | 0.03123289
458.03 | 0.030922 | 380.7692 | 0.03199804
465.25 | 0.031299 | 380.7692 | 0.03199804
474.05 | 0.031757 | 392.3077 | 0.03275421
481.35 | 0.03211 | 392.3077 | 0.03275421
489.04 | 0.0325 | 403.8462 | 0.03350165
497.87 | 0.032945 | 415.3846 | 0.03424056
506.56 | 0.033382 | 415.3846 | 0.03424056
514.15 | 0.033753 | 426.9231 | 0.03497114
522.83 | 0.03419 | 426.9231 | 0.03497114
530.12 | 0.034568 | 438.4615 | 0.0356936
538.98 | 0.03501 | 438.4615 | 0.0356936
547.19 | 0.035392 | 450 | 0.03640813
554.2 | 0.03573 | 450 | 0.03640813
563.14 | 0.036156 | 461.5385 | 0.03711492
570.21 | 0.03647 | 461.5385 | 0.03711492
577.75 | 0.036848 | 473.0769 | 0.03781413
586.35 | 0.037238 | 473.0769 | 0.03781413
593.45 | 0.037573 | 484.6154 | 0.03850595
600.38 | 0.037816 | 484.6154 | 0.03850595
607.13 | 0.038137 | 496.1538 | 0.03919053
614.73 | 0.038494 | 496.1538 | 0.03919053
622.23 | 0.038814 | 507.6923 | 0.03986805
628.54 | 0.0391 | 507.6923 | 0.03986805
636.78 | 0.03952 | 519.2308 | 0.04053865
643.09 | 0.03983 | 519.2308 | 0.04053865
650.33 | 0.040165 | 530.7692 | 0.04120249
659.21 | 0.04057 | 530.7692 | 0.04120249
666.95 | 0.040928 | 542.3077 | 0.04185971
675.87 | 0.04131 | 553.8462 | 0.04251045
684.62 | 0.041712 | 553.8462 | 0.04251045
691.87 | 0.042038 | 565.3846 | 0.04315485
700.2 | 0.042371 | 565.3846 | 0.04315485
707.51 | 0.042716 | 576.9231 | 0.04379304
715.56 | 0.043034 | 576.9231 | 0.04379304
722.76 | 0.043326 | 588.4615 | 0.04442515
732.18 | 0.043761 | 588.4615 | 0.04442515
740.11 | 0.04408 | 600 | 0.04505129
748.48 | 0.044471 | 600 | 0.04505129
755.66 | 0.04479 | 611.5385 | 0.0456716
762.46 | 0.045074 | 611.5385 | 0.0456716
770.67 | 0.045397 | 623.0769 | 0.04628619
777.83 | 0.045723 | 623.0769 | 0.04628619
787.26 | 0.046112 | 634.6154 | 0.04689516
793.68 | 0.046382 | 634.6154 | 0.04689516
802.32 | 0.046792 | 646.1538 | 0.04749864
810.45 | 0.047125 | 646.1538 | 0.04749864
819.21 | 0.04746 | 657.6923 | 0.04809672
824.45 | 0.047694 | 657.6923 | 0.04809672
832.79 | 0.048064 | 669.2308 | 0.04868951
842.73 | 0.048447 | 669.2308 | 0.04868951
849.67 | 0.048743 | 680.7692 | 0.04927711
857.21 | 0.049058 | 692.3077 | 0.04985961
865.82 | 0.049391 | 692.3077 | 0.04985961
872.78 | 0.049704 | 703.8462 | 0.05043711
880.57 | 0.049988 | 703.8462 | 0.05043711
887.96 | 0.050299 | 715.3846 | 0.05100971
894.62 | 0.050559 | 715.3846 | 0.05100971
902.29 | 0.050905 | 726.9231 | 0.05157749
909.3 | 0.051198 | 726.9231 | 0.05157749
914.67 | 0.051424 | 738.4615 | 0.05214054
921.31 | 0.051692 | 738.4615 | 0.05214054
928.7 | 0.051994 | 750 | 0.05269894
936.08 | 0.05227 | 750 | 0.05269894
944.65 | 0.052618 | 761.5385 | 0.05325278
953.56 | 0.052967 | 761.5385 | 0.05325278
959.49 | 0.053167 | 773.0769 | 0.05380213
966.83 | 0.05347 | 773.0769 | 0.05380213
974.05 | 0.053758 | 784.6154 | 0.05434708
981.69 | 0.054047 | 784.6154 | 0.05434708
988.48 | 0.05433 | 796.1538 | 0.0548877
995.12 | 0.054605 | 796.1538 | 0.0548877
1002.42 | 0.054877 | 807.6923 | 0.05542406
1012.14 | 0.055241 | 807.6923 | 0.05542406
1019.87 | 0.055547 | 819.2308 | 0.05595624
1027.94 | 0.05585 | 830.7692 | 0.05648431
1036.05 | 0.056146 | 830.7692 | 0.05648431
1042.69 | 0.056403 | 842.3077 | 0.05700833
1050.73 | 0.056737 | 842.3077 | 0.05700833
1058.94 | 0.057023 | 853.8462 | 0.05752836
1067.25 | 0.057352 | 853.8462 | 0.05752836
1075.66 | 0.057637 | 865.3846 | 0.05804449
1083.75 | 0.057957 | 865.3846 | 0.05804449
1090.34 | 0.058218 | 876.9231 | 0.05855677
1098.33 | 0.058504 | 876.9231 | 0.05855677
1105.89 | 0.058777 | 888.4615 | 0.05906525
1114.14 | 0.059166 | 888.4615 | 0.05906525
1123.57 | 0.059526 | 900 | 0.05957001
1131.65 | 0.059813 | 900 | 0.05957001
1139.45 | 0.060129 | 911.5385 | 0.0600711
1147.78 | 0.060447 | 911.5385 | 0.0600711
1156.57 | 0.060754 | 923.0769 | 0.06056858
1164.26 | 0.061054 | 923.0769 | 0.06056858
1173.21 | 0.061375 | 934.6154 | 0.0610625
1181.13 | 0.06169 | 934.6154 | 0.0610625
1188.14 | 0.061944 | 946.1538 | 0.06155292
1196.45 | 0.062246 | 946.1538 | 0.06155292
1205.24 | 0.062574 | 957.6923 | 0.06203989
1213.37 | 0.062855 | 969.2308 | 0.06252347
1222.04 | 0.063156 | 969.2308 | 0.06252347
1228.76 | 0.063409 | 980.7692 | 0.0630037
1235.87 | 0.063685 | 980.7692 | 0.0630037
1245.35 | 0.064011 | 992.3077 | 0.06348064
1254.19 | 0.064344 | 992.3077 | 0.06348064
1261.63 | 0.064608 | 1003.846 | 0.06395434
1271.31 | 0.064955 | 1003.846 | 0.06395434
1279.69 | 0.06526 | 1015.385 | 0.06442483
1286.43 | 0.065505 | 1015.385 | 0.06442483
1294.07 | 0.065764 | 1026.923 | 0.06489218
1302.04 | 0.066037 | 1026.923 | 0.06489218
1308.85 | 0.066291 | 1038.462 | 0.06535642
1316.64 | 0.066544 | 1038.462 | 0.06535642
1325.03 | 0.066856 | 1050 | 0.0658176
1332.62 | 0.067134 | 1050 | 0.0658176
1342 | 0.067465 | 1061.538 | 0.06627576
1350.09 | 0.067746 | 1061.538 | 0.06627576
1359.29 | 0.068071 | 1073.077 | 0.06673095
1367.64 | 0.068346 | 1073.077 | 0.06673095
1374.43 | 0.068575 | 1084.615 | 0.06718321
1382.61 | 0.068859 | 1096.154 | 0.06763258
1389.42 | 0.06909 | 1096.154 | 0.06763258
1397.49 | 0.069367 | 1107.692 | 0.06807909
1405.33 | 0.069653 | 1107.692 | 0.06807909
1412.19 | 0.069882 | 1119.231 | 0.06852279
1420.32 | 0.070154 | 1119.231 | 0.06852279
1428.11 | 0.070424 | 1130.769 | 0.06896372
1436 | 0.070682 | 1130.769 | 0.06896372
1441.5 | 0.070903 | 1142.308 | 0.0694019
1451 | 0.071224 | 1142.308 | 0.0694019
1458.82 | 0.071478 | 1153.846 | 0.06983739
1469.32 | 0.071859 | 1153.846 | 0.06983739
1477.96 | 0.07215 | 1165.385 | 0.07027022
1485.07 | 0.072376 | 1165.385 | 0.07027022
1493.74 | 0.072691 | 1176.923 | 0.07070042
1500.77 | 0.072932 | 1176.923 | 0.07070042
1507.56 | 0.073166 | 1188.462 | 0.07112802
1514.18 | 0.073371 | 1188.462 | 0.07112802
1522.41 | 0.073647 | 1200 | 0.07155306
1530.21 | 0.073912 | 1200 | 0.07155306
1536.65 | 0.074121 | 1211.538 | 0.07197558
1545.4 | 0.074397 | 1211.538 | 0.07197558
1555.29 | 0.074745 | 1223.077 | 0.0723956
1563.88 | 0.075037 | 1234.615 | 0.07281316
1572.42 | 0.075333 | 1234.615 | 0.07281316
1579.9 | 0.075561 | 1246.154 | 0.07322829
1587.94 | 0.075826 | 1246.154 | 0.07322829
1596.47 | 0.076122 | 1257.692 | 0.07364102
1603.69 | 0.07635 | 1257.692 | 0.07364102
1611.48 | 0.076612 | 1269.231 | 0.07405138
1619.42 | 0.076869 | 1269.231 | 0.07405138
1628.33 | 0.07717 | 1280.769 | 0.0744594
1637.31 | 0.077459 | 1280.769 | 0.0744594
1644.4 | 0.077687 | 1292.308 | 0.07486511
1651.17 | 0.077929 | 1292.308 | 0.07486511
1658.2 | 0.07815 | 1303.846 | 0.07526854
1667.22 | 0.078454 | 1303.846 | 0.07526854
1676.47 | 0.078766 | 1315.385 | 0.07566973
1685.26 | 0.079018 | 1315.385 | 0.07566973
1694.52 | 0.079333 | 1326.923 | 0.0760687
1700.93 | 0.079555 | 1326.923 | 0.0760687
1709.53 | 0.079832 | 1338.462 | 0.07646548
1717.93 | 0.080013 | 1338.462 | 0.07646548
1724.47 | 0.080335 | 1350 | 0.0768601
1732.44 | 0.080562 | 1350 | 0.0768601
1741.6 | 0.080851 | 1361.538 | 0.0772526
1749.96 | 0.081131 | 1373.077 | 0.07764301
1757.47 | 0.081373 | 1373.077 | 0.07764301
1766.89 | 0.081674 | 1384.615 | 0.07803134
1772.92 | 0.081864 | 1384.615 | 0.07803134
1781.59 | 0.082144 | 1396.154 | 0.07841763
1789.9 | 0.082409 | 1396.154 | 0.07841763
1797.88 | 0.082655 | 1407.692 | 0.07880192
1805.1 | 0.082905 | 1407.692 | 0.07880192
1815.03 | 0.083211 | 1419.231 | 0.07918421
1821.84 | 0.083425 | 1419.231 | 0.07918421
1829.14 | 0.083661 | 1430.769 | 0.07956455
1838.09 | 0.083946 | 1430.769 | 0.07956455
1844.69 | 0.08419 | 1442.308 | 0.07994296
1853.6 | 0.084444 | 1442.308 | 0.07994296
1860.33 | 0.084666 | 1453.846 | 0.08031947
1867.35 | 0.084878 | 1453.846 | 0.08031947
1876.53 | 0.085174 | 1465.385 | 0.0806941
1884.3 | 0.085404 | 1465.385 | 0.0806941
1890.01 | 0.085592 | 1476.923 | 0.08106688
1898.3 | 0.085853 | 1476.923 | 0.08106688
1906.29 | 0.086103 | 1488.462 | 0.08143783
1914.5 | 0.086386 | 1488.462 | 0.08143783
1922.26 | 0.086625 | 1500 | 0.08180698
1930.52 | 0.0869 | 1511.538 | 0.08217435
1937.49 | 0.087117 | 1511.538 | 0.08217435
1946.23 | 0.087403 | 1523.077 | 0.08253997
1954.96 | 0.087684 | 1523.077 | 0.08253997
1963.32 | 0.087935 | 1534.615 | 0.08290386
1971.51 | 0.088189 | 1534.615 | 0.08290386
1979.4 | 0.088437 | 1546.154 | 0.08326605
1988.26 | 0.08871 | 1546.154 | 0.08326605
1998.44 | 0.089032 | 1557.692 | 0.08362655
2005.58 | 0.089251 | 1557.692 | 0.08362655
2013.15 | 0.089484 | 1569.231 | 0.0839854
2020.71 | 0.089721 | 1569.231 | 0.0839854
2027.63 | 0.089919 | 1580.769 | 0.08434261
2035.09 | 0.090163 | 1580.769 | 0.08434261
2043.98 | 0.090448 | 1592.308 | 0.0846982
2051.68 | 0.090658 | 1592.308 | 0.0846982
2060.64 | 0.090927 | 1603.846 | 0.0850522
2067.84 | 0.091152 | 1603.846 | 0.0850522
2074.52 | 0.091371 | 1615.385 | 0.08540464
2082.43 | 0.091609 | 1615.385 | 0.08540464
2090.43 | 0.091864 | 1626.923 | 0.08575552
2096.97 | 0.092072 | 1626.923 | 0.08575552
2105.47 | 0.092339 | 1638.462 | 0.08610488
2112.59 | 0.092549 | 1650 | 0.08645273
2120.53 | 0.092793 | 1650 | 0.08645273
2130.11 | 0.093081 | 1661.538 | 0.08679909
2135.61 | 0.093243 | 1661.538 | 0.08679909
2144.52 | 0.093521 | 1673.077 | 0.08714399
2152.77 | 0.093773 | 1673.077 | 0.08714399
2159.54 | 0.093981 | 1684.615 | 0.08748744
2168.6 | 0.09426 | 1684.615 | 0.08748744
2176.99 | 0.09452 | 1696.154 | 0.08782946
2184 | 0.094759 | 1696.154 | 0.08782946
2193.02 | 0.09502 | 1707.692 | 0.08817008
2202.05 | 0.095283 | 1707.692 | 0.08817008
2210.41 | 0.095557 | 1719.231 | 0.08850931
2218.75 | 0.095812 | 1719.231 | 0.08850931
2226.66 | 0.096055 | 1730.769 | 0.08884717
2233.93 | 0.096269 | 1730.769 | 0.08884717
2242.41 | 0.096523 | 1742.308 | 0.08918368
2251.17 | 0.096792 | 1742.308 | 0.08918368
2258.38 | 0.097008 | 1753.846 | 0.08951886
2269.27 | 0.097345 | 1753.846 | 0.08951886
2277.58 | 0.097596 | 1765.385 | 0.08985273
2284.94 | 0.097819 | 1765.385 | 0.08985273
2292.96 | 0.098059 | 1776.923 | 0.0901853
2300.34 | 0.098286 | 1788.462 | 0.09051659
2308.6 | 0.098536 | 1788.462 | 0.09051659
2316.17 | 0.098767 | 1800 | 0.09084662
2324.01 | 0.098998 | 1800 | 0.09084662
2331.17 | 0.099216 | 1811.538 | 0.0911754
2339.76 | 0.099477 | 1811.538 | 0.0911754
2349.37 | 0.099759 | 1823.077 | 0.09150296
2357.03 | 0.099988 | 1823.077 | 0.09150296
2364.65 | 0.100231 | 1834.615 | 0.09182931
2372.68 | 0.100457 | 1834.615 | 0.09182931
2379.79 | 0.100665 | 1846.154 | 0.09215447
2388.09 | 0.100918 | 1846.154 | 0.09215447
2396.35 | 0.10117 | 1857.692 | 0.09247845
2403.71 | 0.10139 | 1857.692 | 0.09247845
2411.47 | 0.101603 | 1869.231 | 0.09280127
2419.58 | 0.101843 | 1869.231 | 0.09280127
2425.67 | 0.102039 | 1880.769 | 0.09312295
2431.81 | 0.102214 | 1880.769 | 0.09312295
2440.38 | 0.102466 | 1892.308 | 0.0934435
2448.31 | 0.102711 | 1892.308 | 0.0934435
2454.96 | 0.102913 | 1903.846 | 0.09376294
2463.06 | 0.103143 | 1903.846 | 0.09376294
2472 | 0.10341 | 1915.385 | 0.09408127
2480.91 | 0.10368 | 1926.923 | 0.09439853
2487.58 | 0.103878 | 1926.923 | 0.09439853
2494.67 | 0.104091 | 1938.462 | 0.09471472
2503.4 | 0.104346 | 1938.462 | 0.09471472
2509.96 | 0.104532 | 1950 | 0.09502986
2517.08 | 0.104769 | 1950 | 0.09502986
2526.92 | 0.105046 | 1961.538 | 0.09534396
2534.85 | 0.105282 | 1961.538 | 0.09534396
2543.57 | 0.105537 | 1973.077 | 0.09565703
2551.85 | 0.105802 | 1973.077 | 0.09565703
2561.09 | 0.106061 | 1984.615 | 0.0959691
2570.15 | 0.106326 | 1984.615 | 0.0959691
2578.66 | 0.10658 | 1996.154 | 0.09628017
2586.52 | 0.106807 | 1996.154 | 0.09628017
2594.68 | 0.10705 | 2007.692 | 0.09659027
2603.52 | 0.107323 | 2007.692 | 0.09659027
2611.03 | 0.107541 | 2019.231 | 0.0968994
2619.84 | 0.107801 | 2019.231 | 0.0968994
2626.63 | 0.108018 | 2030.769 | 0.09720757
2634.34 | 0.108233 | 2030.769 | 0.09720757
2642.28 | 0.108476 | 2042.308 | 0.09751481
2648.9 | 0.108671 | 2053.846 | 0.09782112
2655.56 | 0.108867 | 2053.846 | 0.09782112
2663.08 | 0.109084 | 2065.385 | 0.09812652
2671.88 | 0.109349 | 2065.385 | 0.09812652
2677.95 | 0.109532 | 2076.923 | 0.09843102
2685.81 | 0.109768 | 2076.923 | 0.09843102
2692.28 | 0.109957 | 2088.462 | 0.09873463
2702.54 | 0.110255 | 2088.462 | 0.09873463
2712.25 | 0.110539 | 2100 | 0.09903737
2720.01 | 0.11077 | 2100 | 0.09903737
2728.62 | 0.111035 | 2111.538 | 0.09933925
2737.79 | 0.111293 | 2111.538 | 0.09933925
2746.25 | 0.111548 | 2123.077 | 0.09964028
2752.51 | 0.111731 | 2123.077 | 0.09964028
2761.17 | 0.111986 | 2134.615 | 0.09994048
2769.74 | 0.112231 | 2134.615 | 0.09994048
2778.7 | 0.112495 | 2146.154 | 0.1002399
2787.23 | 0.112766 | 2146.154 | 0.1002399
2794.74 | 0.11297 | 2157.692 | 0.1005384
2801.04 | 0.113155 | 2157.692 | 0.1005384
2809.84 | 0.11342 | 2169.231 | 0.1008362
2815.96 | 0.113604 | 2169.231 | 0.1008362
2823.52 | 0.113821 | 2180.769 | 0.1011332
2832.16 | 0.114077 | 2192.308 | 0.1014294
2839.37 | 0.114294 | 2192.308 | 0.1014294
2845.96 | 0.114491 | 2203.846 | 0.1017248
2854.47 | 0.114733 | 2203.846 | 0.1017248
2862.74 | 0.114969 | 2215.385 | 0.1020195
2870.38 | 0.115196 | 2215.385 | 0.1020195
2878.29 | 0.115426 | 2226.923 | 0.1023135
2885 | 0.115637 | 2226.923 | 0.1023135
2892.61 | 0.115854 | 2238.462 | 0.1026067
2900.75 | 0.116092 | 2238.462 | 0.1026067
2908.39 | 0.116323 | 2250 | 0.1028992
2916.71 | 0.116561 | 2250 | 0.1028992
2924.31 | 0.116791 | 2261.538 | 0.103191
2930.93 | 0.116978 | 2261.538 | 0.103191
2939.41 | 0.117235 | 2273.077 | 0.1034821
2947.35 | 0.117468 | 2273.077 | 0.1034821
2953.37 | 0.117638 | 2284.615 | 0.1037726
2961.04 | 0.117874 | 2284.615 | 0.1037726
2968.27 | 0.118075 | 2296.154 | 0.1040623
2977.61 | 0.11836 | 2296.154 | 0.1040623
2984.22 | 0.118531 | 2307.692 | 0.1043514
2991.48 | 0.118742 | 2307.692 | 0.1043514
3002.54 | 0.119069 | 2319.231 | 0.1046399
3011.05 | 0.119317 | 2330.769 | 0.1049277
3019.17 | 0.119571 | 2330.769 | 0.1049277
3025.83 | 0.119759 | 2342.308 | 0.1052148
3032.47 | 0.119951 | 2342.308 | 0.1052148
3040.38 | 0.120195 | 2353.846 | 0.1055014
3047.55 | 0.120402 | 2353.846 | 0.1055014
3056.91 | 0.120686 | 2365.385 | 0.1057874
3065.69 | 0.12094 | 2365.385 | 0.1057874
3072.83 | 0.121159 | 2376.923 | 0.1060727
3080.92 | 0.121389 | 2376.923 | 0.1060727
3088.43 | 0.121616 | 2388.462 | 0.1063575
3097.65 | 0.121875 | 2388.462 | 0.1063575
3105.95 | 0.122106 | 2400 | 0.1066417
3112.09 | 0.122296 | 2400 | 0.1066417
3120.88 | 0.122543 | 2411.538 | 0.1069253
3126.77 | 0.12272 | 2411.538 | 0.1069253
3134.06 | 0.122927 | 2423.077 | 0.1072084
3141.52 | 0.123143 | 2423.077 | 0.1072084
3150.08 | 0.123389 | 2434.615 | 0.1074909
3157.92 | 0.123618 | 2434.615 | 0.1074909
3165.31 | 0.123846 | 2446.154 | 0.1077729
3174.42 | 0.124096 | 2446.154 | 0.1077729
3180.24 | 0.124253 | 2457.692 | 0.1080544
3189.1 | 0.124536 | 2469.231 | 0.1083353
3197.68 | 0.124789 | 2469.231 | 0.1083353
3204.87 | 0.124987 | 2480.769 | 0.1086157
3212.41 | 0.12521 | 2480.769 | 0.1086157
3219.68 | 0.125417 | 2492.308 | 0.1088957
3227.92 | 0.12566 | 2492.308 | 0.1088957
3235.88 | 0.125894 | 2503.846 | 0.1091751
3245.21 | 0.126169 | 2503.846 | 0.1091751
3251.77 | 0.126352 | 2515.385 | 0.1094541
3260.12 | 0.126611 | 2515.385 | 0.1094541
3267.67 | 0.126824 | 2526.923 | 0.1097326
3275.11 | 0.127037 | 2526.923 | 0.1097326
3283.58 | 0.127275 | 2538.462 | 0.1100107
3291.02 | 0.127505 | 2538.462 | 0.1100107
3301.03 | 0.127787 | 2550 | 0.1102883
3308.47 | 0.128011 | 2550 | 0.1102883
3316.33 | 0.128241 | 2561.538 | 0.1105654
3323.42 | 0.128442 | 2561.538 | 0.1105654
3331.2 | 0.128683 | 2573.077 | 0.1108421
3338.64 | 0.128901 | 2573.077 | 0.1108421
3347.55 | 0.129155 | 2584.615 | 0.1111184
3355.77 | 0.129397 | 2584.615 | 0.1111184
3362.95 | 0.129604 | 2596.154 | 0.1113943
3370.21 | 0.129803 | 2607.692 | 0.1116698
3376.83 | 0.130005 | 2607.692 | 0.1116698
3383.74 | 0.130229 | 2619.231 | 0.1119449
3392.23 | 0.130451 | 2619.231 | 0.1119449
3399.84 | 0.130679 | 2630.769 | 0.1122196
3407.38 | 0.1309 | 2630.769 | 0.1122196
3414.75 | 0.131107 | 2642.308 | 0.112494
3422.19 | 0.131334 | 2642.308 | 0.112494
3428.8 | 0.131529 | 2653.846 | 0.1127679
3436.56 | 0.131739 | 2653.846 | 0.1127679
3444.1 | 0.13198 | 2665.385 | 0.1130415
3451.41 | 0.132199 | 2665.385 | 0.1130415
3459.68 | 0.132436 | 2676.923 | 0.1133148
3467.71 | 0.132671 | 2676.923 | 0.1133148
3475.75 | 0.132902 | 2688.462 | 0.1135877
3482.11 | 0.13309 | 2688.462 | 0.1135877
3489.38 | 0.13331 | 2700 | 0.1138603
3495.85 | 0.13349 | 2700 | 0.1138603
3502.78 | 0.133704 | 2711.538 | 0.1141326
3509.79 | 0.133909 | 2711.538 | 0.1141326
3517.46 | 0.134136 | 2723.077 | 0.1144045
3525.42 | 0.134381 | 2723.077 | 0.1144045
3531.26 | 0.134548 | 2734.615 | 0.1146762
3537.2 | 0.134727 | 2746.154 | 0.1149475
3545.24 | 0.134958 | 2746.154 | 0.1149475
3550.91 | 0.13512 | 2757.692 | 0.1152186
3560.19 | 0.135387 | 2757.692 | 0.1152186
3567.58 | 0.135594 | 2769.231 | 0.1154893
3575.37 | 0.13584 | 2769.231 | 0.1154893
3583.56 | 0.136075 | 2780.769 | 0.1157599
3591.55 | 0.136317 | 2780.769 | 0.1157599
3598.76 | 0.136536 | 2792.308 | 0.1160301
3606.77 | 0.136772 | 2792.308 | 0.1160301
3613.06 | 0.136953 | 2803.846 | 0.1163001
3618.65 | 0.137131 | 2803.846 | 0.1163001
3625.44 | 0.13732 | 2815.385 | 0.1165698
3632.85 | 0.137544 | 2815.385 | 0.1165698
3640.59 | 0.137774 | 2826.923 | 0.1168394
3648.7 | 0.138009 | 2826.923 | 0.1168394
3655.62 | 0.138215 | 2838.462 | 0.1171086
3664.23 | 0.138491 | 2838.462 | 0.1171086
3672.17 | 0.138712 | 2850 | 0.1173777
3680.53 | 0.138957 | 2850 | 0.1173777
3687.3 | 0.139168 | 2861.538 | 0.1176466
3695.48 | 0.139422 | 2861.538 | 0.1176466
3706.11 | 0.139739 | 2873.077 | 0.1179152
3712.75 | 0.139937 | 2884.615 | 0.1181837
3721.27 | 0.140203 | 2884.615 | 0.1181837
3728.03 | 0.1404 | 2896.154 | 0.1184519
3735.94 | 0.140633 | 2896.154 | 0.1184519
3743.56 | 0.140861 | 2907.692 | 0.11872
3751.5 | 0.141096 | 2907.692 | 0.11872
3760.21 | 0.141357 | 2919.231 | 0.1189879
3768.14 | 0.1416 | 2919.231 | 0.1189879
3775.16 | 0.141807 | 2930.769 | 0.1192557
3781.92 | 0.142015 | 2930.769 | 0.1192557
3788.81 | 0.142226 | 2942.308 | 0.1195233
3796.74 | 0.142459 | 2942.308 | 0.1195233
3804.84 | 0.142711 | 2953.846 | 0.1197908
3812.85 | 0.142933 | 2953.846 | 0.1197908
3820.59 | 0.143158 | 2965.385 | 0.1200581
3827.43 | 0.143364 | 2965.385 | 0.1200581
3837.04 | 0.143656 | 2976.923 | 0.1203253
3844.39 | 0.143873 | 2976.923 | 0.1203253
3854.35 | 0.144177 | 2988.462 | 0.1205924
3863.14 | 0.144439 | 2988.462 | 0.1205924
3869.85 | 0.144641 | 3000 | 0.1208594
3878.69 | 0.1449 | 3011.538 | 0.1211263
3884.59 | 0.14507 | 3011.538 | 0.1211263
3889.87 | 0.145226 | 3023.077 | 0.1213931
3898.29 | 0.14548 | 3023.077 | 0.1213931
3905.87 | 0.145707 | 3034.615 | 0.1216598
3913.52 | 0.145939 | 3034.615 | 0.1216598
3922.4 | 0.146209 | 3046.154 | 0.1219264
3929.37 | 0.146421 | 3046.154 | 0.1219264
3936.93 | 0.146639 | 3057.692 | 0.1221929
3944.66 | 0.14688 | 3057.692 | 0.1221929
3952.72 | 0.147125 | 3069.231 | 0.1224594
3959.19 | 0.147315 | 3069.231 | 0.1224594
3967.48 | 0.147569 | 3080.769 | 0.1227259
3975.69 | 0.147822 | 3080.769 | 0.1227259
3983.88 | 0.148067 | 3092.308 | 0.1229923
3992.66 | 0.148331 | 3092.308 | 0.1229923
3999.53 | 0.148546 | 3103.846 | 0.1232586
4007.01 | 0.148769 | 3103.846 | 0.1232586
4013.58 | 0.148967 | 3115.385 | 0.123525
4020.87 | 0.149186 | 3115.385 | 0.123525
4028.68 | 0.149428 | 3126.923 | 0.1237913
4041.34 | 0.149804 | 3126.923 | 0.1237913
4048.08 | 0.150007 | 3138.462 | 0.1240576
4055.19 | 0.150225 | 3150 | 0.1243239
4061.4 | 0.150418 | 3150 | 0.1243239
4067.82 | 0.150623 | 3161.538 | 0.1245902
4077 | 0.150894 | 3161.538 | 0.1245902
4084.82 | 0.151083 | 3173.077 | 0.1248566
4091.93 | 0.1513 | 3173.077 | 0.1248566
4099.39 | 0.151576 | 3184.615 | 0.1251229
4108.18 | 0.151863 | 3184.615 | 0.1251229
4116.1 | 0.152091 | 3196.154 | 0.1253893
4123.51 | 0.152323 | 3196.154 | 0.1253893
4130.52 | 0.152553 | 3207.692 | 0.1256558
4136.39 | 0.152726 | 3207.692 | 0.1256558
4142.88 | 0.152922 | 3219.231 | 0.1259222
4149.42 | 0.15314 | 3219.231 | 0.1259222
4156.73 | 0.153361 | 3230.769 | 0.1261888
4165.35 | 0.153635 | 3230.769 | 0.1261888
4173.33 | 0.153885 | 3242.308 | 0.1264554
4179.99 | 0.154087 | 3242.308 | 0.1264554
4187.48 | 0.154311 | 3253.846 | 0.1267221
4194.5 | 0.154524 | 3253.846 | 0.1267221
4201.34 | 0.154745 | 3265.385 | 0.1269889
4209.57 | 0.154999 | 3265.385 | 0.1269889
4218.13 | 0.155263 | 3276.923 | 0.1272558
4224.45 | 0.155463 | 3288.462 | 0.1275227
4232.14 | 0.155701 | 3288.462 | 0.1275227
4239.97 | 0.155937 | 3300 | 0.1277898
4245.69 | 0.156122 | 3300 | 0.1277898
4252.55 | 0.156311 | 3311.538 | 0.128057
4260.54 | 0.156561 | 3311.538 | 0.128057
4266.16 | 0.156746 | 3323.077 | 0.1283244
4273.3 | 0.156971 | 3323.077 | 0.1283244
4281.46 | 0.157243 | 3334.615 | 0.1285918
4291.19 | 0.157549 | 3334.615 | 0.1285918
4298.81 | 0.157777 | 3346.154 | 0.1288595
4305.69 | 0.157999 | 3346.154 | 0.1288595
4313.08 | 0.158236 | 3357.692 | 0.1291272
4322 | 0.15852 | 3357.692 | 0.1291272
4328.91 | 0.158737 | 3369.231 | 0.1293952
4337.59 | 0.158995 | 3369.231 | 0.1293952
4344.73 | 0.159239 | 3380.769 | 0.1296633
4352.68 | 0.15949 | 3380.769 | 0.1296633
4362.33 | 0.159784 | 3392.308 | 0.1299316
4369.85 | 0.160018 | 3392.308 | 0.1299316
4376.31 | 0.160225 | 3403.846 | 0.1302001
4383.67 | 0.160469 | 3403.846 | 0.1302001
4391.34 | 0.160712 | 3415.385 | 0.1304688
4396.83 | 0.160883 | 3426.923 | 0.1307378
4404.56 | 0.161141 | 3426.923 | 0.1307378
4413.3 | 0.161417 | 3438.462 | 0.1310069
4420.27 | 0.161691 | 3438.462 | 0.1310069
4428.7 | 0.162011 | 3450 | 0.1312763
4437.06 | 0.162281 | 3450 | 0.1312763
4443.05 | 0.162469 | 3461.538 | 0.1315459
4450.34 | 0.162704 | 3461.538 | 0.1315459
4458.71 | 0.162979 | 3473.077 | 0.1318157
4466.29 | 0.163225 | 3473.077 | 0.1318157
4474.65 | 0.163494 | 3484.615 | 0.1320859
4482.92 | 0.163754 | 3484.615 | 0.1320859
4491.37 | 0.164029 | 3496.154 | 0.1323563
4497.2 | 0.164218 | 3496.154 | 0.1323563
4503.94 | 0.16443 | 3507.692 | 0.1326269
4509.92 | 0.164629 | 3507.692 | 0.1326269
4517.11 | 0.164867 | 3519.231 | 0.1328979
4525.08 | 0.165125 | 3519.231 | 0.1328979
4532.31 | 0.165347 | 3530.769 | 0.1331691
4539.1 | 0.165577 | 3530.769 | 0.1331691
4546.64 | 0.165834 | 3542.308 | 0.1334407
4553.56 | 0.166056 | 3542.308 | 0.1334407
4560.02 | 0.166266 | 3553.846 | 0.1337126
4570.35 | 0.166605 | 3565.385 | 0.1339848
4579.61 | 0.166928 | 3565.385 | 0.1339848
4587.93 | 0.16719 | 3576.923 | 0.1342574
4593.91 | 0.167387 | 3576.923 | 0.1342574
4600.53 | 0.167606 | 3588.462 | 0.1345303
4606.6 | 0.167799 | 3588.462 | 0.1345303
4612.51 | 0.167997 | 3600 | 0.1348036
4619.55 | 0.168233 | 3600 | 0.1348036
4627.76 | 0.1685 | 3611.538 | 0.1350772
4634.25 | 0.168716 | 3611.538 | 0.1350772
4640.74 | 0.168929 | 3623.077 | 0.1353513
4647.65 | 0.169161 | 3623.077 | 0.1353513
4654.29 | 0.169378 | 3634.615 | 0.1356257
4661.36 | 0.169613 | 3634.615 | 0.1356257
4669.07 | 0.169876 | 3646.154 | 0.1359005
4675.86 | 0.170096 | 3646.154 | 0.1359005
4684.05 | 0.170369 | 3657.692 | 0.1361757
4692.24 | 0.170644 | 3657.692 | 0.1361757
4698.57 | 0.170847 | 3669.231 | 0.1364514
4705.64 | 0.171078 | 3669.231 | 0.1364514
4713.7 | 0.171356 | 3680.769 | 0.1367275
4721.52 | 0.171616 | 3680.769 | 0.1367275
4730.5 | 0.171914 | 3692.308 | 0.1370041
4738.79 | 0.172195 | 3703.846 | 0.1372811
4744.98 | 0.172412 | 3703.846 | 0.1372811
4751.82 | 0.172636 | 3715.385 | 0.1375585
4759.83 | 0.172921 | 3715.385 | 0.1375585
4767.04 | 0.173154 | 3726.923 | 0.1378365
4775.41 | 0.173444 | 3726.923 | 0.1378365
4781.4 | 0.17365 | 3738.462 | 0.138115
4788.39 | 0.173877 | 3738.462 | 0.138115
4795.05 | 0.174103 | 3750 | 0.1383939
4802.19 | 0.174351 | 3750 | 0.1383939
4809.55 | 0.174612 | 3761.538 | 0.1386734
4817.32 | 0.174864 | 3761.538 | 0.1386734
4824.05 | 0.175102 | 3773.077 | 0.1389534
4832.74 | 0.175392 | 3773.077 | 0.1389534
4839.83 | 0.175633 | 3784.615 | 0.139234
4846.94 | 0.175873 | 3784.615 | 0.139234
4854.73 | 0.176147 | 3796.154 | 0.1395151
4862.45 | 0.176419 | 3796.154 | 0.1395151
4869.08 | 0.176647 | 3807.692 | 0.1397968
4876.2 | 0.17689 | 3807.692 | 0.1397968
4883.78 | 0.177172 | 3819.231 | 0.140079
4890.65 | 0.1774 | 3819.231 | 0.140079
4897.76 | 0.17766 | 3830.769 | 0.1403619
4904.72 | 0.177888 | 3842.308 | 0.1406454
4911.07 | 0.178122 | 3842.308 | 0.1406454
4917.2 | 0.178336 | 3853.846 | 0.1409294
4924.67 | 0.178603 | 3853.846 | 0.1409294
4932.59 | 0.178882 | 3865.385 | 0.1412142
4940.77 | 0.179162 | 3865.385 | 0.1412142
4948.54 | 0.179428 | 3876.923 | 0.1414995
4955.2 | 0.179677 | 3876.923 | 0.1414995
4961.84 | 0.179909 | 3888.462 | 0.1417855
4969.32 | 0.180173 | 3888.462 | 0.1417855
4976.01 | 0.180409 | 3900 | 0.1420722
4982.01 | 0.180627 | 3900 | 0.1420722
4988.27 | 0.180847 | 3911.538 | 0.1423596
4995.78 | 0.181111 | 3911.538 | 0.1423596
5005.97 | 0.181469 | 3923.077 | 0.1426477
5012.9 | 0.181724 | 3923.077 | 0.1426477
5018.78 | 0.181944 | 3934.615 | 0.1429365
5025.91 | 0.182196 | 3934.615 | 0.1429365
5032.48 | 0.182425 | 3946.154 | 0.143226
5040.14 | 0.182708 | 3946.154 | 0.143226
5046.66 | 0.182934 | 3957.692 | 0.1435163
5053.64 | 0.183188 | 3957.692 | 0.1435163
5059.93 | 0.183416 | 3969.231 | 0.1438073
5067.22 | 0.183692 | 3980.769 | 0.1440991
5073.16 | 0.183897 | 3980.769 | 0.1440991
5079.3 | 0.184117 | 3992.308 | 0.1443917
5085.84 | 0.184366 | 3992.308 | 0.1443917
5094.65 | 0.184696 | 4003.846 | 0.1446851
5101.5 | 0.184945 | 4003.846 | 0.1446851
5108.9 | 0.185217 | 4015.385 | 0.1449794
5114.87 | 0.185423 | 4015.385 | 0.1449794
5121.19 | 0.185657 | 4026.923 | 0.1452744
5127.5 | 0.185886 | 4026.923 | 0.1452744
5132.97 | 0.186098 | 4038.462 | 0.1455704
5138.89 | 0.186306 | 4038.462 | 0.1455704
5147.5 | 0.186615 | 4050 | 0.1458672
5155.01 | 0.186888 | 4050 | 0.1458672
5161.43 | 0.187126 | 4061.538 | 0.1461649
5168.52 | 0.187393 | 4061.538 | 0.1461649
5174.78 | 0.187624 | 4073.077 | 0.1464635
5180.8 | 0.18785 | 4073.077 | 0.1464635
5186.86 | 0.188078 | 4084.615 | 0.146763
5193.63 | 0.188332 | 4084.615 | 0.146763
5201.34 | 0.188625 | 4096.154 | 0.1470634
5209.95 | 0.188958 | 4107.692 | 0.1473648
5216.36 | 0.189202 | 4107.692 | 0.1473648
5222.56 | 0.189443 | 4119.231 | 0.1476672
5228.1 | 0.189645 | 4119.231 | 0.1476672
5233.88 | 0.189864 | 4130.769 | 0.1479706
5240.33 | 0.19011 | 4130.769 | 0.1479706
5246.96 | 0.190355 | 4142.308 | 0.148275
5252.73 | 0.190553 | 4142.308 | 0.148275
5259.59 | 0.19082 | 4153.846 | 0.1485805
5264.94 | 0.191022 | 4153.846 | 0.1485805
5271.15 | 0.191256 | 4165.385 | 0.148887
5277.47 | 0.191501 | 4165.385 | 0.148887
5283.36 | 0.191721 | 4176.923 | 0.1491945
5289.23 | 0.191942 | 4176.923 | 0.1491945
5296.46 | 0.192214 | 4188.462 | 0.1495032
5303.4 | 0.192485 | 4188.462 | 0.1495032
5310.76 | 0.192767 | 4200 | 0.1498129
5315.91 | 0.192975 | 4200 | 0.1498129
5320.63 | 0.193157 | 4211.538 | 0.1501238
5325.91 | 0.193359 | 4211.538 | 0.1501238
5331.95 | 0.193589 | 4223.077 | 0.1504359
5339.02 | 0.193864 | 4223.077 | 0.1504359
5346.61 | 0.194152 | 4234.615 | 0.1507491
5356.69 | 0.194566 | 4246.154 | 0.1510636
5364.03 | 0.194848 | 4246.154 | 0.1510636
5370.89 | 0.19511 | 4257.692 | 0.1513792
5379.88 | 0.195475 | 4257.692 | 0.1513792
5385.79 | 0.195704 | 4269.231 | 0.1516961
5392.98 | 0.195993 | 4269.231 | 0.1516961
5401.2 | 0.196328 | 4280.769 | 0.1520143
5408.81 | 0.196642 | 4280.769 | 0.1520143
5415.3 | 0.196885 | 4292.308 | 0.1523338
5422.92 | 0.197192 | 4292.308 | 0.1523338
5428.75 | 0.197438 | 4303.846 | 0.1526545
5436.74 | 0.197761 | 4303.846 | 0.1526545
5443.83 | 0.198038 | 4315.385 | 0.1529767
5450.84 | 0.198332 | 4315.385 | 0.1529767
5458.78 | 0.19865 | 4326.923 | 0.1533001
5464.7 | 0.198889 | 4326.923 | 0.1533001
5469.44 | 0.199077 | 4338.462 | 0.153625
5475.7 | 0.199335 | 4338.462 | 0.153625
5482.85 | 0.199628 | 4350 | 0.1539513
5491.08 | 0.199964 | 4350 | 0.1539513
5499.71 | 0.200313 | 4361.538 | 0.154279
5508.83 | 0.200684 | 4361.538 | 0.154279
5515.82 | 0.200979 | 4373.077 | 0.1546082
5523.46 | 0.201295 | 4384.615 | 0.154939
5529.39 | 0.201536 | 4384.615 | 0.154939
5536.83 | 0.201851 | 4396.154 | 0.1552712
5546.25 | 0.202262 | 4396.154 | 0.1552712
5553.86 | 0.202577 | 4407.692 | 0.155605
5560.57 | 0.202842 | 4407.692 | 0.155605
5567.56 | 0.203141 | 4419.231 | 0.1559403
5573.92 | 0.203404 | 4419.231 | 0.1559403
5582.86 | 0.203789 | 4430.769 | 0.1562773
5590.2 | 0.204105 | 4430.769 | 0.1562773
5597.22 | 0.204402 | 4442.308 | 0.156616
5604.1 | 0.2047 | 4442.308 | 0.156616
5611 | 0.204993 | 4453.846 | 0.1569563
5616.34 | 0.205221 | 4453.846 | 0.1569563
5624.29 | 0.205578 | 4465.385 | 0.1572983
5632.51 | 0.205924 | 4465.385 | 0.1572983
5639.17 | 0.206205 | 4476.923 | 0.1576421
5645.79 | 0.206488 | 4476.923 | 0.1576421
5652.85 | 0.206805 | 4488.462 | 0.1579876
5658.29 | 0.207037 | 4488.462 | 0.1579876
5665.24 | 0.20735 | 4500 | 0.158335
5672.25 | 0.207657 | 4500 | 0.158335
5678.71 | 0.207934 | 4511.538 | 0.1586842
5686.38 | 0.20828 | 4523.077 | 0.1590353
5693.93 | 0.208617 | 4523.077 | 0.1590353
5700.35 | 0.2089 | 4534.615 | 0.1593883
5707.02 | 0.209187 | 4534.615 | 0.1593883
5714.81 | 0.209562 | 4546.154 | 0.1597433
5722.25 | 0.209875 | 4546.154 | 0.1597433
5728.54 | 0.210161 | 4557.692 | 0.1601002
5734.25 | 0.210411 | 4557.692 | 0.1601002
5740.36 | 0.210706 | 4569.231 | 0.1604592
5747.36 | 0.211017 | 4569.231 | 0.1604592
5753.8 | 0.21131 | 4580.769 | 0.1608203
5763.2 | 0.211735 | 4580.769 | 0.1608203
5770.59 | 0.212064 | 4592.308 | 0.1611835
5775.71 | 0.212294 | 4592.308 | 0.1611835
5781.28 | 0.212557 | 4603.846 | 0.1615488
5787.69 | 0.212871 | 4603.846 | 0.1615488
5793.55 | 0.213122 | 4615.385 | 0.1619164
5800.34 | 0.213445 | 4615.385 | 0.1619164
5807.84 | 0.213812 | 4626.923 | 0.1622862
5814.13 | 0.214103 | 4626.923 | 0.1622862
5821.04 | 0.214425 | 4638.462 | 0.1626583
5827.75 | 0.214738 | 4638.462 | 0.1626583
5833.27 | 0.215009 | 4650 | 0.1630328
5840.63 | 0.215334 | 4661.538 | 0.1634096
5848.52 | 0.215725 | 4661.538 | 0.1634096
5854.68 | 0.216008 | 4673.077 | 0.1637889
5861.93 | 0.216358 | 4673.077 | 0.1637889
5868.74 | 0.216697 | 4684.615 | 0.1641706
5875.41 | 0.217003 | 4684.615 | 0.1641706
5883.56 | 0.217401 | 4696.154 | 0.164555
5889.81 | 0.217707 | 4696.154 | 0.164555
5894.9 | 0.21795 | 4707.692 | 0.1649419
5901.18 | 0.218247 | 4707.692 | 0.1649419
5908 | 0.21859 | 4719.231 | 0.1653314
5913.8 | 0.218865 | 4719.231 | 0.1653314
5921.03 | 0.219213 | 4730.769 | 0.1657237
5927.44 | 0.219547 | 4730.769 | 0.1657237
5933.74 | 0.219867 | 4742.308 | 0.1661188
5941.28 | 0.220234 | 4742.308 | 0.1661188
5947.64 | 0.220557 | 4753.846 | 0.1665166
5955.01 | 0.220925 | 4753.846 | 0.1665166
5962.17 | 0.221281 | 4765.385 | 0.1669174
5969.03 | 0.221634 | 4765.385 | 0.1669174
5975.24 | 0.221958 | 4776.923 | 0.1673211
5983.11 | 0.222369 | 4776.923 | 0.1673211
5988.53 | 0.222639 | 4788.462 | 0.1677278
5994.81 | 0.222967 | 4800 | 0.1681375
6000.11 | 0.223242 | 4800 | 0.1681375
6005.4 | 0.223519 | 4811.538 | 0.1685504
6011.72 | 0.223839 | 4811.538 | 0.1685504
6017.28 | 0.22414 | 4823.077 | 0.1689665
6022.37 | 0.22441 | 4823.077 | 0.1689665
6028.51 | 0.224725 | 4834.615 | 0.1693859
6034.5 | 0.225044 | 4834.615 | 0.1693859
6040.29 | 0.225334 | 4846.154 | 0.1698086
6045.99 | 0.225644 | 4846.154 | 0.1698086
6053.42 | 0.226021 | 4857.692 | 0.1702348
6059.36 | 0.226339 | 4857.692 | 0.1702348
6065.88 | 0.226675 | 4869.231 | 0.1706644
6072.95 | 0.227052 | 4869.231 | 0.1706644
6078.49 | 0.227349 | 4880.769 | 0.1710976
6085.82 | 0.22774 | 4880.769 | 0.1710976
6093.14 | 0.228159 | 4892.308 | 0.1715345
6099.28 | 0.228514 | 4892.308 | 0.1715345
6106.51 | 0.228905 | 4903.846 | 0.1719752
6112.43 | 0.229226 | 4903.846 | 0.1719752
6117.45 | 0.22951 | 4915.385 | 0.1724196
6122.66 | 0.229797 | 4915.385 | 0.1724196
6130.01 | 0.2302 | 4926.923 | 0.172868
6135.85 | 0.230522 | 4938.462 | 0.1733204
6141.63 | 0.230859 | 4938.462 | 0.1733204
6149.43 | 0.231306 | 4950 | 0.1737769
6156.59 | 0.231708 | 4950 | 0.1737769
6163.62 | 0.23211 | 4961.538 | 0.1742376
6171.01 | 0.232532 | 4961.538 | 0.1742376
6177.21 | 0.232887 | 4973.077 | 0.1747026
6183.95 | 0.233279 | 4973.077 | 0.1747026
6189.84 | 0.233625 | 4984.615 | 0.175172
6196.37 | 0.233987 | 4984.615 | 0.175172
6203.49 | 0.234404 | 4996.154 | 0.175646
6209.87 | 0.234765 | 4996.154 | 0.175646
6215.12 | 0.235099 | 5007.692 | 0.1761246
6221.46 | 0.235477 | 5007.692 | 0.1761246
6226.75 | 0.235795 | 5019.231 | 0.1766079
6232.71 | 0.236149 | 5019.231 | 0.1766079
6238.48 | 0.236495 | 5030.769 | 0.1770962
6244.25 | 0.236848 | 5030.769 | 0.1770962
6251.11 | 0.237265 | 5042.308 | 0.1775894
6257.93 | 0.237671 | 5042.308 | 0.1775894
6262.47 | 0.237955 | 5053.846 | 0.1780878
6267.91 | 0.238289 | 5065.385 | 0.1785914
6274.5 | 0.238694 | 5065.385 | 0.1785914
6280.21 | 0.239052 | 5076.923 | 0.1791004
6287.03 | 0.239465 | 5076.923 | 0.1791004
6293.05 | 0.239849 | 5088.462 | 0.1796151
6298.92 | 0.240218 | 5088.462 | 0.1796151
6305.43 | 0.240641 | 5100 | 0.1801354
6310.59 | 0.240966 | 5100 | 0.1801354
6315.28 | 0.241275 | 5111.538 | 0.1806616
6321.67 | 0.241665 | 5111.538 | 0.1806616
6328.22 | 0.24209 | 5123.077 | 0.1811938
6332.79 | 0.242391 | 5123.077 | 0.1811938
6339.07 | 0.242795 | 5134.615 | 0.1817322
6345.64 | 0.243238 | 5134.615 | 0.1817322
6350.83 | 0.243567 | 5146.154 | 0.182277
6356.48 | 0.243968 | 5146.154 | 0.182277
6362.21 | 0.244325 | 5157.692 | 0.1828284
6367.2 | 0.244665 | 5157.692 | 0.1828284
6372.43 | 0.245012 | 5169.231 | 0.1833865
6378.21 | 0.245408 | 5169.231 | 0.1833865
6382.93 | 0.245709 | 5180.769 | 0.1839516
6388.58 | 0.246101 | 5180.769 | 0.1839516
6395.11 | 0.246535 | 5192.308 | 0.1845239
6402.73 | 0.247058 | 5203.846 | 0.1851036
6409.76 | 0.247557 | 5203.846 | 0.1851036
6415.88 | 0.247898 | 5215.385 | 0.1856909
6422.12 | 0.248294 | 5215.385 | 0.1856909
6428.83 | 0.248734 | 5226.923 | 0.186286
6434.22 | 0.249089 | 5226.923 | 0.186286
6441.36 | 0.249573 | 5238.462 | 0.1868893
6449.77 | 0.250182 | 5238.462 | 0.1868893
6456.37 | 0.250646 | 5250 | 0.187501
6463.1 | 0.251136 | 5250 | 0.187501
6469.4 | 0.251592 | 5261.538 | 0.1881213
6474.19 | 0.251947 | 5261.538 | 0.1881213
6479.53 | 0.252337 | 5273.077 | 0.1887505
6485.17 | 0.252764 | 5273.077 | 0.1887505
6489.92 | 0.253123 | 5284.615 | 0.189389
6496.23 | 0.2536 | 5284.615 | 0.189389
6503.51 | 0.254161 | 5296.154 | 0.1900369
6510.05 | 0.25467 | 5296.154 | 0.1900369
6517.29 | 0.255227 | 5307.692 | 0.1906947
6523.33 | 0.255712 | 5307.692 | 0.1906947
6528.5 | 0.256111 | 5319.231 | 0.1913626
6534.8 | 0.25662 | 5319.231 | 0.1913626
6540.98 | 0.257116 | 5330.769 | 0.1920411
6546.52 | 0.25757 | 5342.308 | 0.1927304
6551.96 | 0.257996 | 5342.308 | 0.1927304
6557.24 | 0.25844 | 5353.846 | 0.193431
6563.62 | 0.258957 | 5353.846 | 0.193431
6570.49 | 0.259549 | 5365.385 | 0.1941432
6576.48 | 0.260042 | 5365.385 | 0.1941432
6581.85 | 0.260495 | 5376.923 | 0.1948676
6587.21 | 0.26097 | 5376.923 | 0.1948676
6593.07 | 0.261462 | 5388.462 | 0.1956046
6599.84 | 0.262052 | 5388.462 | 0.1956046
6606.86 | 0.262683 | 5400 | 0.1963546
6612.85 | 0.263217 | 5400 | 0.1963546
6619.28 | 0.263785 | 5411.538 | 0.1971181
6625.35 | 0.264335 | 5411.538 | 0.1971181
6631.11 | 0.264857 | 5423.077 | 0.1978958
6637.83 | 0.26548 | 5423.077 | 0.1978958
6645.7 | 0.266206 | 5434.615 | 0.1986881
6651.34 | 0.266743 | 5434.615 | 0.1986881
6657.6 | 0.267333 | 5446.154 | 0.1994957
6663.36 | 0.267893 | 5446.154 | 0.1994957
6668.14 | 0.268361 | 5457.692 | 0.2003192
6674.02 | 0.268929 | 5457.692 | 0.2003192
6682.13 | 0.269738 | 5469.231 | 0.2011593
6688.43 | 0.270371 | 5480.769 | 0.2020168
6694.79 | 0.271017 | 5480.769 | 0.2020168
6702.6 | 0.271835 | 5492.308 | 0.2028924
6707.59 | 0.272358 | 5492.308 | 0.2028924
6712.82 | 0.272915 | 5503.846 | 0.2037869
6718.43 | 0.27352 | 5503.846 | 0.2037869
6724.02 | 0.274122 | 5515.385 | 0.2047014
6730.53 | 0.274826 | 5515.385 | 0.2047014
6736.67 | 0.275524 | 5526.923 | 0.2056366
6742.72 | 0.2762 | 5526.923 | 0.2056366
6748.08 | 0.276812 | 5538.462 | 0.2065936
6753.3 | 0.277419 | 5538.462 | 0.2065936
6759.49 | 0.27815 | 5550 | 0.2075735
6766.7 | 0.279009 | 5550 | 0.2075735
6772.27 | 0.279694 | 5561.538 | 0.2085775
6778.01 | 0.280397 | 5561.538 | 0.2085775
6783.2 | 0.281052 | 5573.077 | 0.2096066
6788.72 | 0.281759 | 5573.077 | 0.2096066
6794.88 | 0.282559 | 5584.615 | 0.2106622
6800.83 | 0.283335 | 5584.615 | 0.2106622
6807.79 | 0.284265 | 5596.154 | 0.2117458
6813.58 | 0.285072 | 5596.154 | 0.2117458
6819.8 | 0.285964 | 5607.692 | 0.2128589
6824.88 | 0.286719 | 5619.231 | 0.2140031
6831.9 | 0.287756 | 5619.231 | 0.2140031
6837.84 | 0.288656 | 5630.769 | 0.2151802
6843.34 | 0.289504 | 5630.769 | 0.2151802
6851.64 | 0.29083 | 5642.308 | 0.2163922
6859.88 | 0.292189 | 5642.308 | 0.2163922
6866.6 | 0.293357 | 5653.846 | 0.2176412
6872.41 | 0.294389 | 5653.846 | 0.2176412
6877.93 | 0.295417 | 5665.385 | 0.2189296
6882.64 | 0.296325 | 5665.385 | 0.2189296
6888.18 | 0.297432 | 5676.923 | 0.22026
6893.78 | 0.298582 | 5676.923 | 0.22026
6899.59 | 0.299853 | 5688.462 | 0.2216352
6904.26 | 0.300913 | 5688.462 | 0.2216352
6910.03 | 0.302313 | 5700 | 0.2230583
6914.79 | 0.303528 | 5700 | 0.2230583
6918.42 | 0.304511 | 5711.538 | 0.2245329
6921.14 | 0.305279 | 5711.538 | 0.2245329
6923.55 | 0.305981 | 5723.077 | 0.2260627
6926.13 | 0.306769 | 5723.077 | 0.2260627
6928.8 | 0.307632 | 5734.615 | 0.2276518
6931.12 | 0.308402 | 5734.615 | 0.2276518
6933.59 | 0.309257 | 5746.154 | 0.2293047
6934.91 | 0.309742 | 5757.692 | 0.2310267
6936.08 | 0.310196 | 5757.692 | 0.2310267
6937.41 | 0.310719 | 5769.231 | 0.2328234
6938.23 | 0.311076 | 5769.231 | 0.2328234
6938.81 | 0.31132 | 5780.769 | 0.2347015
6939.48 | 0.311601 | 5780.769 | 0.2347015
6940.15 | 0.311903 | 5792.308 | 0.2366683
6940.75 | 0.312184 | 5792.308 | 0.2366683
6941.4 | 0.31249 | 5803.846 | 0.2387326
6942.01 | 0.3128 | 5803.846 | 0.2387326
6942.32 | 0.312949 | 5815.385 | 0.240904
6942.65 | 0.313129 | 5815.385 | 0.240904
6942.93 | 0.313282 | 5826.923 | 0.2431942
6943.27 | 0.313471 | 5826.923 | 0.2431942
6943.6 | 0.313664 | 5838.462 | 0.245616
6943.9 | 0.313841 | 5838.462 | 0.245616
6944.23 | 0.31404 | 5850 | 0.2481842
6944.57 | 0.314247 | 5850 | 0.2481842
6944.87 | 0.314453 | 5861.538 | 0.2509165
6945.2 | 0.31469 | 5861.538 | 0.2509165
6945.53 | 0.314934 | 5873.077 | 0.2538338
6945.84 | 0.31517 | 5873.077 | 0.2538338
6946.15 | 0.315428 | 5884.615 | 0.2569615
6946.32 | 0.315577 | 5896.154 | 0.2603299
6946.47 | 0.31572 | 5896.154 | 0.2603299
6946.64 | 0.315877 | 5907.692 | 0.2639794
6946.8 | 0.316043 | 5907.692 | 0.2639794
6946.95 | 0.3162 | 5919.231 | 0.2679547
6947.12 | 0.316382 | 5919.231 | 0.2679547
6947.29 | 0.316584 | 5930.769 | 0.2723144
6947.44 | 0.316765 | 5930.769 | 0.2723144
6947.6 | 0.316986 | 5942.308 | 0.2771334
6947.77 | 0.317225 | 5942.308 | 0.2771334
6947.92 | 0.317465 | 5953.846 | 0.2825054
6948.09 | 0.317742 | 5953.846 | 0.2825054
6948.25 | 0.318064 | 5965.385 | 0.2885858
6948.4 | 0.318375 | 5965.385 | 0.2885858
6948.57 | 0.31878 | 5976.923 | 0.2955477
6948.74 | 0.31925 | 5976.923 | 0.2955477
6948.89 | 0.319753 | 5988.462 | 0.3036303
6949.06 | 0.320419 | 5988.462 | 0.3036303
6949.22 | 0.321277 | 6000 | 0.3133399
6949.37 | 0.322305 | 6000 | 0.3133399
6949.69 | 0.327997 | 6011.538 | 0.3252325