## summary
Progress | Start / End | Model | Params | Bounds | Experimental Data | Objectives | MOGA Summary | Reduction
510/10000 | Wednesday, 01/31/24, 22:38:58 | evpwdb | evp_s0 (fixed=9.308) | [0.0, 100.0] | creep/inl_1/AirBase_800_80_G25.csv (Calibration) | end_tensile_strain | num_gens (10000) | Grouping Errors (name, type, labels)
| Friday, 02/02/24, 12:27:58 |  | evp_R (fixed=32.6) | [0.0, 1e+03] | creep/inl_1/AirBase_800_70_G44.csv (Calibration) | end_creep_strain | population (100) | Reducing Errors (square_average)
|  |  | evp_d (fixed=5.811) | [0.0, 100.0] | creep/inl_1/AirBase_800_65_G33.csv (Calibration) | arg_max_tensile_strain_stress | offspring (50) | Reducing Objectives (square_average)
|  |  | evp_n (fixed=4.526) | [1.0, 100.0] | creep/inl_1/AirBase_800_60_G32.csv (Calibration) | yield_tensile | crossover (0.8)
|  |  | evp_eta (fixed=1.776e+03) | [0.0, 1e+04] | tensile/inl/AirBase_800_D7.csv (Calibration) | area_tensile_strain_stress | mutation (0.01)
|  |  | c_0 | [0.0, 1e+03] |  | area_creep_time_strain
|  |  | c_1 | [0.0, 1e+03] |  | end_creep_time
|  |  | t_0 | [0.0, 1e+03]
|  |  | t_1 | [0.0, 1e+03]
|  |  | c_n | [1.0, 20.0]
|  |  | t_n | [1.0, 20.0]

## results
evp_s0 | evp_R | evp_d | evp_n | evp_eta | c_0 | c_1 | t_0 | t_1 | c_n | t_n | end_tensile_strain | end_creep_strain | arg_max_tensile_strain_stress | yield_tensile | area_tensile_strain_stress | area_creep_time_strain | end_creep_time | square_average
9.3076 | 32.596 | 5.8114 | 4.5263 | 1775.9 | 82.428 | 435.99 | 368.79 | 777.55 | 2.9701 | 16.074 | 0.2593 | 0.27576 | 0.0035673 | 0.0023778 | 0.021003 | 0.21204 | 0.19019 | 0.22488
9.3076 | 32.596 | 5.8114 | 4.5263 | 1775.9 | 81.885 | 442.19 | 450.69 | 973.81 | 2.9529 | 5.9236 | 0.2593 | 0.1452 | 0.067256 | 0.0023778 | 0.028887 | 0.23069 | 0.28212 | 0.2265
9.3076 | 32.596 | 5.8114 | 4.5263 | 1775.9 | 82.462 | 439.88 | 396.33 | 769.62 | 3.1635 | 12.082 | 0.2593 | 0.21404 | 0.026001 | 0.0023778 | 0.018835 | 0.23411 | 0.26409 | 0.23864
9.3076 | 32.596 | 5.8114 | 4.5263 | 1775.9 | 76.885 | 412.45 | 388.92 | 780.47 | 2.4887 | 11.119 | 0.2593 | 0.22516 | 0.1029 | 0.0023778 | 0.017536 | 0.12972 | 0.31357 | 0.24399
9.3076 | 32.596 | 5.8114 | 4.5263 | 1775.9 | 80.044 | 424.99 | 484.54 | 942.32 | 3.1725 | 12.664 | 0.2593 | 0.27877 | 0.093185 | 0.0023778 | 0.028986 | 0.22608 | 0.2089 | 0.24923
9.3076 | 32.596 | 5.8114 | 4.5263 | 1775.9 | 80.207 | 428.94 | 484.2 | 779.34 | 3.1829 | 12.691 | 0.2593 | 0.27157 | 0.030044 | 0.0023778 | 0.018245 | 0.231 | 0.23973 | 0.25306
9.3076 | 32.596 | 5.8114 | 4.5263 | 1775.9 | 81.885 | 442.19 | 450.69 | 973.81 | 3.0733 | 5.9236 | 0.2593 | 0.19767 | 0.068515 | 0.0023778 | 0.028922 | 0.24119 | 0.30444 | 0.2627
9.3076 | 32.596 | 5.8114 | 4.5263 | 1775.9 | 79.913 | 431.39 | 394.3 | 778.32 | 3.1921 | 12.567 | 0.2593 | 0.17856 | 0.026786 | 0.0023778 | 0.018518 | 0.24396 | 0.33168 | 0.26971
9.3076 | 32.596 | 5.8114 | 4.5263 | 1775.9 | 82.744 | 440.13 | 480.38 | 606.02 | 3.3694 | 12.391 | 0.2593 | 0.18809 | 0.013862 | 0.0023778 | 0.019546 | 0.24596 | 0.32931 | 0.27214
9.3076 | 32.596 | 5.8114 | 4.5263 | 1775.9 | 81.886 | 443.43 | 450.57 | 968.48 | 3.0528 | 6.0732 | 0.2593 | 0.19747 | 0.067256 | 0.0023778 | 0.028924 | 0.24161 | 0.32725 | 0.27707
9.3076 | 32.596 | 5.8114 | 4.5263 | 1775.9 | 82.114 | 431.38 | 432.79 | 803.35 | 3.2687 | 11.018 | 0.2593 | 0.34736 | 0.024465 | 0.0023778 | 0.018442 | 0.22467 | 0.19852 | 0.27873
9.3076 | 32.596 | 5.8114 | 4.5263 | 1775.9 | 83.893 | 439.93 | 614.85 | 712.86 | 3.392 | 6.3395 | 0.2593 | 0.32092 | 0.013862 | 0.0023778 | 0.019416 | 0.23207 | 0.24055 | 0.28252
9.3076 | 32.596 | 5.8114 | 4.5263 | 1775.9 | 80.592 | 424.45 | 938.19 | 493.13 | 3.2705 | 6.8051 | 0.2593 | 0.35035 | 0.027583 | 0.0023778 | 0.017982 | 0.22241 | 0.20796 | 0.28378
9.3076 | 32.596 | 5.8114 | 4.5263 | 1775.9 | 80.965 | 427.71 | 445.34 | 782.99 | 3.3353 | 6.1497 | 0.2593 | 0.33639 | 0.02083 | 0.0023778 | 0.018478 | 0.23179 | 0.22571 | 0.28585
9.3076 | 32.596 | 5.8114 | 4.5263 | 1775.9 | 80.578 | 424.48 | 440.84 | 493.29 | 3.2638 | 12.867 | 0.2593 | 0.35552 | 0.028392 | 0.0023778 | 0.017982 | 0.22195 | 0.20933 | 0.28785
9.3076 | 32.596 | 5.8114 | 4.5263 | 1775.9 | 84.917 | 439.56 | 433.12 | 529.71 | 3.5489 | 10.785 | 0.2593 | 0.34271 | 0.009213 | 0.0023778 | 0.019703 | 0.23069 | 0.22521 | 0.2891
9.3076 | 32.596 | 5.8114 | 4.5263 | 1775.9 | 83.457 | 441.19 | 633.18 | 712.57 | 3.424 | 4.3951 | 0.2593 | 0.28141 | 0.011679 | 0.0023778 | 0.019745 | 0.24308 | 0.2905 | 0.29044
9.3076 | 32.596 | 5.8114 | 4.5263 | 1775.9 | 83.385 | 441.22 | 641.28 | 778.45 | 3.4242 | 5.8663 | 0.2593 | 0.27623 | 0.011679 | 0.0023778 | 0.019761 | 0.24347 | 0.3009 | 0.29389
9.3076 | 32.596 | 5.8114 | 4.5263 | 1775.9 | 79.289 | 429.25 | 449.42 | 776.7 | 3.2354 | 11.55 | 0.2593 | 0.20225 | 0.025227 | 0.0023778 | 0.01854 | 0.25047 | 0.35756 | 0.29971
9.3076 | 32.596 | 5.8114 | 4.5263 | 1775.9 | 82.199 | 435.05 | 605.43 | 705.59 | 3.5169 | 5.8394 | 0.2593 | 0.27681 | 0.007039 | 0.0023778 | 0.020019 | 0.24435 | 0.31755 | 0.30486
9.3076 | 32.596 | 5.8114 | 4.5263 | 1775.9 | 80.902 | 437.44 | 388.89 | 777.93 | 3.2016 | 12.976 | 0.2593 | 0.23364 | 0.023715 | 0.0023778 | 0.018952 | 0.25348 | 0.34913 | 0.30889
9.3076 | 32.596 | 5.8114 | 4.5263 | 1775.9 | 81.942 | 434.76 | 478.62 | 602.39 | 3.5046 | 10.549 | 0.2593 | 0.29102 | 0.0078736 | 0.0023778 | 0.019925 | 0.24858 | 0.31017 | 0.31039
9.3076 | 32.596 | 5.8114 | 4.5263 | 1775.9 | 62.465 | 343.78 | 435.61 | 778.56 | 3.4866 | 10.715 | 0.2593 | 0.36879 | 0.052408 | 0.0023778 | 0.015358 | 0.23066 | 0.2292 | 0.31196
9.3076 | 32.596 | 5.8114 | 4.5263 | 1775.9 | 80.702 | 430.41 | 611.75 | 780.04 | 3.4264 | 11.117 | 0.2593 | 0.30801 | 0.011679 | 0.0023778 | 0.019416 | 0.24706 | 0.30152 | 0.31458
9.3076 | 32.596 | 5.8114 | 4.5263 | 1775.9 | 80.702 | 430.41 | 611.75 | 780.04 | 3.4264 | 14.728 | 0.2593 | 0.30801 | 0.011679 | 0.0023778 | 0.019416 | 0.24706 | 0.30152 | 0.31458
9.3076 | 32.596 | 5.8114 | 4.5263 | 1775.9 | 89.13 | 464.92 | 436.86 | 773.81 | 3.5569 | 11.61 | 0.2593 | 0.29673 | 0.0022697 | 0.0023778 | 0.022007 | 0.2529 | 0.30857 | 0.31496
9.3076 | 32.596 | 5.8114 | 4.5263 | 1775.9 | 79.445 | 425.3 | 491.92 | 924.83 | 3.5283 | 6.1102 | 0.2593 | 0.25611 | 0.0016314 | 0.0023778 | 0.02076 | 0.25631 | 0.35336 | 0.32383
9.3076 | 32.596 | 5.8114 | 4.5263 | 1775.9 | 76.642 | 397.8 | 491.79 | 783.03 | 3.0858 | 7.0659 | 0.2593 | 0.42243 | 0.059259 | 0.0023778 | 0.016452 | 0.18199 | 0.20476 | 0.32452
9.3076 | 32.596 | 5.8114 | 4.5263 | 1775.9 | 81.374 | 426.52 | 606.05 | 779.61 | 3.4263 | 4.4094 | 0.2593 | 0.40249 | 0.015623 | 0.0023778 | 0.018728 | 0.22716 | 0.20929 | 0.32524
9.3076 | 32.596 | 5.8114 | 4.5263 | 1775.9 | 81.422 | 432.5 | 452.36 | 707.39 | 3.5025 | 10.793 | 0.2593 | 0.32001 | 0.009213 | 0.0023778 | 0.019678 | 0.24935 | 0.30931 | 0.32797
9.3076 | 32.596 | 5.8114 | 4.5263 | 1775.9 | 76.069 | 407.05 | 490.74 | 700.84 | 3.532 | 11.91 | 0.2593 | 0.36503 | 0.016854 | 0.0023778 | 0.017839 | 0.23986 | 0.27199 | 0.3326
9.3076 | 32.596 | 5.8114 | 4.5263 | 1775.9 | 84.333 | 447.5 | 936.25 | 777.56 | 3.5008 | 12.426 | 0.2593 | 0.23928 | 0.0066393 | 0.0023778 | 0.020626 | 0.26004 | 0.37541 | 0.33352
9.3076 | 32.596 | 5.8114 | 4.5263 | 1775.9 | 80.873 | 435.16 | 478.5 | 604.75 | 3.3689 | 12.395 | 0.2593 | 0.18982 | 0.015623 | 0.0023778 | 0.019307 | 0.26114 | 0.40296 | 0.33446
9.3076 | 32.596 | 5.8114 | 4.5263 | 1775.9 | 81.385 | 433.35 | 432.24 | 720.53 | 3.4629 | 4.3646 | 0.2593 | 0.31518 | 0.012747 | 0.0023778 | 0.01932 | 0.24842 | 0.33023 | 0.33788
9.3076 | 32.596 | 5.8114 | 4.5263 | 1775.9 | 81.511 | 435.84 | 594.81 | 774.81 | 3.4736 | 7.9579 | 0.2593 | 0.25415 | 0.011679 | 0.0023778 | 0.019573 | 0.2624 | 0.3776 | 0.34379
9.3076 | 32.596 | 5.8114 | 4.5263 | 1775.9 | 82.72 | 439.59 | 493.14 | 515.46 | 3.533 | 10.813 | 0.2593 | 0.28268 | 0.0078736 | 0.0023778 | 0.020109 | 0.25611 | 0.36336 | 0.34523
9.3076 | 32.596 | 5.8114 | 4.5263 | 1775.9 | 83.297 | 443.04 | 630.66 | 779.2 | 3.5014 | 5.8606 | 0.2593 | 0.2469 | 0.0074504 | 0.0023778 | 0.020295 | 0.26047 | 0.38591 | 0.34544
9.3076 | 32.596 | 5.8114 | 4.5263 | 1775.9 | 79.689 | 412.23 | 506.19 | 802.55 | 3.5256 | 5.5407 | 0.2593 | 0.44199 | 0.016854 | 0.0023778 | 0.017801 | 0.22002 | 0.1907 | 0.34798
9.3076 | 32.596 | 5.8114 | 4.5263 | 1775.9 | 77.501 | 410.69 | 464.66 | 805 | 3.8472 | 10.953 | 0.2593 | 0.33484 | 0.0044861 | 0.0023778 | 0.019078 | 0.26883 | 0.31219 | 0.34948
9.3076 | 32.596 | 5.8114 | 4.5263 | 1775.9 | 81.376 | 433.7 | 446.91 | 706.46 | 3.5708 | 10.557 | 0.2593 | 0.29917 | 0.0058748 | 0.0023778 | 0.020188 | 0.26265 | 0.3549 | 0.35213
9.3076 | 32.596 | 5.8114 | 4.5263 | 1775.9 | 78.46 | 414.8 | 973.24 | 798.6 | 3.8577 | 11.917 | 0.2593 | 0.33433 | 0.0030132 | 0.0023778 | 0.019556 | 0.27616 | 0.31153 | 0.35273
9.3076 | 32.596 | 5.8114 | 4.5263 | 1775.9 | 81.424 | 432.73 | 433 | 707.39 | 3.6922 | 10.873 | 0.2593 | 0.24724 | 0.0044861 | 0.0023778 | 0.020213 | 0.2727 | 0.38704 | 0.35296
9.3076 | 32.596 | 5.8114 | 4.5263 | 1775.9 | 82.773 | 428.68 | 218.62 | 552.33 | 3.277 | 11.517 | 0.2593 | 0.45611 | 0.026786 | 0.0023778 | 0.018093 | 0.2138 | 0.17652 | 0.3532
9.3076 | 32.596 | 5.8114 | 4.5263 | 1775.9 | 82.636 | 440.63 | 634.88 | 723.22 | 3.5323 | 3.2339 | 0.2593 | 0.25188 | 0.007039 | 0.0023778 | 0.020257 | 0.26764 | 0.38974 | 0.35467
9.3076 | 32.596 | 5.8114 | 4.5263 | 1775.9 | 87.222 | 447.73 | 479.05 | 917.43 | 3.8973 | 13.782 | 0.2593 | 0.34487 | 0.009961 | 0.0023778 | 0.024989 | 0.31824 | 0.26383 | 0.35779
9.3076 | 32.596 | 5.8114 | 4.5263 | 1775.9 | 80.312 | 415.49 | 486.86 | 801.75 | 3.1981 | 12.66 | 0.2593 | 0.4633 | 0.039969 | 0.0023778 | 0.017152 | 0.20169 | 0.18428 | 0.35842
9.3076 | 32.596 | 5.8114 | 4.5263 | 1775.9 | 83.338 | 441.46 | 491.83 | 600.63 | 3.5808 | 10.599 | 0.2593 | 0.3071 | 0.0055101 | 0.0023778 | 0.020452 | 0.25915 | 0.36254 | 0.3606
9.3076 | 32.596 | 5.8114 | 4.5263 | 1775.9 | 82.866 | 427.01 | 446.43 | 775.1 | 3.6125 | 5.302 | 0.2593 | 0.44876 | 0.0087549 | 0.0023778 | 0.019188 | 0.22486 | 0.20424 | 0.36135
9.3076 | 32.596 | 5.8114 | 4.5263 | 1775.9 | 82.405 | 427.08 | 504.58 | 736.94 | 3.8923 | 11.696 | 0.2593 | 0.36462 | 0.0018325 | 0.0023778 | 0.020277 | 0.31733 | 0.24519 | 0.36143
9.3076 | 32.596 | 5.8114 | 4.5263 | 1775.9 | 85.518 | 437.5 | 435.96 | 518.73 | 3.5001 | 10.781 | 0.2593 | 0.45767 | 0.009213 | 0.0023778 | 0.019638 | 0.21937 | 0.19232 | 0.36229
9.3076 | 32.596 | 5.8114 | 4.5263 | 1775.9 | 83.99 | 433.01 | 402.01 | 776.64 | 3.8836 | 14.893 | 0.2593 | 0.38195 | 0.0012642 | 0.0023778 | 0.02071 | 0.31457 | 0.23652 | 0.36846
9.3076 | 32.596 | 5.8114 | 4.5263 | 1775.9 | 80.175 | 437.32 | 484.55 | 777.42 | 3.188 | 12.658 | 0.2593 | 0.13822 | 0.023715 | 0.0023778 | 0.018991 | 0.28702 | 0.44611 | 0.36867
9.3076 | 32.596 | 5.8114 | 4.5263 | 1775.9 | 84.145 | 434 | 947.44 | 971.09 | 3.8978 | 12.685 | 0.2593 | 0.37573 | 0.0009438 | 0.0023778 | 0.020873 | 0.3166 | 0.24485 | 0.36904
9.3076 | 32.596 | 5.8114 | 4.5263 | 1775.9 | 81.393 | 436.04 | 603.03 | 704.27 | 3.4889 | 8.052 | 0.2593 | 0.27411 | 0.010658 | 0.0023778 | 0.019688 | 0.27117 | 0.39207 | 0.37013
9.3076 | 32.596 | 5.8114 | 4.5263 | 1775.9 | 65.208 | 364.8 | 630.06 | 709.99 | 3.4396 | 7.9788 | 0.2593 | 0.19483 | 0.041925 | 0.0023778 | 0.015642 | 0.2817 | 0.43089 | 0.37222
9.3076 | 32.596 | 5.8114 | 4.5263 | 1775.9 | 78.236 | 422.47 | 394.5 | 794.44 | 3.4934 | 15.826 | 0.2593 | 0.21719 | 0.0041682 | 0.0023778 | 0.020098 | 0.27797 | 0.42669 | 0.37416
9.3076 | 32.596 | 5.8114 | 4.5263 | 1775.9 | 81.561 | 425.63 | 396.58 | 597.65 | 3.8961 | 5.9573 | 0.2593 | 0.34875 | 0.0016314 | 0.0023778 | 0.020266 | 0.32136 | 0.28584 | 0.37425
9.3076 | 32.596 | 5.8114 | 4.5263 | 1775.9 | 83.277 | 445.16 | 641.63 | 781.69 | 3.4688 | 11.096 | 0.2593 | 0.20772 | 0.0078736 | 0.0023778 | 0.0204 | 0.28125 | 0.43089 | 0.37564
9.3076 | 32.596 | 5.8114 | 4.5263 | 1775.9 | 80.086 | 417.09 | 431.19 | 786.85 | 4.0059 | 12.557 | 0.2593 | 0.36233 | 0.0012642 | 0.0023778 | 0.019886 | 0.32174 | 0.2722 | 0.37653
9.3076 | 32.596 | 5.8114 | 4.5263 | 1775.9 | 80.782 | 428.25 | 416.89 | 792.57 | 3.7151 | 16.225 | 0.2593 | 0.35088 | 0.0058748 | 0.0023778 | 0.019733 | 0.26807 | 0.33822 | 0.37704
9.3076 | 32.596 | 5.8114 | 4.5263 | 1775.9 | 67.577 | 363.61 | 388.28 | 725.36 | 3.8961 | 12.613 | 0.2593 | 0.38747 | 0.018133 | 0.0023778 | 0.015382 | 0.31731 | 0.24426 | 0.37829
9.3076 | 32.596 | 5.8114 | 4.5263 | 1775.9 | 79.46 | 416.16 | 480.97 | 941.86 | 3.8927 | 6.9866 | 0.2593 | 0.36439 | 0.021948 | 0.0023778 | 0.024651 | 0.31979 | 0.27568 | 0.37937
9.3076 | 32.596 | 5.8114 | 4.5263 | 1775.9 | 78.475 | 415.14 | 414.17 | 779.87 | 3.8236 | 11.637 | 0.2593 | 0.38862 | 0.0038619 | 0.0023778 | 0.019385 | 0.2644 | 0.30323 | 0.38052
9.3076 | 32.596 | 5.8114 | 4.5263 | 1775.9 | 77.641 | 406.11 | 405.9 | 791.3 | 3.8956 | 12.867 | 0.2593 | 0.40269 | 0.0030132 | 0.0023778 | 0.018978 | 0.31528 | 0.2274 | 0.38088
9.3076 | 32.596 | 5.8114 | 4.5263 | 1775.9 | 84.756 | 441.7 | 424.7 | 777.75 | 3.8949 | 6.8507 | 0.2593 | 0.29842 | 0.00026304 | 0.0023778 | 0.021717 | 0.32695 | 0.34416 | 0.38211
9.3076 | 32.596 | 5.8114 | 4.5263 | 1775.9 | 79.499 | 411.07 | 372.12 | 763.39 | 3.8724 | 5.8063 | 0.2593 | 0.43231 | 0.0018325 | 0.0023778 | 0.019498 | 0.3036 | 0.18911 | 0.38245
9.3076 | 32.596 | 5.8114 | 4.5263 | 1775.9 | 87.009 | 442.14 | 378.54 | 792.91 | 3.9142 | 12.712 | 0.2593 | 0.42211 | 0.0085661 | 0.0023778 | 0.024465 | 0.30798 | 0.20428 | 0.38267
9.3076 | 32.596 | 5.8114 | 4.5263 | 1775.9 | 86.974 | 449.59 | 328.48 | 583.89 | 3.8941 | 11.045 | 0.2593 | 0.33939 | 1.7079e-05 | 0.0023778 | 0.022277 | 0.32381 | 0.30807 | 0.38269
9.3076 | 32.596 | 5.8114 | 4.5263 | 1775.9 | 65.044 | 366.17 | 623.01 | 514.83 | 3.3208 | 10.925 | 0.2593 | 0.17003 | 0.04914 | 0.0023778 | 0.015798 | 0.28683 | 0.44949 | 0.38313
9.3076 | 32.596 | 5.8114 | 4.5263 | 1775.9 | 84.579 | 432.7 | 423.5 | 524.94 | 4.029 | 12.847 | 0.2593 | 0.40752 | 0.0001296 | 0.0023778 | 0.021203 | 0.31463 | 0.22458 | 0.3832
9.3076 | 32.596 | 5.8114 | 4.5263 | 1775.9 | 79.652 | 414.71 | 391.82 | 810.51 | 3.8682 | 12.618 | 0.2593 | 0.40026 | 0.077659 | 0.0023778 | 0.027764 | 0.31382 | 0.22718 | 0.38434
9.3076 | 32.596 | 5.8114 | 4.5263 | 1775.9 | 85.905 | 437.92 | 396.37 | 792.15 | 3.1367 | 12.623 | 0.2593 | 0.4956 | 0.032611 | 0.0023778 | 0.018164 | 0.19342 | 0.18173 | 0.38469
9.3076 | 32.596 | 5.8114 | 4.5263 | 1775.9 | 79.28 | 410.64 | 458.93 | 982.84 | 3.8624 | 5.9294 | 0.2593 | 0.42526 | 0.069786 | 0.0023778 | 0.028452 | 0.3046 | 0.196 | 0.38497
9.3076 | 32.596 | 5.8114 | 4.5263 | 1775.9 | 87.111 | 448.79 | 487.78 | 793.04 | 3.8986 | 5.8717 | 0.2593 | 0.36318 | 4.2901e-05 | 0.0023778 | 0.022177 | 0.32303 | 0.28584 | 0.38569
9.3076 | 32.596 | 5.8114 | 4.5263 | 1775.9 | 79.28 | 410.64 | 458.93 | 994.27 | 3.8624 | 5.9294 | 0.2593 | 0.42526 | 0.088811 | 0.0023778 | 0.029868 | 0.3046 | 0.196 | 0.38807
9.3076 | 32.596 | 5.8114 | 4.5263 | 1775.9 | 79.5 | 417.02 | 483.15 | 934.36 | 3.8928 | 12.315 | 0.2593 | 0.35899 | 0.10225 | 0.0023778 | 0.02888 | 0.32218 | 0.27781 | 0.38839
9.3076 | 32.596 | 5.8114 | 4.5263 | 1775.9 | 86.128 | 442.17 | 537.78 | 940.1 | 3.8921 | 13.491 | 0.2593 | 0.41019 | 0.00034729 | 0.0023778 | 0.021512 | 0.31566 | 0.23006 | 0.38853
9.3076 | 32.596 | 5.8114 | 4.5263 | 1775.9 | 65.057 | 364.93 | 631.37 | 783.52 | 3.4274 | 11.469 | 0.2593 | 0.18494 | 0.041925 | 0.0023778 | 0.015665 | 0.28882 | 0.4491 | 0.38856
9.3076 | 32.596 | 5.8114 | 4.5263 | 1775.9 | 82.385 | 428.99 | 361.52 | 759.69 | 3.8931 | 11.618 | 0.2593 | 0.37103 | 4.9223e-07 | 0.0023778 | 0.021535 | 0.32087 | 0.28443 | 0.38923
9.3076 | 32.596 | 5.8114 | 4.5263 | 1775.9 | 78.462 | 410.56 | 464.01 | 773.98 | 3.851 | 11.53 | 0.2593 | 0.45793 | 0.0044861 | 0.0023778 | 0.018958 | 0.24777 | 0.22479 | 0.38924
9.3076 | 32.596 | 5.8114 | 4.5263 | 1775.9 | 63.244 | 343.12 | 435.57 | 777.22 | 3.9235 | 10.718 | 0.2593 | 0.41047 | 0.026001 | 0.0023778 | 0.014497 | 0.31459 | 0.23426 | 0.39046
9.3076 | 32.596 | 5.8114 | 4.5263 | 1775.9 | 79.445 | 414.33 | 484.18 | 976.71 | 3.8917 | 5.3449 | 0.2593 | 0.41278 | 0.010949 | 0.0023778 | 0.023316 | 0.31597 | 0.22942 | 0.39077
9.3076 | 32.596 | 5.8114 | 4.5263 | 1775.9 | 85.379 | 436.27 | 432.66 | 777.53 | 4.0017 | 12.671 | 0.2593 | 0.41756 | 8.0407e-05 | 0.0023778 | 0.021397 | 0.31435 | 0.22458 | 0.39131
9.3076 | 32.596 | 5.8114 | 4.5263 | 1775.9 | 85.932 | 441.46 | 517.54 | 979.35 | 3.8918 | 13.439 | 0.2593 | 0.39514 | 0.085953 | 0.0023778 | 0.029246 | 0.31534 | 0.24549 | 0.39132
9.3076 | 32.596 | 5.8114 | 4.5263 | 1775.9 | 82.121 | 426.14 | 391.73 | 701.39 | 3.9005 | 7.2792 | 0.2593 | 0.39274 | 0.0016314 | 0.0023778 | 0.020245 | 0.31733 | 0.26239 | 0.39144
9.3076 | 32.596 | 5.8114 | 4.5263 | 1775.9 | 79.044 | 409.09 | 449.43 | 702.19 | 3.5381 | 12.383 | 0.2593 | 0.4908 | 0.017488 | 0.0023778 | 0.017609 | 0.21709 | 0.18923 | 0.39168
9.3076 | 32.596 | 5.8114 | 4.5263 | 1775.9 | 87.804 | 450.69 | 437.28 | 785.29 | 3.8973 | 12.571 | 0.2593 | 0.38964 | 1.7079e-05 | 0.0023778 | 0.022278 | 0.31955 | 0.26461 | 0.39169
9.3076 | 32.596 | 5.8114 | 4.5263 | 1775.9 | 79.975 | 418.47 | 393.64 | 768.13 | 3.9336 | 7.15 | 0.2593 | 0.36379 | 0.0020452 | 0.0023778 | 0.019782 | 0.32265 | 0.29608 | 0.39174
9.3076 | 32.596 | 5.8114 | 4.5263 | 1775.9 | 86.803 | 448.89 | 504.02 | 962.24 | 3.8988 | 12.106 | 0.2593 | 0.32871 | 0.047631 | 0.0023778 | 0.027866 | 0.3242 | 0.32983 | 0.39223
9.3076 | 32.596 | 5.8114 | 4.5263 | 1775.9 | 81.91 | 425.87 | 492.34 | 957.48 | 3.9073 | 12.786 | 0.2593 | 0.35536 | 0.14639 | 0.0023778 | 0.030613 | 0.32049 | 0.27215 | 0.39267
9.3076 | 32.596 | 5.8114 | 4.5263 | 1775.9 | 67.302 | 362.39 | 457.37 | 947.45 | 3.8976 | 5.8495 | 0.2593 | 0.41023 | 0.024149 | 0.0023778 | 0.022161 | 0.31602 | 0.23801 | 0.39312
9.3076 | 32.596 | 5.8114 | 4.5263 | 1775.9 | 77.751 | 402.51 | 392.87 | 739.83 | 3.8959 | 5.8577 | 0.2593 | 0.45364 | 0.0062512 | 0.0023778 | 0.018117 | 0.29654 | 0.17838 | 0.39316
9.3076 | 32.596 | 5.8114 | 4.5263 | 1775.9 | 79.55 | 411.59 | 401.93 | 770.74 | 3.8966 | 6.8884 | 0.2593 | 0.43983 | 0.0038619 | 0.0023778 | 0.018999 | 0.30659 | 0.19526 | 0.39319
9.3076 | 32.596 | 5.8114 | 4.5263 | 1775.9 | 81.336 | 427.36 | 392.01 | 779.02 | 3.8854 | 11.157 | 0.2593 | 0.31762 | 0.0014419 | 0.0023778 | 0.020491 | 0.32633 | 0.34416 | 0.39348
9.3076 | 32.596 | 5.8114 | 4.5263 | 1775.9 | 83.529 | 425.77 | 503.59 | 939.18 | 3.8931 | 11.673 | 0.2593 | 0.45859 | 0.014777 | 0.0023778 | 0.02443 | 0.29279 | 0.17255 | 0.39386
9.3076 | 32.596 | 5.8114 | 4.5263 | 1775.9 | 79.332 | 410.64 | 458.89 | 981.86 | 3.8917 | 5.8258 | 0.2593 | 0.43646 | 0.062334 | 0.0023778 | 0.028053 | 0.30514 | 0.196 | 0.39394
9.3076 | 32.596 | 5.8114 | 4.5263 | 1775.9 | 66.417 | 362.41 | 395.95 | 725.16 | 3.8962 | 7.2695 | 0.2593 | 0.31765 | 0.018133 | 0.0023778 | 0.01543 | 0.32755 | 0.34369 | 0.39412
9.3076 | 32.596 | 5.8114 | 4.5263 | 1775.9 | 82.356 | 427.16 | 463.32 | 918.62 | 3.8965 | 12.69 | 0.2593 | 0.37859 | 0.1355 | 0.0023778 | 0.03034 | 0.31692 | 0.25422 | 0.39492
9.3076 | 32.596 | 5.8114 | 4.5263 | 1775.9 | 61.98 | 335.59 | 433.33 | 815.86 | 3.9377 | 11.445 | 0.2593 | 0.43859 | 0.018513 | 0.0023778 | 0.017217 | 0.30682 | 0.20178 | 0.3951
9.3076 | 32.596 | 5.8114 | 4.5263 | 1775.9 | 87.861 | 453.14 | 367.15 | 574.63 | 3.9054 | 5.8813 | 0.2593 | 0.33917 | 9.7266e-06 | 0.0023778 | 0.022597 | 0.32495 | 0.32762 | 0.39572

## plot_creep_time_strain
0 | 1 | 2 | 3
0 | 0 | 0 | 0
0.09 | 0.000849 | 0 | 0
0.45 | 0.001084 | 0 | 0
0.97 | 0.001276 | 0 | 0
1.55 | 0.001475 | 0 | 0
2.75 | 0.001934 | 0 | 0
3.97 | 0.00248 | 0 | 0
5.24 | 0.003075 | 0 | 0
6.31 | 0.003575 | 11.53846 | 0.004540292
7.31 | 0.004046 | 11.53846 | 0.004540292
8.31 | 0.004484 | 11.53846 | 0.004540292
9.24 | 0.004875 | 11.53846 | 0.004540292
10.16 | 0.005259 | 11.53846 | 0.004540292
11.71 | 0.005874 | 11.53846 | 0.004540292
12.91 | 0.006332 | 11.53846 | 0.004540292
14.15 | 0.006786 | 23.07692 | 0.008869396
15.33 | 0.00721 | 23.07692 | 0.008869396
16.52 | 0.007631 | 23.07692 | 0.008869396
17.84 | 0.008093 | 23.07692 | 0.008869396
19.34 | 0.008605 | 23.07692 | 0.008869396
20.8 | 0.009098 | 23.07692 | 0.008869396
22.51 | 0.009666 | 23.07692 | 0.008869396
24.01 | 0.010157 | 34.61538 | 0.0130083
25.49 | 0.010629 | 34.61538 | 0.0130083
27.04 | 0.011148 | 34.61538 | 0.0130083
28.2 | 0.011515 | 34.61538 | 0.0130083
29.85 | 0.01205 | 34.61538 | 0.0130083
31.38 | 0.012556 | 34.61538 | 0.0130083
32.98 | 0.013069 | 34.61538 | 0.0130083
34.29 | 0.013494 | 46.15385 | 0.01697505
36.05 | 0.014064 | 46.15385 | 0.01697505
37.69 | 0.01458 | 46.15385 | 0.01697505
38.99 | 0.014971 | 46.15385 | 0.01697505
40.78 | 0.015535 | 46.15385 | 0.01697505
42.13 | 0.015963 | 46.15385 | 0.01697505
43.98 | 0.016542 | 46.15385 | 0.01697505
45.48 | 0.017002 | 46.15385 | 0.01697505
47.18 | 0.017512 | 57.69231 | 0.02078524
48.87 | 0.018044 | 57.69231 | 0.02078524
50.6 | 0.018561 | 57.69231 | 0.02078524
52.34 | 0.019124 | 57.69231 | 0.02078524
53.92 | 0.01961 | 57.69231 | 0.02078524
55.37 | 0.020037 | 57.69231 | 0.02078524
57.44 | 0.020677 | 57.69231 | 0.02078524
58.93 | 0.021114 | 69.23077 | 0.02445243
60.7 | 0.021645 | 69.23077 | 0.02445243
62.18 | 0.022097 | 69.23077 | 0.02445243
63.73 | 0.022554 | 69.23077 | 0.02445243
65.85 | 0.023191 | 69.23077 | 0.02445243
67.37 | 0.023643 | 69.23077 | 0.02445243
68.82 | 0.024085 | 69.23077 | 0.02445243
70.49 | 0.024575 | 80.76923 | 0.02798845
71.74 | 0.024943 | 80.76923 | 0.02798845
73.59 | 0.025492 | 80.76923 | 0.02798845
75.15 | 0.025956 | 80.76923 | 0.02798845
76.81 | 0.026438 | 80.76923 | 0.02798845
78.28 | 0.026885 | 80.76923 | 0.02798845
79.98 | 0.02738 | 80.76923 | 0.02798845
81.92 | 0.027944 | 92.30769 | 0.0314025
83.45 | 0.028391 | 92.30769 | 0.0314025
85.82 | 0.029056 | 92.30769 | 0.0314025
87.39 | 0.029521 | 92.30769 | 0.0314025
88.88 | 0.029942 | 92.30769 | 0.0314025
90.74 | 0.030471 | 92.30769 | 0.0314025
92.45 | 0.030972 | 92.30769 | 0.0314025
94.05 | 0.031433 | 92.30769 | 0.0314025
95.48 | 0.03186 | 103.8462 | 0.0347056
96.9 | 0.032261 | 103.8462 | 0.0347056
98.9 | 0.032822 | 103.8462 | 0.0347056
100.57 | 0.033293 | 103.8462 | 0.0347056
102.17 | 0.03375 | 103.8462 | 0.0347056
103.52 | 0.034134 | 103.8462 | 0.0347056
105.11 | 0.034588 | 103.8462 | 0.0347056
106.96 | 0.035099 | 115.3846 | 0.03790564
108.55 | 0.035558 | 115.3846 | 0.03790564
110.23 | 0.036042 | 115.3846 | 0.03790564
112.02 | 0.036537 | 115.3846 | 0.03790564
113.45 | 0.036945 | 115.3846 | 0.03790564
115.17 | 0.037431 | 115.3846 | 0.03790564
116.71 | 0.037855 | 115.3846 | 0.03790564
118.76 | 0.038422 | 126.9231 | 0.04100973
120.64 | 0.03893 | 126.9231 | 0.04100973
122.36 | 0.039418 | 126.9231 | 0.04100973
124.1 | 0.039906 | 126.9231 | 0.04100973
125.78 | 0.040377 | 126.9231 | 0.04100973
127.57 | 0.04086 | 126.9231 | 0.04100973
129.49 | 0.041347 | 126.9231 | 0.04100973
130.89 | 0.041743 | 138.4615 | 0.04402433
133.02 | 0.042314 | 138.4615 | 0.04402433
134.77 | 0.042783 | 138.4615 | 0.04402433
136.36 | 0.043213 | 138.4615 | 0.04402433
137.98 | 0.043664 | 138.4615 | 0.04402433
139.58 | 0.044099 | 138.4615 | 0.04402433
141.45 | 0.044598 | 138.4615 | 0.04402433
143.18 | 0.045056 | 138.4615 | 0.04402433
145.34 | 0.045644 | 150 | 0.04695527
146.94 | 0.046084 | 150 | 0.04695527
148.67 | 0.046544 | 150 | 0.04695527
150.41 | 0.047002 | 150 | 0.04695527
151.98 | 0.047422 | 150 | 0.04695527
153.69 | 0.047898 | 150 | 0.04695527
155.85 | 0.048453 | 150 | 0.04695527
157.55 | 0.048898 | 161.5385 | 0.04980782
159.33 | 0.049365 | 161.5385 | 0.04980782
161.07 | 0.049836 | 161.5385 | 0.04980782
163.1 | 0.050387 | 161.5385 | 0.04980782
164.97 | 0.050877 | 161.5385 | 0.04980782
166.96 | 0.051409 | 161.5385 | 0.04980782
168.89 | 0.051907 | 161.5385 | 0.04980782
170.69 | 0.052381 | 173.0769 | 0.05258679
172.36 | 0.052805 | 173.0769 | 0.05258679
174 | 0.053235 | 173.0769 | 0.05258679
176.47 | 0.053879 | 173.0769 | 0.05258679
178.15 | 0.054316 | 173.0769 | 0.05258679
179.55 | 0.054697 | 173.0769 | 0.05258679
181.72 | 0.055252 | 173.0769 | 0.05258679
183.83 | 0.055791 | 184.6154 | 0.05529652
185.53 | 0.056215 | 184.6154 | 0.05529652
187.71 | 0.05677 | 184.6154 | 0.05529652
189.33 | 0.057198 | 184.6154 | 0.05529652
190.88 | 0.057616 | 184.6154 | 0.05529652
192.48 | 0.058024 | 184.6154 | 0.05529652
194.5 | 0.058547 | 184.6154 | 0.05529652
196.27 | 0.058992 | 184.6154 | 0.05529652
198.09 | 0.059445 | 196.1538 | 0.05794101
200.23 | 0.06 | 196.1538 | 0.05794101
201.83 | 0.060414 | 196.1538 | 0.05794101
204.01 | 0.060969 | 196.1538 | 0.05794101
206.13 | 0.061491 | 196.1538 | 0.05794101
207.77 | 0.061913 | 196.1538 | 0.05794101
210.29 | 0.062541 | 196.1538 | 0.05794101
212.19 | 0.063017 | 207.6923 | 0.0605239
214.11 | 0.063495 | 207.6923 | 0.0605239
215.99 | 0.063973 | 207.6923 | 0.0605239
217.94 | 0.064471 | 207.6923 | 0.0605239
220.11 | 0.065026 | 207.6923 | 0.0605239
221.87 | 0.065475 | 207.6923 | 0.0605239
224.18 | 0.066053 | 207.6923 | 0.0605239
225.94 | 0.066484 | 219.2308 | 0.06304852
227.77 | 0.066926 | 219.2308 | 0.06304852
230.07 | 0.067506 | 219.2308 | 0.06304852
231.78 | 0.067912 | 219.2308 | 0.06304852
233.73 | 0.068401 | 219.2308 | 0.06304852
235.96 | 0.068967 | 219.2308 | 0.06304852
237.78 | 0.069411 | 219.2308 | 0.06304852
239.58 | 0.069859 | 230.7692 | 0.06551793
241.19 | 0.070257 | 230.7692 | 0.06551793
243.2 | 0.07075 | 230.7692 | 0.06551793
245.61 | 0.071348 | 230.7692 | 0.06551793
247.53 | 0.071814 | 230.7692 | 0.06551793
249.33 | 0.07227 | 230.7692 | 0.06551793
251.48 | 0.072801 | 230.7692 | 0.06551793
253.45 | 0.073285 | 230.7692 | 0.06551793
255.48 | 0.073776 | 242.3077 | 0.06793498
257.57 | 0.074282 | 242.3077 | 0.06793498
259.34 | 0.07471 | 242.3077 | 0.06793498
261.54 | 0.075252 | 242.3077 | 0.06793498
264.01 | 0.075866 | 242.3077 | 0.06793498
265.83 | 0.076314 | 242.3077 | 0.06793498
267.86 | 0.076797 | 242.3077 | 0.06793498
269.92 | 0.077314 | 253.8462 | 0.07030227
271.9 | 0.077796 | 253.8462 | 0.07030227
274.09 | 0.07833 | 253.8462 | 0.07030227
276.17 | 0.078839 | 253.8462 | 0.07030227
278.16 | 0.079309 | 253.8462 | 0.07030227
280.38 | 0.079835 | 253.8462 | 0.07030227
282.43 | 0.080351 | 253.8462 | 0.07030227
284.61 | 0.080866 | 265.3846 | 0.07262222
286.35 | 0.081294 | 265.3846 | 0.07262222
288.65 | 0.081844 | 265.3846 | 0.07262222
290.62 | 0.082315 | 265.3846 | 0.07262222
292.36 | 0.082735 | 265.3846 | 0.07262222
294.54 | 0.083267 | 265.3846 | 0.07262222
296.84 | 0.083827 | 265.3846 | 0.07262222
298.9 | 0.084313 | 276.9231 | 0.07489707
300.98 | 0.084812 | 276.9231 | 0.07489707
303 | 0.085295 | 276.9231 | 0.07489707
305.27 | 0.085827 | 276.9231 | 0.07489707
307.1 | 0.086265 | 276.9231 | 0.07489707
309.11 | 0.086741 | 276.9231 | 0.07489707
311.29 | 0.087271 | 276.9231 | 0.07489707
313.33 | 0.087752 | 276.9231 | 0.07489707
315.45 | 0.088265 | 288.4615 | 0.07712869
317.52 | 0.088759 | 288.4615 | 0.07712869
319.4 | 0.089206 | 288.4615 | 0.07712869
321.5 | 0.089708 | 288.4615 | 0.07712869
323.5 | 0.09018 | 288.4615 | 0.07712869
325.47 | 0.090623 | 288.4615 | 0.07712869
327.46 | 0.091113 | 288.4615 | 0.07712869
329.21 | 0.091534 | 300 | 0.07931929
331.05 | 0.091951 | 300 | 0.07931929
332.58 | 0.092341 | 300 | 0.07931929
334.9 | 0.092904 | 300 | 0.07931929
336.9 | 0.093383 | 300 | 0.07931929
338.9 | 0.093823 | 300 | 0.07931929
341.36 | 0.094396 | 300 | 0.07931929
342.27 | 0.094629 | 311.5385 | 0.08147068
344.64 | 0.095192 | 311.5385 | 0.08147068
346.93 | 0.095738 | 311.5385 | 0.08147068
349.35 | 0.096298 | 311.5385 | 0.08147068
351.78 | 0.096837 | 311.5385 | 0.08147068
353.07 | 0.097147 | 311.5385 | 0.08147068
355.07 | 0.097627 | 311.5385 | 0.08147068
356.89 | 0.098057 | 323.0769 | 0.08358452
359.61 | 0.098711 | 323.0769 | 0.08358452
361.39 | 0.099136 | 323.0769 | 0.08358452
363.7 | 0.09967 | 323.0769 | 0.08358452
365.97 | 0.100201 | 323.0769 | 0.08358452
367.38 | 0.100539 | 323.0769 | 0.08358452
369.54 | 0.101041 | 323.0769 | 0.08358452
371.25 | 0.101475 | 323.0769 | 0.08358452
373.06 | 0.101909 | 334.6154 | 0.08566246
375.68 | 0.102523 | 334.6154 | 0.08566246
377.51 | 0.102929 | 334.6154 | 0.08566246
379.43 | 0.103363 | 334.6154 | 0.08566246
381.32 | 0.103814 | 334.6154 | 0.08566246
384.17 | 0.104495 | 334.6154 | 0.08566246
386.5 | 0.105049 | 334.6154 | 0.08566246
388.71 | 0.105583 | 346.1538 | 0.08770608
391.08 | 0.106128 | 346.1538 | 0.08770608
393.08 | 0.106584 | 346.1538 | 0.08770608
394.88 | 0.106997 | 346.1538 | 0.08770608
396.66 | 0.107419 | 346.1538 | 0.08770608
399.07 | 0.107978 | 346.1538 | 0.08770608
401.37 | 0.10848 | 346.1538 | 0.08770608
403.24 | 0.10896 | 357.6923 | 0.08971687
405.37 | 0.109464 | 357.6923 | 0.08971687
407.24 | 0.1099 | 357.6923 | 0.08971687
408.99 | 0.110307 | 357.6923 | 0.08971687
411.53 | 0.110902 | 357.6923 | 0.08971687
413.47 | 0.111345 | 357.6923 | 0.08971687
415.23 | 0.11177 | 357.6923 | 0.08971687
417.62 | 0.112316 | 369.2308 | 0.09169623
419.2 | 0.112682 | 369.2308 | 0.09169623
421.96 | 0.113333 | 369.2308 | 0.09169623
424.26 | 0.113874 | 369.2308 | 0.09169623
426.3 | 0.114348 | 369.2308 | 0.09169623
428.68 | 0.114917 | 369.2308 | 0.09169623
430.68 | 0.115379 | 369.2308 | 0.09169623
432.75 | 0.11586 | 369.2308 | 0.09169623
434.42 | 0.116251 | 380.7692 | 0.09364553
436.57 | 0.116763 | 380.7692 | 0.09364553
438.91 | 0.117312 | 380.7692 | 0.09364553
440.73 | 0.117737 | 380.7692 | 0.09364553
442.95 | 0.118266 | 380.7692 | 0.09364553
445.13 | 0.118762 | 380.7692 | 0.09364553
447 | 0.119195 | 380.7692 | 0.09364553
449.39 | 0.11976 | 392.3077 | 0.09556604
451.49 | 0.120264 | 392.3077 | 0.09556604
454.07 | 0.120871 | 392.3077 | 0.09556604
455.69 | 0.121246 | 392.3077 | 0.09556604
458.16 | 0.121824 | 392.3077 | 0.09556604
459.9 | 0.12224 | 392.3077 | 0.09556604
461.98 | 0.122723 | 392.3077 | 0.09556604
464.22 | 0.123247 | 403.8462 | 0.09745901
466.22 | 0.123715 | 403.8462 | 0.09745901
468.06 | 0.124164 | 403.8462 | 0.09745901
470.64 | 0.124752 | 403.8462 | 0.09745901
472.66 | 0.125212 | 403.8462 | 0.09745901
474.56 | 0.125666 | 403.8462 | 0.09745901
476.53 | 0.126132 | 403.8462 | 0.09745901
478.47 | 0.126586 | 415.3846 | 0.09932561
480.89 | 0.127155 | 415.3846 | 0.09932561
482.97 | 0.127651 | 415.3846 | 0.09932561
484.96 | 0.128131 | 415.3846 | 0.09932561
486.93 | 0.128596 | 415.3846 | 0.09932561
488.94 | 0.129062 | 415.3846 | 0.09932561
491.75 | 0.129718 | 415.3846 | 0.09932561
493.7 | 0.130191 | 415.3846 | 0.09932561
495.87 | 0.130697 | 426.9231 | 0.101167
497.6 | 0.131105 | 426.9231 | 0.101167
500.04 | 0.131676 | 426.9231 | 0.101167
502.36 | 0.132229 | 426.9231 | 0.101167
504.56 | 0.132749 | 426.9231 | 0.101167
506.58 | 0.133239 | 426.9231 | 0.101167
508.78 | 0.13376 | 426.9231 | 0.101167
510.58 | 0.134178 | 438.4615 | 0.1029841
513.17 | 0.134796 | 438.4615 | 0.1029841
515.11 | 0.135262 | 438.4615 | 0.1029841
517.42 | 0.135814 | 438.4615 | 0.1029841
519.14 | 0.13623 | 438.4615 | 0.1029841
521.34 | 0.136741 | 438.4615 | 0.1029841
523.5 | 0.137253 | 438.4615 | 0.1029841
525.77 | 0.137798 | 450 | 0.1047782
528.27 | 0.138389 | 450 | 0.1047782
530.32 | 0.13888 | 450 | 0.1047782
532.02 | 0.13928 | 450 | 0.1047782
534.17 | 0.139792 | 450 | 0.1047782
536.39 | 0.140326 | 450 | 0.1047782
538.33 | 0.140793 | 450 | 0.1047782
540.28 | 0.14126 | 461.5385 | 0.10655
542.33 | 0.14175 | 461.5385 | 0.10655
544.5 | 0.142261 | 461.5385 | 0.10655
546.72 | 0.14279 | 461.5385 | 0.10655
549.01 | 0.143346 | 461.5385 | 0.10655
550.59 | 0.143725 | 461.5385 | 0.10655
552.96 | 0.144285 | 461.5385 | 0.10655
555.03 | 0.144778 | 461.5385 | 0.10655
556.87 | 0.145223 | 473.0769 | 0.1083007
558.67 | 0.145656 | 473.0769 | 0.1083007
560.87 | 0.146194 | 473.0769 | 0.1083007
563.39 | 0.146807 | 473.0769 | 0.1083007
565.02 | 0.147203 | 473.0769 | 0.1083007
566.53 | 0.147564 | 473.0769 | 0.1083007
568.41 | 0.148011 | 473.0769 | 0.1083007
570.75 | 0.148589 | 484.6154 | 0.1100311
572.47 | 0.14899 | 484.6154 | 0.1100311
574.42 | 0.149469 | 484.6154 | 0.1100311
576.37 | 0.149949 | 484.6154 | 0.1100311
578.94 | 0.150576 | 484.6154 | 0.1100311
580.92 | 0.15106 | 484.6154 | 0.1100311
583.01 | 0.151561 | 484.6154 | 0.1100311
584.98 | 0.152027 | 496.1538 | 0.1117421
587.08 | 0.15255 | 496.1538 | 0.1117421
589.68 | 0.153188 | 496.1538 | 0.1117421
591.47 | 0.153634 | 496.1538 | 0.1117421
594.09 | 0.154264 | 496.1538 | 0.1117421
595.81 | 0.15469 | 496.1538 | 0.1117421
597.52 | 0.155109 | 496.1538 | 0.1117421
600.06 | 0.155734 | 507.6923 | 0.1134346
602.1 | 0.156232 | 507.6923 | 0.1134346
603.98 | 0.156702 | 507.6923 | 0.1134346
605.82 | 0.157162 | 507.6923 | 0.1134346
607.92 | 0.157682 | 507.6923 | 0.1134346
610.17 | 0.158234 | 507.6923 | 0.1134346
611.91 | 0.158671 | 507.6923 | 0.1134346
614.24 | 0.159243 | 507.6923 | 0.1134346
616.44 | 0.159786 | 519.2308 | 0.1151093
618.18 | 0.160221 | 519.2308 | 0.1151093
620.42 | 0.160778 | 519.2308 | 0.1151093
622.3 | 0.161255 | 519.2308 | 0.1151093
624.05 | 0.16169 | 519.2308 | 0.1151093
625.84 | 0.162139 | 519.2308 | 0.1151093
627.67 | 0.162605 | 519.2308 | 0.1151093
630.16 | 0.16322 | 530.7692 | 0.1167671
631.98 | 0.163668 | 530.7692 | 0.1167671
634.05 | 0.164201 | 530.7692 | 0.1167671
636.11 | 0.164716 | 530.7692 | 0.1167671
638.35 | 0.165277 | 530.7692 | 0.1167671
640.54 | 0.165823 | 530.7692 | 0.1167671
642.17 | 0.166233 | 530.7692 | 0.1167671
644.22 | 0.166758 | 542.3077 | 0.1184087
646.31 | 0.16728 | 542.3077 | 0.1184087
647.63 | 0.167613 | 542.3077 | 0.1184087
649.41 | 0.168072 | 542.3077 | 0.1184087
651.35 | 0.16856 | 542.3077 | 0.1184087
653.22 | 0.16904 | 542.3077 | 0.1184087
654.83 | 0.169457 | 542.3077 | 0.1184087
656.79 | 0.169944 | 553.8462 | 0.1200349
658.84 | 0.170474 | 553.8462 | 0.1200349
660.87 | 0.170998 | 553.8462 | 0.1200349
662.74 | 0.171466 | 553.8462 | 0.1200349
664.69 | 0.171969 | 553.8462 | 0.1200349
666.61 | 0.172463 | 553.8462 | 0.1200349
668.5 | 0.172949 | 553.8462 | 0.1200349
670.12 | 0.173366 | 553.8462 | 0.1200349
671.95 | 0.173836 | 565.3846 | 0.1216464
674.02 | 0.174369 | 565.3846 | 0.1216464
676.01 | 0.174893 | 565.3846 | 0.1216464
677.93 | 0.175386 | 565.3846 | 0.1216464
679.51 | 0.175794 | 565.3846 | 0.1216464
681.65 | 0.176346 | 565.3846 | 0.1216464
683.81 | 0.176911 | 565.3846 | 0.1216464
685.18 | 0.177261 | 576.9231 | 0.1232439
687.2 | 0.177792 | 576.9231 | 0.1232439
689.34 | 0.178348 | 576.9231 | 0.1232439
691.11 | 0.178808 | 576.9231 | 0.1232439
692.89 | 0.179275 | 576.9231 | 0.1232439
694.81 | 0.179774 | 576.9231 | 0.1232439
696.98 | 0.180344 | 576.9231 | 0.1232439
698.61 | 0.180774 | 588.4615 | 0.124828
700.75 | 0.181346 | 588.4615 | 0.124828
702.55 | 0.181833 | 588.4615 | 0.124828
704.5 | 0.182345 | 588.4615 | 0.124828
706.52 | 0.182877 | 588.4615 | 0.124828
707.87 | 0.183239 | 588.4615 | 0.124828
709.52 | 0.183678 | 588.4615 | 0.124828
711.03 | 0.18407 | 600 | 0.1263995
712.63 | 0.184494 | 600 | 0.1263995
714.8 | 0.185075 | 600 | 0.1263995
716.6 | 0.185569 | 600 | 0.1263995
718.45 | 0.186063 | 600 | 0.1263995
720.09 | 0.186502 | 600 | 0.1263995
721.87 | 0.18699 | 600 | 0.1263995
723.91 | 0.187526 | 600 | 0.1263995
725.58 | 0.18797 | 611.5385 | 0.127959
727.23 | 0.188424 | 611.5385 | 0.127959
728.73 | 0.188838 | 611.5385 | 0.127959
730.08 | 0.189192 | 611.5385 | 0.127959
731.58 | 0.189598 | 611.5385 | 0.127959
733.35 | 0.190084 | 611.5385 | 0.127959
734.85 | 0.190495 | 611.5385 | 0.127959
736.79 | 0.191021 | 623.0769 | 0.1295071
738.12 | 0.191393 | 623.0769 | 0.1295071
740.22 | 0.191961 | 623.0769 | 0.1295071
742.29 | 0.192518 | 623.0769 | 0.1295071
744.14 | 0.193035 | 623.0769 | 0.1295071
745.71 | 0.19346 | 623.0769 | 0.1295071
747.33 | 0.193915 | 623.0769 | 0.1295071
748.55 | 0.194245 | 634.6154 | 0.1310445
749.75 | 0.194584 | 634.6154 | 0.1310445
751.79 | 0.195138 | 634.6154 | 0.1310445
753.39 | 0.19559 | 634.6154 | 0.1310445
755.71 | 0.196236 | 634.6154 | 0.1310445
757.32 | 0.196678 | 634.6154 | 0.1310445
759.04 | 0.197153 | 634.6154 | 0.1310445
761.18 | 0.197748 | 646.1538 | 0.1325717
762.43 | 0.198104 | 646.1538 | 0.1325717
764.43 | 0.198651 | 646.1538 | 0.1325717
766.15 | 0.199139 | 646.1538 | 0.1325717
767.5 | 0.199516 | 646.1538 | 0.1325717
769.42 | 0.200064 | 646.1538 | 0.1325717
770.96 | 0.200502 | 646.1538 | 0.1325717
773.04 | 0.201101 | 646.1538 | 0.1325717
774.19 | 0.20143 | 657.6923 | 0.1340893
775.93 | 0.201917 | 657.6923 | 0.1340893
777.85 | 0.202464 | 657.6923 | 0.1340893
779.48 | 0.202927 | 657.6923 | 0.1340893
781.13 | 0.203405 | 657.6923 | 0.1340893
782.62 | 0.203828 | 657.6923 | 0.1340893
784.2 | 0.20429 | 657.6923 | 0.1340893
785.84 | 0.204752 | 669.2308 | 0.135598
787.54 | 0.205232 | 669.2308 | 0.135598
789.39 | 0.205767 | 669.2308 | 0.135598
791.01 | 0.206236 | 669.2308 | 0.135598
792.7 | 0.206725 | 669.2308 | 0.135598
794.43 | 0.207226 | 669.2308 | 0.135598
795.16 | 0.20745 | 669.2308 | 0.135598
796.62 | 0.207871 | 680.7692 | 0.1370983
798.3 | 0.208371 | 680.7692 | 0.1370983
799.65 | 0.208764 | 680.7692 | 0.1370983
801.07 | 0.20918 | 680.7692 | 0.1370983
802.24 | 0.209524 | 680.7692 | 0.1370983
803.76 | 0.209964 | 680.7692 | 0.1370983
805.29 | 0.210409 | 680.7692 | 0.1370983
806.94 | 0.210889 | 692.3077 | 0.1385907
808.65 | 0.211393 | 692.3077 | 0.1385907
810.01 | 0.211799 | 692.3077 | 0.1385907
811.61 | 0.212289 | 692.3077 | 0.1385907
813.15 | 0.212735 | 692.3077 | 0.1385907
814.72 | 0.213198 | 692.3077 | 0.1385907
816.22 | 0.213656 | 692.3077 | 0.1385907
817.75 | 0.214113 | 692.3077 | 0.1385907
819.22 | 0.214559 | 703.8462 | 0.1400759
820.62 | 0.214986 | 703.8462 | 0.1400759
822.26 | 0.215466 | 703.8462 | 0.1400759
823.71 | 0.2159 | 703.8462 | 0.1400759
825.3 | 0.216387 | 703.8462 | 0.1400759
826.66 | 0.216815 | 703.8462 | 0.1400759
828.02 | 0.217219 | 703.8462 | 0.1400759
829.45 | 0.217663 | 715.3846 | 0.1415544
831.32 | 0.218228 | 715.3846 | 0.1415544
832.85 | 0.218701 | 715.3846 | 0.1415544
834.54 | 0.219224 | 715.3846 | 0.1415544
836.16 | 0.219719 | 715.3846 | 0.1415544
837.61 | 0.220159 | 715.3846 | 0.1415544
839.08 | 0.220612 | 715.3846 | 0.1415544
840.29 | 0.220989 | 726.9231 | 0.1430267
841.9 | 0.221492 | 726.9231 | 0.1430267
843.5 | 0.222005 | 726.9231 | 0.1430267
844.85 | 0.222436 | 726.9231 | 0.1430267
846.47 | 0.222931 | 726.9231 | 0.1430267
847.9 | 0.223391 | 726.9231 | 0.1430267
849.4 | 0.223871 | 726.9231 | 0.1430267
850.91 | 0.22434 | 738.4615 | 0.1444934
852.42 | 0.224812 | 738.4615 | 0.1444934
854.01 | 0.225315 | 738.4615 | 0.1444934
855.39 | 0.225756 | 738.4615 | 0.1444934
857.16 | 0.22631 | 738.4615 | 0.1444934
858.58 | 0.22676 | 738.4615 | 0.1444934
860.18 | 0.227275 | 738.4615 | 0.1444934
861.83 | 0.227802 | 738.4615 | 0.1444934
863.24 | 0.228262 | 750 | 0.145955
864.9 | 0.2288 | 750 | 0.145955
866.44 | 0.229295 | 750 | 0.145955
868.19 | 0.22986 | 750 | 0.145955
869.96 | 0.230439 | 750 | 0.145955
871.68 | 0.23099 | 750 | 0.145955
873.68 | 0.23165 | 750 | 0.145955
875.06 | 0.232112 | 761.5385 | 0.1474121
876.62 | 0.232615 | 761.5385 | 0.1474121
878.1 | 0.233106 | 761.5385 | 0.1474121
879.29 | 0.233507 | 761.5385 | 0.1474121
880.87 | 0.234007 | 761.5385 | 0.1474121
882.11 | 0.234428 | 761.5385 | 0.1474121
883.62 | 0.234931 | 761.5385 | 0.1474121
885.38 | 0.235509 | 773.0769 | 0.1488652
886.76 | 0.235979 | 773.0769 | 0.1488652
888.21 | 0.236471 | 773.0769 | 0.1488652
889.5 | 0.236901 | 773.0769 | 0.1488652
890.83 | 0.237353 | 773.0769 | 0.1488652
892.5 | 0.23792 | 773.0769 | 0.1488652
893.73 | 0.238336 | 773.0769 | 0.1488652
895.39 | 0.238897 | 784.6154 | 0.1503148
896.79 | 0.239366 | 784.6154 | 0.1503148
898.07 | 0.239807 | 784.6154 | 0.1503148
899.56 | 0.240312 | 784.6154 | 0.1503148
901.03 | 0.240817 | 784.6154 | 0.1503148
902.64 | 0.241374 | 784.6154 | 0.1503148
903.89 | 0.241808 | 784.6154 | 0.1503148
905.3 | 0.242291 | 796.1538 | 0.1517616
906.56 | 0.242734 | 796.1538 | 0.1517616
907.83 | 0.24317 | 796.1538 | 0.1517616
909.25 | 0.24366 | 796.1538 | 0.1517616
910.64 | 0.244154 | 796.1538 | 0.1517616
911.92 | 0.244601 | 796.1538 | 0.1517616
913.1 | 0.245025 | 796.1538 | 0.1517616
914.44 | 0.245497 | 796.1538 | 0.1517616
915.79 | 0.245964 | 807.6923 | 0.153206
917.04 | 0.246413 | 807.6923 | 0.153206
918.31 | 0.246852 | 807.6923 | 0.153206
919.64 | 0.247326 | 807.6923 | 0.153206
920.75 | 0.247715 | 807.6923 | 0.153206
922.3 | 0.248279 | 807.6923 | 0.153206
923.43 | 0.248689 | 807.6923 | 0.153206
924.67 | 0.249137 | 819.2308 | 0.1546486
926.02 | 0.249626 | 819.2308 | 0.1546486
927.4 | 0.250123 | 819.2308 | 0.1546486
928.87 | 0.250649 | 819.2308 | 0.1546486
930.36 | 0.251186 | 819.2308 | 0.1546486
931.89 | 0.251756 | 819.2308 | 0.1546486
933.26 | 0.252247 | 819.2308 | 0.1546486
934.91 | 0.252855 | 830.7692 | 0.1560899
936.31 | 0.253372 | 830.7692 | 0.1560899
937.53 | 0.25381 | 830.7692 | 0.1560899
938.9 | 0.254328 | 830.7692 | 0.1560899
939.98 | 0.254732 | 830.7692 | 0.1560899
941.42 | 0.255262 | 830.7692 | 0.1560899
942.72 | 0.255771 | 830.7692 | 0.1560899
944.1 | 0.256287 | 842.3077 | 0.1575305
945.57 | 0.25684 | 842.3077 | 0.1575305
946.86 | 0.257321 | 842.3077 | 0.1575305
948.02 | 0.257764 | 842.3077 | 0.1575305
949.43 | 0.258281 | 842.3077 | 0.1575305
950.79 | 0.258809 | 842.3077 | 0.1575305
952.11 | 0.259305 | 842.3077 | 0.1575305
953.08 | 0.259689 | 842.3077 | 0.1575305
954.23 | 0.260124 | 853.8462 | 0.1589709
955.67 | 0.260692 | 853.8462 | 0.1589709
956.97 | 0.261195 | 853.8462 | 0.1589709
958.15 | 0.261655 | 853.8462 | 0.1589709
959.44 | 0.262134 | 853.8462 | 0.1589709
960.5 | 0.262558 | 853.8462 | 0.1589709
961.94 | 0.263123 | 853.8462 | 0.1589709
963.14 | 0.263581 | 865.3846 | 0.1604118
964.77 | 0.264232 | 865.3846 | 0.1604118
965.93 | 0.264691 | 865.3846 | 0.1604118
966.93 | 0.265096 | 865.3846 | 0.1604118
968.2 | 0.265596 | 865.3846 | 0.1604118
969.25 | 0.266008 | 865.3846 | 0.1604118
970.65 | 0.266567 | 865.3846 | 0.1604118
971.95 | 0.267094 | 876.9231 | 0.1618537
973.12 | 0.267565 | 876.9231 | 0.1618537
974.15 | 0.26799 | 876.9231 | 0.1618537
975.44 | 0.268508 | 876.9231 | 0.1618537
976.92 | 0.269117 | 876.9231 | 0.1618537
977.92 | 0.269529 | 876.9231 | 0.1618537
979.11 | 0.270014 | 876.9231 | 0.1618537
980.54 | 0.270594 | 888.4615 | 0.1632972
981.71 | 0.271072 | 888.4615 | 0.1632972
982.99 | 0.2716 | 888.4615 | 0.1632972
984.15 | 0.272084 | 888.4615 | 0.1632972
985.4 | 0.272604 | 888.4615 | 0.1632972
986.71 | 0.273158 | 888.4615 | 0.1632972
987.78 | 0.273605 | 888.4615 | 0.1632972
988.95 | 0.274097 | 888.4615 | 0.1632972
990.17 | 0.274609 | 900 | 0.1647428
991.5 | 0.275176 | 900 | 0.1647428
992.54 | 0.275614 | 900 | 0.1647428
993.76 | 0.27613 | 900 | 0.1647428
994.91 | 0.276629 | 900 | 0.1647428
996.14 | 0.277156 | 900 | 0.1647428
997.59 | 0.277788 | 900 | 0.1647428
998.48 | 0.278162 | 911.5385 | 0.1661913
999.56 | 0.278618 | 911.5385 | 0.1661913
1000.63 | 0.279089 | 911.5385 | 0.1661913
1001.75 | 0.279579 | 911.5385 | 0.1661913
1002.43 | 0.279873 | 911.5385 | 0.1661913
1003.8 | 0.280469 | 911.5385 | 0.1661913
1004.72 | 0.28087 | 911.5385 | 0.1661913
1005.98 | 0.281416 | 923.0769 | 0.1676432
1007.15 | 0.281928 | 923.0769 | 0.1676432
1008.04 | 0.282322 | 923.0769 | 0.1676432
1009.17 | 0.282833 | 923.0769 | 0.1676432
1010.31 | 0.283343 | 923.0769 | 0.1676432
1011.44 | 0.283869 | 923.0769 | 0.1676432
1012.46 | 0.284337 | 923.0769 | 0.1676432
1013.59 | 0.284853 | 934.6154 | 0.1690992
1014.81 | 0.285404 | 934.6154 | 0.1690992
1015.78 | 0.285857 | 934.6154 | 0.1690992
1016.7 | 0.286275 | 934.6154 | 0.1690992
1017.8 | 0.286785 | 934.6154 | 0.1690992
1019 | 0.287352 | 934.6154 | 0.1690992
1020.2 | 0.287903 | 934.6154 | 0.1690992
1021.25 | 0.288394 | 934.6154 | 0.1690992
1022.42 | 0.288944 | 946.1538 | 0.17056
1023.17 | 0.289294 | 946.1538 | 0.17056
1024.17 | 0.289764 | 946.1538 | 0.17056
1025.17 | 0.290249 | 946.1538 | 0.17056
1026.16 | 0.290707 | 946.1538 | 0.17056
1027.44 | 0.291324 | 946.1538 | 0.17056
1028.34 | 0.291755 | 946.1538 | 0.17056
1029.29 | 0.292222 | 957.6923 | 0.1720262
1030.51 | 0.292805 | 957.6923 | 0.1720262
1031.48 | 0.293263 | 957.6923 | 0.1720262
1032.51 | 0.293769 | 957.6923 | 0.1720262
1033.56 | 0.294282 | 957.6923 | 0.1720262
1034.36 | 0.294683 | 957.6923 | 0.1720262
1035.3 | 0.295143 | 957.6923 | 0.1720262
1036.13 | 0.295544 | 969.2308 | 0.1734986
1037.1 | 0.296033 | 969.2308 | 0.1734986
1038 | 0.296483 | 969.2308 | 0.1734986
1038.94 | 0.296947 | 969.2308 | 0.1734986
1039.97 | 0.297463 | 969.2308 | 0.1734986
1040.97 | 0.297963 | 969.2308 | 0.1734986
1041.92 | 0.298451 | 969.2308 | 0.1734986
1042.66 | 0.298825 | 980.7692 | 0.1749779
1043.57 | 0.299292 | 980.7692 | 0.1749779
1044.47 | 0.299756 | 980.7692 | 0.1749779
1045.33 | 0.300188 | 980.7692 | 0.1749779
1046.39 | 0.300742 | 980.7692 | 0.1749779
1047.49 | 0.30131 | 980.7692 | 0.1749779
1048.63 | 0.301885 | 980.7692 | 0.1749779
1049.48 | 0.302334 | 980.7692 | 0.1749779
1050.5 | 0.302865 | 992.3077 | 0.1764649
1051.68 | 0.303478 | 992.3077 | 0.1764649
1052.53 | 0.303931 | 992.3077 | 0.1764649
1053.53 | 0.30446 | 992.3077 | 0.1764649
1054.59 | 0.305021 | 992.3077 | 0.1764649
1055.37 | 0.305428 | 992.3077 | 0.1764649
1056.24 | 0.305894 | 992.3077 | 0.1764649
1057.02 | 0.30632 | 1003.846 | 0.1779603
1057.91 | 0.306791 | 1003.846 | 0.1779603
1058.71 | 0.30722 | 1003.846 | 0.1779603
1059.44 | 0.307622 | 1003.846 | 0.1779603
1060.44 | 0.308167 | 1003.846 | 0.1779603
1061.14 | 0.308557 | 1003.846 | 0.1779603
1062.01 | 0.309029 | 1003.846 | 0.1779603
1063.04 | 0.309603 | 1015.385 | 0.179465
1063.83 | 0.310043 | 1015.385 | 0.179465
1064.85 | 0.310604 | 1015.385 | 0.179465
1065.8 | 0.311144 | 1015.385 | 0.179465
1066.73 | 0.311663 | 1015.385 | 0.179465
1067.52 | 0.312099 | 1015.385 | 0.179465
1068.23 | 0.312506 | 1015.385 | 0.179465
1069.25 | 0.313074 | 1026.923 | 0.1809798
1070.13 | 0.313575 | 1026.923 | 0.1809798
1070.84 | 0.313982 | 1026.923 | 0.1809798
1071.57 | 0.314404 | 1026.923 | 0.1809798
1072.34 | 0.314843 | 1026.923 | 0.1809798
1073.19 | 0.315335 | 1026.923 | 0.1809798
1073.96 | 0.315778 | 1026.923 | 0.1809798
1074.69 | 0.316203 | 1026.923 | 0.1809798
1075.54 | 0.316702 | 1038.462 | 0.1825057
1076.34 | 0.317164 | 1038.462 | 0.1825057
1077.08 | 0.317608 | 1038.462 | 0.1825057
1077.99 | 0.318145 | 1038.462 | 0.1825057
1078.91 | 0.318693 | 1038.462 | 0.1825057
1079.66 | 0.319132 | 1038.462 | 0.1825057
1080.26 | 0.319494 | 1038.462 | 0.1825057
1081.05 | 0.319958 | 1050 | 0.1840436
1081.73 | 0.320373 | 1050 | 0.1840436
1082.55 | 0.320873 | 1050 | 0.1840436
1083.17 | 0.321253 | 1050 | 0.1840436
1084.08 | 0.321809 | 1050 | 0.1840436
1084.77 | 0.322226 | 1050 | 0.1840436
1085.58 | 0.322735 | 1050 | 0.1840436
1086.39 | 0.32323 | 1061.538 | 0.1855945
1087.2 | 0.323734 | 1061.538 | 0.1855945
1087.9 | 0.324167 | 1061.538 | 0.1855945
1088.74 | 0.324688 | 1061.538 | 0.1855945
1089.39 | 0.325096 | 1061.538 | 0.1855945
1090.09 | 0.325547 | 1061.538 | 0.1855945
1090.77 | 0.325979 | 1061.538 | 0.1855945
1091.57 | 0.326487 | 1073.077 | 0.1871595
1092.36 | 0.326985 | 1073.077 | 0.1871595
1092.99 | 0.32738 | 1073.077 | 0.1871595
1093.86 | 0.327947 | 1073.077 | 0.1871595
1094.69 | 0.328483 | 1073.077 | 0.1871595
1095.24 | 0.328846 | 1073.077 | 0.1871595
1096.03 | 0.329357 | 1073.077 | 0.1871595
1096.63 | 0.329744 | 1073.077 | 0.1871595
1097.46 | 0.330297 | 1084.615 | 0.1887397
1098.23 | 0.330805 | 1084.615 | 0.1887397
1098.96 | 0.331291 | 1084.615 | 0.1887397
1099.72 | 0.331796 | 1084.615 | 0.1887397
1100.37 | 0.332219 | 1084.615 | 0.1887397
1101.15 | 0.332746 | 1084.615 | 0.1887397
1101.95 | 0.333296 | 1084.615 | 0.1887397
1102.52 | 0.33368 | 1096.154 | 0.1903362
1103.22 | 0.334162 | 1096.154 | 0.1903362
1103.92 | 0.334646 | 1096.154 | 0.1903362
1104.6 | 0.335118 | 1096.154 | 0.1903362
1105.25 | 0.335563 | 1096.154 | 0.1903362
1106.01 | 0.336082 | 1096.154 | 0.1903362
1106.89 | 0.336698 | 1096.154 | 0.1903362
1107.54 | 0.337154 | 1107.692 | 0.1919503
1108.29 | 0.337684 | 1107.692 | 0.1919503
1108.94 | 0.338148 | 1107.692 | 0.1919503
1109.51 | 0.338553 | 1107.692 | 0.1919503
1110.33 | 0.339138 | 1107.692 | 0.1919503
1111.04 | 0.339644 | 1107.692 | 0.1919503
1111.69 | 0.340119 | 1107.692 | 0.1919503
1112.31 | 0.340566 | 1119.231 | 0.1935833
1112.95 | 0.341028 | 1119.231 | 0.1935833
1113.48 | 0.341421 | 1119.231 | 0.1935833
1114.08 | 0.341859 | 1119.231 | 0.1935833
1114.88 | 0.342446 | 1119.231 | 0.1935833
1115.67 | 0.343026 | 1119.231 | 0.1935833
1116.37 | 0.343535 | 1119.231 | 0.1935833
1116.9 | 0.343941 | 1119.231 | 0.1935833
1117.6 | 0.344469 | 1130.769 | 0.1952368
1118.25 | 0.344962 | 1130.769 | 0.1952368
1118.97 | 0.345505 | 1130.769 | 0.1952368
1119.7 | 0.346062 | 1130.769 | 0.1952368
1120.2 | 0.346449 | 1130.769 | 0.1952368
1120.74 | 0.34686 | 1130.769 | 0.1952368
1121.29 | 0.347285 | 1130.769 | 0.1952368
1121.87 | 0.347742 | 1142.308 | 0.1969122
1122.62 | 0.348325 | 1142.308 | 0.1969122
1123.22 | 0.34879 | 1142.308 | 0.1969122
1123.74 | 0.349203 | 1142.308 | 0.1969122
1124.32 | 0.349664 | 1142.308 | 0.1969122
1124.79 | 0.350034 | 1142.308 | 0.1969122
1125.44 | 0.350548 | 1142.308 | 0.1969122
1126.01 | 0.351001 | 1153.846 | 0.1986111
1126.53 | 0.351431 | 1153.846 | 0.1986111
1127.19 | 0.351978 | 1153.846 | 0.1986111
1127.75 | 0.352428 | 1153.846 | 0.1986111
1128.38 | 0.352944 | 1153.846 | 0.1986111
1128.95 | 0.353413 | 1153.846 | 0.1986111
1129.43 | 0.353806 | 1153.846 | 0.1986111
1130.05 | 0.354312 | 1165.385 | 0.2003353
1130.63 | 0.354801 | 1165.385 | 0.2003353
1131.23 | 0.355307 | 1165.385 | 0.2003353
1131.7 | 0.355702 | 1165.385 | 0.2003353
1132.22 | 0.35614 | 1165.385 | 0.2003353
1132.82 | 0.356648 | 1165.385 | 0.2003353
1133.35 | 0.357105 | 1165.385 | 0.2003353
1133.85 | 0.357528 | 1165.385 | 0.2003353
1134.4 | 0.358005 | 1176.923 | 0.2020867
1134.92 | 0.358447 | 1176.923 | 0.2020867
1135.39 | 0.358843 | 1176.923 | 0.2020867
1135.9 | 0.359311 | 1176.923 | 0.2020867
1136.42 | 0.359768 | 1176.923 | 0.2020867
1136.94 | 0.360224 | 1176.923 | 0.2020867
1137.47 | 0.360693 | 1176.923 | 0.2020867
1138.09 | 0.361227 | 1188.462 | 0.2038674
1138.52 | 0.361616 | 1188.462 | 0.2038674
1139.12 | 0.362155 | 1188.462 | 0.2038674
1139.56 | 0.362555 | 1188.462 | 0.2038674
1140.06 | 0.363014 | 1188.462 | 0.2038674
1140.66 | 0.363551 | 1188.462 | 0.2038674
1141.18 | 0.364034 | 1188.462 | 0.2038674
1141.64 | 0.364467 | 1200 | 0.2056797
1142.13 | 0.364921 | 1200 | 0.2056797
1142.61 | 0.365376 | 1200 | 0.2056797
1143.19 | 0.365923 | 1200 | 0.2056797
1143.65 | 0.366347 | 1200 | 0.2056797
1144.11 | 0.366786 | 1200 | 0.2056797
1144.61 | 0.367274 | 1200 | 0.2056797
1145.11 | 0.36775 | 1211.538 | 0.2075258
1145.58 | 0.368185 | 1211.538 | 0.2075258
1146.01 | 0.368616 | 1211.538 | 0.2075258
1146.45 | 0.369028 | 1211.538 | 0.2075258
1146.93 | 0.36949 | 1211.538 | 0.2075258
1147.3 | 0.369852 | 1211.538 | 0.2075258
1147.83 | 0.370386 | 1211.538 | 0.2075258
1148.28 | 0.370828 | 1211.538 | 0.2075258
1148.77 | 0.371308 | 1223.077 | 0.2094084
1149.23 | 0.371772 | 1223.077 | 0.2094084
1149.62 | 0.372163 | 1223.077 | 0.2094084
1150.12 | 0.372663 | 1223.077 | 0.2094084
1150.54 | 0.373088 | 1223.077 | 0.2094084
1150.95 | 0.373501 | 1223.077 | 0.2094084
1151.3 | 0.373867 | 1223.077 | 0.2094084
1151.74 | 0.374302 | 1234.615 | 0.2113304
1152.32 | 0.374903 | 1234.615 | 0.2113304
1152.79 | 0.375398 | 1234.615 | 0.2113304
1153.22 | 0.375851 | 1234.615 | 0.2113304
1153.64 | 0.376291 | 1234.615 | 0.2113304
1154.07 | 0.376738 | 1234.615 | 0.2113304
1154.52 | 0.377217 | 1234.615 | 0.2113304
1154.96 | 0.377673 | 1246.154 | 0.2132947
1155.46 | 0.378214 | 1246.154 | 0.2132947
1155.84 | 0.378629 | 1246.154 | 0.2132947
1156.28 | 0.379096 | 1246.154 | 0.2132947
1156.79 | 0.379664 | 1246.154 | 0.2132947
1157.18 | 0.380084 | 1246.154 | 0.2132947
1157.61 | 0.380565 | 1246.154 | 0.2132947
1157.94 | 0.380934 | 1257.692 | 0.2153047
1158.31 | 0.381339 | 1257.692 | 0.2153047
1158.81 | 0.381905 | 1257.692 | 0.2153047
1159.18 | 0.382314 | 1257.692 | 0.2153047
1159.58 | 0.382781 | 1257.692 | 0.2153047
1159.98 | 0.383237 | 1257.692 | 0.2153047
1160.41 | 0.383722 | 1257.692 | 0.2153047
1160.83 | 0.384217 | 1257.692 | 0.2153047
1161.25 | 0.38468 | 1269.231 | 0.2173643
1161.66 | 0.385178 | 1269.231 | 0.2173643
1162.01 | 0.385593 | 1269.231 | 0.2173643
1162.36 | 0.386003 | 1269.231 | 0.2173643
1162.75 | 0.386463 | 1269.231 | 0.2173643
1163.12 | 0.386898 | 1269.231 | 0.2173643
1163.53 | 0.3874 | 1269.231 | 0.2173643
1163.88 | 0.387812 | 1280.769 | 0.2194774
1164.37 | 0.388391 | 1280.769 | 0.2194774
1164.75 | 0.388852 | 1280.769 | 0.2194774
1165.13 | 0.389327 | 1280.769 | 0.2194774
1165.57 | 0.38988 | 1280.769 | 0.2194774
1165.95 | 0.390351 | 1280.769 | 0.2194774
1166.29 | 0.390763 | 1280.769 | 0.2194774
1166.59 | 0.391137 | 1292.308 | 0.2216487
1166.95 | 0.391604 | 1292.308 | 0.2216487
1167.34 | 0.392083 | 1292.308 | 0.2216487
1167.69 | 0.392538 | 1292.308 | 0.2216487
1168.05 | 0.393015 | 1292.308 | 0.2216487
1168.45 | 0.393544 | 1292.308 | 0.2216487
1168.8 | 0.394005 | 1292.308 | 0.2216487
1169.19 | 0.394507 | 1303.846 | 0.2238832
1169.49 | 0.394893 | 1303.846 | 0.2238832
1169.86 | 0.395381 | 1303.846 | 0.2238832
1170.22 | 0.395858 | 1303.846 | 0.2238832
1170.51 | 0.396247 | 1303.846 | 0.2238832
1170.86 | 0.396722 | 1303.846 | 0.2238832
1171.22 | 0.397217 | 1303.846 | 0.2238832
1171.59 | 0.397722 | 1303.846 | 0.2238832
1171.94 | 0.398204 | 1315.385 | 0.2261872
1172.26 | 0.398638 | 1315.385 | 0.2261872
1172.66 | 0.399189 | 1315.385 | 0.2261872
1173.03 | 0.399705 | 1315.385 | 0.2261872
1173.41 | 0.400247 | 1315.385 | 0.2261872
1173.71 | 0.400674 | 1315.385 | 0.2261872
1173.98 | 0.401061 | 1315.385 | 0.2261872
1174.34 | 0.401584 | 1326.923 | 0.2285668
1174.71 | 0.402111 | 1326.923 | 0.2285668
1175.01 | 0.402555 | 1326.923 | 0.2285668
1175.31 | 0.402988 | 1326.923 | 0.2285668
1175.66 | 0.403503 | 1326.923 | 0.2285668
1176.05 | 0.404067 | 1326.923 | 0.2285668
1176.36 | 0.404547 | 1326.923 | 0.2285668
1176.68 | 0.405012 | 1338.462 | 0.2310296
1176.96 | 0.405467 | 1338.462 | 0.2310296
1177.28 | 0.405943 | 1338.462 | 0.2310296
1177.65 | 0.406493 | 1338.462 | 0.2310296
1177.88 | 0.406863 | 1338.462 | 0.2310296
1178.16 | 0.4073 | 1338.462 | 0.2310296
1178.45 | 0.407744 | 1338.462 | 0.2310296
1178.83 | 0.408348 | 1350 | 0.2335839
1179.18 | 0.408918 | 1350 | 0.2335839
1179.48 | 0.409378 | 1350 | 0.2335839
1179.8 | 0.409899 | 1350 | 0.2335839
1180.05 | 0.410306 | 1350 | 0.2335839
1180.32 | 0.410737 | 1350 | 0.2335839
1180.62 | 0.411219 | 1350 | 0.2335839
1180.92 | 0.411714 | 1350 | 0.2335839
1181.18 | 0.412166 | 1361.538 | 0.2362396
1181.45 | 0.412608 | 1361.538 | 0.2362396
1181.69 | 0.413008 | 1361.538 | 0.2362396
1182.04 | 0.413607 | 1361.538 | 0.2362396
1182.29 | 0.414029 | 1361.538 | 0.2362396
1182.54 | 0.414464 | 1361.538 | 0.2362396
1182.77 | 0.414865 | 1361.538 | 0.2362396
1183.05 | 0.415361 | 1373.077 | 0.239008
1183.32 | 0.415813 | 1373.077 | 0.239008
1183.55 | 0.416234 | 1373.077 | 0.239008
1183.8 | 0.416673 | 1373.077 | 0.239008
1184.02 | 0.417063 | 1373.077 | 0.239008
1184.24 | 0.417456 | 1373.077 | 0.239008
1184.52 | 0.417961 | 1373.077 | 0.239008
1184.79 | 0.418455 | 1384.615 | 0.2419023
1185.04 | 0.418889 | 1384.615 | 0.2419023
1185.27 | 0.419337 | 1384.615 | 0.2419023
1185.54 | 0.419839 | 1384.615 | 0.2419023
1185.79 | 0.420314 | 1384.615 | 0.2419023
1186.02 | 0.420754 | 1384.615 | 0.2419023
1186.29 | 0.421252 | 1384.615 | 0.2419023
1186.51 | 0.421667 | 1396.154 | 0.2449372
1186.72 | 0.422067 | 1396.154 | 0.2449372
1186.99 | 0.422594 | 1396.154 | 0.2449372
1187.21 | 0.423017 | 1396.154 | 0.2449372
1187.41 | 0.423411 | 1396.154 | 0.2449372
1187.66 | 0.423901 | 1396.154 | 0.2449372
1187.89 | 0.424369 | 1396.154 | 0.2449372
1188.14 | 0.424876 | 1396.154 | 0.2449372
1188.38 | 0.425342 | 1407.692 | 0.2481303
1188.61 | 0.425814 | 1407.692 | 0.2481303
1188.86 | 0.426331 | 1407.692 | 0.2481303
1189.08 | 0.426773 | 1407.692 | 0.2481303
1189.31 | 0.427281 | 1407.692 | 0.2481303
1189.53 | 0.427726 | 1407.692 | 0.2481303
1189.71 | 0.428116 | 1407.692 | 0.2481303
1189.94 | 0.428611 | 1419.231 | 0.2515022
1190.16 | 0.42907 | 1419.231 | 0.2515022
1190.43 | 0.429654 | 1419.231 | 0.2515022
1190.63 | 0.430096 | 1419.231 | 0.2515022
1190.86 | 0.430614 | 1419.231 | 0.2515022
1191.1 | 0.431126 | 1419.231 | 0.2515022
1191.31 | 0.431609 | 1419.231 | 0.2515022
1191.51 | 0.432066 | 1430.769 | 0.25508
1191.73 | 0.432548 | 1430.769 | 0.25508
1191.98 | 0.433136 | 1430.769 | 0.25508
1192.18 | 0.433605 | 1430.769 | 0.25508
1192.4 | 0.434099 | 1430.769 | 0.25508
1192.56 | 0.434498 | 1430.769 | 0.25508
1192.75 | 0.434932 | 1430.769 | 0.25508
1192.96 | 0.435452 | 1442.308 | 0.2588942
1193.13 | 0.435849 | 1442.308 | 0.2588942
1193.36 | 0.436418 | 1442.308 | 0.2588942
1193.53 | 0.436818 | 1442.308 | 0.2588942
1193.7 | 0.437227 | 1442.308 | 0.2588942
1193.88 | 0.437693 | 1442.308 | 0.2588942
1194.06 | 0.438152 | 1442.308 | 0.2588942
1194.25 | 0.438619 | 1442.308 | 0.2588942
1194.45 | 0.439124 | 1453.846 | 0.2629836
1194.62 | 0.439551 | 1453.846 | 0.2629836
1194.78 | 0.43998 | 1453.846 | 0.2629836
1194.93 | 0.440371 | 1453.846 | 0.2629836
1195.1 | 0.440805 | 1453.846 | 0.2629836
1195.25 | 0.4412 | 1453.846 | 0.2629836
1195.4 | 0.441603 | 1453.846 | 0.2629836
1195.57 | 0.442049 | 1465.385 | 0.2673978
1195.75 | 0.442552 | 1465.385 | 0.2673978
1195.92 | 0.443003 | 1465.385 | 0.2673978
1196.07 | 0.443403 | 1465.385 | 0.2673978
1196.22 | 0.443822 | 1465.385 | 0.2673978
1196.4 | 0.444323 | 1465.385 | 0.2673978
1196.55 | 0.44476 | 1465.385 | 0.2673978
1196.72 | 0.445235 | 1476.923 | 0.272197
1196.87 | 0.445661 | 1476.923 | 0.272197
1197.05 | 0.446192 | 1476.923 | 0.272197
1197.22 | 0.446684 | 1476.923 | 0.272197
1197.39 | 0.44718 | 1476.923 | 0.272197
1197.55 | 0.447671 | 1476.923 | 0.272197
1197.7 | 0.448118 | 1476.923 | 0.272197
1197.85 | 0.448573 | 1488.462 | 0.2774565
1198.02 | 0.449088 | 1488.462 | 0.2774565
1198.19 | 0.449597 | 1488.462 | 0.2774565
1198.35 | 0.450123 | 1488.462 | 0.2774565
1198.54 | 0.450702 | 1488.462 | 0.2774565
1198.69 | 0.451172 | 1488.462 | 0.2774565
1198.85 | 0.45171 | 1488.462 | 0.2774565
1199 | 0.452192 | 1488.462 | 0.2774565
1199.17 | 0.452742 | 1500 | 0.2832987
1199.32 | 0.453241 | 1500 | 0.2832987
1199.47 | 0.453738 | 1500 | 0.2832987
1199.64 | 0.454312 | 1500 | 0.2832987
1199.79 | 0.454826 | 1500 | 0.2832987
1199.95 | 0.455401 | 1500 | 0.2832987
1200.12 | 0.456001 | 1500 | 0.2832987
1200.27 | 0.456526 | 1511.538 | 0.2898672
1200.44 | 0.457132 | 1511.538 | 0.2898672
1200.59 | 0.457677 | 1511.538 | 0.2898672
1200.76 | 0.458278 | 1511.538 | 0.2898672
1200.91 | 0.458834 | 1511.538 | 0.2898672
1201.06 | 0.459397 | 1511.538 | 0.2898672
1201.22 | 0.460021 | 1511.538 | 0.2898672
1201.37 | 0.460616 | 1523.077 | 0.2973665
1201.54 | 0.461274 | 1523.077 | 0.2973665
1201.69 | 0.461861 | 1523.077 | 0.2973665
1201.84 | 0.462465 | 1523.077 | 0.2973665
1202.01 | 0.463147 | 1523.077 | 0.2973665
1202.16 | 0.463766 | 1523.077 | 0.2973665
1202.32 | 0.464466 | 1523.077 | 0.2973665
1202.47 | 0.465122 | 1534.615 | 0.3061475
1202.62 | 0.465775 | 1534.615 | 0.3061475
1202.79 | 0.466516 | 1534.615 | 0.3061475
1202.94 | 0.467189 | 1534.615 | 0.3061475
1203.11 | 0.46794 | 1534.615 | 0.3061475
1203.26 | 0.468641 | 1534.615 | 0.3061475
1203.41 | 0.469363 | 1534.615 | 0.3061475
1203.57 | 0.470164 | 1534.615 | 0.3061475
1203.73 | 0.470891 | 1546.154 | 0.3167096
1203.89 | 0.471724 | 1546.154 | 0.3167096
1204.04 | 0.472496 | 1546.154 | 0.3167096
1204.19 | 0.473278 | 1546.154 | 0.3167096
1204.36 | 0.47415 | 1546.154 | 0.3167096
1204.51 | 0.474987 | 1546.154 | 0.3167096
1204.68 | 0.475907 | 1546.154 | 0.3167096
1204.83 | 0.476759 | 1557.692 | 0.3296588
1204.98 | 0.477637 | 1557.692 | 0.3296588
1205.14 | 0.47864 | 1557.692 | 0.3296588
1205.29 | 0.479566 | 1557.692 | 0.3296588
1205.46 | 0.480637 | 1557.692 | 0.3296588
1205.61 | 0.481626 | 1557.692 | 0.3296588
1205.76 | 0.482628 | 1557.692 | 0.3296588
1205.93 | 0.483795 | 1569.231 | 0.3471737
1206.08 | 0.484889 | 1569.231 | 0.3471737
1206.24 | 0.486156 | 1569.231 | 0.3471737
1206.38 | 0.487191 | 1569.231 | 0.3471737
1206.53 | 0.48842 | 1569.231 | 0.3471737
1206.69 | 0.489851 | 1569.231 | 0.3471737
1206.84 | 0.491222 | 1569.231 | 0.3471737
1207.01 | 0.492829 | 1580.769 | 0.369758
1207.16 | 0.494372 | 1580.769 | 0.369758
1207.31 | 0.496078 | 1580.769 | 0.369758
1207.48 | 0.498154 | 1580.769 | 0.369758
1207.63 | 0.500291 | 1580.769 | 0.369758
1207.8 | 0.503168 | 1580.769 | 0.369758
1208.1 | 0.518036 | 1580.769 | 0.369758
0 | 0 | 0 | 0
2.84 | 0.000168 | 0 | 0
4.77 | 0.000699 | 0 | 0
6.41 | 0.001167 | 0 | 0
8.51 | 0.001732 | 0 | 0
10.51 | 0.002236 | 0 | 0
12.86 | 0.002793 | 11.53846 | 0.002592387
15.65 | 0.003373 | 11.53846 | 0.002592387
18.52 | 0.003951 | 11.53846 | 0.002592387
21.61 | 0.004546 | 11.53846 | 0.002592387
24.86 | 0.005145 | 11.53846 | 0.002592387
28.3 | 0.005748 | 23.07692 | 0.00509814
31.75 | 0.006363 | 23.07692 | 0.00509814
34.29 | 0.006815 | 23.07692 | 0.00509814
37.12 | 0.007291 | 23.07692 | 0.00509814
40.18 | 0.007826 | 23.07692 | 0.00509814
43.78 | 0.008456 | 34.61538 | 0.007523355
46.47 | 0.008904 | 34.61538 | 0.007523355
49.92 | 0.009475 | 34.61538 | 0.007523355
52.99 | 0.00998 | 34.61538 | 0.007523355
55.67 | 0.01039 | 34.61538 | 0.007523355
58.64 | 0.010885 | 46.15385 | 0.009873498
61.6 | 0.011364 | 46.15385 | 0.009873498
64.38 | 0.011825 | 46.15385 | 0.009873498
67.89 | 0.012398 | 46.15385 | 0.009873498
70.94 | 0.01289 | 46.15385 | 0.009873498
73.91 | 0.013377 | 57.69231 | 0.01215349
77.21 | 0.013901 | 57.69231 | 0.01215349
80.53 | 0.014426 | 57.69231 | 0.01215349
83.54 | 0.014906 | 57.69231 | 0.01215349
86.06 | 0.015306 | 57.69231 | 0.01215349
89.53 | 0.015838 | 69.23077 | 0.0143676
92.91 | 0.01637 | 69.23077 | 0.0143676
96.83 | 0.016968 | 69.23077 | 0.0143676
100.51 | 0.017534 | 69.23077 | 0.0143676
103.91 | 0.018057 | 69.23077 | 0.0143676
106.66 | 0.018474 | 80.76923 | 0.01652012
110.02 | 0.018983 | 80.76923 | 0.01652012
113.22 | 0.01947 | 80.76923 | 0.01652012
117.37 | 0.020091 | 80.76923 | 0.01652012
120.04 | 0.020499 | 80.76923 | 0.01652012
123.63 | 0.021026 | 92.30769 | 0.01861469
127.25 | 0.021558 | 92.30769 | 0.01861469
131.14 | 0.022124 | 92.30769 | 0.01861469
134.56 | 0.022611 | 92.30769 | 0.01861469
138.33 | 0.023158 | 92.30769 | 0.01861469
141.82 | 0.023653 | 103.8462 | 0.02065463
145.62 | 0.024197 | 103.8462 | 0.02065463
148.46 | 0.024604 | 103.8462 | 0.02065463
152.41 | 0.025152 | 103.8462 | 0.02065463
155.8 | 0.025641 | 103.8462 | 0.02065463
159.15 | 0.026112 | 115.3846 | 0.02264299
161.95 | 0.026502 | 115.3846 | 0.02264299
165.51 | 0.026994 | 115.3846 | 0.02264299
169.71 | 0.027578 | 115.3846 | 0.02264299
173.18 | 0.028052 | 115.3846 | 0.02264299
176.82 | 0.028556 | 126.9231 | 0.02458256
179.79 | 0.028958 | 126.9231 | 0.02458256
183.44 | 0.029445 | 126.9231 | 0.02458256
186.65 | 0.029883 | 126.9231 | 0.02458256
190.55 | 0.030421 | 126.9231 | 0.02458256
193.92 | 0.030856 | 138.4615 | 0.02647592
196.94 | 0.031262 | 138.4615 | 0.02647592
200.21 | 0.031688 | 138.4615 | 0.02647592
203.95 | 0.032179 | 138.4615 | 0.02647592
207.65 | 0.032667 | 138.4615 | 0.02647592
211.55 | 0.033181 | 150 | 0.02832545
214.71 | 0.033595 | 150 | 0.02832545
217.96 | 0.034011 | 150 | 0.02832545
221.18 | 0.034416 | 150 | 0.02832545
225.12 | 0.034927 | 150 | 0.02832545
229.31 | 0.035451 | 161.5385 | 0.03013334
232.71 | 0.035887 | 161.5385 | 0.03013334
236.61 | 0.036392 | 161.5385 | 0.03013334
239.73 | 0.036787 | 161.5385 | 0.03013334
243.19 | 0.037228 | 161.5385 | 0.03013334
247.33 | 0.037746 | 173.0769 | 0.03190162
250.46 | 0.038134 | 173.0769 | 0.03190162
255.08 | 0.0387 | 173.0769 | 0.03190162
258.49 | 0.039118 | 173.0769 | 0.03190162
261.81 | 0.039531 | 173.0769 | 0.03190162
265.21 | 0.039945 | 184.6154 | 0.03363218
268.76 | 0.040379 | 184.6154 | 0.03363218
272.55 | 0.04084 | 184.6154 | 0.03363218
276.46 | 0.041302 | 184.6154 | 0.03363218
279.99 | 0.041736 | 184.6154 | 0.03363218
283.51 | 0.042154 | 196.1538 | 0.03532677
287.3 | 0.042608 | 196.1538 | 0.03532677
291.32 | 0.043073 | 196.1538 | 0.03532677
294.47 | 0.043453 | 196.1538 | 0.03532677
298.18 | 0.043897 | 196.1538 | 0.03532677
301.92 | 0.044343 | 207.6923 | 0.03698702
305.59 | 0.044774 | 207.6923 | 0.03698702
308.74 | 0.045132 | 207.6923 | 0.03698702
311.99 | 0.045522 | 207.6923 | 0.03698702
315.95 | 0.045972 | 207.6923 | 0.03698702
318.9 | 0.046331 | 219.2308 | 0.03861445
322.6 | 0.046752 | 219.2308 | 0.03861445
325.56 | 0.047083 | 219.2308 | 0.03861445
329.49 | 0.047543 | 219.2308 | 0.03861445
333.32 | 0.047982 | 219.2308 | 0.03861445
336.6 | 0.048366 | 219.2308 | 0.03861445
340.21 | 0.048766 | 230.7692 | 0.04021048
343.51 | 0.049145 | 230.7692 | 0.04021048
347.28 | 0.049575 | 230.7692 | 0.04021048
351.05 | 0.050001 | 230.7692 | 0.04021048
355.17 | 0.050461 | 230.7692 | 0.04021048
359.08 | 0.050898 | 242.3077 | 0.04177643
362.73 | 0.051313 | 242.3077 | 0.04177643
366.93 | 0.051792 | 242.3077 | 0.04177643
369.99 | 0.05212 | 242.3077 | 0.04177643
373.74 | 0.052552 | 242.3077 | 0.04177643
377.51 | 0.052966 | 253.8462 | 0.04331356
380.92 | 0.053343 | 253.8462 | 0.04331356
384.67 | 0.053759 | 253.8462 | 0.04331356
388.01 | 0.054135 | 253.8462 | 0.04331356
392.04 | 0.054581 | 253.8462 | 0.04331356
395.35 | 0.054942 | 265.3846 | 0.04482302
399.37 | 0.055389 | 265.3846 | 0.04482302
402.82 | 0.055774 | 265.3846 | 0.04482302
406.11 | 0.056127 | 265.3846 | 0.04482302
409.41 | 0.056495 | 265.3846 | 0.04482302
413.23 | 0.056922 | 276.9231 | 0.04630592
417.69 | 0.057395 | 276.9231 | 0.04630592
421.64 | 0.057822 | 276.9231 | 0.04630592
425.16 | 0.058191 | 276.9231 | 0.04630592
428.77 | 0.058585 | 276.9231 | 0.04630592
432.6 | 0.059002 | 288.4615 | 0.04776324
436.91 | 0.05945 | 288.4615 | 0.04776324
439.89 | 0.059775 | 288.4615 | 0.04776324
443.73 | 0.060182 | 288.4615 | 0.04776324
447.75 | 0.060604 | 288.4615 | 0.04776324
451.29 | 0.060979 | 300 | 0.04919602
454.64 | 0.06133 | 300 | 0.04919602
458.7 | 0.061767 | 300 | 0.04919602
462.48 | 0.062171 | 300 | 0.04919602
466.29 | 0.062569 | 300 | 0.04919602
469.46 | 0.062895 | 311.5385 | 0.05060515
473.18 | 0.063286 | 311.5385 | 0.05060515
476.75 | 0.063678 | 311.5385 | 0.05060515
480.27 | 0.064033 | 311.5385 | 0.05060515
484.27 | 0.064452 | 311.5385 | 0.05060515
488.18 | 0.064879 | 323.0769 | 0.05199151
492.4 | 0.065323 | 323.0769 | 0.05199151
495.72 | 0.065653 | 323.0769 | 0.05199151
499.01 | 0.065998 | 323.0769 | 0.05199151
502.16 | 0.066322 | 323.0769 | 0.05199151
506.38 | 0.066772 | 334.6154 | 0.05335593
510.15 | 0.067164 | 334.6154 | 0.05335593
514.02 | 0.067559 | 334.6154 | 0.05335593
517.68 | 0.067938 | 334.6154 | 0.05335593
522.15 | 0.068399 | 334.6154 | 0.05335593
525.97 | 0.068789 | 346.1538 | 0.05469922
530.64 | 0.069261 | 346.1538 | 0.05469922
533.86 | 0.069595 | 346.1538 | 0.05469922
537.21 | 0.069934 | 346.1538 | 0.05469922
540.35 | 0.070254 | 346.1538 | 0.05469922
544.19 | 0.07065 | 357.6923 | 0.05602212
548.32 | 0.07106 | 357.6923 | 0.05602212
552.24 | 0.071462 | 357.6923 | 0.05602212
555.7 | 0.071811 | 357.6923 | 0.05602212
560.37 | 0.072285 | 357.6923 | 0.05602212
563.52 | 0.07259 | 369.2308 | 0.05732536
567.66 | 0.073015 | 369.2308 | 0.05732536
570.68 | 0.073315 | 369.2308 | 0.05732536
574.58 | 0.073701 | 369.2308 | 0.05732536
578.22 | 0.074078 | 369.2308 | 0.05732536
582.39 | 0.074504 | 380.7692 | 0.05860963
586.11 | 0.074868 | 380.7692 | 0.05860963
590.32 | 0.075285 | 380.7692 | 0.05860963
594.99 | 0.075757 | 380.7692 | 0.05860963
598.29 | 0.076078 | 380.7692 | 0.05860963
602.8 | 0.076528 | 392.3077 | 0.05987559
606.02 | 0.076845 | 392.3077 | 0.05987559
610.32 | 0.077273 | 392.3077 | 0.05987559
613.58 | 0.077589 | 392.3077 | 0.05987559
617.63 | 0.077996 | 392.3077 | 0.05987559
621.77 | 0.078391 | 403.8462 | 0.06112387
625.72 | 0.078778 | 403.8462 | 0.06112387
629.31 | 0.079138 | 403.8462 | 0.06112387
633.18 | 0.079513 | 403.8462 | 0.06112387
636.77 | 0.079871 | 403.8462 | 0.06112387
640.82 | 0.080276 | 415.3846 | 0.06235507
644.11 | 0.080593 | 415.3846 | 0.06235507
647.66 | 0.080945 | 415.3846 | 0.06235507
651.38 | 0.081303 | 415.3846 | 0.06235507
654.94 | 0.081668 | 415.3846 | 0.06235507
658.71 | 0.082038 | 426.9231 | 0.06356978
663.21 | 0.08248 | 426.9231 | 0.06356978
666.7 | 0.082817 | 426.9231 | 0.06356978
671.55 | 0.083293 | 426.9231 | 0.06356978
676.22 | 0.083739 | 426.9231 | 0.06356978
680.9 | 0.084189 | 438.4615 | 0.06476854
685.73 | 0.084662 | 438.4615 | 0.06476854
689.71 | 0.085036 | 438.4615 | 0.06476854
693.43 | 0.085399 | 438.4615 | 0.06476854
696.45 | 0.085697 | 438.4615 | 0.06476854
701.27 | 0.086157 | 450 | 0.06595188
705.24 | 0.086557 | 450 | 0.06595188
709.44 | 0.086961 | 450 | 0.06595188
713.33 | 0.087332 | 450 | 0.06595188
717.45 | 0.087737 | 450 | 0.06595188
721.17 | 0.088089 | 450 | 0.06595188
725.06 | 0.088456 | 461.5385 | 0.06712031
729.01 | 0.088837 | 461.5385 | 0.06712031
733.32 | 0.089243 | 461.5385 | 0.06712031
736.82 | 0.089574 | 461.5385 | 0.06712031
740.53 | 0.089924 | 461.5385 | 0.06712031
744.93 | 0.090337 | 473.0769 | 0.06827433
748.85 | 0.090713 | 473.0769 | 0.06827433
752.49 | 0.091057 | 473.0769 | 0.06827433
756.39 | 0.09143 | 473.0769 | 0.06827433
760.05 | 0.091778 | 473.0769 | 0.06827433
765.02 | 0.092257 | 484.6154 | 0.06941439
768.75 | 0.092597 | 484.6154 | 0.06941439
773.31 | 0.093026 | 484.6154 | 0.06941439
776.91 | 0.093365 | 484.6154 | 0.06941439
780.98 | 0.093736 | 484.6154 | 0.06941439
783.67 | 0.094003 | 496.1538 | 0.07054096
787.77 | 0.094388 | 496.1538 | 0.07054096
790.99 | 0.094698 | 496.1538 | 0.07054096
795 | 0.095056 | 496.1538 | 0.07054096
799.4 | 0.095469 | 496.1538 | 0.07054096
804.71 | 0.095967 | 507.6923 | 0.07165446
809.1 | 0.096378 | 507.6923 | 0.07165446
812.63 | 0.096695 | 507.6923 | 0.07165446
816.69 | 0.09708 | 507.6923 | 0.07165446
820.73 | 0.097458 | 507.6923 | 0.07165446
825.11 | 0.097879 | 519.2308 | 0.07275531
828.62 | 0.098203 | 519.2308 | 0.07275531
832.69 | 0.098569 | 519.2308 | 0.07275531
836.07 | 0.098908 | 519.2308 | 0.07275531
840.16 | 0.099276 | 519.2308 | 0.07275531
842.93 | 0.099528 | 530.7692 | 0.07384392
846.99 | 0.099915 | 530.7692 | 0.07384392
850.02 | 0.100189 | 530.7692 | 0.07384392
854.08 | 0.100565 | 530.7692 | 0.07384392
857.46 | 0.10087 | 530.7692 | 0.07384392
861.7 | 0.101258 | 542.3077 | 0.07492067
865.51 | 0.10162 | 542.3077 | 0.07492067
869.89 | 0.102039 | 542.3077 | 0.07492067
874.11 | 0.10241 | 542.3077 | 0.07492067
878.4 | 0.102806 | 542.3077 | 0.07492067
881.89 | 0.103127 | 553.8462 | 0.07598594
886.09 | 0.103522 | 553.8462 | 0.07598594
889.3 | 0.103819 | 553.8462 | 0.07598594
893.69 | 0.104232 | 553.8462 | 0.07598594
898.09 | 0.10463 | 553.8462 | 0.07598594
901.84 | 0.104983 | 565.3846 | 0.07704009
905.45 | 0.105325 | 565.3846 | 0.07704009
909.35 | 0.105677 | 565.3846 | 0.07704009
913.37 | 0.106053 | 565.3846 | 0.07704009
917.36 | 0.106411 | 565.3846 | 0.07704009
922.32 | 0.10687 | 576.9231 | 0.07808346
926.17 | 0.107232 | 576.9231 | 0.07808346
930.21 | 0.107598 | 576.9231 | 0.07808346
934.09 | 0.107941 | 576.9231 | 0.07808346
938.2 | 0.108327 | 576.9231 | 0.07808346
941.62 | 0.10864 | 588.4615 | 0.0791164
945.84 | 0.10903 | 588.4615 | 0.0791164
949.14 | 0.109324 | 588.4615 | 0.0791164
953.88 | 0.109766 | 588.4615 | 0.0791164
957.15 | 0.110069 | 588.4615 | 0.0791164
961.66 | 0.110477 | 600 | 0.08013923
965.19 | 0.110804 | 600 | 0.08013923
969.06 | 0.111152 | 600 | 0.08013923
972.65 | 0.111472 | 600 | 0.08013923
977.19 | 0.111882 | 600 | 0.08013923
981.58 | 0.112278 | 611.5385 | 0.08115227
986.1 | 0.112693 | 611.5385 | 0.08115227
989.67 | 0.113022 | 611.5385 | 0.08115227
993.76 | 0.113401 | 611.5385 | 0.08115227
996.99 | 0.113681 | 611.5385 | 0.08115227
1000.86 | 0.114032 | 623.0769 | 0.08215582
1004.05 | 0.11433 | 623.0769 | 0.08215582
1008.87 | 0.114756 | 623.0769 | 0.08215582
1012.69 | 0.115113 | 623.0769 | 0.08215582
1016.51 | 0.115459 | 623.0769 | 0.08215582
1020.72 | 0.115844 | 634.6154 | 0.08315019
1024.46 | 0.116164 | 634.6154 | 0.08315019
1028.51 | 0.116541 | 634.6154 | 0.08315019
1032.23 | 0.116875 | 634.6154 | 0.08315019
1036.65 | 0.117278 | 634.6154 | 0.08315019
1040.16 | 0.1176 | 646.1538 | 0.08413564
1043.76 | 0.117936 | 646.1538 | 0.08413564
1047.31 | 0.118255 | 646.1538 | 0.08413564
1051.6 | 0.11864 | 646.1538 | 0.08413564
1054.62 | 0.118923 | 646.1538 | 0.08413564
1057.94 | 0.119221 | 657.6923 | 0.08511248
1060.91 | 0.119488 | 657.6923 | 0.08511248
1064.3 | 0.119794 | 657.6923 | 0.08511248
1067.84 | 0.120127 | 657.6923 | 0.08511248
1071.86 | 0.120481 | 657.6923 | 0.08511248
1075.69 | 0.120825 | 669.2308 | 0.08608096
1080.55 | 0.121273 | 669.2308 | 0.08608096
1084.6 | 0.121646 | 669.2308 | 0.08608096
1088.57 | 0.121999 | 669.2308 | 0.08608096
1091.93 | 0.122298 | 669.2308 | 0.08608096
1096 | 0.122675 | 680.7692 | 0.08704136
1098.65 | 0.122904 | 680.7692 | 0.08704136
1103.09 | 0.123296 | 680.7692 | 0.08704136
1106.86 | 0.123643 | 680.7692 | 0.08704136
1110.86 | 0.124017 | 680.7692 | 0.08704136
1113.92 | 0.124304 | 680.7692 | 0.08704136
1116.94 | 0.124572 | 692.3077 | 0.08799392
1121.04 | 0.124937 | 692.3077 | 0.08799392
1125.4 | 0.125323 | 692.3077 | 0.08799392
1129.38 | 0.125701 | 692.3077 | 0.08799392
1132.97 | 0.126026 | 692.3077 | 0.08799392
1136.87 | 0.126368 | 703.8462 | 0.08893889
1139.98 | 0.126664 | 703.8462 | 0.08893889
1143.45 | 0.126987 | 703.8462 | 0.08893889
1147.39 | 0.127334 | 703.8462 | 0.08893889
1151.56 | 0.127714 | 703.8462 | 0.08893889
1155.66 | 0.12809 | 715.3846 | 0.08987652
1159.7 | 0.128451 | 715.3846 | 0.08987652
1163.04 | 0.128758 | 715.3846 | 0.08987652
1166.92 | 0.129109 | 715.3846 | 0.08987652
1170.59 | 0.129441 | 715.3846 | 0.08987652
1173.98 | 0.12973 | 726.9231 | 0.09080704
1177.98 | 0.130104 | 726.9231 | 0.09080704
1181.2 | 0.130404 | 726.9231 | 0.09080704
1184.51 | 0.130688 | 726.9231 | 0.09080704
1187.93 | 0.131005 | 726.9231 | 0.09080704
1191.37 | 0.131324 | 738.4615 | 0.09173068
1195 | 0.131648 | 738.4615 | 0.09173068
1198.52 | 0.131962 | 738.4615 | 0.09173068
1201.73 | 0.13226 | 738.4615 | 0.09173068
1204.86 | 0.132562 | 738.4615 | 0.09173068
1209.38 | 0.132965 | 750 | 0.09264768
1212.24 | 0.13323 | 750 | 0.09264768
1216.76 | 0.133649 | 750 | 0.09264768
1220.15 | 0.133958 | 750 | 0.09264768
1223.72 | 0.134277 | 750 | 0.09264768
1228.39 | 0.134712 | 761.5385 | 0.09355824
1232.31 | 0.13507 | 761.5385 | 0.09355824
1236.1 | 0.135419 | 761.5385 | 0.09355824
1239.87 | 0.135759 | 761.5385 | 0.09355824
1243.9 | 0.136126 | 761.5385 | 0.09355824
1247.54 | 0.136453 | 773.0769 | 0.09446259
1251.51 | 0.136819 | 773.0769 | 0.09446259
1255.27 | 0.137151 | 773.0769 | 0.09446259
1259.12 | 0.137505 | 773.0769 | 0.09446259
1262.69 | 0.137834 | 773.0769 | 0.09446259
1266.53 | 0.138185 | 784.6154 | 0.09536092
1269.5 | 0.138469 | 784.6154 | 0.09536092
1273.8 | 0.138855 | 784.6154 | 0.09536092
1277.27 | 0.139183 | 784.6154 | 0.09536092
1282.33 | 0.139649 | 784.6154 | 0.09536092
1286.06 | 0.13999 | 796.1538 | 0.09625346
1290.02 | 0.140359 | 796.1538 | 0.09625346
1294.32 | 0.140768 | 796.1538 | 0.09625346
1297.93 | 0.141108 | 796.1538 | 0.09625346
1301.05 | 0.141398 | 796.1538 | 0.09625346
1304.87 | 0.141745 | 807.6923 | 0.09714039
1308.44 | 0.142072 | 807.6923 | 0.09714039
1312.04 | 0.142412 | 807.6923 | 0.09714039
1316.3 | 0.142786 | 807.6923 | 0.09714039
1320.4 | 0.143171 | 807.6923 | 0.09714039
1323.77 | 0.143482 | 819.2308 | 0.09802191
1327.46 | 0.143833 | 819.2308 | 0.09802191
1331.46 | 0.144192 | 819.2308 | 0.09802191
1335.58 | 0.144583 | 819.2308 | 0.09802191
1339.37 | 0.14492 | 819.2308 | 0.09802191
1342.56 | 0.145214 | 830.7692 | 0.09889822
1346.53 | 0.145589 | 830.7692 | 0.09889822
1350.15 | 0.145934 | 830.7692 | 0.09889822
1353.94 | 0.14628 | 830.7692 | 0.09889822
1358.44 | 0.146707 | 830.7692 | 0.09889822
1361.81 | 0.147023 | 842.3077 | 0.09976951
1366 | 0.147426 | 842.3077 | 0.09976951
1369.94 | 0.147788 | 842.3077 | 0.09976951
1373.42 | 0.148119 | 842.3077 | 0.09976951
1377.36 | 0.148494 | 842.3077 | 0.09976951
1380.56 | 0.148793 | 853.8462 | 0.1006359
1384.9 | 0.149198 | 853.8462 | 0.1006359
1387.99 | 0.149469 | 853.8462 | 0.1006359
1392.11 | 0.149862 | 853.8462 | 0.1006359
1395.2 | 0.150142 | 853.8462 | 0.1006359
1399.85 | 0.150579 | 865.3846 | 0.1014977
1402.92 | 0.150865 | 865.3846 | 0.1014977
1406.57 | 0.15121 | 865.3846 | 0.1014977
1410.68 | 0.151597 | 865.3846 | 0.1014977
1414.58 | 0.151967 | 865.3846 | 0.1014977
1417.99 | 0.152286 | 876.9231 | 0.102355
1421.86 | 0.152649 | 876.9231 | 0.102355
1425.26 | 0.15297 | 876.9231 | 0.102355
1428.83 | 0.15331 | 876.9231 | 0.102355
1431.78 | 0.153601 | 876.9231 | 0.102355
1435.44 | 0.153944 | 888.4615 | 0.103208
1438.66 | 0.154258 | 888.4615 | 0.103208
1441.96 | 0.154574 | 888.4615 | 0.103208
1445.76 | 0.154936 | 888.4615 | 0.103208
1449.57 | 0.155289 | 888.4615 | 0.103208
1453.87 | 0.155705 | 900 | 0.1040569
1457.81 | 0.156075 | 900 | 0.1040569
1461.61 | 0.156449 | 900 | 0.1040569
1465.45 | 0.156801 | 900 | 0.1040569
1468.61 | 0.157097 | 900 | 0.1040569
1472.08 | 0.157443 | 911.5385 | 0.1049018
1476.51 | 0.157872 | 911.5385 | 0.1049018
1480.12 | 0.158213 | 911.5385 | 0.1049018
1483.94 | 0.158574 | 911.5385 | 0.1049018
1487.51 | 0.158905 | 911.5385 | 0.1049018
1490.85 | 0.159241 | 911.5385 | 0.1049018
1493.58 | 0.1595 | 923.0769 | 0.1057428
1497.64 | 0.159895 | 923.0769 | 0.1057428
1501.29 | 0.160234 | 923.0769 | 0.1057428
1504.76 | 0.160588 | 923.0769 | 0.1057428
1508.11 | 0.160898 | 923.0769 | 0.1057428
1511.75 | 0.161236 | 934.6154 | 0.1065803
1515.89 | 0.161645 | 934.6154 | 0.1065803
1519.56 | 0.161995 | 934.6154 | 0.1065803
1522.86 | 0.162313 | 934.6154 | 0.1065803
1526.38 | 0.16265 | 934.6154 | 0.1065803
1529.87 | 0.162989 | 946.1538 | 0.1074143
1534.09 | 0.163393 | 946.1538 | 0.1074143
1538.28 | 0.163806 | 946.1538 | 0.1074143
1542.22 | 0.16418 | 946.1538 | 0.1074143
1546.15 | 0.16456 | 946.1538 | 0.1074143
1549.01 | 0.164849 | 957.6923 | 0.1082449
1552.31 | 0.16517 | 957.6923 | 0.1082449
1555.98 | 0.16552 | 957.6923 | 0.1082449
1559.22 | 0.165836 | 957.6923 | 0.1082449
1562.34 | 0.16614 | 957.6923 | 0.1082449
1566.39 | 0.166542 | 969.2308 | 0.1090724
1569.54 | 0.166836 | 969.2308 | 0.1090724
1573.21 | 0.167187 | 969.2308 | 0.1090724
1576.87 | 0.167554 | 969.2308 | 0.1090724
1580.59 | 0.167918 | 969.2308 | 0.1090724
1583.54 | 0.168211 | 980.7692 | 0.1098969
1587.35 | 0.16857 | 980.7692 | 0.1098969
1590.82 | 0.168926 | 980.7692 | 0.1098969
1594.75 | 0.169307 | 980.7692 | 0.1098969
1598.56 | 0.169686 | 980.7692 | 0.1098969
1602.06 | 0.170028 | 992.3077 | 0.1107186
1605.28 | 0.170348 | 992.3077 | 0.1107186
1609.4 | 0.170749 | 992.3077 | 0.1107186
1612.29 | 0.171037 | 992.3077 | 0.1107186
1616.29 | 0.171441 | 992.3077 | 0.1107186
1620.05 | 0.171812 | 1003.846 | 0.1115376
1624.42 | 0.172254 | 1003.846 | 0.1115376
1628.41 | 0.172659 | 1003.846 | 0.1115376
1632.69 | 0.173089 | 1003.846 | 0.1115376
1636.88 | 0.173524 | 1003.846 | 0.1115376
1640.65 | 0.173901 | 1015.385 | 0.112354
1644.94 | 0.174334 | 1015.385 | 0.112354
1648.84 | 0.174725 | 1015.385 | 0.112354
1653.28 | 0.175174 | 1015.385 | 0.112354
1656.5 | 0.175509 | 1015.385 | 0.112354
1660.34 | 0.175895 | 1026.923 | 0.113168
1663.84 | 0.17625 | 1026.923 | 0.113168
1667.11 | 0.176592 | 1026.923 | 0.113168
1670.32 | 0.176913 | 1026.923 | 0.113168
1673.52 | 0.177245 | 1026.923 | 0.113168
1676.71 | 0.177563 | 1038.462 | 0.1139798
1681.44 | 0.178056 | 1038.462 | 0.1139798
1685.5 | 0.178457 | 1038.462 | 0.1139798
1689.7 | 0.178904 | 1038.462 | 0.1139798
1693.14 | 0.179251 | 1038.462 | 0.1139798
1697.06 | 0.179657 | 1050 | 0.1147896
1700.93 | 0.180051 | 1050 | 0.1147896
1705.1 | 0.180426 | 1050 | 0.1147896
1709.04 | 0.180822 | 1050 | 0.1147896
1713.86 | 0.181322 | 1050 | 0.1147896
1717.35 | 0.181681 | 1061.538 | 0.1155974
1720.72 | 0.182081 | 1061.538 | 0.1155974
1725.11 | 0.182555 | 1061.538 | 0.1155974
1729.7 | 0.183028 | 1061.538 | 0.1155974
1733.17 | 0.183398 | 1061.538 | 0.1155974
1737.04 | 0.183802 | 1073.077 | 0.1164034
1740.86 | 0.184226 | 1073.077 | 0.1164034
1744.16 | 0.184571 | 1073.077 | 0.1164034
1747.95 | 0.184971 | 1073.077 | 0.1164034
1751.62 | 0.185368 | 1073.077 | 0.1164034
1755.26 | 0.18576 | 1084.615 | 0.1172077
1758.96 | 0.186152 | 1084.615 | 0.1172077
1763.26 | 0.186611 | 1084.615 | 0.1172077
1766.43 | 0.186943 | 1084.615 | 0.1172077
1769.89 | 0.187323 | 1084.615 | 0.1172077
1772.92 | 0.187646 | 1096.154 | 0.1180106
1776.88 | 0.188053 | 1096.154 | 0.1180106
1780.36 | 0.188448 | 1096.154 | 0.1180106
1784.14 | 0.188849 | 1096.154 | 0.1180106
1787.76 | 0.189234 | 1096.154 | 0.1180106
1791.98 | 0.189695 | 1107.692 | 0.1188121
1795.18 | 0.190051 | 1107.692 | 0.1188121
1799.5 | 0.190514 | 1107.692 | 0.1188121
1802.84 | 0.190869 | 1107.692 | 0.1188121
1806.83 | 0.191292 | 1107.692 | 0.1188121
1810.46 | 0.191698 | 1119.231 | 0.1196124
1813.72 | 0.192051 | 1119.231 | 0.1196124
1817.94 | 0.192515 | 1119.231 | 0.1196124
1821.22 | 0.192875 | 1119.231 | 0.1196124
1824.06 | 0.193186 | 1119.231 | 0.1196124
1827.85 | 0.193606 | 1130.769 | 0.1204117
1830.35 | 0.193879 | 1130.769 | 0.1204117
1834.45 | 0.194332 | 1130.769 | 0.1204117
1838.41 | 0.194756 | 1130.769 | 0.1204117
1842.11 | 0.195179 | 1130.769 | 0.1204117
1846.22 | 0.195634 | 1142.308 | 0.1212101
1848.97 | 0.195953 | 1142.308 | 0.1212101
1852.76 | 0.196368 | 1142.308 | 0.1212101
1855.78 | 0.196716 | 1142.308 | 0.1212101
1859.33 | 0.197109 | 1142.308 | 0.1212101
1862.72 | 0.197484 | 1142.308 | 0.1212101
1866.25 | 0.197876 | 1153.846 | 0.1220077
1870.01 | 0.1983 | 1153.846 | 0.1220077
1873.31 | 0.198676 | 1153.846 | 0.1220077
1876.82 | 0.199076 | 1153.846 | 0.1220077
1880.27 | 0.199465 | 1153.846 | 0.1220077
1883.94 | 0.199872 | 1165.385 | 0.1228047
1887.56 | 0.200289 | 1165.385 | 0.1228047
1891.05 | 0.200683 | 1165.385 | 0.1228047
1894.82 | 0.201126 | 1165.385 | 0.1228047
1898.32 | 0.201527 | 1165.385 | 0.1228047
1903.51 | 0.202128 | 1176.923 | 0.1236013
1906.91 | 0.202525 | 1176.923 | 0.1236013
1910.99 | 0.202978 | 1176.923 | 0.1236013
1914.07 | 0.203333 | 1176.923 | 0.1236013
1918.49 | 0.203846 | 1176.923 | 0.1236013
1921.48 | 0.204195 | 1188.462 | 0.1243976
1925.38 | 0.204644 | 1188.462 | 0.1243976
1929.09 | 0.205072 | 1188.462 | 0.1243976
1933.88 | 0.205637 | 1188.462 | 0.1243976
1938.01 | 0.206115 | 1188.462 | 0.1243976
1942.15 | 0.206609 | 1200 | 0.1251937
1945.62 | 0.20702 | 1200 | 0.1251937
1949.28 | 0.207454 | 1200 | 0.1251937
1953 | 0.207905 | 1200 | 0.1251937
1956.7 | 0.208346 | 1200 | 0.1251937
1960.57 | 0.208804 | 1211.538 | 0.1259898
1963.81 | 0.209197 | 1211.538 | 0.1259898
1967.26 | 0.209603 | 1211.538 | 0.1259898
1970.78 | 0.210037 | 1211.538 | 0.1259898
1974.2 | 0.210462 | 1211.538 | 0.1259898
1977.2 | 0.210819 | 1223.077 | 0.1267861
1980.16 | 0.211188 | 1223.077 | 0.1267861
1982.86 | 0.211516 | 1223.077 | 0.1267861
1986.6 | 0.21198 | 1223.077 | 0.1267861
1989.87 | 0.212374 | 1223.077 | 0.1267861
1993.52 | 0.21282 | 1234.615 | 0.1275827
1996.84 | 0.213223 | 1234.615 | 0.1275827
2001.01 | 0.213735 | 1234.615 | 0.1275827
2004.9 | 0.214214 | 1234.615 | 0.1275827
2008.37 | 0.214649 | 1234.615 | 0.1275827
2011.86 | 0.215077 | 1246.154 | 0.1283798
2015.31 | 0.215509 | 1246.154 | 0.1283798
2018.3 | 0.215884 | 1246.154 | 0.1283798
2021.77 | 0.21631 | 1246.154 | 0.1283798
2025.04 | 0.21673 | 1246.154 | 0.1283798
2028.62 | 0.21718 | 1257.692 | 0.1291775
2032.08 | 0.217622 | 1257.692 | 0.1291775
2035.83 | 0.218096 | 1257.692 | 0.1291775
2038.95 | 0.218494 | 1257.692 | 0.1291775
2042.16 | 0.218966 | 1257.692 | 0.1291775
2047.42 | 0.219647 | 1269.231 | 0.1299761
2051.66 | 0.220198 | 1269.231 | 0.1299761
2055.56 | 0.220706 | 1269.231 | 0.1299761
2059.61 | 0.221225 | 1269.231 | 0.1299761
2063.2 | 0.221694 | 1269.231 | 0.1299761
2066.49 | 0.222112 | 1280.769 | 0.1307755
2070.03 | 0.222583 | 1280.769 | 0.1307755
2073.4 | 0.223012 | 1280.769 | 0.1307755
2076.98 | 0.223484 | 1280.769 | 0.1307755
2080.29 | 0.223923 | 1280.769 | 0.1307755
2083.77 | 0.224389 | 1292.308 | 0.1315762
2087.06 | 0.224829 | 1292.308 | 0.1315762
2090.61 | 0.225311 | 1292.308 | 0.1315762
2094.1 | 0.225789 | 1292.308 | 0.1315762
2097.95 | 0.226298 | 1292.308 | 0.1315762
2100.71 | 0.226673 | 1303.846 | 0.1323781
2103.89 | 0.227095 | 1303.846 | 0.1323781
2107.6 | 0.227582 | 1303.846 | 0.1323781
2110.58 | 0.227992 | 1303.846 | 0.1323781
2114.3 | 0.228505 | 1303.846 | 0.1323781
2118.49 | 0.229076 | 1315.385 | 0.1331815
2121.68 | 0.229511 | 1315.385 | 0.1331815
2125.15 | 0.229979 | 1315.385 | 0.1331815
2128.15 | 0.230386 | 1315.385 | 0.1331815
2131.82 | 0.230895 | 1315.385 | 0.1331815
2135.51 | 0.231418 | 1326.923 | 0.1339865
2138.41 | 0.231815 | 1326.923 | 0.1339865
2141.7 | 0.232269 | 1326.923 | 0.1339865
2145.17 | 0.232748 | 1326.923 | 0.1339865
2148.66 | 0.233244 | 1326.923 | 0.1339865
2151.99 | 0.233709 | 1338.462 | 0.1347934
2156.03 | 0.23427 | 1338.462 | 0.1347934
2158.88 | 0.234677 | 1338.462 | 0.1347934
2163.22 | 0.235295 | 1338.462 | 0.1347934
2166.73 | 0.235783 | 1338.462 | 0.1347934
2170.01 | 0.236256 | 1350 | 0.1356023
2172.68 | 0.236634 | 1350 | 0.1356023
2175.87 | 0.237108 | 1350 | 0.1356023
2178.82 | 0.237532 | 1350 | 0.1356023
2182.23 | 0.23803 | 1350 | 0.1356023
2185.76 | 0.23855 | 1361.538 | 0.1364134
2189.52 | 0.239102 | 1361.538 | 0.1364134
2192.3 | 0.239519 | 1361.538 | 0.1364134
2195.56 | 0.239991 | 1361.538 | 0.1364134
2198.93 | 0.240492 | 1361.538 | 0.1364134
2202.78 | 0.241068 | 1361.538 | 0.1364134
2205.93 | 0.241536 | 1373.077 | 0.1372269
2210.04 | 0.242158 | 1373.077 | 0.1372269
2213.04 | 0.242603 | 1373.077 | 0.1372269
2216.51 | 0.243128 | 1373.077 | 0.1372269
2219.6 | 0.243592 | 1373.077 | 0.1372269
2223.19 | 0.244143 | 1384.615 | 0.138043
2226.16 | 0.24459 | 1384.615 | 0.138043
2229.73 | 0.245145 | 1384.615 | 0.138043
2232.95 | 0.245637 | 1384.615 | 0.138043
2235.95 | 0.246102 | 1384.615 | 0.138043
2238.92 | 0.246568 | 1396.154 | 0.1388619
2242.52 | 0.24713 | 1396.154 | 0.1388619
2246.23 | 0.247711 | 1396.154 | 0.1388619
2249.53 | 0.248239 | 1396.154 | 0.1388619
2252.95 | 0.248765 | 1396.154 | 0.1388619
2255.84 | 0.249233 | 1407.692 | 0.1396838
2259.39 | 0.249796 | 1407.692 | 0.1396838
2262.81 | 0.250338 | 1407.692 | 0.1396838
2265.68 | 0.250796 | 1407.692 | 0.1396838
2268.88 | 0.251309 | 1407.692 | 0.1396838
2272.07 | 0.251829 | 1419.231 | 0.140509
2274.66 | 0.252249 | 1419.231 | 0.140509
2278.24 | 0.252834 | 1419.231 | 0.140509
2281.56 | 0.253372 | 1419.231 | 0.140509
2285.27 | 0.253983 | 1419.231 | 0.140509
2288.14 | 0.254457 | 1430.769 | 0.1413376
2291.72 | 0.255052 | 1430.769 | 0.1413376
2294.43 | 0.255503 | 1430.769 | 0.1413376
2297.1 | 0.255961 | 1430.769 | 0.1413376
2300.72 | 0.256575 | 1430.769 | 0.1413376
2304.2 | 0.257167 | 1442.308 | 0.1421698
2307.42 | 0.257711 | 1442.308 | 0.1421698
2310.54 | 0.258243 | 1442.308 | 0.1421698
2313.31 | 0.258717 | 1442.308 | 0.1421698
2316.2 | 0.259214 | 1442.308 | 0.1421698
2318.34 | 0.259589 | 1453.846 | 0.1430059
2321.81 | 0.260189 | 1453.846 | 0.1430059
2325.88 | 0.260894 | 1453.846 | 0.1430059
2329.21 | 0.261482 | 1453.846 | 0.1430059
2332.18 | 0.261994 | 1453.846 | 0.1430059
2334.95 | 0.262492 | 1465.385 | 0.1438462
2338.46 | 0.263119 | 1465.385 | 0.1438462
2341.14 | 0.263587 | 1465.385 | 0.1438462
2344.08 | 0.264124 | 1465.385 | 0.1438462
2346.41 | 0.264536 | 1465.385 | 0.1438462
2349.78 | 0.265155 | 1476.923 | 0.1446909
2353.04 | 0.265755 | 1476.923 | 0.1446909
2355.94 | 0.266286 | 1476.923 | 0.1446909
2358.43 | 0.266749 | 1476.923 | 0.1446909
2361.78 | 0.267371 | 1476.923 | 0.1446909
2364.4 | 0.267869 | 1488.462 | 0.1455403
2367.55 | 0.268461 | 1488.462 | 0.1455403
2370.17 | 0.268951 | 1488.462 | 0.1455403
2373.26 | 0.269538 | 1488.462 | 0.1455403
2375.63 | 0.269966 | 1488.462 | 0.1455403
2378.6 | 0.270536 | 1500 | 0.1463945
2381.32 | 0.271059 | 1500 | 0.1463945
2383.9 | 0.271574 | 1500 | 0.1463945
2386.67 | 0.2721 | 1500 | 0.1463945
2389.71 | 0.272698 | 1500 | 0.1463945
2392.3 | 0.273189 | 1511.538 | 0.147254
2394.92 | 0.273718 | 1511.538 | 0.147254
2397.3 | 0.2742 | 1511.538 | 0.147254
2399.87 | 0.274721 | 1511.538 | 0.147254
2402.32 | 0.27519 | 1511.538 | 0.147254
2404.98 | 0.275742 | 1523.077 | 0.148119
2408.75 | 0.276503 | 1523.077 | 0.148119
2411.12 | 0.276991 | 1523.077 | 0.148119
2413.48 | 0.277471 | 1523.077 | 0.148119
2416.02 | 0.277991 | 1523.077 | 0.148119
2418.77 | 0.27855 | 1534.615 | 0.1489897
2420.98 | 0.278999 | 1534.615 | 0.1489897
2423.73 | 0.279599 | 1534.615 | 0.1489897
2426.31 | 0.280143 | 1534.615 | 0.1489897
2429.12 | 0.280731 | 1534.615 | 0.1489897
2431.29 | 0.281187 | 1546.154 | 0.1498665
2433.72 | 0.281702 | 1546.154 | 0.1498665
2435.36 | 0.282056 | 1546.154 | 0.1498665
2438.46 | 0.282733 | 1546.154 | 0.1498665
2441.23 | 0.28334 | 1546.154 | 0.1498665
2444.17 | 0.283972 | 1557.692 | 0.1507497
2446.39 | 0.284474 | 1557.692 | 0.1507497
2448.82 | 0.285018 | 1557.692 | 0.1507497
2450.89 | 0.285494 | 1557.692 | 0.1507497
2453.31 | 0.286023 | 1557.692 | 0.1507497
2455.93 | 0.286626 | 1569.231 | 0.1516397
2458.33 | 0.287156 | 1569.231 | 0.1516397
2460.67 | 0.287695 | 1569.231 | 0.1516397
2463.49 | 0.28834 | 1569.231 | 0.1516397
2465.51 | 0.288793 | 1569.231 | 0.1516397
2467.79 | 0.28933 | 1580.769 | 0.1525367
2469.93 | 0.289825 | 1580.769 | 0.1525367
2472.81 | 0.290493 | 1580.769 | 0.1525367
2475.13 | 0.291042 | 1580.769 | 0.1525367
2477.55 | 0.291616 | 1580.769 | 0.1525367
2480.24 | 0.292254 | 1592.308 | 0.1534412
2482.49 | 0.292775 | 1592.308 | 0.1534412
2484.99 | 0.293379 | 1592.308 | 0.1534412
2487.11 | 0.293885 | 1592.308 | 0.1534412
2489.36 | 0.294424 | 1592.308 | 0.1534412
2491.48 | 0.294952 | 1592.308 | 0.1534412
2493.72 | 0.295509 | 1603.846 | 0.1543534
2495.54 | 0.295956 | 1603.846 | 0.1543534
2497.81 | 0.296505 | 1603.846 | 0.1543534
2499.76 | 0.296999 | 1603.846 | 0.1543534
2502.29 | 0.297627 | 1603.846 | 0.1543534
2504.46 | 0.298193 | 1615.385 | 0.1552739
2506.42 | 0.29869 | 1615.385 | 0.1552739
2508.45 | 0.29921 | 1615.385 | 0.1552739
2510.24 | 0.299668 | 1615.385 | 0.1552739
2512.17 | 0.300175 | 1615.385 | 0.1552739
2514.46 | 0.300768 | 1626.923 | 0.156203
2516.43 | 0.301286 | 1626.923 | 0.156203
2518.29 | 0.301782 | 1626.923 | 0.156203
2520.05 | 0.302254 | 1626.923 | 0.156203
2521.78 | 0.302731 | 1626.923 | 0.156203
2523.67 | 0.303237 | 1638.462 | 0.1571411
2525.85 | 0.303822 | 1638.462 | 0.1571411
2527.77 | 0.304337 | 1638.462 | 0.1571411
2529.72 | 0.304861 | 1638.462 | 0.1571411
2531.46 | 0.305334 | 1638.462 | 0.1571411
2533.63 | 0.305924 | 1650 | 0.1580887
2536.05 | 0.306597 | 1650 | 0.1580887
2537.73 | 0.307062 | 1650 | 0.1580887
2539.57 | 0.30758 | 1650 | 0.1580887
2541.22 | 0.308051 | 1650 | 0.1580887
2543.07 | 0.308573 | 1661.538 | 0.1590463
2544.89 | 0.309095 | 1661.538 | 0.1590463
2547.39 | 0.309819 | 1661.538 | 0.1590463
2549.19 | 0.310332 | 1661.538 | 0.1590463
2551.46 | 0.310987 | 1661.538 | 0.1590463
2553.41 | 0.31157 | 1673.077 | 0.1600144
2555.08 | 0.312055 | 1673.077 | 0.1600144
2556.65 | 0.312526 | 1673.077 | 0.1600144
2558.67 | 0.313142 | 1673.077 | 0.1600144
2560.22 | 0.313601 | 1673.077 | 0.1600144
2562.32 | 0.314239 | 1684.615 | 0.1609935
2564.06 | 0.314782 | 1684.615 | 0.1609935
2565.86 | 0.315333 | 1684.615 | 0.1609935
2567.4 | 0.315823 | 1684.615 | 0.1609935
2568.95 | 0.316317 | 1684.615 | 0.1609935
2570.52 | 0.316823 | 1696.154 | 0.1619842
2572.43 | 0.317404 | 1696.154 | 0.1619842
2573.99 | 0.317911 | 1696.154 | 0.1619842
2575.67 | 0.318459 | 1696.154 | 0.1619842
2577.04 | 0.318895 | 1696.154 | 0.1619842
2578.76 | 0.319477 | 1707.692 | 0.162987
2580.53 | 0.320045 | 1707.692 | 0.162987
2582.03 | 0.320532 | 1707.692 | 0.162987
2583.8 | 0.321116 | 1707.692 | 0.162987
2585.3 | 0.321626 | 1707.692 | 0.162987
2586.72 | 0.322101 | 1719.231 | 0.1640026
2588.05 | 0.322557 | 1719.231 | 0.1640026
2589.64 | 0.323086 | 1719.231 | 0.1640026
2591.25 | 0.323631 | 1719.231 | 0.1640026
2592.72 | 0.324142 | 1719.231 | 0.1640026
2594.07 | 0.324615 | 1730.769 | 0.1650316
2595.76 | 0.325205 | 1730.769 | 0.1650316
2597.24 | 0.325713 | 1730.769 | 0.1650316
2598.93 | 0.326311 | 1730.769 | 0.1650316
2600.36 | 0.326824 | 1730.769 | 0.1650316
2602 | 0.327414 | 1742.308 | 0.1660747
2603.12 | 0.327809 | 1742.308 | 0.1660747
2604.63 | 0.328368 | 1742.308 | 0.1660747
2606.22 | 0.328946 | 1742.308 | 0.1660747
2607.62 | 0.32946 | 1742.308 | 0.1660747
2609.11 | 0.330001 | 1753.846 | 0.1671328
2610.57 | 0.330558 | 1753.846 | 0.1671328
2612.19 | 0.331168 | 1753.846 | 0.1671328
2613.56 | 0.331692 | 1753.846 | 0.1671328
2614.71 | 0.332125 | 1753.846 | 0.1671328
2616.3 | 0.332723 | 1765.385 | 0.1682065
2617.51 | 0.333205 | 1765.385 | 0.1682065
2618.98 | 0.33377 | 1765.385 | 0.1682065
2620.08 | 0.334208 | 1765.385 | 0.1682065
2621.4 | 0.334731 | 1765.385 | 0.1682065
2622.57 | 0.335192 | 1776.923 | 0.1692968
2623.64 | 0.335615 | 1776.923 | 0.1692968
2625.06 | 0.336198 | 1776.923 | 0.1692968
2626.24 | 0.336675 | 1776.923 | 0.1692968
2627.27 | 0.337097 | 1776.923 | 0.1692968
2628.58 | 0.337622 | 1788.462 | 0.1704045
2630.21 | 0.33831 | 1788.462 | 0.1704045
2631.51 | 0.338856 | 1788.462 | 0.1704045
2632.65 | 0.339344 | 1788.462 | 0.1704045
2633.92 | 0.339888 | 1788.462 | 0.1704045
2635.18 | 0.34043 | 1800 | 0.1715307
2636.32 | 0.340905 | 1800 | 0.1715307
2637.49 | 0.341417 | 1800 | 0.1715307
2638.62 | 0.341905 | 1800 | 0.1715307
2639.97 | 0.342499 | 1800 | 0.1715307
2641.21 | 0.343046 | 1811.538 | 0.1726763
2642.59 | 0.343667 | 1811.538 | 0.1726763
2643.63 | 0.344141 | 1811.538 | 0.1726763
2644.84 | 0.344687 | 1811.538 | 0.1726763
2645.93 | 0.34518 | 1811.538 | 0.1726763
2647.18 | 0.345753 | 1823.077 | 0.1738425
2648.25 | 0.346235 | 1823.077 | 0.1738425
2649.53 | 0.346836 | 1823.077 | 0.1738425
2650.57 | 0.347311 | 1823.077 | 0.1738425
2651.77 | 0.347879 | 1823.077 | 0.1738425
2652.68 | 0.348332 | 1823.077 | 0.1738425
2654 | 0.34895 | 1834.615 | 0.1750305
2654.92 | 0.349393 | 1834.615 | 0.1750305
2656.14 | 0.349984 | 1834.615 | 0.1750305
2657.21 | 0.350501 | 1834.615 | 0.1750305
2658.19 | 0.350997 | 1834.615 | 0.1750305
2659.24 | 0.351517 | 1846.154 | 0.1762416
2660.34 | 0.352074 | 1846.154 | 0.1762416
2661.66 | 0.35273 | 1846.154 | 0.1762416
2662.91 | 0.35338 | 1846.154 | 0.1762416
2663.98 | 0.353928 | 1846.154 | 0.1762416
2664.81 | 0.354362 | 1857.692 | 0.1774772
2665.87 | 0.354906 | 1857.692 | 0.1774772
2666.98 | 0.3555 | 1857.692 | 0.1774772
2667.97 | 0.356024 | 1857.692 | 0.1774772
2668.92 | 0.356533 | 1857.692 | 0.1774772
2669.92 | 0.357072 | 1869.231 | 0.1787389
2670.79 | 0.357554 | 1869.231 | 0.1787389
2671.89 | 0.358153 | 1869.231 | 0.1787389
2672.62 | 0.358574 | 1869.231 | 0.1787389
2673.61 | 0.359111 | 1869.231 | 0.1787389
2674.44 | 0.359573 | 1880.769 | 0.1800283
2675.31 | 0.360062 | 1880.769 | 0.1800283
2676.18 | 0.360553 | 1880.769 | 0.1800283
2677.14 | 0.361094 | 1880.769 | 0.1800283
2678.08 | 0.361642 | 1880.769 | 0.1800283
2678.81 | 0.362066 | 1892.308 | 0.1813473
2679.58 | 0.362518 | 1892.308 | 0.1813473
2680.71 | 0.363179 | 1892.308 | 0.1813473
2681.72 | 0.363767 | 1892.308 | 0.1813473
2682.57 | 0.3643 | 1892.308 | 0.1813473
2683.48 | 0.364861 | 1903.846 | 0.1826978
2684.4 | 0.365424 | 1903.846 | 0.1826978
2685.22 | 0.36593 | 1903.846 | 0.1826978
2685.9 | 0.366361 | 1903.846 | 0.1826978
2686.84 | 0.366947 | 1903.846 | 0.1826978
2687.62 | 0.367438 | 1915.385 | 0.1840819
2688.51 | 0.367996 | 1915.385 | 0.1840819
2689.34 | 0.368544 | 1915.385 | 0.1840819
2690.19 | 0.369091 | 1915.385 | 0.1840819
2690.91 | 0.369562 | 1915.385 | 0.1840819
2691.81 | 0.370151 | 1926.923 | 0.185502
2692.63 | 0.3707 | 1926.923 | 0.185502
2693.48 | 0.371272 | 1926.923 | 0.185502
2694.25 | 0.371792 | 1926.923 | 0.185502
2694.9 | 0.372255 | 1926.923 | 0.185502
2695.6 | 0.372738 | 1938.462 | 0.1869604
2696.28 | 0.373197 | 1938.462 | 0.1869604
2696.88 | 0.373628 | 1938.462 | 0.1869604
2697.65 | 0.37417 | 1938.462 | 0.1869604
2698.27 | 0.374612 | 1938.462 | 0.1869604
2699 | 0.375145 | 1950 | 0.1884602
2699.57 | 0.375567 | 1950 | 0.1884602
2700.33 | 0.376116 | 1950 | 0.1884602
2700.9 | 0.376543 | 1950 | 0.1884602
2701.54 | 0.377025 | 1950 | 0.1884602
2702.14 | 0.377471 | 1961.538 | 0.1900042
2702.82 | 0.377978 | 1961.538 | 0.1900042
2703.49 | 0.378489 | 1961.538 | 0.1900042
2704.12 | 0.378982 | 1961.538 | 0.1900042
2704.77 | 0.37948 | 1961.538 | 0.1900042
2705.44 | 0.380002 | 1973.077 | 0.191596
2706.11 | 0.380525 | 1973.077 | 0.191596
2706.79 | 0.381074 | 1973.077 | 0.191596
2707.49 | 0.381643 | 1973.077 | 0.191596
2708.16 | 0.382178 | 1973.077 | 0.191596
2708.86 | 0.382748 | 1984.615 | 0.1932394
2709.53 | 0.383293 | 1984.615 | 0.1932394
2710.3 | 0.38396 | 1984.615 | 0.1932394
2711.05 | 0.384597 | 1984.615 | 0.1932394
2711.58 | 0.385049 | 1984.615 | 0.1932394
2712.13 | 0.385525 | 1996.154 | 0.1949386
2712.7 | 0.386002 | 1996.154 | 0.1949386
2713.31 | 0.386549 | 1996.154 | 0.1949386
2713.92 | 0.387088 | 1996.154 | 0.1949386
2714.5 | 0.387611 | 1996.154 | 0.1949386
2715.13 | 0.38819 | 2007.692 | 0.1966984
2715.78 | 0.388785 | 2007.692 | 0.1966984
2716.38 | 0.38935 | 2007.692 | 0.1966984
2716.82 | 0.389775 | 2007.692 | 0.1966984
2717.4 | 0.390317 | 2007.692 | 0.1966984
2717.9 | 0.390802 | 2019.231 | 0.1985244
2718.42 | 0.391302 | 2019.231 | 0.1985244
2718.92 | 0.39179 | 2019.231 | 0.1985244
2719.52 | 0.392374 | 2019.231 | 0.1985244
2719.94 | 0.392791 | 2019.231 | 0.1985244
2720.51 | 0.393356 | 2030.769 | 0.2004227
2721.01 | 0.393871 | 2030.769 | 0.2004227
2721.41 | 0.394276 | 2030.769 | 0.2004227
2721.92 | 0.394811 | 2030.769 | 0.2004227
2722.41 | 0.395312 | 2030.769 | 0.2004227
2722.89 | 0.395811 | 2042.308 | 0.2024005
2723.28 | 0.396223 | 2042.308 | 0.2024005
2723.74 | 0.396727 | 2042.308 | 0.2024005
2724.16 | 0.397177 | 2042.308 | 0.2024005
2724.61 | 0.397663 | 2042.308 | 0.2024005
2725.01 | 0.398094 | 2053.846 | 0.2044659
2725.41 | 0.398546 | 2053.846 | 0.2044659
2725.81 | 0.399007 | 2053.846 | 0.2044659
2726.33 | 0.399582 | 2053.846 | 0.2044659
2726.8 | 0.400117 | 2053.846 | 0.2044659
2727.25 | 0.400634 | 2053.846 | 0.2044659
2727.66 | 0.401129 | 2065.385 | 0.2066282
2728.08 | 0.401618 | 2065.385 | 0.2066282
2728.41 | 0.402012 | 2065.385 | 0.2066282
2728.85 | 0.402558 | 2065.385 | 0.2066282
2729.2 | 0.402984 | 2065.385 | 0.2066282
2729.52 | 0.403371 | 2076.923 | 0.2088978
2729.82 | 0.403751 | 2076.923 | 0.2088978
2730.18 | 0.404215 | 2076.923 | 0.2088978
2730.52 | 0.404624 | 2076.923 | 0.2088978
2730.93 | 0.405171 | 2076.923 | 0.2088978
2731.23 | 0.405559 | 2088.462 | 0.2112875
2731.58 | 0.406012 | 2088.462 | 0.2112875
2731.97 | 0.40652 | 2088.462 | 0.2112875
2732.28 | 0.40695 | 2088.462 | 0.2112875
2732.65 | 0.40743 | 2088.462 | 0.2112875
2732.99 | 0.407889 | 2100 | 0.2138118
2733.34 | 0.408356 | 2100 | 0.2138118
2733.65 | 0.408791 | 2100 | 0.2138118
2733.95 | 0.409213 | 2100 | 0.2138118
2734.27 | 0.40967 | 2100 | 0.2138118
2734.59 | 0.410133 | 2111.538 | 0.2164883
2734.89 | 0.410564 | 2111.538 | 0.2164883
2735.24 | 0.41108 | 2111.538 | 0.2164883
2735.55 | 0.41156 | 2111.538 | 0.2164883
2735.87 | 0.41203 | 2111.538 | 0.2164883
2736.16 | 0.412469 | 2123.077 | 0.2193381
2736.52 | 0.413045 | 2123.077 | 0.2193381
2736.81 | 0.413491 | 2123.077 | 0.2193381
2737.14 | 0.414013 | 2123.077 | 0.2193381
2737.46 | 0.414524 | 2123.077 | 0.2193381
2737.86 | 0.415172 | 2134.615 | 0.2223873
2738.19 | 0.415711 | 2134.615 | 0.2223873
2738.56 | 0.416332 | 2134.615 | 0.2223873
2738.84 | 0.416814 | 2134.615 | 0.2223873
2739.14 | 0.417333 | 2134.615 | 0.2223873
2739.39 | 0.417768 | 2146.154 | 0.2256681
2739.71 | 0.418323 | 2146.154 | 0.2256681
2739.96 | 0.418765 | 2146.154 | 0.2256681
2740.21 | 0.419235 | 2146.154 | 0.2256681
2740.46 | 0.419676 | 2146.154 | 0.2256681
2740.73 | 0.42018 | 2157.692 | 0.2292204
2740.99 | 0.420677 | 2157.692 | 0.2292204
2741.24 | 0.421155 | 2157.692 | 0.2292204
2741.49 | 0.421655 | 2157.692 | 0.2292204
2741.73 | 0.422104 | 2157.692 | 0.2292204
2742.05 | 0.42273 | 2169.231 | 0.2330937
2742.28 | 0.423203 | 2169.231 | 0.2330937
2742.55 | 0.423756 | 2169.231 | 0.2330937
2742.76 | 0.424215 | 2169.231 | 0.2330937
2743.01 | 0.424765 | 2169.231 | 0.2330937
2743.21 | 0.425188 | 2180.769 | 0.2373535
2743.43 | 0.425659 | 2180.769 | 0.2373535
2743.61 | 0.426062 | 2180.769 | 0.2373535
2743.83 | 0.42655 | 2180.769 | 0.2373535
2744.03 | 0.426999 | 2180.769 | 0.2373535
2744.23 | 0.427465 | 2192.308 | 0.242087
2744.4 | 0.427883 | 2192.308 | 0.242087
2744.61 | 0.428385 | 2192.308 | 0.242087
2744.8 | 0.428826 | 2192.308 | 0.242087
2744.96 | 0.429234 | 2192.308 | 0.242087
2745.11 | 0.429601 | 2203.846 | 0.2474077
2745.33 | 0.430153 | 2203.846 | 0.2474077
2745.48 | 0.430542 | 2203.846 | 0.2474077
2745.65 | 0.430966 | 2203.846 | 0.2474077
2745.82 | 0.431408 | 2203.846 | 0.2474077
2745.98 | 0.431863 | 2215.385 | 0.2535011
2746.13 | 0.432269 | 2215.385 | 0.2535011
2746.3 | 0.432741 | 2215.385 | 0.2535011
2746.47 | 0.433202 | 2215.385 | 0.2535011
2746.62 | 0.433648 | 2215.385 | 0.2535011
2746.78 | 0.434134 | 2226.923 | 0.2606069
2746.93 | 0.434577 | 2226.923 | 0.2606069
2747.1 | 0.435103 | 2226.923 | 0.2606069
2747.25 | 0.435558 | 2226.923 | 0.2606069
2747.42 | 0.436104 | 2226.923 | 0.2606069
2747.57 | 0.436581 | 2238.462 | 0.269056
2747.73 | 0.437143 | 2238.462 | 0.269056
2747.88 | 0.437667 | 2238.462 | 0.269056
2748.05 | 0.438265 | 2238.462 | 0.269056
2748.2 | 0.438812 | 2238.462 | 0.269056
2748.37 | 0.439443 | 2250 | 0.279657
2748.52 | 0.440053 | 2250 | 0.279657
2748.69 | 0.440736 | 2250 | 0.279657
2748.84 | 0.44138 | 2250 | 0.279657
2749 | 0.442147 | 2250 | 0.279657
2749.15 | 0.442867 | 2261.538 | 0.2931395
2749.32 | 0.443712 | 2261.538 | 0.2931395
2749.47 | 0.444549 | 2261.538 | 0.2931395
2749.64 | 0.445534 | 2261.538 | 0.2931395
2749.79 | 0.446534 | 2261.538 | 0.2931395
2749.95 | 0.447783 | 2273.077 | 0.3124808
2750.1 | 0.449053 | 2273.077 | 0.3124808
2750.27 | 0.45075 | 2273.077 | 0.3124808
2750.42 | 0.452708 | 2273.077 | 0.3124808
2750.74 | 0.468106 | 2273.077 | 0.3124808
0 | 0 | 0 | 0
3.82 | 0.000816 | 0 | 0
8.11 | 0.001662 | 0 | 0
11.66 | 0.002328 | 11.53846 | 0.001847924
15.85 | 0.003053 | 11.53846 | 0.001847924
19.04 | 0.003531 | 23.07692 | 0.003646571
23.06 | 0.004106 | 23.07692 | 0.003646571
26.96 | 0.004621 | 34.61538 | 0.005398683
31.55 | 0.005215 | 34.61538 | 0.005398683
35.17 | 0.005661 | 34.61538 | 0.005398683
40.16 | 0.006256 | 46.15385 | 0.007106777
43.98 | 0.006729 | 46.15385 | 0.007106777
48.42 | 0.007251 | 57.69231 | 0.008773169
52.04 | 0.007659 | 57.69231 | 0.008773169
56.21 | 0.008136 | 69.23077 | 0.0104
59.42 | 0.008511 | 69.23077 | 0.0104
62.99 | 0.008912 | 69.23077 | 0.0104
66.21 | 0.009296 | 80.76923 | 0.01198923
70.74 | 0.009786 | 80.76923 | 0.01198923
74.4 | 0.010198 | 92.30769 | 0.01354271
79.15 | 0.010718 | 92.30769 | 0.01354271
83.66 | 0.011214 | 103.8462 | 0.01506212
88.68 | 0.011777 | 103.8462 | 0.01506212
93.17 | 0.012434 | 103.8462 | 0.01506212
97.49 | 0.012906 | 115.3846 | 0.01654904
101.66 | 0.013361 | 115.3846 | 0.01654904
106.33 | 0.013882 | 126.9231 | 0.0180049
110.55 | 0.014335 | 126.9231 | 0.0180049
115.27 | 0.014827 | 138.4615 | 0.01943112
118.66 | 0.015192 | 138.4615 | 0.01943112
122.56 | 0.015599 | 150 | 0.02082899
126.82 | 0.016065 | 150 | 0.02082899
131.34 | 0.016549 | 150 | 0.02082899
136.13 | 0.017033 | 161.5385 | 0.02219969
141.43 | 0.017585 | 161.5385 | 0.02219969
145.22 | 0.017976 | 173.0769 | 0.02354435
148.96 | 0.018355 | 173.0769 | 0.02354435
152.23 | 0.018683 | 184.6154 | 0.02486402
156.63 | 0.019137 | 184.6154 | 0.02486402
161.34 | 0.019603 | 184.6154 | 0.02486402
165.89 | 0.020036 | 196.1538 | 0.02615968
169.78 | 0.020426 | 196.1538 | 0.02615968
174.03 | 0.020857 | 207.6923 | 0.02743228
178.12 | 0.021245 | 207.6923 | 0.02743228
182.98 | 0.021689 | 219.2308 | 0.02868267
187.03 | 0.022059 | 219.2308 | 0.02868267
191.35 | 0.022478 | 219.2308 | 0.02868267
195.86 | 0.022906 | 230.7692 | 0.0299117
200.01 | 0.023307 | 230.7692 | 0.0299117
204.67 | 0.023755 | 242.3077 | 0.03112015
209.24 | 0.024194 | 242.3077 | 0.03112015
212.76 | 0.02453 | 253.8462 | 0.03230875
218.21 | 0.025041 | 253.8462 | 0.03230875
222.42 | 0.025434 | 265.3846 | 0.0334782
227.61 | 0.025921 | 265.3846 | 0.0334782
232.08 | 0.026327 | 265.3846 | 0.0334782
237.53 | 0.026823 | 276.9231 | 0.03462916
240.82 | 0.027117 | 276.9231 | 0.03462916
246.11 | 0.027592 | 288.4615 | 0.03576227
249.53 | 0.027905 | 288.4615 | 0.03576227
254.67 | 0.028382 | 300 | 0.03687812
258.92 | 0.028747 | 300 | 0.03687812
263.66 | 0.029162 | 300 | 0.03687812
268.03 | 0.029556 | 311.5385 | 0.03797727
272.27 | 0.029917 | 311.5385 | 0.03797727
277.19 | 0.030362 | 323.0769 | 0.03906026
282.35 | 0.030802 | 323.0769 | 0.03906026
285.9 | 0.031103 | 334.6154 | 0.04012762
291.04 | 0.031531 | 334.6154 | 0.04012762
294.41 | 0.031826 | 334.6154 | 0.04012762
298.76 | 0.032206 | 346.1538 | 0.04117981
303.59 | 0.032615 | 346.1538 | 0.04117981
308.86 | 0.033061 | 357.6923 | 0.04221732
312.76 | 0.033379 | 357.6923 | 0.04221732
317.68 | 0.033796 | 369.2308 | 0.04324058
321.65 | 0.034134 | 369.2308 | 0.04324058
326.09 | 0.034519 | 369.2308 | 0.04324058
330.23 | 0.034863 | 380.7692 | 0.04425002
333.98 | 0.03517 | 380.7692 | 0.04425002
338.14 | 0.035505 | 392.3077 | 0.04524604
343.34 | 0.035925 | 392.3077 | 0.04524604
347.48 | 0.036267 | 403.8462 | 0.04622903
352.77 | 0.036697 | 403.8462 | 0.04622903
357.38 | 0.037067 | 415.3846 | 0.04719935
362.2 | 0.037455 | 415.3846 | 0.04719935
366.92 | 0.037846 | 415.3846 | 0.04719935
371.39 | 0.038194 | 426.9231 | 0.04815737
376.36 | 0.038584 | 426.9231 | 0.04815737
380.8 | 0.038942 | 438.4615 | 0.04910343
385.67 | 0.039322 | 438.4615 | 0.04910343
390.26 | 0.039696 | 450 | 0.05003783
395.18 | 0.040086 | 450 | 0.05003783
399.37 | 0.040425 | 450 | 0.05003783
404.64 | 0.040831 | 461.5385 | 0.05096091
410 | 0.041252 | 461.5385 | 0.05096091
414.82 | 0.041624 | 473.0769 | 0.05187296
419.34 | 0.041981 | 473.0769 | 0.05187296
422.94 | 0.042256 | 484.6154 | 0.05277426
426.73 | 0.042546 | 484.6154 | 0.05277426
431.64 | 0.042929 | 484.6154 | 0.05277426
436.63 | 0.043306 | 496.1538 | 0.05366511
441.01 | 0.043652 | 496.1538 | 0.05366511
446.24 | 0.044042 | 507.6923 | 0.05454575
450.82 | 0.044375 | 507.6923 | 0.05454575
455.44 | 0.044718 | 519.2308 | 0.05541644
460.42 | 0.045093 | 519.2308 | 0.05541644
465.21 | 0.045454 | 530.7692 | 0.05627744
469.63 | 0.045811 | 530.7692 | 0.05627744
474.68 | 0.046179 | 530.7692 | 0.05627744
479.9 | 0.046488 | 542.3077 | 0.05712898
484.53 | 0.046907 | 542.3077 | 0.05712898
488.93 | 0.047232 | 553.8462 | 0.05797128
493.92 | 0.047618 | 553.8462 | 0.05797128
498.17 | 0.047926 | 565.3846 | 0.05880456
502.91 | 0.048267 | 565.3846 | 0.05880456
507.87 | 0.04863 | 565.3846 | 0.05880456
512.2 | 0.048941 | 576.9231 | 0.05962904
516.39 | 0.049243 | 576.9231 | 0.05962904
520.35 | 0.049538 | 588.4615 | 0.06044492
525.38 | 0.049883 | 588.4615 | 0.06044492
529.54 | 0.050181 | 600 | 0.0612524
533.93 | 0.050479 | 600 | 0.0612524
537.85 | 0.050774 | 600 | 0.0612524
542.49 | 0.05109 | 611.5385 | 0.06205167
546.26 | 0.05135 | 611.5385 | 0.06205167
550.24 | 0.051659 | 623.0769 | 0.06284291
555.28 | 0.052014 | 623.0769 | 0.06284291
560.67 | 0.052383 | 634.6154 | 0.0636263
565.34 | 0.052716 | 634.6154 | 0.0636263
570.35 | 0.05307 | 634.6154 | 0.0636263
574.97 | 0.053399 | 646.1538 | 0.06440201
579.36 | 0.053703 | 646.1538 | 0.06440201
584.71 | 0.054074 | 657.6923 | 0.06517021
589.45 | 0.054389 | 657.6923 | 0.06517021
593.69 | 0.054696 | 669.2308 | 0.06593105
599.08 | 0.05507 | 669.2308 | 0.06593105
603.2 | 0.055366 | 680.7692 | 0.0666847
608.74 | 0.055748 | 680.7692 | 0.0666847
613.71 | 0.056078 | 680.7692 | 0.0666847
619.97 | 0.056496 | 692.3077 | 0.0674313
624.25 | 0.056791 | 692.3077 | 0.0674313
629.08 | 0.057111 | 703.8462 | 0.06817099
632.93 | 0.057386 | 703.8462 | 0.06817099
638.35 | 0.057748 | 715.3846 | 0.06890393
642.42 | 0.058022 | 715.3846 | 0.06890393
647.48 | 0.058351 | 715.3846 | 0.06890393
653.04 | 0.058717 | 726.9231 | 0.06963025
657.54 | 0.059036 | 726.9231 | 0.06963025
661.99 | 0.059348 | 738.4615 | 0.07035007
667.15 | 0.059677 | 738.4615 | 0.07035007
671.82 | 0.06 | 750 | 0.07106353
676.71 | 0.060324 | 750 | 0.07106353
680.45 | 0.060583 | 750 | 0.07106353
685.7 | 0.060937 | 761.5385 | 0.07177076
690.24 | 0.061244 | 761.5385 | 0.07177076
694.56 | 0.061525 | 773.0769 | 0.07247186
699.38 | 0.061835 | 773.0769 | 0.07247186
704.51 | 0.062189 | 784.6154 | 0.07316697
708.48 | 0.062424 | 784.6154 | 0.07316697
713.48 | 0.062745 | 796.1538 | 0.07385619
718.05 | 0.063037 | 796.1538 | 0.07385619
724.13 | 0.063431 | 796.1538 | 0.07385619
729.25 | 0.063769 | 807.6923 | 0.07453964
735.22 | 0.064141 | 807.6923 | 0.07453964
739.78 | 0.06443 | 819.2308 | 0.07521742
744.6 | 0.064743 | 819.2308 | 0.07521742
750.27 | 0.065121 | 830.7692 | 0.07588964
755.39 | 0.065449 | 830.7692 | 0.07588964
760.65 | 0.06578 | 830.7692 | 0.07588964
764.65 | 0.066038 | 842.3077 | 0.07655639
769.22 | 0.066321 | 842.3077 | 0.07655639
773.61 | 0.066605 | 853.8462 | 0.07721779
779.05 | 0.066957 | 853.8462 | 0.07721779
784.04 | 0.067258 | 865.3846 | 0.07787392
791.01 | 0.067695 | 865.3846 | 0.07787392
796.15 | 0.068027 | 865.3846 | 0.07787392
800.89 | 0.06832 | 876.9231 | 0.07852487
806.2 | 0.06865 | 876.9231 | 0.07852487
811.22 | 0.068949 | 888.4615 | 0.07917075
815.47 | 0.069214 | 888.4615 | 0.07917075
819.59 | 0.069482 | 900 | 0.07981163
824.05 | 0.069749 | 900 | 0.07981163
828.2 | 0.070009 | 900 | 0.07981163
832.67 | 0.070286 | 911.5385 | 0.0804476
838.38 | 0.070636 | 911.5385 | 0.0804476
843.13 | 0.070939 | 923.0769 | 0.08107875
848.56 | 0.071271 | 923.0769 | 0.08107875
854.45 | 0.071631 | 934.6154 | 0.08170516
859.35 | 0.071924 | 934.6154 | 0.08170516
863.84 | 0.072193 | 946.1538 | 0.08232691
869.18 | 0.072532 | 946.1538 | 0.08232691
873.4 | 0.0728 | 946.1538 | 0.08232691
877.92 | 0.073081 | 957.6923 | 0.08294407
882.54 | 0.073356 | 957.6923 | 0.08294407
887.98 | 0.073688 | 969.2308 | 0.08355673
892.67 | 0.073974 | 969.2308 | 0.08355673
898.11 | 0.074308 | 980.7692 | 0.08416495
903.45 | 0.074624 | 980.7692 | 0.08416495
909.6 | 0.074994 | 980.7692 | 0.08416495
914.96 | 0.075313 | 992.3077 | 0.08476881
920.15 | 0.075635 | 992.3077 | 0.08476881
924.49 | 0.075905 | 1003.846 | 0.08536838
929.51 | 0.076191 | 1003.846 | 0.08536838
934.18 | 0.076458 | 1015.385 | 0.08596372
939.12 | 0.076765 | 1015.385 | 0.08596372
942.96 | 0.076975 | 1015.385 | 0.08596372
948.03 | 0.077283 | 1026.923 | 0.0865549
952.05 | 0.077517 | 1026.923 | 0.0865549
957.97 | 0.077873 | 1038.462 | 0.087142
962.13 | 0.078126 | 1038.462 | 0.087142
966.95 | 0.078418 | 1050 | 0.08772506
971.2 | 0.078663 | 1050 | 0.08772506
975.44 | 0.078909 | 1061.538 | 0.08830416
981.06 | 0.079237 | 1061.538 | 0.08830416
985.85 | 0.07951 | 1061.538 | 0.08830416
990.39 | 0.079808 | 1073.077 | 0.08887935
994.71 | 0.080052 | 1073.077 | 0.08887935
998.31 | 0.080255 | 1084.615 | 0.08945069
1003.6 | 0.080561 | 1084.615 | 0.08945069
1008.72 | 0.080866 | 1096.154 | 0.09001825
1013.95 | 0.081168 | 1096.154 | 0.09001825
1019.42 | 0.08149 | 1096.154 | 0.09001825
1025.11 | 0.081813 | 1107.692 | 0.09058208
1029.5 | 0.082066 | 1107.692 | 0.09058208
1033.3 | 0.082289 | 1119.231 | 0.09114223
1038.61 | 0.082601 | 1119.231 | 0.09114223
1042.91 | 0.082842 | 1130.769 | 0.09169875
1047.03 | 0.083082 | 1130.769 | 0.09169875
1053.57 | 0.083457 | 1130.769 | 0.09169875
1058.09 | 0.083721 | 1142.308 | 0.09225171
1063.48 | 0.084042 | 1142.308 | 0.09225171
1067.47 | 0.084265 | 1153.846 | 0.09280115
1071.81 | 0.084514 | 1153.846 | 0.09280115
1076.73 | 0.084782 | 1165.385 | 0.09334712
1082.23 | 0.08511 | 1165.385 | 0.09334712
1087.14 | 0.085388 | 1165.385 | 0.09334712
1092.38 | 0.085681 | 1176.923 | 0.09388968
1097.35 | 0.085965 | 1176.923 | 0.09388968
1102.49 | 0.086244 | 1188.462 | 0.09442886
1106.53 | 0.086485 | 1188.462 | 0.09442886
1112.88 | 0.086848 | 1200 | 0.09496472
1117.12 | 0.087085 | 1200 | 0.09496472
1123.38 | 0.087444 | 1211.538 | 0.09549731
1128.57 | 0.087727 | 1211.538 | 0.09549731
1134.32 | 0.088073 | 1211.538 | 0.09549731
1139.48 | 0.088384 | 1223.077 | 0.09602666
1143.98 | 0.088614 | 1223.077 | 0.09602666
1148.94 | 0.088872 | 1234.615 | 0.09655283
1153.58 | 0.089145 | 1234.615 | 0.09655283
1158.7 | 0.089431 | 1246.154 | 0.09707586
1163.75 | 0.089721 | 1246.154 | 0.09707586
1168.46 | 0.089966 | 1246.154 | 0.09707586
1173.75 | 0.090254 | 1257.692 | 0.09759578
1180.22 | 0.090626 | 1257.692 | 0.09759578
1184.51 | 0.090859 | 1269.231 | 0.09811265
1189.96 | 0.091169 | 1269.231 | 0.09811265
1194.8 | 0.091424 | 1280.769 | 0.0986265
1200.36 | 0.091795 | 1280.769 | 0.0986265
1204.39 | 0.092026 | 1280.769 | 0.0986265
1210.07 | 0.092351 | 1292.308 | 0.09913737
1214.4 | 0.092594 | 1292.308 | 0.09913737
1219.7 | 0.092886 | 1303.846 | 0.0996453
1223.42 | 0.093082 | 1303.846 | 0.0996453
1228.61 | 0.093373 | 1315.385 | 0.1001503
1232.65 | 0.093604 | 1315.385 | 0.1001503
1238.84 | 0.093942 | 1326.923 | 0.1006525
1242.88 | 0.094175 | 1326.923 | 0.1006525
1247.93 | 0.094453 | 1326.923 | 0.1006525
1252.14 | 0.094671 | 1338.462 | 0.1011518
1258.39 | 0.095018 | 1338.462 | 0.1011518
1262.91 | 0.095265 | 1350 | 0.1016484
1267.85 | 0.09552 | 1350 | 0.1016484
1272.67 | 0.0958 | 1361.538 | 0.1021422
1278.28 | 0.096115 | 1361.538 | 0.1021422
1282.37 | 0.096335 | 1361.538 | 0.1021422
1287.41 | 0.096604 | 1373.077 | 0.1026333
1292.49 | 0.096874 | 1373.077 | 0.1026333
1299.02 | 0.097238 | 1384.615 | 0.1031217
1303.44 | 0.097466 | 1384.615 | 0.1031217
1309.38 | 0.097792 | 1396.154 | 0.1036074
1314.27 | 0.098069 | 1396.154 | 0.1036074
1318.96 | 0.098316 | 1396.154 | 0.1036074
1323.84 | 0.098579 | 1407.692 | 0.1040905
1330.13 | 0.09892 | 1407.692 | 0.1040905
1335.46 | 0.099197 | 1419.231 | 0.1045711
1340.81 | 0.099502 | 1419.231 | 0.1045711
1346.05 | 0.099765 | 1430.769 | 0.105049
1351.46 | 0.10007 | 1430.769 | 0.105049
1356.56 | 0.100342 | 1430.769 | 0.105049
1362.28 | 0.100655 | 1442.308 | 0.1055245
1366.44 | 0.100869 | 1442.308 | 0.1055245
1371.18 | 0.101135 | 1453.846 | 0.1059975
1374.95 | 0.101334 | 1453.846 | 0.1059975
1380.57 | 0.101629 | 1465.385 | 0.106468
1384.84 | 0.101852 | 1465.385 | 0.106468
1389.73 | 0.102117 | 1476.923 | 0.106936
1393.93 | 0.102335 | 1476.923 | 0.106936
1400.27 | 0.102673 | 1476.923 | 0.106936
1405.46 | 0.102946 | 1488.462 | 0.1074017
1412.27 | 0.103305 | 1488.462 | 0.1074017
1416.83 | 0.103542 | 1500 | 0.107865
1421.41 | 0.103795 | 1500 | 0.107865
1426.32 | 0.104052 | 1511.538 | 0.1083259
1430.61 | 0.104288 | 1511.538 | 0.1083259
1436.16 | 0.104581 | 1511.538 | 0.1083259
1441.68 | 0.104888 | 1523.077 | 0.1087845
1446.57 | 0.105144 | 1523.077 | 0.1087845
1452.08 | 0.105449 | 1534.615 | 0.1092408
1455.77 | 0.105627 | 1534.615 | 0.1092408
1460.64 | 0.105888 | 1546.154 | 0.1096948
1465.58 | 0.106141 | 1546.154 | 0.1096948
1471.62 | 0.106454 | 1546.154 | 0.1096948
1475.9 | 0.106639 | 1557.692 | 0.1101466
1480.58 | 0.106935 | 1557.692 | 0.1101466
1485.73 | 0.107182 | 1569.231 | 0.1105962
1490.92 | 0.107455 | 1569.231 | 0.1105962
1495.62 | 0.107706 | 1580.769 | 0.1110436
1500.95 | 0.108002 | 1580.769 | 0.1110436
1505.94 | 0.108254 | 1592.308 | 0.1114888
1511.22 | 0.10852 | 1592.308 | 0.1114888
1515.45 | 0.108749 | 1592.308 | 0.1114888
1521.07 | 0.109035 | 1603.846 | 0.1119319
1525.89 | 0.109295 | 1603.846 | 0.1119319
1531.68 | 0.109607 | 1615.385 | 0.1123728
1535.98 | 0.10983 | 1615.385 | 0.1123728
1541.61 | 0.110127 | 1626.923 | 0.1128117
1547.25 | 0.110422 | 1626.923 | 0.1128117
1551.12 | 0.110636 | 1626.923 | 0.1128117
1556.29 | 0.110904 | 1638.462 | 0.1132485
1561.96 | 0.111207 | 1638.462 | 0.1132485
1566.88 | 0.111444 | 1650 | 0.1136832
1572.44 | 0.111749 | 1650 | 0.1136832
1576.88 | 0.111982 | 1661.538 | 0.1141159
1582.32 | 0.112247 | 1661.538 | 0.1141159
1588.04 | 0.112555 | 1661.538 | 0.1141159
1592.24 | 0.112775 | 1673.077 | 0.1145466
1598.83 | 0.113105 | 1673.077 | 0.1145466
1603.52 | 0.113338 | 1684.615 | 0.1149753
1608.36 | 0.113598 | 1684.615 | 0.1149753
1612.85 | 0.113826 | 1696.154 | 0.115402
1617.62 | 0.114064 | 1696.154 | 0.115402
1621.24 | 0.114257 | 1696.154 | 0.115402
1628.38 | 0.114629 | 1707.692 | 0.1158268
1634.12 | 0.114929 | 1707.692 | 0.1158268
1638.76 | 0.115172 | 1719.231 | 0.1162497
1645 | 0.115432 | 1719.231 | 0.1162497
1651.32 | 0.115742 | 1730.769 | 0.1166707
1656.39 | 0.116013 | 1730.769 | 0.1166707
1661.72 | 0.116285 | 1742.308 | 0.1170898
1666.95 | 0.116571 | 1742.308 | 0.1170898
1672.34 | 0.116852 | 1742.308 | 0.1170898
1677.95 | 0.11713 | 1753.846 | 0.1175071
1682.92 | 0.117392 | 1753.846 | 0.1175071
1687.68 | 0.117631 | 1765.385 | 0.1179225
1693.28 | 0.117916 | 1765.385 | 0.1179225
1697.74 | 0.118151 | 1776.923 | 0.1183362
1703.18 | 0.118436 | 1776.923 | 0.1183362
1707.7 | 0.118668 | 1776.923 | 0.1183362
1712.92 | 0.118928 | 1788.462 | 0.1187481
1717.36 | 0.119166 | 1788.462 | 0.1187481
1722.23 | 0.119424 | 1800 | 0.1191582
1727.08 | 0.119676 | 1800 | 0.1191582
1733.99 | 0.120028 | 1811.538 | 0.1195665
1738.2 | 0.120258 | 1811.538 | 0.1195665
1743.8 | 0.120537 | 1811.538 | 0.1195665
1748.31 | 0.120759 | 1823.077 | 0.1199732
1752.53 | 0.120985 | 1823.077 | 0.1199732
1757.23 | 0.121228 | 1834.615 | 0.1203781
1763.11 | 0.12153 | 1834.615 | 0.1203781
1767.59 | 0.121768 | 1846.154 | 0.1207814
1773.9 | 0.122092 | 1846.154 | 0.1207814
1778.54 | 0.122334 | 1857.692 | 0.121183
1783.31 | 0.122577 | 1857.692 | 0.121183
1788.43 | 0.122841 | 1857.692 | 0.121183
1793.35 | 0.123084 | 1869.231 | 0.1215829
1798.28 | 0.12336 | 1869.231 | 0.1215829
1804.53 | 0.123667 | 1880.769 | 0.1219813
1809.8 | 0.123841 | 1880.769 | 0.1219813
1815.16 | 0.124217 | 1892.308 | 0.1223781
1819.65 | 0.124455 | 1892.308 | 0.1223781
1826.27 | 0.124794 | 1892.308 | 0.1223781
1831.08 | 0.125048 | 1903.846 | 0.1227733
1836.27 | 0.125296 | 1903.846 | 0.1227733
1841.14 | 0.125569 | 1915.385 | 0.1231669
1846.13 | 0.125818 | 1915.385 | 0.1231669
1849.96 | 0.126028 | 1926.923 | 0.123559
1854.75 | 0.126261 | 1926.923 | 0.123559
1859.09 | 0.126484 | 1926.923 | 0.123559
1864.11 | 0.126733 | 1938.462 | 0.1239496
1868.83 | 0.126978 | 1938.462 | 0.1239496
1874.16 | 0.127248 | 1950 | 0.1243387
1877.96 | 0.127458 | 1950 | 0.1243387
1883.53 | 0.127754 | 1961.538 | 0.1247263
1887.34 | 0.127934 | 1961.538 | 0.1247263
1892.17 | 0.128191 | 1961.538 | 0.1247263
1897.13 | 0.128467 | 1973.077 | 0.1251125
1902.89 | 0.128757 | 1973.077 | 0.1251125
1907.74 | 0.129003 | 1984.615 | 0.1254972
1912.46 | 0.129251 | 1984.615 | 0.1254972
1917.42 | 0.129489 | 1996.154 | 0.1258805
1923.74 | 0.129807 | 1996.154 | 0.1258805
1928.58 | 0.130058 | 2007.692 | 0.1262624
1933.43 | 0.130295 | 2007.692 | 0.1262624
1938.36 | 0.130552 | 2007.692 | 0.1262624
1943.33 | 0.130811 | 2019.231 | 0.126643
1946.95 | 0.130999 | 2019.231 | 0.126643
1952.25 | 0.131282 | 2030.769 | 0.1270221
1957.38 | 0.131537 | 2030.769 | 0.1270221
1963.07 | 0.131816 | 2042.308 | 0.1274
1967.02 | 0.132041 | 2042.308 | 0.1274
1972.88 | 0.13232 | 2042.308 | 0.1274
1978.1 | 0.132578 | 2053.846 | 0.1277765
1984.75 | 0.132894 | 2053.846 | 0.1277765
1988.94 | 0.133115 | 2065.385 | 0.1281517
1994.98 | 0.133422 | 2065.385 | 0.1281517
2000.22 | 0.133692 | 2076.923 | 0.1285256
2005.39 | 0.133987 | 2076.923 | 0.1285256
2009.9 | 0.134209 | 2076.923 | 0.1285256
2015 | 0.134473 | 2088.462 | 0.1288983
2020.76 | 0.134777 | 2088.462 | 0.1288983
2025.18 | 0.135 | 2100 | 0.1292697
2030.2 | 0.13526 | 2100 | 0.1292697
2035.17 | 0.135514 | 2111.538 | 0.1296398
2040.46 | 0.135777 | 2111.538 | 0.1296398
2045.48 | 0.136028 | 2123.077 | 0.1300088
2050.34 | 0.136285 | 2123.077 | 0.1300088
2054.93 | 0.136517 | 2123.077 | 0.1300088
2060.08 | 0.136776 | 2134.615 | 0.1303765
2065.84 | 0.137069 | 2134.615 | 0.1303765
2071.08 | 0.137343 | 2146.154 | 0.1307431
2076.2 | 0.137615 | 2146.154 | 0.1307431
2082.27 | 0.137915 | 2157.692 | 0.1311085
2087.93 | 0.138197 | 2157.692 | 0.1311085
2093.1 | 0.138467 | 2157.692 | 0.1311085
2097.81 | 0.138711 | 2169.231 | 0.1314728
2102.43 | 0.13895 | 2169.231 | 0.1314728
2107.4 | 0.139219 | 2180.769 | 0.131836
2112.99 | 0.139502 | 2180.769 | 0.131836
2117.59 | 0.139747 | 2192.308 | 0.132198
2123.37 | 0.140039 | 2192.308 | 0.132198
2128.56 | 0.140297 | 2192.308 | 0.132198
2134.21 | 0.140591 | 2203.846 | 0.132559
2138.15 | 0.140797 | 2203.846 | 0.132559
2144.47 | 0.141122 | 2215.385 | 0.1329188
2149.71 | 0.141396 | 2215.385 | 0.1329188
2155.8 | 0.141684 | 2226.923 | 0.1332777
2160.46 | 0.141942 | 2226.923 | 0.1332777
2165.38 | 0.142182 | 2226.923 | 0.1332777
2169.72 | 0.142417 | 2238.462 | 0.1336354
2174.24 | 0.142654 | 2238.462 | 0.1336354
2178.74 | 0.142898 | 2250 | 0.1339922
2184.03 | 0.143148 | 2250 | 0.1339922
2188.42 | 0.143385 | 2261.538 | 0.1343479
2193.91 | 0.143668 | 2261.538 | 0.1343479
2199.1 | 0.143935 | 2273.077 | 0.1347027
2204.15 | 0.14419 | 2273.077 | 0.1347027
2208.72 | 0.144431 | 2273.077 | 0.1347027
2213.86 | 0.144684 | 2284.615 | 0.1350565
2218.63 | 0.144938 | 2284.615 | 0.1350565
2224.39 | 0.145223 | 2296.154 | 0.1354093
2229.66 | 0.145506 | 2296.154 | 0.1354093
2235.08 | 0.145779 | 2307.692 | 0.1357612
2239.09 | 0.145991 | 2307.692 | 0.1357612
2244.69 | 0.14629 | 2307.692 | 0.1357612
2250.38 | 0.146583 | 2319.231 | 0.1361122
2255.32 | 0.146855 | 2319.231 | 0.1361122
2260.81 | 0.147146 | 2330.769 | 0.1364622
2266.35 | 0.147418 | 2330.769 | 0.1364622
2271.47 | 0.14769 | 2342.308 | 0.1368114
2276.48 | 0.147963 | 2342.308 | 0.1368114
2281.9 | 0.148217 | 2342.308 | 0.1368114
2287.29 | 0.148495 | 2353.846 | 0.1371597
2291.18 | 0.1487 | 2353.846 | 0.1371597
2296.05 | 0.148971 | 2365.385 | 0.1375071
2300.64 | 0.14921 | 2365.385 | 0.1375071
2305.54 | 0.149466 | 2376.923 | 0.1378537
2309.73 | 0.14969 | 2376.923 | 0.1378537
2314.77 | 0.149946 | 2388.462 | 0.1381994
2319.41 | 0.150164 | 2388.462 | 0.1381994
2324.33 | 0.150435 | 2388.462 | 0.1381994
2328.38 | 0.150657 | 2400 | 0.1385444
2334.4 | 0.150955 | 2400 | 0.1385444
2340.26 | 0.151261 | 2411.538 | 0.1388885
2344.82 | 0.151518 | 2411.538 | 0.1388885
2349.92 | 0.151763 | 2423.077 | 0.1392319
2355.69 | 0.152091 | 2423.077 | 0.1392319
2360.55 | 0.152344 | 2423.077 | 0.1392319
2366.42 | 0.15266 | 2434.615 | 0.1395745
2372.21 | 0.152953 | 2434.615 | 0.1395745
2378.63 | 0.153282 | 2446.154 | 0.1399163
2383.54 | 0.153547 | 2446.154 | 0.1399163
2389.04 | 0.153837 | 2457.692 | 0.1402574
2394.23 | 0.154106 | 2457.692 | 0.1402574
2400.24 | 0.154416 | 2457.692 | 0.1402574
2405.18 | 0.15468 | 2469.231 | 0.1405978
2410.78 | 0.154979 | 2469.231 | 0.1405978
2415.42 | 0.155227 | 2480.769 | 0.1409375
2421.35 | 0.155528 | 2480.769 | 0.1409375
2425.87 | 0.155766 | 2492.308 | 0.1412766
2430.91 | 0.15604 | 2492.308 | 0.1412766
2435.26 | 0.156262 | 2503.846 | 0.1416149
2440.13 | 0.156523 | 2503.846 | 0.1416149
2445.09 | 0.156791 | 2503.846 | 0.1416149
2450.56 | 0.157083 | 2515.385 | 0.1419526
2455.98 | 0.157364 | 2515.385 | 0.1419526
2461.02 | 0.157626 | 2526.923 | 0.1422896
2466.91 | 0.157935 | 2526.923 | 0.1422896
2471.65 | 0.158177 | 2538.462 | 0.1426261
2476.12 | 0.158406 | 2538.462 | 0.1426261
2481.36 | 0.158701 | 2538.462 | 0.1426261
2487.33 | 0.159016 | 2550 | 0.1429619
2492.34 | 0.15928 | 2550 | 0.1429619
2497.61 | 0.15957 | 2561.538 | 0.1432971
2502.81 | 0.159846 | 2561.538 | 0.1432971
2508.4 | 0.160143 | 2573.077 | 0.1436317
2513.09 | 0.160394 | 2573.077 | 0.1436317
2519.11 | 0.16072 | 2573.077 | 0.1436317
2523.74 | 0.160968 | 2584.615 | 0.1439658
2530.36 | 0.16131 | 2584.615 | 0.1439658
2534.93 | 0.161552 | 2596.154 | 0.1442994
2540.45 | 0.161848 | 2596.154 | 0.1442994
2546.06 | 0.162148 | 2607.692 | 0.1446324
2551.75 | 0.162442 | 2607.692 | 0.1446324
2557.04 | 0.162725 | 2607.692 | 0.1446324
2562.14 | 0.163003 | 2619.231 | 0.1449648
2566.91 | 0.163271 | 2619.231 | 0.1449648
2571.95 | 0.163539 | 2630.769 | 0.1452968
2578.34 | 0.163881 | 2630.769 | 0.1452968
2584.27 | 0.164192 | 2642.308 | 0.1456283
2589.47 | 0.164479 | 2642.308 | 0.1456283
2595.11 | 0.164785 | 2653.846 | 0.1459594
2600.87 | 0.165099 | 2653.846 | 0.1459594
2605.5 | 0.165364 | 2653.846 | 0.1459594
2609.81 | 0.165598 | 2665.385 | 0.1462899
2614.68 | 0.165849 | 2665.385 | 0.1462899
2619.02 | 0.166102 | 2676.923 | 0.1466201
2624.22 | 0.166379 | 2676.923 | 0.1466201
2630.3 | 0.166701 | 2688.462 | 0.1469498
2634.35 | 0.166925 | 2688.462 | 0.1469498
2638.74 | 0.167169 | 2688.462 | 0.1469498
2643.41 | 0.167426 | 2700 | 0.1472791
2647.75 | 0.167666 | 2700 | 0.1472791
2652.15 | 0.167885 | 2711.538 | 0.147608
2657.91 | 0.168201 | 2711.538 | 0.147608
2661.95 | 0.168429 | 2723.077 | 0.1479365
2666.44 | 0.168681 | 2723.077 | 0.1479365
2671.17 | 0.16894 | 2723.077 | 0.1479365
2676.35 | 0.16921 | 2734.615 | 0.1482647
2682.49 | 0.169554 | 2734.615 | 0.1482647
2688.31 | 0.169884 | 2746.154 | 0.1485925
2694.63 | 0.170223 | 2746.154 | 0.1485925
2699.77 | 0.170497 | 2757.692 | 0.1489199
2704.53 | 0.17077 | 2757.692 | 0.1489199
2708.93 | 0.171022 | 2769.231 | 0.1492471
2715.32 | 0.171376 | 2769.231 | 0.1492471
2720.23 | 0.171645 | 2769.231 | 0.1492471
2725.7 | 0.171955 | 2780.769 | 0.149574
2730.39 | 0.172213 | 2780.769 | 0.149574
2735.96 | 0.172526 | 2792.308 | 0.1499006
2740.65 | 0.172781 | 2792.308 | 0.1499006
2746.62 | 0.173115 | 2803.846 | 0.1502269
2751.67 | 0.173401 | 2803.846 | 0.1502269
2757.35 | 0.17372 | 2803.846 | 0.1502269
2762.15 | 0.173982 | 2815.385 | 0.1505529
2767.44 | 0.174278 | 2815.385 | 0.1505529
2772.28 | 0.174546 | 2826.923 | 0.1508787
2776.98 | 0.174811 | 2826.923 | 0.1508787
2781.22 | 0.175046 | 2838.462 | 0.1512043
2786.44 | 0.175344 | 2838.462 | 0.1512043
2791.67 | 0.17563 | 2838.462 | 0.1512043
2796.74 | 0.175912 | 2850 | 0.1515297
2802.09 | 0.176223 | 2850 | 0.1515297
2807.38 | 0.176517 | 2861.538 | 0.1518549
2811.95 | 0.176784 | 2861.538 | 0.1518549
2817.21 | 0.177083 | 2873.077 | 0.1521799
2821.7 | 0.177319 | 2873.077 | 0.1521799
2827.12 | 0.17762 | 2873.077 | 0.1521799
2831.59 | 0.177885 | 2884.615 | 0.1525048
2837.36 | 0.178213 | 2884.615 | 0.1525048
2841.49 | 0.178444 | 2896.154 | 0.1528295
2846.39 | 0.178715 | 2896.154 | 0.1528295
2852.11 | 0.17906 | 2907.692 | 0.1531541
2857.62 | 0.179381 | 2907.692 | 0.1531541
2862.34 | 0.179647 | 2919.231 | 0.1534786
2867.25 | 0.179931 | 2919.231 | 0.1534786
2872.87 | 0.180256 | 2919.231 | 0.1534786
2877.34 | 0.180519 | 2930.769 | 0.153803
2882.48 | 0.180809 | 2930.769 | 0.153803
2886.58 | 0.181044 | 2942.308 | 0.1541273
2892.94 | 0.181417 | 2942.308 | 0.1541273
2897.04 | 0.18165 | 2953.846 | 0.1544515
2902.73 | 0.181967 | 2953.846 | 0.1544515
2907.47 | 0.182242 | 2953.846 | 0.1544515
2912.64 | 0.18254 | 2965.385 | 0.1547757
2917.97 | 0.182858 | 2965.385 | 0.1547757
2923.1 | 0.183168 | 2976.923 | 0.1550999
2927.88 | 0.183439 | 2976.923 | 0.1550999
2933.75 | 0.183784 | 2988.462 | 0.155424
2938.47 | 0.18405 | 2988.462 | 0.155424
2943.43 | 0.184353 | 2988.462 | 0.155424
2948.11 | 0.184635 | 3000 | 0.1557482
2953.17 | 0.184937 | 3000 | 0.1557482
2957.87 | 0.185196 | 3011.538 | 0.1560724
2963.08 | 0.185503 | 3011.538 | 0.1560724
2967.15 | 0.185736 | 3023.077 | 0.1563966
2972.92 | 0.186089 | 3023.077 | 0.1563966
2978.13 | 0.186392 | 3034.615 | 0.1567209
2983.12 | 0.186694 | 3034.615 | 0.1567209
2987.42 | 0.18694 | 3034.615 | 0.1567209
2993.49 | 0.1873 | 3046.154 | 0.1570453
2997.3 | 0.18752 | 3046.154 | 0.1570453
3001.84 | 0.187796 | 3057.692 | 0.1573697
3006.61 | 0.188079 | 3057.692 | 0.1573697
3011.81 | 0.188384 | 3069.231 | 0.1576943
3015.42 | 0.188602 | 3069.231 | 0.1576943
3021.34 | 0.18896 | 3069.231 | 0.1576943
3025.83 | 0.189232 | 3080.769 | 0.158019
3031.67 | 0.189588 | 3080.769 | 0.158019
3036.66 | 0.189881 | 3092.308 | 0.1583438
3041.88 | 0.190191 | 3092.308 | 0.1583438
3046.73 | 0.190488 | 3103.846 | 0.1586688
3051.42 | 0.190773 | 3103.846 | 0.1586688
3056.26 | 0.191074 | 3103.846 | 0.1586688
3062.35 | 0.191437 | 3115.385 | 0.158994
3067.32 | 0.191738 | 3115.385 | 0.158994
3073.93 | 0.192136 | 3126.923 | 0.1593194
3079.2 | 0.192467 | 3126.923 | 0.1593194
3084.81 | 0.192821 | 3138.462 | 0.159645
3090.63 | 0.193157 | 3138.462 | 0.159645
3096.3 | 0.193507 | 3138.462 | 0.159645
3101.42 | 0.193819 | 3150 | 0.1599709
3106.25 | 0.194121 | 3150 | 0.1599709
3110.62 | 0.194403 | 3161.538 | 0.160297
3117.04 | 0.194817 | 3161.538 | 0.160297
3121.51 | 0.195083 | 3173.077 | 0.1606234
3126.37 | 0.195374 | 3173.077 | 0.1606234
3130.57 | 0.19565 | 3184.615 | 0.1609501
3135.81 | 0.19596 | 3184.615 | 0.1609501
3139.88 | 0.196223 | 3184.615 | 0.1609501
3145.82 | 0.196591 | 3196.154 | 0.1612771
3150.48 | 0.196885 | 3196.154 | 0.1612771
3155.46 | 0.197209 | 3207.692 | 0.1616044
3160.17 | 0.197505 | 3207.692 | 0.1616044
3165.66 | 0.197841 | 3219.231 | 0.1619321
3169.8 | 0.198107 | 3219.231 | 0.1619321
3174.7 | 0.198407 | 3219.231 | 0.1619321
3179.22 | 0.198697 | 3230.769 | 0.1622601
3184.33 | 0.199026 | 3230.769 | 0.1622601
3188.18 | 0.19928 | 3242.308 | 0.1625886
3193.34 | 0.199608 | 3242.308 | 0.1625886
3197.89 | 0.199891 | 3253.846 | 0.1629175
3202.68 | 0.200201 | 3253.846 | 0.1629175
3206.67 | 0.200449 | 3253.846 | 0.1629175
3211.59 | 0.200772 | 3265.385 | 0.1632468
3216.03 | 0.201053 | 3265.385 | 0.1632468
3221.4 | 0.201399 | 3276.923 | 0.1635766
3225.47 | 0.201653 | 3276.923 | 0.1635766
3230.49 | 0.201988 | 3288.462 | 0.1639069
3236.11 | 0.202343 | 3288.462 | 0.1639069
3241.42 | 0.202685 | 3300 | 0.1642377
3245.84 | 0.202977 | 3300 | 0.1642377
3251.13 | 0.203314 | 3300 | 0.1642377
3255.72 | 0.20361 | 3311.538 | 0.164569
3260.72 | 0.203946 | 3311.538 | 0.164569
3265.68 | 0.20427 | 3323.077 | 0.1649008
3270.62 | 0.204588 | 3323.077 | 0.1649008
3274.72 | 0.204862 | 3334.615 | 0.1652333
3279.64 | 0.205187 | 3334.615 | 0.1652333
3285.37 | 0.205553 | 3334.615 | 0.1652333
3290.05 | 0.205856 | 3346.154 | 0.1655663
3295.51 | 0.206231 | 3346.154 | 0.1655663
3299.45 | 0.206489 | 3357.692 | 0.1658999
3304.49 | 0.206823 | 3357.692 | 0.1658999
3308.41 | 0.207092 | 3369.231 | 0.1662342
3312.54 | 0.207362 | 3369.231 | 0.1662342
3316.93 | 0.207656 | 3369.231 | 0.1662342
3321.5 | 0.207959 | 3380.769 | 0.1665692
3325.33 | 0.208215 | 3380.769 | 0.1665692
3330.2 | 0.208535 | 3392.308 | 0.1669049
3334.92 | 0.208867 | 3392.308 | 0.1669049
3339.76 | 0.209184 | 3403.846 | 0.1672412
3344.76 | 0.209529 | 3403.846 | 0.1672412
3350.15 | 0.209908 | 3403.846 | 0.1672412
3354.64 | 0.210222 | 3415.385 | 0.1675784
3359.49 | 0.210552 | 3415.385 | 0.1675784
3364.68 | 0.210906 | 3426.923 | 0.1679163
3370.39 | 0.211302 | 3426.923 | 0.1679163
3375.03 | 0.211618 | 3438.462 | 0.168255
3379.72 | 0.211945 | 3438.462 | 0.168255
3384.05 | 0.21225 | 3450 | 0.1685945
3388.26 | 0.212545 | 3450 | 0.1685945
3392.95 | 0.212874 | 3450 | 0.1685945
3398.33 | 0.21324 | 3461.538 | 0.1689349
3404.01 | 0.213644 | 3461.538 | 0.1689349
3409.2 | 0.214014 | 3473.077 | 0.1692761
3413.92 | 0.214334 | 3473.077 | 0.1692761
3419.61 | 0.21475 | 3484.615 | 0.1696183
3423.44 | 0.215024 | 3484.615 | 0.1696183
3428.88 | 0.215408 | 3484.615 | 0.1696183
3432.94 | 0.215695 | 3496.154 | 0.1699614
3437.73 | 0.216023 | 3496.154 | 0.1699614
3441.26 | 0.216283 | 3507.692 | 0.1703055
3446.18 | 0.216644 | 3507.692 | 0.1703055
3451.76 | 0.217032 | 3519.231 | 0.1706505
3457.3 | 0.217425 | 3519.231 | 0.1706505
3462.84 | 0.217824 | 3519.231 | 0.1706505
3467.26 | 0.21814 | 3530.769 | 0.1709966
3471.33 | 0.218458 | 3530.769 | 0.1709966
3475.95 | 0.218753 | 3542.308 | 0.1713438
3481.24 | 0.219129 | 3542.308 | 0.1713438
3486.59 | 0.219519 | 3553.846 | 0.171692
3491.65 | 0.219905 | 3553.846 | 0.171692
3498.07 | 0.220394 | 3565.385 | 0.1720414
3503.21 | 0.22077 | 3565.385 | 0.1720414
3508.48 | 0.22116 | 3565.385 | 0.1720414
3512.35 | 0.221439 | 3576.923 | 0.172392
3518.51 | 0.221907 | 3576.923 | 0.172392
3522.73 | 0.222221 | 3588.462 | 0.1727437
3526.89 | 0.22254 | 3588.462 | 0.1727437
3530.29 | 0.22279 | 3600 | 0.1730966
3535.6 | 0.223197 | 3600 | 0.1730966
3539.73 | 0.223501 | 3600 | 0.1730966
3545.22 | 0.223921 | 3611.538 | 0.1734509
3549.09 | 0.224205 | 3611.538 | 0.1734509
3553.35 | 0.224534 | 3623.077 | 0.1738064
3558.85 | 0.224962 | 3623.077 | 0.1738064
3563.76 | 0.225339 | 3634.615 | 0.1741632
3568.31 | 0.225682 | 3634.615 | 0.1741632
3572.82 | 0.226043 | 3634.615 | 0.1741632
3577.52 | 0.226427 | 3646.154 | 0.1745215
3582.28 | 0.226787 | 3646.154 | 0.1745215
3586.31 | 0.227104 | 3657.692 | 0.1748811
3591.34 | 0.227489 | 3657.692 | 0.1748811
3596.11 | 0.227877 | 3669.231 | 0.1752422
3600.35 | 0.228208 | 3669.231 | 0.1752422
3604.13 | 0.228499 | 3669.231 | 0.1752422
3607.85 | 0.228799 | 3680.769 | 0.1756048
3612.46 | 0.229169 | 3680.769 | 0.1756048
3617.23 | 0.229552 | 3692.308 | 0.1759689
3621.03 | 0.22985 | 3692.308 | 0.1759689
3625.01 | 0.230176 | 3703.846 | 0.1763346
3629.63 | 0.230556 | 3703.846 | 0.1763346
3635.45 | 0.231015 | 3715.385 | 0.176702
3639.69 | 0.231356 | 3715.385 | 0.176702
3644.24 | 0.231724 | 3715.385 | 0.176702
3648.48 | 0.232067 | 3726.923 | 0.177071
3652.47 | 0.232402 | 3726.923 | 0.177071
3657.32 | 0.2328 | 3738.462 | 0.1774417
3662.21 | 0.233202 | 3738.462 | 0.1774417
3665.8 | 0.2335 | 3750 | 0.1778141
3671.39 | 0.233967 | 3750 | 0.1778141
3676.01 | 0.234339 | 3750 | 0.1778141
3680.1 | 0.234696 | 3761.538 | 0.1781884
3684.37 | 0.235041 | 3761.538 | 0.1781884
3688.36 | 0.23538 | 3773.077 | 0.1785646
3692.99 | 0.235792 | 3773.077 | 0.1785646
3697.61 | 0.236179 | 3784.615 | 0.1789426
3701.3 | 0.236498 | 3784.615 | 0.1789426
3705.07 | 0.236815 | 3784.615 | 0.1789426
3710.13 | 0.237245 | 3796.154 | 0.1793226
3714.07 | 0.23758 | 3796.154 | 0.1793226
3718.7 | 0.237984 | 3807.692 | 0.1797047
3723.78 | 0.238422 | 3807.692 | 0.1797047
3728.28 | 0.238819 | 3819.231 | 0.1800888
3732.63 | 0.239205 | 3819.231 | 0.1800888
3737.01 | 0.239596 | 3830.769 | 0.180475
3741.78 | 0.240021 | 3830.769 | 0.180475
3745.4 | 0.240331 | 3830.769 | 0.180475
3749.44 | 0.240679 | 3842.308 | 0.1808634
3753.97 | 0.241091 | 3842.308 | 0.1808634
3757.54 | 0.241406 | 3853.846 | 0.181254
3761.97 | 0.241804 | 3853.846 | 0.181254
3766.15 | 0.24218 | 3865.385 | 0.181647
3771.03 | 0.242616 | 3865.385 | 0.181647
3774.96 | 0.242967 | 3865.385 | 0.181647
3779.65 | 0.24339 | 3876.923 | 0.1820423
3783.64 | 0.243751 | 3876.923 | 0.1820423
3787.86 | 0.24413 | 3888.462 | 0.18244
3791.71 | 0.244491 | 3888.462 | 0.18244
3795.27 | 0.244823 | 3900 | 0.1828403
3798.79 | 0.245151 | 3900 | 0.1828403
3802.99 | 0.245544 | 3900 | 0.1828403
3807.3 | 0.245944 | 3911.538 | 0.1832431
3811.8 | 0.246369 | 3911.538 | 0.1832431
3816.07 | 0.246763 | 3923.077 | 0.1836485
3820.54 | 0.247183 | 3923.077 | 0.1836485
3823.66 | 0.247475 | 3934.615 | 0.1840566
3827.7 | 0.247858 | 3934.615 | 0.1840566
3831.99 | 0.248269 | 3934.615 | 0.1840566
3836.68 | 0.248717 | 3946.154 | 0.1844675
3840.53 | 0.24908 | 3946.154 | 0.1844675
3844.67 | 0.249486 | 3957.692 | 0.1848813
3848.89 | 0.2499 | 3957.692 | 0.1848813
3852.56 | 0.250255 | 3969.231 | 0.185298
3855.68 | 0.250559 | 3969.231 | 0.185298
3858.65 | 0.250853 | 3980.769 | 0.1857177
3861.57 | 0.251146 | 3980.769 | 0.1857177
3866.02 | 0.251586 | 3980.769 | 0.1857177
3869.48 | 0.251937 | 3992.308 | 0.1861405
3873.83 | 0.252355 | 3992.308 | 0.1861405
3878.6 | 0.252831 | 4003.846 | 0.1865665
3883.03 | 0.253259 | 4003.846 | 0.1865665
3886.76 | 0.253645 | 4015.385 | 0.1869958
3891 | 0.254077 | 4015.385 | 0.1869958
3895.47 | 0.254531 | 4015.385 | 0.1869958
3899.13 | 0.254905 | 4026.923 | 0.1874284
3902.31 | 0.255237 | 4026.923 | 0.1874284
3906.75 | 0.255696 | 4038.462 | 0.1878645
3909.94 | 0.256034 | 4038.462 | 0.1878645
3913.16 | 0.256366 | 4050 | 0.1883042
3916.34 | 0.2567 | 4050 | 0.1883042
3920.33 | 0.257132 | 4050 | 0.1883042
3923.94 | 0.257518 | 4061.538 | 0.1887475
3928.77 | 0.258032 | 4061.538 | 0.1887475
3932.54 | 0.258434 | 4073.077 | 0.1891946
3936.87 | 0.258903 | 4073.077 | 0.1891946
3940.22 | 0.259254 | 4084.615 | 0.1896456
3944.71 | 0.259736 | 4084.615 | 0.1896456
3948.26 | 0.260128 | 4096.154 | 0.1901007
3952.78 | 0.260624 | 4096.154 | 0.1901007
3956.12 | 0.26099 | 4096.154 | 0.1901007
3959.77 | 0.261398 | 4107.692 | 0.1905598
3962.88 | 0.261754 | 4107.692 | 0.1905598
3966.3 | 0.262128 | 4119.231 | 0.1910232
3969.43 | 0.262484 | 4119.231 | 0.1910232
3972.64 | 0.262839 | 4130.769 | 0.191491
3975.57 | 0.263169 | 4130.769 | 0.191491
3979.79 | 0.263655 | 4130.769 | 0.191491
3983.93 | 0.264124 | 4142.308 | 0.1919632
3987.6 | 0.264552 | 4142.308 | 0.1919632
3990.89 | 0.264939 | 4153.846 | 0.1924402
3994.69 | 0.265379 | 4153.846 | 0.1924402
3999.2 | 0.265915 | 4165.385 | 0.1929219
4003.69 | 0.266447 | 4165.385 | 0.1929219
4008.07 | 0.266959 | 4165.385 | 0.1929219
4011.48 | 0.267371 | 4176.923 | 0.1934086
4015 | 0.267795 | 4176.923 | 0.1934086
4018.75 | 0.268246 | 4188.462 | 0.1939004
4021.95 | 0.268641 | 4188.462 | 0.1939004
4025.59 | 0.269081 | 4200 | 0.1943975
4028.24 | 0.269401 | 4200 | 0.1943975
4030.95 | 0.26974 | 4200 | 0.1943975
4033.88 | 0.270099 | 4211.538 | 0.1949
4037.2 | 0.270518 | 4211.538 | 0.1949
4041.11 | 0.271004 | 4223.077 | 0.1954082
4044.29 | 0.271417 | 4223.077 | 0.1954082
4047.65 | 0.271835 | 4234.615 | 0.1959222
4050.38 | 0.272176 | 4234.615 | 0.1959222
4054.14 | 0.272655 | 4246.154 | 0.1964422
4058.01 | 0.273159 | 4246.154 | 0.1964422
4061.75 | 0.273644 | 4246.154 | 0.1964422
4065.03 | 0.274065 | 4257.692 | 0.1969684
4069.02 | 0.274597 | 4257.692 | 0.1969684
4073.19 | 0.275145 | 4269.231 | 0.197501
4077.55 | 0.27573 | 4269.231 | 0.197501
4080.62 | 0.276139 | 4280.769 | 0.1980404
4084.02 | 0.276605 | 4280.769 | 0.1980404
4086.87 | 0.27699 | 4280.769 | 0.1980404
4089.66 | 0.277369 | 4292.308 | 0.1985866
4092.14 | 0.277718 | 4292.308 | 0.1985866
4095.11 | 0.278132 | 4303.846 | 0.19914
4098.17 | 0.278546 | 4303.846 | 0.19914
4102.05 | 0.279085 | 4315.385 | 0.1997009
4105.39 | 0.279559 | 4315.385 | 0.1997009
4108.59 | 0.280012 | 4315.385 | 0.1997009
4111.01 | 0.280361 | 4326.923 | 0.2002694
4114 | 0.280789 | 4326.923 | 0.2002694
4117.15 | 0.281245 | 4338.462 | 0.2008459
4120.21 | 0.281689 | 4338.462 | 0.2008459
4123.74 | 0.282212 | 4350 | 0.2014307
4128.27 | 0.28287 | 4350 | 0.2014307
4132.1 | 0.283444 | 4361.538 | 0.2020242
4135.44 | 0.283941 | 4361.538 | 0.2020242
4139.36 | 0.284528 | 4361.538 | 0.2020242
4142.48 | 0.285005 | 4373.077 | 0.2026266
4145.23 | 0.285449 | 4373.077 | 0.2026266
4148.7 | 0.285988 | 4384.615 | 0.2032383
4151.71 | 0.286467 | 4384.615 | 0.2032383
4154.36 | 0.28689 | 4396.154 | 0.2038597
4156.85 | 0.287283 | 4396.154 | 0.2038597
4159.52 | 0.287714 | 4396.154 | 0.2038597
4162.07 | 0.288128 | 4407.692 | 0.2044912
4165.19 | 0.288617 | 4407.692 | 0.2044912
4168.47 | 0.289162 | 4419.231 | 0.2051331
4171.3 | 0.289959 | 4419.231 | 0.2051331
4173.74 | 0.290374 | 4430.769 | 0.205786
4176.39 | 0.290817 | 4430.769 | 0.205786
4179.31 | 0.291308 | 4430.769 | 0.205786
4183.11 | 0.292009 | 4442.308 | 0.2064502
4186.43 | 0.292592 | 4442.308 | 0.2064502
4190.62 | 0.293317 | 4453.846 | 0.2071263
4194.01 | 0.293915 | 4453.846 | 0.2071263
4197.85 | 0.294602 | 4465.385 | 0.2078148
4201.77 | 0.295288 | 4465.385 | 0.2078148
4204.95 | 0.295856 | 4465.385 | 0.2078148
4208.01 | 0.296421 | 4476.923 | 0.2085162
4211.88 | 0.297139 | 4476.923 | 0.2085162
4214.56 | 0.297664 | 4488.462 | 0.2092312
4217.32 | 0.298164 | 4488.462 | 0.2092312
4219.7 | 0.298618 | 4500 | 0.2099604
4222.44 | 0.299134 | 4500 | 0.2099604
4224.84 | 0.299607 | 4511.538 | 0.2107044
4227.51 | 0.300122 | 4511.538 | 0.2107044
4230.66 | 0.300745 | 4511.538 | 0.2107044
4235.03 | 0.301604 | 4523.077 | 0.211464
4238.42 | 0.302298 | 4523.077 | 0.211464
4241.68 | 0.302965 | 4534.615 | 0.21224
4244.08 | 0.303454 | 4534.615 | 0.21224
4247.03 | 0.304079 | 4546.154 | 0.2130332
4250.07 | 0.304701 | 4546.154 | 0.2130332
4253.8 | 0.305512 | 4546.154 | 0.2130332
4257.61 | 0.30633 | 4557.692 | 0.2138446
4261.28 | 0.307135 | 4557.692 | 0.2138446
4264.82 | 0.307926 | 4569.231 | 0.214675
4268.69 | 0.30881 | 4569.231 | 0.214675
4271.26 | 0.309392 | 4580.769 | 0.2155256
4274.84 | 0.310232 | 4580.769 | 0.2155256
4277.86 | 0.310934 | 4580.769 | 0.2155256
4280.75 | 0.311635 | 4592.308 | 0.2163976
4283.64 | 0.312338 | 4592.308 | 0.2163976
4286.35 | 0.313022 | 4603.846 | 0.2172921
4289.01 | 0.313668 | 4603.846 | 0.2172921
4291.98 | 0.314426 | 4615.385 | 0.2182105
4295.61 | 0.315375 | 4615.385 | 0.2182105
4298.97 | 0.316247 | 4626.923 | 0.2191543
4302.57 | 0.317206 | 4626.923 | 0.2191543
4305.51 | 0.318006 | 4626.923 | 0.2191543
4308.28 | 0.318783 | 4638.462 | 0.220125
4310.68 | 0.319458 | 4638.462 | 0.220125
4313.33 | 0.320222 | 4650 | 0.2211244
4315.85 | 0.320956 | 4650 | 0.2211244
4318.77 | 0.321813 | 4661.538 | 0.2221542
4322.24 | 0.322865 | 4661.538 | 0.2221542
4326.21 | 0.324116 | 4661.538 | 0.2221542
4330.43 | 0.32546 | 4673.077 | 0.2232166
4333.97 | 0.326641 | 4673.077 | 0.2232166
4337.08 | 0.327685 | 4684.615 | 0.2243138
4341.35 | 0.329184 | 4684.615 | 0.2243138
4344.38 | 0.330308 | 4696.154 | 0.2254482
4347.74 | 0.331561 | 4696.154 | 0.2254482
4350.86 | 0.332768 | 4696.154 | 0.2254482
4354.69 | 0.334321 | 4707.692 | 0.2266228
4357.55 | 0.335512 | 4707.692 | 0.2266228
4361.17 | 0.337085 | 4719.231 | 0.2278405
4363.75 | 0.338267 | 4719.231 | 0.2278405
4366.52 | 0.339551 | 4730.769 | 0.2291048
4369.31 | 0.340923 | 4730.769 | 0.2291048
4372.4 | 0.342503 | 4730.769 | 0.2291048
4374.8 | 0.343793 | 4742.308 | 0.2304198
4376.73 | 0.344862 | 4742.308 | 0.2304198
4377.93 | 0.345569 | 4753.846 | 0.2317898
4379.24 | 0.346344 | 4753.846 | 0.2317898
4380.44 | 0.347082 | 4765.385 | 0.2332198
4381.64 | 0.347814 | 4765.385 | 0.2332198
4382.51 | 0.348379 | 4776.923 | 0.2347156
4383.64 | 0.349118 | 4776.923 | 0.2347156
4384.74 | 0.34988 | 4776.923 | 0.2347156
4385.64 | 0.350492 | 4788.462 | 0.2362833
4386.51 | 0.351111 | 4788.462 | 0.2362833
4387.28 | 0.351668 | 4800 | 0.2379302
4388.08 | 0.352274 | 4800 | 0.2379302
4388.96 | 0.352961 | 4811.538 | 0.2396648
4389.7 | 0.35355 | 4811.538 | 0.2396648
4390.73 | 0.354399 | 4811.538 | 0.2396648
4391.48 | 0.355032 | 4823.077 | 0.2414969
4392.25 | 0.355716 | 4823.077 | 0.2414969
4392.8 | 0.356221 | 4834.615 | 0.2434382
4393.43 | 0.356797 | 4834.615 | 0.2434382
4393.98 | 0.357344 | 4846.154 | 0.2455026
4394.58 | 0.357945 | 4846.154 | 0.2455026
4395.1 | 0.358482 | 4846.154 | 0.2455026
4395.74 | 0.359162 | 4857.692 | 0.2477066
4396.24 | 0.359724 | 4857.692 | 0.2477066
4396.82 | 0.360396 | 4869.231 | 0.2500705
4397.34 | 0.361019 | 4869.231 | 0.2500705
4397.84 | 0.36166 | 4880.769 | 0.2526179
4398.22 | 0.362172 | 4880.769 | 0.2526179
4398.62 | 0.362726 | 4892.308 | 0.2553785
4398.92 | 0.363148 | 4892.308 | 0.2553785
4399.26 | 0.363636 | 4892.308 | 0.2553785
4399.56 | 0.364077 | 4903.846 | 0.25839
4399.89 | 0.364602 | 4903.846 | 0.25839
4400.19 | 0.365101 | 4915.385 | 0.2617009
4400.52 | 0.365667 | 4915.385 | 0.2617009
4400.83 | 0.366237 | 4926.923 | 0.2653762
4401.16 | 0.366882 | 4926.923 | 0.2653762
4401.41 | 0.367398 | 4926.923 | 0.2653762
4401.74 | 0.368119 | 4938.462 | 0.2694989
4402.01 | 0.368759 | 4938.462 | 0.2694989
4402.28 | 0.369458 | 4950 | 0.2741853
4402.48 | 0.370026 | 4950 | 0.2741853
4402.66 | 0.370601 | 4961.538 | 0.2795967
4402.81 | 0.371102 | 4961.538 | 0.2795967
4402.98 | 0.371731 | 4961.538 | 0.2795967
4403.13 | 0.372352 | 4973.077 | 0.286008
4403.29 | 0.373152 | 4973.077 | 0.286008
4403.44 | 0.374012 | 4984.615 | 0.2937942
4403.61 | 0.375179 | 4984.615 | 0.2937942
4403.76 | 0.376649 | 4996.154 | 0.3037192
4404.08 | 0.389524 | 4996.154 | 0.3037192
0 | 0 | 0 | 0
3.82 | 0.001082 | 0 | 0
9.73 | 0.001933 | 0 | 0
17.22 | 0.002833 | 11.53846 | 0.001257455
24.54 | 0.003522 | 11.53846 | 0.001257455
33.13 | 0.004244 | 23.07692 | 0.00248932
38.02 | 0.004652 | 23.07692 | 0.00248932
46.36 | 0.005295 | 34.61538 | 0.003696673
53.62 | 0.005856 | 34.61538 | 0.003696673
58.78 | 0.006262 | 46.15385 | 0.004880522
65.52 | 0.006777 | 46.15385 | 0.004880522
71.92 | 0.007247 | 57.69231 | 0.006041818
79.32 | 0.007811 | 57.69231 | 0.006041818
85.81 | 0.008319 | 69.23077 | 0.007181451
93.78 | 0.008885 | 69.23077 | 0.007181451
101.96 | 0.009478 | 80.76923 | 0.008300262
108.68 | 0.009972 | 80.76923 | 0.008300262
116.79 | 0.010545 | 92.30769 | 0.009399041
122.23 | 0.010913 | 92.30769 | 0.009399041
129.55 | 0.01144 | 92.30769 | 0.009399041
137.58 | 0.012004 | 103.8462 | 0.01047853
143.83 | 0.012444 | 103.8462 | 0.01047853
151.78 | 0.013012 | 115.3846 | 0.01153945
159 | 0.0135 | 115.3846 | 0.01153945
165.67 | 0.013938 | 126.9231 | 0.01258245
172.78 | 0.014412 | 126.9231 | 0.01258245
180.44 | 0.014924 | 138.4615 | 0.01360816
186.53 | 0.015317 | 138.4615 | 0.01360816
194.14 | 0.01581 | 150 | 0.0146172
200.99 | 0.01627 | 150 | 0.0146172
207.57 | 0.016691 | 161.5385 | 0.01561011
214.39 | 0.017109 | 161.5385 | 0.01561011
221.1 | 0.017526 | 173.0769 | 0.01658745
228.02 | 0.017973 | 173.0769 | 0.01658745
235.08 | 0.018415 | 184.6154 | 0.01754971
241.42 | 0.018806 | 184.6154 | 0.01754971
249.24 | 0.019284 | 196.1538 | 0.0184974
258.1 | 0.019819 | 196.1538 | 0.0184974
263.71 | 0.020155 | 196.1538 | 0.0184974
271.3 | 0.020625 | 207.6923 | 0.01943096
278.91 | 0.021078 | 207.6923 | 0.01943096
286.75 | 0.021564 | 219.2308 | 0.02035085
294.46 | 0.021998 | 219.2308 | 0.02035085
300.48 | 0.022346 | 230.7692 | 0.02125748
309.69 | 0.022896 | 230.7692 | 0.02125748
316.26 | 0.023269 | 242.3077 | 0.02215126
324.06 | 0.023721 | 242.3077 | 0.02215126
331.1 | 0.02411 | 253.8462 | 0.02303256
340.36 | 0.024652 | 253.8462 | 0.02303256
346.3 | 0.024967 | 265.3846 | 0.02390176
353.27 | 0.025328 | 265.3846 | 0.02390176
360.21 | 0.025733 | 276.9231 | 0.0247592
367.92 | 0.026154 | 276.9231 | 0.0247592
373.64 | 0.026476 | 288.4615 | 0.02560523
380.41 | 0.026839 | 288.4615 | 0.02560523
387.42 | 0.02723 | 300 | 0.02644015
393.38 | 0.027574 | 300 | 0.02644015
399.97 | 0.027911 | 300 | 0.02644015
407.78 | 0.02834 | 311.5385 | 0.02726427
415.58 | 0.028766 | 311.5385 | 0.02726427
424.61 | 0.029247 | 323.0769 | 0.0280779
434.35 | 0.029724 | 323.0769 | 0.0280779
441.86 | 0.030088 | 334.6154 | 0.02888131
449.97 | 0.030507 | 334.6154 | 0.02888131
458.03 | 0.030922 | 346.1538 | 0.02967477
465.25 | 0.031299 | 346.1538 | 0.02967477
474.05 | 0.031757 | 357.6923 | 0.03045855
481.35 | 0.03211 | 357.6923 | 0.03045855
489.04 | 0.0325 | 369.2308 | 0.03123289
497.87 | 0.032945 | 369.2308 | 0.03123289
506.56 | 0.033382 | 380.7692 | 0.03199804
514.15 | 0.033753 | 380.7692 | 0.03199804
522.83 | 0.03419 | 392.3077 | 0.03275421
530.12 | 0.034568 | 392.3077 | 0.03275421
538.98 | 0.03501 | 403.8462 | 0.03350165
547.19 | 0.035392 | 403.8462 | 0.03350165
554.2 | 0.03573 | 403.8462 | 0.03350165
563.14 | 0.036156 | 415.3846 | 0.03424056
570.21 | 0.03647 | 415.3846 | 0.03424056
577.75 | 0.036848 | 426.9231 | 0.03497114
586.35 | 0.037238 | 426.9231 | 0.03497114
593.45 | 0.037573 | 438.4615 | 0.0356936
600.38 | 0.037816 | 438.4615 | 0.0356936
607.13 | 0.038137 | 450 | 0.03640813
614.73 | 0.038494 | 450 | 0.03640813
622.23 | 0.038814 | 461.5385 | 0.03711492
628.54 | 0.0391 | 461.5385 | 0.03711492
636.78 | 0.03952 | 473.0769 | 0.03781413
643.09 | 0.03983 | 473.0769 | 0.03781413
650.33 | 0.040165 | 484.6154 | 0.03850595
659.21 | 0.04057 | 484.6154 | 0.03850595
666.95 | 0.040928 | 496.1538 | 0.03919053
675.87 | 0.04131 | 496.1538 | 0.03919053
684.62 | 0.041712 | 496.1538 | 0.03919053
691.87 | 0.042038 | 507.6923 | 0.03986805
700.2 | 0.042371 | 507.6923 | 0.03986805
707.51 | 0.042716 | 519.2308 | 0.04053865
715.56 | 0.043034 | 519.2308 | 0.04053865
722.76 | 0.043326 | 530.7692 | 0.04120249
732.18 | 0.043761 | 530.7692 | 0.04120249
740.11 | 0.04408 | 542.3077 | 0.04185971
748.48 | 0.044471 | 542.3077 | 0.04185971
755.66 | 0.04479 | 553.8462 | 0.04251045
762.46 | 0.045074 | 553.8462 | 0.04251045
770.67 | 0.045397 | 565.3846 | 0.04315485
777.83 | 0.045723 | 565.3846 | 0.04315485
787.26 | 0.046112 | 576.9231 | 0.04379304
793.68 | 0.046382 | 576.9231 | 0.04379304
802.32 | 0.046792 | 588.4615 | 0.04442515
810.45 | 0.047125 | 588.4615 | 0.04442515
819.21 | 0.04746 | 600 | 0.04505129
824.45 | 0.047694 | 600 | 0.04505129
832.79 | 0.048064 | 600 | 0.04505129
842.73 | 0.048447 | 611.5385 | 0.0456716
849.67 | 0.048743 | 611.5385 | 0.0456716
857.21 | 0.049058 | 623.0769 | 0.04628619
865.82 | 0.049391 | 623.0769 | 0.04628619
872.78 | 0.049704 | 634.6154 | 0.04689516
880.57 | 0.049988 | 634.6154 | 0.04689516
887.96 | 0.050299 | 646.1538 | 0.04749864
894.62 | 0.050559 | 646.1538 | 0.04749864
902.29 | 0.050905 | 657.6923 | 0.04809672
909.3 | 0.051198 | 657.6923 | 0.04809672
914.67 | 0.051424 | 669.2308 | 0.04868951
921.31 | 0.051692 | 669.2308 | 0.04868951
928.7 | 0.051994 | 680.7692 | 0.04927711
936.08 | 0.05227 | 680.7692 | 0.04927711
944.65 | 0.052618 | 692.3077 | 0.04985961
953.56 | 0.052967 | 692.3077 | 0.04985961
959.49 | 0.053167 | 703.8462 | 0.05043711
966.83 | 0.05347 | 703.8462 | 0.05043711
974.05 | 0.053758 | 703.8462 | 0.05043711
981.69 | 0.054047 | 715.3846 | 0.05100971
988.48 | 0.05433 | 715.3846 | 0.05100971
995.12 | 0.054605 | 726.9231 | 0.05157749
1002.42 | 0.054877 | 726.9231 | 0.05157749
1012.14 | 0.055241 | 738.4615 | 0.05214054
1019.87 | 0.055547 | 738.4615 | 0.05214054
1027.94 | 0.05585 | 750 | 0.05269894
1036.05 | 0.056146 | 750 | 0.05269894
1042.69 | 0.056403 | 761.5385 | 0.05325278
1050.73 | 0.056737 | 761.5385 | 0.05325278
1058.94 | 0.057023 | 773.0769 | 0.05380213
1067.25 | 0.057352 | 773.0769 | 0.05380213
1075.66 | 0.057637 | 784.6154 | 0.05434708
1083.75 | 0.057957 | 784.6154 | 0.05434708
1090.34 | 0.058218 | 796.1538 | 0.0548877
1098.33 | 0.058504 | 796.1538 | 0.0548877
1105.89 | 0.058777 | 807.6923 | 0.05542406
1114.14 | 0.059166 | 807.6923 | 0.05542406
1123.57 | 0.059526 | 807.6923 | 0.05542406
1131.65 | 0.059813 | 819.2308 | 0.05595624
1139.45 | 0.060129 | 819.2308 | 0.05595624
1147.78 | 0.060447 | 830.7692 | 0.05648431
1156.57 | 0.060754 | 830.7692 | 0.05648431
1164.26 | 0.061054 | 842.3077 | 0.05700833
1173.21 | 0.061375 | 842.3077 | 0.05700833
1181.13 | 0.06169 | 853.8462 | 0.05752836
1188.14 | 0.061944 | 853.8462 | 0.05752836
1196.45 | 0.062246 | 865.3846 | 0.05804449
1205.24 | 0.062574 | 865.3846 | 0.05804449
1213.37 | 0.062855 | 876.9231 | 0.05855677
1222.04 | 0.063156 | 876.9231 | 0.05855677
1228.76 | 0.063409 | 888.4615 | 0.05906525
1235.87 | 0.063685 | 888.4615 | 0.05906525
1245.35 | 0.064011 | 900 | 0.05957001
1254.19 | 0.064344 | 900 | 0.05957001
1261.63 | 0.064608 | 900 | 0.05957001
1271.31 | 0.064955 | 911.5385 | 0.0600711
1279.69 | 0.06526 | 911.5385 | 0.0600711
1286.43 | 0.065505 | 923.0769 | 0.06056858
1294.07 | 0.065764 | 923.0769 | 0.06056858
1302.04 | 0.066037 | 934.6154 | 0.0610625
1308.85 | 0.066291 | 934.6154 | 0.0610625
1316.64 | 0.066544 | 946.1538 | 0.06155292
1325.03 | 0.066856 | 946.1538 | 0.06155292
1332.62 | 0.067134 | 957.6923 | 0.06203989
1342 | 0.067465 | 957.6923 | 0.06203989
1350.09 | 0.067746 | 969.2308 | 0.06252347
1359.29 | 0.068071 | 969.2308 | 0.06252347
1367.64 | 0.068346 | 980.7692 | 0.0630037
1374.43 | 0.068575 | 980.7692 | 0.0630037
1382.61 | 0.068859 | 992.3077 | 0.06348064
1389.42 | 0.06909 | 992.3077 | 0.06348064
1397.49 | 0.069367 | 1003.846 | 0.06395434
1405.33 | 0.069653 | 1003.846 | 0.06395434
1412.19 | 0.069882 | 1003.846 | 0.06395434
1420.32 | 0.070154 | 1015.385 | 0.06442483
1428.11 | 0.070424 | 1015.385 | 0.06442483
1436 | 0.070682 | 1026.923 | 0.06489218
1441.5 | 0.070903 | 1026.923 | 0.06489218
1451 | 0.071224 | 1038.462 | 0.06535642
1458.82 | 0.071478 | 1038.462 | 0.06535642
1469.32 | 0.071859 | 1050 | 0.0658176
1477.96 | 0.07215 | 1050 | 0.0658176
1485.07 | 0.072376 | 1061.538 | 0.06627576
1493.74 | 0.072691 | 1061.538 | 0.06627576
1500.77 | 0.072932 | 1073.077 | 0.06673095
1507.56 | 0.073166 | 1073.077 | 0.06673095
1514.18 | 0.073371 | 1084.615 | 0.06718321
1522.41 | 0.073647 | 1084.615 | 0.06718321
1530.21 | 0.073912 | 1096.154 | 0.06763258
1536.65 | 0.074121 | 1096.154 | 0.06763258
1545.4 | 0.074397 | 1107.692 | 0.06807909
1555.29 | 0.074745 | 1107.692 | 0.06807909
1563.88 | 0.075037 | 1107.692 | 0.06807909
1572.42 | 0.075333 | 1119.231 | 0.06852279
1579.9 | 0.075561 | 1119.231 | 0.06852279
1587.94 | 0.075826 | 1130.769 | 0.06896372
1596.47 | 0.076122 | 1130.769 | 0.06896372
1603.69 | 0.07635 | 1142.308 | 0.0694019
1611.48 | 0.076612 | 1142.308 | 0.0694019
1619.42 | 0.076869 | 1153.846 | 0.06983739
1628.33 | 0.07717 | 1153.846 | 0.06983739
1637.31 | 0.077459 | 1165.385 | 0.07027022
1644.4 | 0.077687 | 1165.385 | 0.07027022
1651.17 | 0.077929 | 1176.923 | 0.07070042
1658.2 | 0.07815 | 1176.923 | 0.07070042
1667.22 | 0.078454 | 1188.462 | 0.07112802
1676.47 | 0.078766 | 1188.462 | 0.07112802
1685.26 | 0.079018 | 1200 | 0.07155306
1694.52 | 0.079333 | 1200 | 0.07155306
1700.93 | 0.079555 | 1211.538 | 0.07197558
1709.53 | 0.079832 | 1211.538 | 0.07197558
1717.93 | 0.080013 | 1211.538 | 0.07197558
1724.47 | 0.080335 | 1223.077 | 0.0723956
1732.44 | 0.080562 | 1223.077 | 0.0723956
1741.6 | 0.080851 | 1234.615 | 0.07281316
1749.96 | 0.081131 | 1234.615 | 0.07281316
1757.47 | 0.081373 | 1246.154 | 0.07322829
1766.89 | 0.081674 | 1246.154 | 0.07322829
1772.92 | 0.081864 | 1257.692 | 0.07364102
1781.59 | 0.082144 | 1257.692 | 0.07364102
1789.9 | 0.082409 | 1269.231 | 0.07405138
1797.88 | 0.082655 | 1269.231 | 0.07405138
1805.1 | 0.082905 | 1280.769 | 0.0744594
1815.03 | 0.083211 | 1280.769 | 0.0744594
1821.84 | 0.083425 | 1292.308 | 0.07486511
1829.14 | 0.083661 | 1292.308 | 0.07486511
1838.09 | 0.083946 | 1303.846 | 0.07526854
1844.69 | 0.08419 | 1303.846 | 0.07526854
1853.6 | 0.084444 | 1303.846 | 0.07526854
1860.33 | 0.084666 | 1315.385 | 0.07566971
1867.35 | 0.084878 | 1315.385 | 0.07566971
1876.53 | 0.085174 | 1326.923 | 0.07606866
1884.3 | 0.085404 | 1326.923 | 0.07606866
1890.01 | 0.085592 | 1338.462 | 0.0764654
1898.3 | 0.085853 | 1338.462 | 0.0764654
1906.29 | 0.086103 | 1350 | 0.07685998
1914.5 | 0.086386 | 1350 | 0.07685998
1922.26 | 0.086625 | 1361.538 | 0.0772524
1930.52 | 0.0869 | 1361.538 | 0.0772524
1937.49 | 0.087117 | 1373.077 | 0.0776427
1946.23 | 0.087403 | 1373.077 | 0.0776427
1954.96 | 0.087684 | 1384.615 | 0.07803091
1963.32 | 0.087935 | 1384.615 | 0.07803091
1971.51 | 0.088189 | 1396.154 | 0.07841704
1979.4 | 0.088437 | 1396.154 | 0.07841704
1988.26 | 0.08871 | 1407.692 | 0.07880113
1998.44 | 0.089032 | 1407.692 | 0.07880113
2005.58 | 0.089251 | 1407.692 | 0.07880113
2013.15 | 0.089484 | 1419.231 | 0.0791832
2020.71 | 0.089721 | 1419.231 | 0.0791832
2027.63 | 0.089919 | 1430.769 | 0.07956327
2035.09 | 0.090163 | 1430.769 | 0.07956327
2043.98 | 0.090448 | 1442.308 | 0.07994136
2051.68 | 0.090658 | 1442.308 | 0.07994136
2060.64 | 0.090927 | 1453.846 | 0.08031751
2067.84 | 0.091152 | 1453.846 | 0.08031751
2074.52 | 0.091371 | 1465.385 | 0.08069174
2082.43 | 0.091609 | 1465.385 | 0.08069174
2090.43 | 0.091864 | 1476.923 | 0.08106406
2096.97 | 0.092072 | 1476.923 | 0.08106406
2105.47 | 0.092339 | 1488.462 | 0.0814345
2112.59 | 0.092549 | 1488.462 | 0.0814345
2120.53 | 0.092793 | 1500 | 0.08180309
2130.11 | 0.093081 | 1500 | 0.08180309
2135.61 | 0.093243 | 1511.538 | 0.08216984
2144.52 | 0.093521 | 1511.538 | 0.08216984
2152.77 | 0.093773 | 1511.538 | 0.08216984
2159.54 | 0.093981 | 1523.077 | 0.08253478
2168.6 | 0.09426 | 1523.077 | 0.08253478
2176.99 | 0.09452 | 1534.615 | 0.08289793
2184 | 0.094759 | 1534.615 | 0.08289793
2193.02 | 0.09502 | 1546.154 | 0.08325932
2202.05 | 0.095283 | 1546.154 | 0.08325932
2210.41 | 0.095557 | 1557.692 | 0.08361896
2218.75 | 0.095812 | 1557.692 | 0.08361896
2226.66 | 0.096055 | 1569.231 | 0.08397687
2233.93 | 0.096269 | 1569.231 | 0.08397687
2242.41 | 0.096523 | 1580.769 | 0.08433308
2251.17 | 0.096792 | 1580.769 | 0.08433308
2258.38 | 0.097008 | 1592.308 | 0.0846876
2269.27 | 0.097345 | 1592.308 | 0.0846876
2277.58 | 0.097596 | 1603.846 | 0.08504047
2284.94 | 0.097819 | 1603.846 | 0.08504047
2292.96 | 0.098059 | 1615.385 | 0.08539169
2300.34 | 0.098286 | 1615.385 | 0.08539169
2308.6 | 0.098536 | 1615.385 | 0.08539169
2316.17 | 0.098767 | 1626.923 | 0.08574129
2324.01 | 0.098998 | 1626.923 | 0.08574129
2331.17 | 0.099216 | 1638.462 | 0.08608928
2339.76 | 0.099477 | 1638.462 | 0.08608928
2349.37 | 0.099759 | 1650 | 0.08643569
2357.03 | 0.099988 | 1650 | 0.08643569
2364.65 | 0.100231 | 1661.538 | 0.08678054
2372.68 | 0.100457 | 1661.538 | 0.08678054
2379.79 | 0.100665 | 1673.077 | 0.08712384
2388.09 | 0.100918 | 1673.077 | 0.08712384
2396.35 | 0.10117 | 1684.615 | 0.08746562
2403.71 | 0.10139 | 1684.615 | 0.08746562
2411.47 | 0.101603 | 1696.154 | 0.08780588
2419.58 | 0.101843 | 1696.154 | 0.08780588
2425.67 | 0.102039 | 1707.692 | 0.08814466
2431.81 | 0.102214 | 1707.692 | 0.08814466
2440.38 | 0.102466 | 1707.692 | 0.08814466
2448.31 | 0.102711 | 1719.231 | 0.08848197
2454.96 | 0.102913 | 1719.231 | 0.08848197
2463.06 | 0.103143 | 1730.769 | 0.08881783
2472 | 0.10341 | 1730.769 | 0.08881783
2480.91 | 0.10368 | 1742.308 | 0.08915225
2487.58 | 0.103878 | 1742.308 | 0.08915225
2494.67 | 0.104091 | 1753.846 | 0.08948526
2503.4 | 0.104346 | 1753.846 | 0.08948526
2509.96 | 0.104532 | 1765.385 | 0.08981686
2517.08 | 0.104769 | 1765.385 | 0.08981686
2526.92 | 0.105046 | 1776.923 | 0.09014709
2534.85 | 0.105282 | 1776.923 | 0.09014709
2543.57 | 0.105537 | 1788.462 | 0.09047594
2551.85 | 0.105802 | 1788.462 | 0.09047594
2561.09 | 0.106061 | 1800 | 0.09080345
2570.15 | 0.106326 | 1800 | 0.09080345
2578.66 | 0.10658 | 1811.538 | 0.09112963
2586.52 | 0.106807 | 1811.538 | 0.09112963
2594.68 | 0.10705 | 1811.538 | 0.09112963
2603.52 | 0.107323 | 1823.077 | 0.0914545
2611.03 | 0.107541 | 1823.077 | 0.0914545
2619.84 | 0.107801 | 1834.615 | 0.09177806
2626.63 | 0.108018 | 1834.615 | 0.09177806
2634.34 | 0.108233 | 1846.154 | 0.09210034
2642.28 | 0.108476 | 1846.154 | 0.09210034
2648.9 | 0.108671 | 1857.692 | 0.09242136
2655.56 | 0.108867 | 1857.692 | 0.09242136
2663.08 | 0.109084 | 1869.231 | 0.09274113
2671.88 | 0.109349 | 1869.231 | 0.09274113
2677.95 | 0.109532 | 1880.769 | 0.09305966
2685.81 | 0.109768 | 1880.769 | 0.09305966
2692.28 | 0.109957 | 1892.308 | 0.09337697
2702.54 | 0.110255 | 1892.308 | 0.09337697
2712.25 | 0.110539 | 1903.846 | 0.09369308
2720.01 | 0.11077 | 1903.846 | 0.09369308
2728.62 | 0.111035 | 1915.385 | 0.094008
2737.79 | 0.111293 | 1915.385 | 0.094008
2746.25 | 0.111548 | 1915.385 | 0.094008
2752.51 | 0.111731 | 1926.923 | 0.09432175
2761.17 | 0.111986 | 1926.923 | 0.09432175
2769.74 | 0.112231 | 1938.462 | 0.09463434
2778.7 | 0.112495 | 1938.462 | 0.09463434
2787.23 | 0.112766 | 1950 | 0.09494579
2794.74 | 0.11297 | 1950 | 0.09494579
2801.04 | 0.113155 | 1961.538 | 0.09525611
2809.84 | 0.11342 | 1961.538 | 0.09525611
2815.96 | 0.113604 | 1973.077 | 0.09556532
2823.52 | 0.113821 | 1973.077 | 0.09556532
2832.16 | 0.114077 | 1984.615 | 0.09587343
2839.37 | 0.114294 | 1984.615 | 0.09587343
2845.96 | 0.114491 | 1996.154 | 0.09618045
2854.47 | 0.114733 | 1996.154 | 0.09618045
2862.74 | 0.114969 | 2007.692 | 0.0964864
2870.38 | 0.115196 | 2007.692 | 0.0964864
2878.29 | 0.115426 | 2019.231 | 0.09679129
2885 | 0.115637 | 2019.231 | 0.09679129
2892.61 | 0.115854 | 2019.231 | 0.09679129
2900.75 | 0.116092 | 2030.769 | 0.09709514
2908.39 | 0.116323 | 2030.769 | 0.09709514
2916.71 | 0.116561 | 2042.308 | 0.09739797
2924.31 | 0.116791 | 2042.308 | 0.09739797
2930.93 | 0.116978 | 2053.846 | 0.09769977
2939.41 | 0.117235 | 2053.846 | 0.09769977
2947.35 | 0.117468 | 2065.385 | 0.09800058
2953.37 | 0.117638 | 2065.385 | 0.09800058
2961.04 | 0.117874 | 2076.923 | 0.0983004
2968.27 | 0.118075 | 2076.923 | 0.0983004
2977.61 | 0.11836 | 2088.462 | 0.09859924
2984.22 | 0.118531 | 2088.462 | 0.09859924
2991.48 | 0.118742 | 2100 | 0.09889712
3002.54 | 0.119069 | 2100 | 0.09889712
3011.05 | 0.119317 | 2111.538 | 0.09919405
3019.17 | 0.119571 | 2111.538 | 0.09919405
3025.83 | 0.119759 | 2111.538 | 0.09919405
3032.47 | 0.119951 | 2123.077 | 0.09949004
3040.38 | 0.120195 | 2123.077 | 0.09949004
3047.55 | 0.120402 | 2134.615 | 0.09978512
3056.91 | 0.120686 | 2134.615 | 0.09978512
3065.69 | 0.12094 | 2146.154 | 0.1000793
3072.83 | 0.121159 | 2146.154 | 0.1000793
3080.92 | 0.121389 | 2157.692 | 0.1003725
3088.43 | 0.121616 | 2157.692 | 0.1003725
3097.65 | 0.121875 | 2169.231 | 0.1006649
3105.95 | 0.122106 | 2169.231 | 0.1006649
3112.09 | 0.122296 | 2180.769 | 0.1009564
3120.88 | 0.122543 | 2180.769 | 0.1009564
3126.77 | 0.12272 | 2192.308 | 0.1012471
3134.06 | 0.122927 | 2192.308 | 0.1012471
3141.52 | 0.123143 | 2203.846 | 0.1015369
3150.08 | 0.123389 | 2203.846 | 0.1015369
3157.92 | 0.123618 | 2215.385 | 0.1018259
3165.31 | 0.123846 | 2215.385 | 0.1018259
3174.42 | 0.124096 | 2215.385 | 0.1018259
3180.24 | 0.124253 | 2226.923 | 0.102114
3189.1 | 0.124536 | 2226.923 | 0.102114
3197.68 | 0.124789 | 2238.462 | 0.1024013
3204.87 | 0.124987 | 2238.462 | 0.1024013
3212.41 | 0.12521 | 2250 | 0.1026879
3219.68 | 0.125417 | 2250 | 0.1026879
3227.92 | 0.12566 | 2261.538 | 0.1029736
3235.88 | 0.125894 | 2261.538 | 0.1029736
3245.21 | 0.126169 | 2273.077 | 0.1032586
3251.77 | 0.126352 | 2273.077 | 0.1032586
3260.12 | 0.126611 | 2284.615 | 0.1035428
3267.67 | 0.126824 | 2284.615 | 0.1035428
3275.11 | 0.127037 | 2296.154 | 0.1038262
3283.58 | 0.127275 | 2296.154 | 0.1038262
3291.02 | 0.127505 | 2307.692 | 0.104109
3301.03 | 0.127787 | 2307.692 | 0.104109
3308.47 | 0.128011 | 2319.231 | 0.1043909
3316.33 | 0.128241 | 2319.231 | 0.1043909
3323.42 | 0.128442 | 2319.231 | 0.1043909
3331.2 | 0.128683 | 2330.769 | 0.1046722
3338.64 | 0.128901 | 2330.769 | 0.1046722
3347.55 | 0.129155 | 2342.308 | 0.1049528
3355.77 | 0.129397 | 2342.308 | 0.1049528
3362.95 | 0.129604 | 2353.846 | 0.1052326
3370.21 | 0.129803 | 2353.846 | 0.1052326
3376.83 | 0.130005 | 2365.385 | 0.1055118
3383.74 | 0.130229 | 2365.385 | 0.1055118
3392.23 | 0.130451 | 2376.923 | 0.1057903
3399.84 | 0.130679 | 2376.923 | 0.1057903
3407.38 | 0.1309 | 2388.462 | 0.1060682
3414.75 | 0.131107 | 2388.462 | 0.1060682
3422.19 | 0.131334 | 2400 | 0.1063454
3428.8 | 0.131529 | 2400 | 0.1063454
3436.56 | 0.131739 | 2411.538 | 0.1066219
3444.1 | 0.13198 | 2411.538 | 0.1066219
3451.41 | 0.132199 | 2423.077 | 0.1068979
3459.68 | 0.132436 | 2423.077 | 0.1068979
3467.71 | 0.132671 | 2423.077 | 0.1068979
3475.75 | 0.132902 | 2434.615 | 0.1071732
3482.11 | 0.13309 | 2434.615 | 0.1071732
3489.38 | 0.13331 | 2446.154 | 0.1074479
3495.85 | 0.13349 | 2446.154 | 0.1074479
3502.78 | 0.133704 | 2457.692 | 0.107722
3509.79 | 0.133909 | 2457.692 | 0.107722
3517.46 | 0.134136 | 2469.231 | 0.1079955
3525.42 | 0.134381 | 2469.231 | 0.1079955
3531.26 | 0.134548 | 2480.769 | 0.1082685
3537.2 | 0.134727 | 2480.769 | 0.1082685
3545.24 | 0.134958 | 2492.308 | 0.1085409
3550.91 | 0.13512 | 2492.308 | 0.1085409
3560.19 | 0.135387 | 2503.846 | 0.1088127
3567.58 | 0.135594 | 2503.846 | 0.1088127
3575.37 | 0.13584 | 2515.385 | 0.109084
3583.56 | 0.136075 | 2515.385 | 0.109084
3591.55 | 0.136317 | 2515.385 | 0.109084
3598.76 | 0.136536 | 2526.923 | 0.1093548
3606.77 | 0.136772 | 2526.923 | 0.1093548
3613.06 | 0.136953 | 2538.462 | 0.109625
3618.65 | 0.137131 | 2538.462 | 0.109625
3625.44 | 0.13732 | 2550 | 0.1098947
3632.85 | 0.137544 | 2550 | 0.1098947
3640.59 | 0.137774 | 2561.538 | 0.1101639
3648.7 | 0.138009 | 2561.538 | 0.1101639
3655.62 | 0.138215 | 2573.077 | 0.1104327
3664.23 | 0.138491 | 2573.077 | 0.1104327
3672.17 | 0.138712 | 2584.615 | 0.1107009
3680.53 | 0.138957 | 2584.615 | 0.1107009
3687.3 | 0.139168 | 2596.154 | 0.1109687
3695.48 | 0.139422 | 2596.154 | 0.1109687
3706.11 | 0.139739 | 2607.692 | 0.111236
3712.75 | 0.139937 | 2607.692 | 0.111236
3721.27 | 0.140203 | 2619.231 | 0.1115029
3728.03 | 0.1404 | 2619.231 | 0.1115029
3735.94 | 0.140633 | 2619.231 | 0.1115029
3743.56 | 0.140861 | 2630.769 | 0.1117693
3751.5 | 0.141096 | 2630.769 | 0.1117693
3760.21 | 0.141357 | 2642.308 | 0.1120353
3768.14 | 0.1416 | 2642.308 | 0.1120353
3775.16 | 0.141807 | 2653.846 | 0.1123009
3781.92 | 0.142015 | 2653.846 | 0.1123009
3788.81 | 0.142226 | 2665.385 | 0.112566
3796.74 | 0.142459 | 2665.385 | 0.112566
3804.84 | 0.142711 | 2676.923 | 0.1128308
3812.85 | 0.142933 | 2676.923 | 0.1128308
3820.59 | 0.143158 | 2688.462 | 0.1130952
3827.43 | 0.143364 | 2688.462 | 0.1130952
3837.04 | 0.143656 | 2700 | 0.1133592
3844.39 | 0.143873 | 2700 | 0.1133592
3854.35 | 0.144177 | 2711.538 | 0.1136228
3863.14 | 0.144439 | 2711.538 | 0.1136228
3869.85 | 0.144641 | 2723.077 | 0.1138861
3878.69 | 0.1449 | 2723.077 | 0.1138861
3884.59 | 0.14507 | 2723.077 | 0.1138861
3889.87 | 0.145226 | 2734.615 | 0.114149
3898.29 | 0.14548 | 2734.615 | 0.114149
3905.87 | 0.145707 | 2746.154 | 0.1144116
3913.52 | 0.145939 | 2746.154 | 0.1144116
3922.4 | 0.146209 | 2757.692 | 0.1146738
3929.37 | 0.146421 | 2757.692 | 0.1146738
3936.93 | 0.146639 | 2769.231 | 0.1149358
3944.66 | 0.14688 | 2769.231 | 0.1149358
3952.72 | 0.147125 | 2780.769 | 0.1151974
3959.19 | 0.147315 | 2780.769 | 0.1151974
3967.48 | 0.147569 | 2792.308 | 0.1154587
3975.69 | 0.147822 | 2792.308 | 0.1154587
3983.88 | 0.148067 | 2803.846 | 0.1157197
3992.66 | 0.148331 | 2803.846 | 0.1157197
3999.53 | 0.148546 | 2815.385 | 0.1159805
4007.01 | 0.148769 | 2815.385 | 0.1159805
4013.58 | 0.148967 | 2826.923 | 0.116241
4020.87 | 0.149186 | 2826.923 | 0.116241
4028.68 | 0.149428 | 2826.923 | 0.116241
4041.34 | 0.149804 | 2838.462 | 0.1165012
4048.08 | 0.150007 | 2838.462 | 0.1165012
4055.19 | 0.150225 | 2850 | 0.1167611
4061.4 | 0.150418 | 2850 | 0.1167611
4067.82 | 0.150623 | 2861.538 | 0.1170208
4077 | 0.150894 | 2861.538 | 0.1170208
4084.82 | 0.151083 | 2873.077 | 0.1172803
4091.93 | 0.1513 | 2873.077 | 0.1172803
4099.39 | 0.151576 | 2884.615 | 0.1175396
4108.18 | 0.151863 | 2884.615 | 0.1175396
4116.1 | 0.152091 | 2896.154 | 0.1177987
4123.51 | 0.152323 | 2896.154 | 0.1177987
4130.52 | 0.152553 | 2907.692 | 0.1180575
4136.39 | 0.152726 | 2907.692 | 0.1180575
4142.88 | 0.152922 | 2919.231 | 0.1183162
4149.42 | 0.15314 | 2919.231 | 0.1183162
4156.73 | 0.153361 | 2930.769 | 0.1185747
4165.35 | 0.153635 | 2930.769 | 0.1185747
4173.33 | 0.153885 | 2930.769 | 0.1185747
4179.99 | 0.154087 | 2942.308 | 0.118833
4187.48 | 0.154311 | 2942.308 | 0.118833
4194.5 | 0.154524 | 2953.846 | 0.1190911
4201.34 | 0.154745 | 2953.846 | 0.1190911
4209.57 | 0.154999 | 2965.385 | 0.1193491
4218.13 | 0.155263 | 2965.385 | 0.1193491
4224.45 | 0.155463 | 2976.923 | 0.119607
4232.14 | 0.155701 | 2976.923 | 0.119607
4239.97 | 0.155937 | 2988.462 | 0.1198647
4245.69 | 0.156122 | 2988.462 | 0.1198647
4252.55 | 0.156311 | 3000 | 0.1201223
4260.54 | 0.156561 | 3000 | 0.1201223
4266.16 | 0.156746 | 3011.538 | 0.1203798
4273.3 | 0.156971 | 3011.538 | 0.1203798
4281.46 | 0.157243 | 3023.077 | 0.1206372
4291.19 | 0.157549 | 3023.077 | 0.1206372
4298.81 | 0.157777 | 3023.077 | 0.1206372
4305.69 | 0.157999 | 3034.615 | 0.1208944
4313.08 | 0.158236 | 3034.615 | 0.1208944
4322 | 0.15852 | 3046.154 | 0.1211517
4328.91 | 0.158737 | 3046.154 | 0.1211517
4337.59 | 0.158995 | 3057.692 | 0.1214088
4344.73 | 0.159239 | 3057.692 | 0.1214088
4352.68 | 0.15949 | 3069.231 | 0.1216659
4362.33 | 0.159784 | 3069.231 | 0.1216659
4369.85 | 0.160018 | 3080.769 | 0.1219229
4376.31 | 0.160225 | 3080.769 | 0.1219229
4383.67 | 0.160469 | 3092.308 | 0.1221799
4391.34 | 0.160712 | 3092.308 | 0.1221799
4396.83 | 0.160883 | 3103.846 | 0.1224369
4404.56 | 0.161141 | 3103.846 | 0.1224369
4413.3 | 0.161417 | 3115.385 | 0.1226938
4420.27 | 0.161691 | 3115.385 | 0.1226938
4428.7 | 0.162011 | 3126.923 | 0.1229507
4437.06 | 0.162281 | 3126.923 | 0.1229507
4443.05 | 0.162469 | 3126.923 | 0.1229507
4450.34 | 0.162704 | 3138.462 | 0.1232077
4458.71 | 0.162979 | 3138.462 | 0.1232077
4466.29 | 0.163225 | 3150 | 0.1234646
4474.65 | 0.163494 | 3150 | 0.1234646
4482.92 | 0.163754 | 3161.538 | 0.1237216
4491.37 | 0.164029 | 3161.538 | 0.1237216
4497.2 | 0.164218 | 3173.077 | 0.1239786
4503.94 | 0.16443 | 3173.077 | 0.1239786
4509.92 | 0.164629 | 3184.615 | 0.1242356
4517.11 | 0.164867 | 3184.615 | 0.1242356
4525.08 | 0.165125 | 3196.154 | 0.1244927
4532.31 | 0.165347 | 3196.154 | 0.1244927
4539.1 | 0.165577 | 3207.692 | 0.1247499
4546.64 | 0.165834 | 3207.692 | 0.1247499
4553.56 | 0.166056 | 3219.231 | 0.1250071
4560.02 | 0.166266 | 3219.231 | 0.1250071
4570.35 | 0.166605 | 3230.769 | 0.1252645
4579.61 | 0.166928 | 3230.769 | 0.1252645
4587.93 | 0.16719 | 3230.769 | 0.1252645
4593.91 | 0.167387 | 3242.308 | 0.1255219
4600.53 | 0.167606 | 3242.308 | 0.1255219
4606.6 | 0.167799 | 3253.846 | 0.1257795
4612.51 | 0.167997 | 3253.846 | 0.1257795
4619.55 | 0.168233 | 3265.385 | 0.1260371
4627.76 | 0.1685 | 3265.385 | 0.1260371
4634.25 | 0.168716 | 3276.923 | 0.1262949
4640.74 | 0.168929 | 3276.923 | 0.1262949
4647.65 | 0.169161 | 3288.462 | 0.1265529
4654.29 | 0.169378 | 3288.462 | 0.1265529
4661.36 | 0.169613 | 3300 | 0.126811
4669.07 | 0.169876 | 3300 | 0.126811
4675.86 | 0.170096 | 3311.538 | 0.1270693
4684.05 | 0.170369 | 3311.538 | 0.1270693
4692.24 | 0.170644 | 3323.077 | 0.1273277
4698.57 | 0.170847 | 3323.077 | 0.1273277
4705.64 | 0.171078 | 3334.615 | 0.1275864
4713.7 | 0.171356 | 3334.615 | 0.1275864
4721.52 | 0.171616 | 3334.615 | 0.1275864
4730.5 | 0.171914 | 3346.154 | 0.1278452
4738.79 | 0.172195 | 3346.154 | 0.1278452
4744.98 | 0.172412 | 3357.692 | 0.1281043
4751.82 | 0.172636 | 3357.692 | 0.1281043
4759.83 | 0.172921 | 3369.231 | 0.1283636
4767.04 | 0.173154 | 3369.231 | 0.1283636
4775.41 | 0.173444 | 3380.769 | 0.1286231
4781.4 | 0.17365 | 3380.769 | 0.1286231
4788.39 | 0.173877 | 3392.308 | 0.1288829
4795.05 | 0.174103 | 3392.308 | 0.1288829
4802.19 | 0.174351 | 3403.846 | 0.1291429
4809.55 | 0.174612 | 3403.846 | 0.1291429
4817.32 | 0.174864 | 3415.385 | 0.1294033
4824.05 | 0.175102 | 3415.385 | 0.1294033
4832.74 | 0.175392 | 3426.923 | 0.1296639
4839.83 | 0.175633 | 3426.923 | 0.1296639
4846.94 | 0.175873 | 3426.923 | 0.1296639
4854.73 | 0.176147 | 3438.462 | 0.1299248
4862.45 | 0.176419 | 3438.462 | 0.1299248
4869.08 | 0.176647 | 3450 | 0.1301861
4876.2 | 0.17689 | 3450 | 0.1301861
4883.78 | 0.177172 | 3461.538 | 0.1304477
4890.65 | 0.1774 | 3461.538 | 0.1304477
4897.76 | 0.17766 | 3473.077 | 0.1307096
4904.72 | 0.177888 | 3473.077 | 0.1307096
4911.07 | 0.178122 | 3484.615 | 0.1309719
4917.2 | 0.178336 | 3484.615 | 0.1309719
4924.67 | 0.178603 | 3496.154 | 0.1312345
4932.59 | 0.178882 | 3496.154 | 0.1312345
4940.77 | 0.179162 | 3507.692 | 0.1314976
4948.54 | 0.179428 | 3507.692 | 0.1314976
4955.2 | 0.179677 | 3519.231 | 0.131761
4961.84 | 0.179909 | 3519.231 | 0.131761
4969.32 | 0.180173 | 3530.769 | 0.1320249
4976.01 | 0.180409 | 3530.769 | 0.1320249
4982.01 | 0.180627 | 3530.769 | 0.1320249
4988.27 | 0.180847 | 3542.308 | 0.1322892
4995.78 | 0.181111 | 3542.308 | 0.1322892
5005.97 | 0.181469 | 3553.846 | 0.1325539
5012.9 | 0.181724 | 3553.846 | 0.1325539
5018.78 | 0.181944 | 3565.385 | 0.1328191
5025.91 | 0.182196 | 3565.385 | 0.1328191
5032.48 | 0.182425 | 3576.923 | 0.1330848
5040.14 | 0.182708 | 3576.923 | 0.1330848
5046.66 | 0.182934 | 3588.462 | 0.1333509
5053.64 | 0.183188 | 3588.462 | 0.1333509
5059.93 | 0.183416 | 3600 | 0.1336176
5067.22 | 0.183692 | 3600 | 0.1336176
5073.16 | 0.183897 | 3611.538 | 0.1338847
5079.3 | 0.184117 | 3611.538 | 0.1338847
5085.84 | 0.184366 | 3623.077 | 0.1341525
5094.65 | 0.184696 | 3623.077 | 0.1341525
5101.5 | 0.184945 | 3634.615 | 0.1344207
5108.9 | 0.185217 | 3634.615 | 0.1344207
5114.87 | 0.185423 | 3634.615 | 0.1344207
5121.19 | 0.185657 | 3646.154 | 0.1346895
5127.5 | 0.185886 | 3646.154 | 0.1346895
5132.97 | 0.186098 | 3657.692 | 0.134959
5138.89 | 0.186306 | 3657.692 | 0.134959
5147.5 | 0.186615 | 3669.231 | 0.135229
5155.01 | 0.186888 | 3669.231 | 0.135229
5161.43 | 0.187126 | 3680.769 | 0.1354996
5168.52 | 0.187393 | 3680.769 | 0.1354996
5174.78 | 0.187624 | 3692.308 | 0.1357709
5180.8 | 0.18785 | 3692.308 | 0.1357709
5186.86 | 0.188078 | 3703.846 | 0.1360428
5193.63 | 0.188332 | 3703.846 | 0.1360428
5201.34 | 0.188625 | 3715.385 | 0.1363154
5209.95 | 0.188958 | 3715.385 | 0.1363154
5216.36 | 0.189202 | 3726.923 | 0.1365886
5222.56 | 0.189443 | 3726.923 | 0.1365886
5228.1 | 0.189645 | 3738.462 | 0.1368626
5233.88 | 0.189864 | 3738.462 | 0.1368626
5240.33 | 0.19011 | 3738.462 | 0.1368626
5246.96 | 0.190355 | 3750 | 0.1371373
5252.73 | 0.190553 | 3750 | 0.1371373
5259.59 | 0.19082 | 3761.538 | 0.1374127
5264.94 | 0.191022 | 3761.538 | 0.1374127
5271.15 | 0.191256 | 3773.077 | 0.1376889
5277.47 | 0.191501 | 3773.077 | 0.1376889
5283.36 | 0.191721 | 3784.615 | 0.1379659
5289.23 | 0.191942 | 3784.615 | 0.1379659
5296.46 | 0.192214 | 3796.154 | 0.1382437
5303.4 | 0.192485 | 3796.154 | 0.1382437
5310.76 | 0.192767 | 3807.692 | 0.1385223
5315.91 | 0.192975 | 3807.692 | 0.1385223
5320.63 | 0.193157 | 3819.231 | 0.1388018
5325.91 | 0.193359 | 3819.231 | 0.1388018
5331.95 | 0.193589 | 3830.769 | 0.1390821
5339.02 | 0.193864 | 3830.769 | 0.1390821
5346.61 | 0.194152 | 3830.769 | 0.1390821
5356.69 | 0.194566 | 3842.308 | 0.1393633
5364.03 | 0.194848 | 3842.308 | 0.1393633
5370.89 | 0.19511 | 3853.846 | 0.1396454
5379.88 | 0.195475 | 3853.846 | 0.1396454
5385.79 | 0.195704 | 3865.385 | 0.1399284
5392.98 | 0.195993 | 3865.385 | 0.1399284
5401.2 | 0.196328 | 3876.923 | 0.1402124
5408.81 | 0.196642 | 3876.923 | 0.1402124
5415.3 | 0.196885 | 3888.462 | 0.1404974
5422.92 | 0.197192 | 3888.462 | 0.1404974
5428.75 | 0.197438 | 3900 | 0.1407833
5436.74 | 0.197761 | 3900 | 0.1407833
5443.83 | 0.198038 | 3911.538 | 0.1410703
5450.84 | 0.198332 | 3911.538 | 0.1410703
5458.78 | 0.19865 | 3923.077 | 0.1413583
5464.7 | 0.198889 | 3923.077 | 0.1413583
5469.44 | 0.199077 | 3934.615 | 0.1416474
5475.7 | 0.199335 | 3934.615 | 0.1416474
5482.85 | 0.199628 | 3934.615 | 0.1416474
5491.08 | 0.199964 | 3946.154 | 0.1419376
5499.71 | 0.200313 | 3946.154 | 0.1419376
5508.83 | 0.200684 | 3957.692 | 0.1422289
5515.82 | 0.200979 | 3957.692 | 0.1422289
5523.46 | 0.201295 | 3969.231 | 0.1425213
5529.39 | 0.201536 | 3969.231 | 0.1425213
5536.83 | 0.201851 | 3980.769 | 0.142815
5546.25 | 0.202262 | 3980.769 | 0.142815
5553.86 | 0.202577 | 3992.308 | 0.1431098
5560.57 | 0.202842 | 3992.308 | 0.1431098
5567.56 | 0.203141 | 4003.846 | 0.1434059
5573.92 | 0.203404 | 4003.846 | 0.1434059
5582.86 | 0.203789 | 4015.385 | 0.1437032
5590.2 | 0.204105 | 4015.385 | 0.1437032
5597.22 | 0.204402 | 4026.923 | 0.1440018
5604.1 | 0.2047 | 4026.923 | 0.1440018
5611 | 0.204993 | 4038.462 | 0.1443017
5616.34 | 0.205221 | 4038.462 | 0.1443017
5624.29 | 0.205578 | 4038.462 | 0.1443017
5632.51 | 0.205924 | 4050 | 0.144603
5639.17 | 0.206205 | 4050 | 0.144603
5645.79 | 0.206488 | 4061.538 | 0.1449056
5652.85 | 0.206805 | 4061.538 | 0.1449056
5658.29 | 0.207037 | 4073.077 | 0.1452097
5665.24 | 0.20735 | 4073.077 | 0.1452097
5672.25 | 0.207657 | 4084.615 | 0.1455152
5678.71 | 0.207934 | 4084.615 | 0.1455152
5686.38 | 0.20828 | 4096.154 | 0.1458222
5693.93 | 0.208617 | 4096.154 | 0.1458222
5700.35 | 0.2089 | 4107.692 | 0.1461307
5707.02 | 0.209187 | 4107.692 | 0.1461307
5714.81 | 0.209562 | 4119.231 | 0.1464408
5722.25 | 0.209875 | 4119.231 | 0.1464408
5728.54 | 0.210161 | 4130.769 | 0.1467524
5734.25 | 0.210411 | 4130.769 | 0.1467524
5740.36 | 0.210706 | 4142.308 | 0.1470657
5747.36 | 0.211017 | 4142.308 | 0.1470657
5753.8 | 0.21131 | 4142.308 | 0.1470657
5763.2 | 0.211735 | 4153.846 | 0.1473806
5770.59 | 0.212064 | 4153.846 | 0.1473806
5775.71 | 0.212294 | 4165.385 | 0.1476972
5781.28 | 0.212557 | 4165.385 | 0.1476972
5787.69 | 0.212871 | 4176.923 | 0.1480156
5793.55 | 0.213122 | 4176.923 | 0.1480156
5800.34 | 0.213445 | 4188.462 | 0.1483358
5807.84 | 0.213812 | 4188.462 | 0.1483358
5814.13 | 0.214103 | 4200 | 0.1486577
5821.04 | 0.214425 | 4200 | 0.1486577
5827.75 | 0.214738 | 4211.538 | 0.1489816
5833.27 | 0.215009 | 4211.538 | 0.1489816
5840.63 | 0.215334 | 4223.077 | 0.1493073
5848.52 | 0.215725 | 4223.077 | 0.1493073
5854.68 | 0.216008 | 4234.615 | 0.149635
5861.93 | 0.216358 | 4234.615 | 0.149635
5868.74 | 0.216697 | 4234.615 | 0.149635
5875.41 | 0.217003 | 4246.154 | 0.1499648
5883.56 | 0.217401 | 4246.154 | 0.1499648
5889.81 | 0.217707 | 4257.692 | 0.1502965
5894.9 | 0.21795 | 4257.692 | 0.1502965
5901.18 | 0.218247 | 4269.231 | 0.1506304
5908 | 0.21859 | 4269.231 | 0.1506304
5913.8 | 0.218865 | 4280.769 | 0.1509664
5921.03 | 0.219213 | 4280.769 | 0.1509664
5927.44 | 0.219547 | 4292.308 | 0.1513047
5933.74 | 0.219867 | 4292.308 | 0.1513047
5941.28 | 0.220234 | 4303.846 | 0.1516452
5947.64 | 0.220557 | 4303.846 | 0.1516452
5955.01 | 0.220925 | 4315.385 | 0.151988
5962.17 | 0.221281 | 4315.385 | 0.151988
5969.03 | 0.221634 | 4326.923 | 0.1523332
5975.24 | 0.221958 | 4326.923 | 0.1523332
5983.11 | 0.222369 | 4338.462 | 0.1526809
5988.53 | 0.222639 | 4338.462 | 0.1526809
5994.81 | 0.222967 | 4338.462 | 0.1526809
6000.11 | 0.223242 | 4350 | 0.153031
6005.4 | 0.223519 | 4350 | 0.153031
6011.72 | 0.223839 | 4361.538 | 0.1533837
6017.28 | 0.22414 | 4361.538 | 0.1533837
6022.37 | 0.22441 | 4373.077 | 0.153739
6028.51 | 0.224725 | 4373.077 | 0.153739
6034.5 | 0.225044 | 4384.615 | 0.1540971
6040.29 | 0.225334 | 4384.615 | 0.1540971
6045.99 | 0.225644 | 4396.154 | 0.1544578
6053.42 | 0.226021 | 4396.154 | 0.1544578
6059.36 | 0.226339 | 4407.692 | 0.1548215
6065.88 | 0.226675 | 4407.692 | 0.1548215
6072.95 | 0.227052 | 4419.231 | 0.155188
6078.49 | 0.227349 | 4419.231 | 0.155188
6085.82 | 0.22774 | 4430.769 | 0.1555575
6093.14 | 0.228159 | 4430.769 | 0.1555575
6099.28 | 0.228514 | 4442.308 | 0.1559301
6106.51 | 0.228905 | 4442.308 | 0.1559301
6112.43 | 0.229226 | 4442.308 | 0.1559301
6117.45 | 0.22951 | 4453.846 | 0.1563059
6122.66 | 0.229797 | 4453.846 | 0.1563059
6130.01 | 0.2302 | 4465.385 | 0.1566849
6135.85 | 0.230522 | 4465.385 | 0.1566849
6141.63 | 0.230859 | 4476.923 | 0.1570672
6149.43 | 0.231306 | 4476.923 | 0.1570672
6156.59 | 0.231708 | 4488.462 | 0.157453
6163.62 | 0.23211 | 4488.462 | 0.157453
6171.01 | 0.232532 | 4500 | 0.1578422
6177.21 | 0.232887 | 4500 | 0.1578422
6183.95 | 0.233279 | 4511.538 | 0.1582351
6189.84 | 0.233625 | 4511.538 | 0.1582351
6196.37 | 0.233987 | 4523.077 | 0.1586317
6203.49 | 0.234404 | 4523.077 | 0.1586317
6209.87 | 0.234765 | 4534.615 | 0.1590321
6215.12 | 0.235099 | 4534.615 | 0.1590321
6221.46 | 0.235477 | 4546.154 | 0.1594365
6226.75 | 0.235795 | 4546.154 | 0.1594365
6232.71 | 0.236149 | 4546.154 | 0.1594365
6238.48 | 0.236495 | 4557.692 | 0.1598449
6244.25 | 0.236848 | 4557.692 | 0.1598449
6251.11 | 0.237265 | 4569.231 | 0.1602575
6257.93 | 0.237671 | 4569.231 | 0.1602575
6262.47 | 0.237955 | 4580.769 | 0.1606744
6267.91 | 0.238289 | 4580.769 | 0.1606744
6274.5 | 0.238694 | 4592.308 | 0.1610957
6280.21 | 0.239052 | 4592.308 | 0.1610957
6287.03 | 0.239465 | 4603.846 | 0.1615215
6293.05 | 0.239849 | 4603.846 | 0.1615215
6298.92 | 0.240218 | 4615.385 | 0.1619521
6305.43 | 0.240641 | 4615.385 | 0.1619521
6310.59 | 0.240966 | 4626.923 | 0.1623875
6315.28 | 0.241275 | 4626.923 | 0.1623875
6321.67 | 0.241665 | 4638.462 | 0.1628278
6328.22 | 0.24209 | 4638.462 | 0.1628278
6332.79 | 0.242391 | 4638.462 | 0.1628278
6339.07 | 0.242795 | 4650 | 0.1632733
6345.64 | 0.243238 | 4650 | 0.1632733
6350.83 | 0.243567 | 4661.538 | 0.1637241
6356.48 | 0.243968 | 4661.538 | 0.1637241
6362.21 | 0.244325 | 4673.077 | 0.1641803
6367.2 | 0.244665 | 4673.077 | 0.1641803
6372.43 | 0.245012 | 4684.615 | 0.1646422
6378.21 | 0.245408 | 4684.615 | 0.1646422
6382.93 | 0.245709 | 4696.154 | 0.1651099
6388.58 | 0.246101 | 4696.154 | 0.1651099
6395.11 | 0.246535 | 4707.692 | 0.1655836
6402.73 | 0.247058 | 4707.692 | 0.1655836
6409.76 | 0.247557 | 4719.231 | 0.1660635
6415.88 | 0.247898 | 4719.231 | 0.1660635
6422.12 | 0.248294 | 4730.769 | 0.1665499
6428.83 | 0.248734 | 4730.769 | 0.1665499
6434.22 | 0.249089 | 4742.308 | 0.1670429
6441.36 | 0.249573 | 4742.308 | 0.1670429
6449.77 | 0.250182 | 4742.308 | 0.1670429
6456.37 | 0.250646 | 4753.846 | 0.1675428
6463.1 | 0.251136 | 4753.846 | 0.1675428
6469.4 | 0.251592 | 4765.385 | 0.1680498
6474.19 | 0.251947 | 4765.385 | 0.1680498
6479.53 | 0.252337 | 4776.923 | 0.1685641
6485.17 | 0.252764 | 4776.923 | 0.1685641
6489.92 | 0.253123 | 4788.462 | 0.1690862
6496.23 | 0.2536 | 4788.462 | 0.1690862
6503.51 | 0.254161 | 4800 | 0.1696162
6510.05 | 0.25467 | 4800 | 0.1696162
6517.29 | 0.255227 | 4811.538 | 0.1701544
6523.33 | 0.255712 | 4811.538 | 0.1701544
6528.5 | 0.256111 | 4823.077 | 0.1707012
6534.8 | 0.25662 | 4823.077 | 0.1707012
6540.98 | 0.257116 | 4834.615 | 0.1712569
6546.52 | 0.25757 | 4834.615 | 0.1712569
6551.96 | 0.257996 | 4846.154 | 0.1718219
6557.24 | 0.25844 | 4846.154 | 0.1718219
6563.62 | 0.258957 | 4846.154 | 0.1718219
6570.49 | 0.259549 | 4857.692 | 0.1723965
6576.48 | 0.260042 | 4857.692 | 0.1723965
6581.85 | 0.260495 | 4869.231 | 0.1729811
6587.21 | 0.26097 | 4869.231 | 0.1729811
6593.07 | 0.261462 | 4880.769 | 0.1735762
6599.84 | 0.262052 | 4880.769 | 0.1735762
6606.86 | 0.262683 | 4892.308 | 0.1741822
6612.85 | 0.263217 | 4892.308 | 0.1741822
6619.28 | 0.263785 | 4903.846 | 0.1747996
6625.35 | 0.264335 | 4903.846 | 0.1747996
6631.11 | 0.264857 | 4915.385 | 0.1754289
6637.83 | 0.26548 | 4915.385 | 0.1754289
6645.7 | 0.266206 | 4926.923 | 0.1760707
6651.34 | 0.266743 | 4926.923 | 0.1760707
6657.6 | 0.267333 | 4938.462 | 0.1767255
6663.36 | 0.267893 | 4938.462 | 0.1767255
6668.14 | 0.268361 | 4950 | 0.177394
6674.02 | 0.268929 | 4950 | 0.177394
6682.13 | 0.269738 | 4950 | 0.177394
6688.43 | 0.270371 | 4961.538 | 0.1780767
6694.79 | 0.271017 | 4961.538 | 0.1780767
6702.6 | 0.271835 | 4973.077 | 0.1787743
6707.59 | 0.272358 | 4973.077 | 0.1787743
6712.82 | 0.272915 | 4984.615 | 0.1794877
6718.43 | 0.27352 | 4984.615 | 0.1794877
6724.02 | 0.274122 | 4996.154 | 0.1802175
6730.53 | 0.274826 | 4996.154 | 0.1802175
6736.67 | 0.275524 | 5007.692 | 0.1809647
6742.72 | 0.2762 | 5007.692 | 0.1809647
6748.08 | 0.276812 | 5019.231 | 0.1817302
6753.3 | 0.277419 | 5019.231 | 0.1817302
6759.49 | 0.27815 | 5030.769 | 0.1825149
6766.7 | 0.279009 | 5030.769 | 0.1825149
6772.27 | 0.279694 | 5042.308 | 0.1833199
6778.01 | 0.280397 | 5042.308 | 0.1833199
6783.2 | 0.281052 | 5042.308 | 0.1833199
6788.72 | 0.281759 | 5053.846 | 0.1841464
6794.88 | 0.282559 | 5053.846 | 0.1841464
6800.83 | 0.283335 | 5065.385 | 0.1849957
6807.79 | 0.284265 | 5065.385 | 0.1849957
6813.58 | 0.285072 | 5076.923 | 0.1858692
6819.8 | 0.285964 | 5076.923 | 0.1858692
6824.88 | 0.286719 | 5088.462 | 0.1867684
6831.9 | 0.287756 | 5088.462 | 0.1867684
6837.84 | 0.288656 | 5100 | 0.187695
6843.34 | 0.289504 | 5100 | 0.187695
6851.64 | 0.29083 | 5111.538 | 0.1886508
6859.88 | 0.292189 | 5111.538 | 0.1886508
6866.6 | 0.293357 | 5123.077 | 0.1896378
6872.41 | 0.294389 | 5123.077 | 0.1896378
6877.93 | 0.295417 | 5134.615 | 0.1906583
6882.64 | 0.296325 | 5134.615 | 0.1906583
6888.18 | 0.297432 | 5146.154 | 0.1917146
6893.78 | 0.298582 | 5146.154 | 0.1917146
6899.59 | 0.299853 | 5146.154 | 0.1917146
6904.26 | 0.300913 | 5157.692 | 0.1928094
6910.03 | 0.302313 | 5157.692 | 0.1928094
6914.79 | 0.303528 | 5169.231 | 0.1939456
6918.42 | 0.304511 | 5169.231 | 0.1939456
6921.14 | 0.305279 | 5180.769 | 0.1951265
6923.55 | 0.305981 | 5180.769 | 0.1951265
6926.13 | 0.306769 | 5192.308 | 0.1963558
6928.8 | 0.307632 | 5192.308 | 0.1963558
6931.12 | 0.308402 | 5203.846 | 0.1976378
6933.59 | 0.309257 | 5203.846 | 0.1976378
6934.91 | 0.309742 | 5215.385 | 0.1989772
6936.08 | 0.310196 | 5215.385 | 0.1989772
6937.41 | 0.310719 | 5226.923 | 0.2003794
6938.23 | 0.311076 | 5226.923 | 0.2003794
6938.81 | 0.31132 | 5238.462 | 0.2018508
6939.48 | 0.311601 | 5238.462 | 0.2018508
6940.15 | 0.311903 | 5250 | 0.2033987
6940.75 | 0.312184 | 5250 | 0.2033987
6941.4 | 0.31249 | 5250 | 0.2033987
6942.01 | 0.3128 | 5261.538 | 0.2050313
6942.32 | 0.312949 | 5261.538 | 0.2050313
6942.65 | 0.313129 | 5273.077 | 0.2067579
6942.93 | 0.313282 | 5273.077 | 0.2067579
6943.27 | 0.313471 | 5284.615 | 0.2085899
6943.6 | 0.313664 | 5284.615 | 0.2085899
6943.9 | 0.313841 | 5296.154 | 0.2105404
6944.23 | 0.31404 | 5296.154 | 0.2105404
6944.57 | 0.314247 | 5307.692 | 0.2126255
6944.87 | 0.314453 | 5307.692 | 0.2126255
6945.2 | 0.31469 | 5319.231 | 0.2148646
6945.53 | 0.314934 | 5319.231 | 0.2148646
6945.84 | 0.31517 | 5330.769 | 0.2172823
6946.15 | 0.315428 | 5330.769 | 0.2172823
6946.32 | 0.315577 | 5342.308 | 0.2199077
6946.47 | 0.31572 | 5342.308 | 0.2199077
6946.64 | 0.315877 | 5353.846 | 0.2227773
6946.8 | 0.316043 | 5353.846 | 0.2227773
6946.95 | 0.3162 | 5353.846 | 0.2227773
6947.12 | 0.316382 | 5365.385 | 0.2259385
6947.29 | 0.316584 | 5365.385 | 0.2259385
6947.44 | 0.316765 | 5376.923 | 0.2294552
6947.6 | 0.316986 | 5376.923 | 0.2294552
6947.77 | 0.317225 | 5388.462 | 0.2334125
6947.92 | 0.317465 | 5388.462 | 0.2334125
6948.09 | 0.317742 | 5400 | 0.2379263
6948.25 | 0.318064 | 5400 | 0.2379263
6948.4 | 0.318375 | 5411.538 | 0.2431605
6948.57 | 0.31878 | 5411.538 | 0.2431605
6948.74 | 0.31925 | 5423.077 | 0.2493915
6948.89 | 0.319753 | 5423.077 | 0.2493915
6949.06 | 0.320419 | 5434.615 | 0.2570137
6949.22 | 0.321277 | 5434.615 | 0.2570137
6949.37 | 0.322305 | 5446.154 | 0.2668248
6949.69 | 0.327997 | 5446.154 | 0.2668248

## plot_tensile_strain_stress
0 | 1 | 2 | 3
-0.000118587 | 20.57755962 | 0 | 0
-8.3e-05 | 28.37764389 | 0.0007692308 | 119.4754
-3.26e-05 | 36.65880408 | 0.001538462 | 217.2944
1.18e-05 | 46.1305465 | 0.002307692 | 272.0493
7.41e-05 | 56.71420306 | 0.003846154 | 304.6671
0.000157118 | 68.81081054 | 0.004615385 | 308.0527
0.00024604 | 81.50004978 | 0.005384615 | 309.3555
0.00034746 | 94.82294142 | 0.006923077 | 310.1988
0.000455096 | 108.7494802 | 0.007692308 | 310.3921
0.000572916 | 123.6708327 | 0.008461538 | 310.5513
0.000688973 | 138.5954556 | 0.01 | 310.8399
0.000811141 | 153.9248041 | 0.01076923 | 310.9797
0.00094817 | 169.0602219 | 0.01153846 | 311.1183
0.001265299 | 179.727265 | 0.01230769 | 311.2561
0.00207774 | 181.5768779 | 0.01384615 | 311.5298
0.002573187 | 191.2915962 | 0.01461538 | 311.6657
0.003466285 | 191.8639038 | 0.01538462 | 311.8009
0.004390547 | 191.4386781 | 0.01692308 | 312.0697
0.004930823 | 200.1846456 | 0.01769231 | 312.2032
0.006019049 | 196.7808763 | 0.01846154 | 312.3361
0.006772813 | 200.7550825 | 0.02 | 312.6001
0.007418912 | 207.836213 | 0.02076923 | 312.7312
0.008452378 | 205.4290463 | 0.02153846 | 312.8617
0.009028024 | 213.5189792 | 0.02230769 | 312.9917
0.009995874 | 215.644821 | 0.02384615 | 313.2499
0.01064316 | 221.74758 | 0.02461538 | 313.3781
0.011866316 | 215.1378062 | 0.02538462 | 313.5058
0.012523256 | 222.0636186 | 0.02692308 | 313.7594
0.013229108 | 226.5776812 | 0.02769231 | 313.8854
0.014250971 | 224.3748836 | 0.02846154 | 314.0108
0.014921124 | 229.9049745 | 0.03 | 314.2599
0.015685339 | 234.0423936 | 0.03076923 | 314.3836
0.016501105 | 237.9949558 | 0.03153846 | 314.5068
0.017548127 | 235.1911633 | 0.03230769 | 314.6294
0.018434044 | 237.0293835 | 0.03384615 | 314.8731
0.018963059 | 247.5500776 | 0.03461538 | 314.9941
0.020068278 | 242.7224709 | 0.03538462 | 315.1145
0.020648348 | 251.4385569 | 0.03692308 | 315.3539
0.021454204 | 254.2976454 | 0.03769231 | 315.4727
0.022247675 | 257.1579955 | 0.03846154 | 315.5911
0.023020972 | 261.5524128 | 0.04 | 315.8262
0.02388741 | 264.1347325 | 0.04076923 | 315.9429
0.024917953 | 261.0238126 | 0.04153846 | 316.0592
0.025578074 | 267.5568064 | 0.04230769 | 316.1749
0.026368281 | 271.7725193 | 0.04384615 | 316.4048
0.027124774 | 275.368928 | 0.04461538 | 316.519
0.027939045 | 277.3414101 | 0.04538462 | 316.6327
0.028739049 | 280.0333476 | 0.04692308 | 316.8585
0.029554919 | 282.3219036 | 0.04769231 | 316.9707
0.030405046 | 283.4898 | 0.04846154 | 317.0823
0.031253482 | 285.1748708 | 0.05 | 317.3042
0.032045029 | 287.1560484 | 0.05076923 | 317.4144
0.032921105 | 288.337851 | 0.05153846 | 317.5241
0.033795446 | 289.7278773 | 0.05230769 | 317.6333
0.03466999 | 290.6025346 | 0.05384615 | 317.8502
0.035514816 | 291.2626083 | 0.05461538 | 317.958
0.036387858 | 291.931827 | 0.05538462 | 318.0652
0.037315052 | 292.306432 | 0.05692308 | 318.2784
0.038186525 | 292.8729575 | 0.05769231 | 318.3842
0.039057238 | 293.336043 | 0.05846154 | 318.4896
0.039954098 | 293.9114712 | 0.06 | 318.6989
0.040823275 | 294.4795436 | 0.06076923 | 318.8029
0.041747326 | 294.9603099 | 0.06153846 | 318.9064
0.042613988 | 295.4247585 | 0.06230769 | 319.0094
0.043480857 | 295.994296 | 0.06384615 | 319.2141
0.044346018 | 296.4595584 | 0.06461538 | 319.3158
0.045266822 | 297.151188 | 0.06538462 | 319.417
0.046131395 | 297.7223716 | 0.06692308 | 319.618
0.046994267 | 298.3986252 | 0.06769231 | 319.7179
0.047857348 | 298.970985 | 0.06846154 | 319.8172
0.048747306 | 299.447166 | 0.07 | 320.0147
0.049607925 | 300.0202445 | 0.07076923 | 320.1128
0.050496327 | 300.4972601 | 0.07153846 | 320.2104
0.051356392 | 300.9663582 | 0.07230769 | 320.3075
0.05221477 | 301.4355322 | 0.07384615 | 320.5006
0.05312836 | 302.027416 | 0.07461538 | 320.5964
0.053986165 | 302.392155 | 0.07538462 | 320.6918
0.054842289 | 302.8624258 | 0.07692308 | 320.8814
0.055726055 | 303.3416652 | 0.07769231 | 320.9755
0.056609041 | 303.8212782 | 0.07846154 | 321.0692
0.057462923 | 304.1867312 | 0.08 | 321.2553
0.058344377 | 304.454976 | 0.08076923 | 321.3477
0.059197722 | 304.8209905 | 0.08153846 | 321.4398
0.060076707 | 305.301425 | 0.08230769 | 321.5313
0.060955861 | 305.6762352 | 0.08384615 | 321.7132
0.061834243 | 305.838475 | 0.08461538 | 321.8036
0.062683677 | 306.098375 | 0.08538462 | 321.8935
0.063533329 | 306.465122 | 0.08692308 | 322.0721
0.064436641 | 306.7420808 | 0.08769231 | 322.1607
0.065283868 | 307.2155636 | 0.08846154 | 322.249
0.066158458 | 307.4843688 | 0.09 | 322.4243
0.067005164 | 307.958688 | 0.09076923 | 322.5114
0.067904413 | 308.4497966 | 0.09153846 | 322.598
0.068749642 | 309.031968 | 0.09230769 | 322.6843
0.069621207 | 309.4086372 | 0.09384615 | 322.8556
0.070492014 | 310.107404 | 0.09461538 | 322.9406
0.071334129 | 310.476054 | 0.09538462 | 323.0253
0.072230425 | 310.7544573 | 0.09692308 | 323.1934
0.073152873 | 311.148834 | 0.09769231 | 323.2769
0.074020611 | 311.4189468 | 0.09846154 | 323.3599
0.074887597 | 311.6890596 | 0.1 | 323.5249
0.075779788 | 311.8593975 | 0.1007692 | 323.6069
0.076645251 | 312.1294169 | 0.1015385 | 323.6884
0.077509965 | 312.3994363 | 0.1030769 | 323.8503
0.078373931 | 312.6694557 | 0.1038462 | 323.9307
0.079263943 | 313.164357 | 0.1046154 | 324.0107
0.080125473 | 313.2175893 | 0.1053846 | 324.0903
0.080987185 | 313.4876087 | 0.1069231 | 324.2484
0.081848154 | 313.7576281 | 0.1076923 | 324.3269
0.082708382 | 314.0276475 | 0.1084615 | 324.4051
0.083593626 | 314.3057617 | 0.11 | 324.5602
0.084452355 | 314.466969 | 0.1107692 | 324.6372
0.085310348 | 314.736895 | 0.1115385 | 324.7138
0.086167604 | 315.006821 | 0.1130769 | 324.866
0.087077291 | 315.6208033 | 0.1138462 | 324.9415
0.08793212 | 315.7815288 | 0.1146154 | 325.0167
0.088787133 | 315.9423568 | 0.1153846 | 325.0915
0.089641415 | 316.102998 | 0.1169231 | 325.2401
0.090521459 | 316.381305 | 0.1176923 | 325.3138
0.09140073 | 316.659612 | 0.1184615 | 325.3871
0.092279227 | 316.8282519 | 0.12 | 325.5328
0.093183374 | 317.0050744 | 0.1207692 | 325.6051
0.094033001 | 317.1646652 | 0.1215385 | 325.677
0.094936474 | 317.781221 | 0.1230769 | 325.8199
0.095782795 | 317.940228 | 0.1238462 | 325.8907
0.096636572 | 318.101648 | 0.1246154 | 325.9613
0.09748055 | 318.149754 | 0.1253846 | 326.0314
0.098378196 | 318.32513 | 0.1269231 | 326.1708
0.099275037 | 318.500308 | 0.1276923 | 326.2399
0.100125839 | 318.771404 | 0.1284615 | 326.3087
0.100966878 | 319.15024 | 0.13 | 326.4452
0.101834306 | 319.53792 | 0.1307692 | 326.513
0.102710006 | 319.596228 | 0.1315385 | 326.5804
0.103548876 | 319.75353 | 0.1330769 | 326.7142
0.104387042 | 319.910646 | 0.1338462 | 326.7806
0.105260511 | 320.0791 | 0.1346154 | 326.8467
0.106124224 | 320.24448 | 0.1353846 | 326.9124
0.106960235 | 320.401031 | 0.1369231 | 327.0429
0.107804527 | 320.671657 | 0.1376923 | 327.1076
0.108639135 | 320.827928 | 0.1384615 | 327.172
0.109526825 | 321.11285 | 0.14 | 327.2997
0.110342087 | 321.263082 | 0.1407692 | 327.3631
0.111201424 | 321.762798 | 0.1415385 | 327.4262
0.112042144 | 321.921568 | 0.1430769 | 327.5513
0.112873224 | 322.189222 | 0.1438462 | 327.6134
0.113783939 | 322.258676 | 0.1446154 | 327.6751
0.114640325 | 322.422625 | 0.1453846 | 327.7365
0.115478159 | 322.468393 | 0.1469231 | 327.8584
0.11630639 | 322.623248 | 0.1476923 | 327.9188
0.11716062 | 322.78653 | 0.1484615 | 327.9789
0.118023007 | 323.065017 | 0.15 | 328.0982
0.118849134 | 323.55726 | 0.1507692 | 328.1574
0.119674579 | 323.599023 | 0.1515385 | 328.2162
0.120561395 | 323.77331 | 0.1530769 | 328.3329
0.121385428 | 323.927314 | 0.1538462 | 328.3908
0.122208783 | 324.194131 | 0.1546154 | 328.4483
0.12306683 | 324.359328 | 0.1553846 | 328.5056
0.123888802 | 324.399674 | 0.1569231 | 328.6191
0.124736581 | 324.561525 | 0.1576923 | 328.6754
0.125566003 | 324.944214 | 0.1584615 | 328.7314
0.126385924 | 325.09728 | 0.16 | 328.8424
0.127205174 | 325.136595 | 0.1607692 | 328.8974
0.12808534 | 325.0819 | 0.1615385 | 328.9521
0.128903199 | 325.120364 | 0.1630769 | 329.0607
0.12972039 | 324.930754 | 0.1638462 | 329.1144
0.13054569 | 324.74325 | 0.1646154 | 329.1679
0.131387847 | 324.446645 | 0.1653846 | 329.2211
0.132203011 | 324.14056 | 0.1669231 | 329.3265
0.133000001 | 323.9421 | 0.1676923 | 329.3788
0.133813853 | 324.320166 | 0.1684615 | 329.4307
0.134635783 | 324.129196 | 0.17 | 329.5337
0.135448304 | 324.163655 | 0.1707692 | 329.5847
0.136498775 | 324.1604822 | 0.1715385 | 329.6354
0.137263752 | 324.1791263 | 0.1730769 | 329.7359
0.138028144 | 324.3122203 | 0.1738462 | 329.7857
0.138791952 | 324.5600273 | 0.1746154 | 329.8352
0.139809457 | 324.8904366 | 0.1753846 | 329.8844
0.140571906 | 324.9080573 | 0.1769231 | 329.9819
0.141333775 | 325.040508 | 0.1776923 | 330.0302
0.142095064 | 325.4033204 | 0.1784615 | 330.0782
0.143109214 | 325.5027247 | 0.18 | 330.1732
0.143869153 | 325.6347076 | 0.1807692 | 330.2203
0.144628515 | 325.6509539 | 0.1815385 | 330.2671
0.1453873 | 325.5512007 | 0.1830769 | 330.3598
0.146398119 | 325.6489091 | 0.1838462 | 330.4057
0.147155564 | 325.8956635 | 0.1846154 | 330.4513
0.147912435 | 325.9105356 | 0.1853846 | 330.4966
0.148668734 | 326.2731434 | 0.1869231 | 330.5862
0.149676243 | 326.2535948 | 0.1876923 | 330.6306
0.150431209 | 326.2675313 | 0.1884615 | 330.6747
0.151185606 | 326.3974381 | 0.19 | 330.7621
0.151939434 | 326.5271694 | 0.1907692 | 330.8053
0.152943656 | 326.7387137 | 0.1915385 | 330.8482
0.15369616 | 326.7514513 | 0.1930769 | 330.9331
0.154448099 | 326.763838 | 0.1938462 | 330.9752
0.155199473 | 327.0094521 | 0.1946154 | 331.0169
0.156200427 | 327.2200314 | 0.1953846 | 331.0583
0.156950486 | 327.2315702 | 0.1969231 | 331.1403
0.157699982 | 327.3598396 | 0.1976923 | 331.1809
0.158448918 | 327.1364259 | 0.1984615 | 331.2212
0.159446626 | 326.9938309 | 0.2 | 331.3008
0.160194255 | 326.8862707 | 0.2007692 | 331.3402
0.160941325 | 326.6607225 | 0.2015385 | 331.3793
0.161687838 | 326.3169233 | 0.2030769 | 331.4566
0.162682322 | 326.2886028 | 0.2038462 | 331.4948
0.163427536 | 326.2963404 | 0.2046154 | 331.5327
0.164172196 | 326.4215688 | 0.2061538 | 331.6076
0.164916301 | 326.6645513 | 0.2069231 | 331.6447
0.165907581 | 326.7524351 | 0.2076923 | 331.6814
0.166650397 | 327.1133762 | 0.2084615 | 331.7179
0.167392661 | 327.2380491 | 0.21 | 331.7899
0.168381491 | 327.5617918 | 0.2107692 | 331.8255
0.169122472 | 327.6861723 | 0.2115385 | 331.8608
0.169862904 | 327.5733489 | 0.2130769 | 331.9304
0.170602789 | 327.6972031 | 0.2138462 | 331.9648
0.171588451 | 327.9016421 | 0.2146154 | 331.999
0.17232706 | 328.0251161 | 0.2161538 | 332.0663
0.173065124 | 328.1484148 | 0.2169231 | 332.0995
0.173802644 | 328.5095021 | 0.2176923 | 332.1325
0.174785159 | 328.35603 | 0.2184615 | 332.1651
0.175521412 | 328.3594986 | 0.22 | 332.2296
0.176257123 | 328.3626163 | 0.2207692 | 332.2613
0.176992293 | 328.3653831 | 0.2215385 | 332.2928
0.177971681 | 328.4481792 | 0.2230769 | 332.3549
0.178705592 | 328.4501858 | 0.2238462 | 332.3855
0.179438965 | 328.5714962 | 0.2246154 | 332.4158
0.180171801 | 328.6926311 | 0.2261538 | 332.4755
0.181148081 | 328.8938244 | 0.2269231 | 332.505
0.181879666 | 329.0145792 | 0.2276923 | 332.5341
0.182610715 | 329.3752279 | 0.2284615 | 332.5629
0.183584618 | 329.4558603 | 0.23 | 332.6197
0.184314423 | 329.4559078 | 0.2307692 | 332.6477
0.185043696 | 329.5759316 | 0.2315385 | 332.6754
0.185772437 | 329.4549503 | 0.2330769 | 332.7298
0.186743267 | 329.5338867 | 0.2338462 | 332.7566
0.187470772 | 329.6530918 | 0.2346154 | 332.7831
0.188197747 | 329.7721214 | 0.2361538 | 332.8352
0.188924194 | 330.2533604 | 0.2369231 | 332.8608
0.189891971 | 330.2103908 | 0.2376923 | 332.8861
0.190617189 | 330.207953 | 0.2384615 | 332.9111
0.191341881 | 330.3262516 | 0.24 | 332.9602
0.192066049 | 330.4443748 | 0.2407692 | 332.9843
0.193030791 | 330.6420302 | 0.2415385 | 333.0081
0.193753737 | 330.6383935 | 0.2430769 | 333.0549
0.194476161 | 330.7558734 | 0.2438462 | 333.0778
0.195438582 | 331.1959374 | 0.2446154 | 333.1004
0.19615979 | 331.0698683 | 0.2461538 | 333.1448
0.196880478 | 331.0650329 | 0.2469231 | 333.1665
0.197600648 | 331.181694 | 0.2476923 | 333.1879
0.198320299 | 331.1762445 | 0.2484615 | 333.209
0.199279029 | 331.2498009 | 0.25 | 333.2504
0.199997473 | 331.3657311 | 0.2507692 | 333.2706
0.200715402 | 331.6037135 | 0.2515385 | 333.2905
0.201432816 | 331.5970652 | 0.2530769 | 333.3294
0.202388568 | 331.4244117 | 0.2538462 | 333.3485
0.203104783 | 331.2943076 | 0.2546154 | 333.3672
0.203820485 | 330.673246 | 0.2561538 | 333.4037
0.204535676 | 330.0509563 | 0.2569231 | 333.4215
0.205488468 | 329.6287013 | 0.2576923 | 333.439
0.206202467 | 329.1267386 | 0.2584615 | 333.4561
0.206915957 | 328.8696992 | 0.26 | 333.4896
0.207628938 | 328.7350337 | 0.2607692 | 333.5059
0.208578789 | 328.8010462 | 0.2615385 | 333.5218
0.209290585 | 328.9118887 | 0.2630769 | 333.5528
0.210001876 | 328.8991877 | 0.2638462 | 333.5678
0.210949476 | 329.0875155 | 0.2646154 | 333.5826
0.211659588 | 329.3212875 | 0.2661538 | 333.6111
0.212369196 | 329.6787198 | 0.2669231 | 333.6249
0.213078301 | 329.7888313 | 0.2676923 | 333.6383
0.213786903 | 330.270275 | 0.2684615 | 333.6515
0.214730926 | 330.2103463 | 0.27 | 333.6769
0.215438358 | 330.1959495 | 0.2707692 | 333.6891
0.216215957 | 330.204535 | 0.2715385 | 333.701
0.216969414 | 330.2049627 | 0.2730769 | 333.7239
0.217722305 | 330.0806919 | 0.2738462 | 333.7349
0.21849813 | 330.2124554 | 0.2746154 | 333.7455
0.219273353 | 330.2195089 | 0.2761538 | 333.7658
0.220024512 | 330.2184277 | 0.2769231 | 333.7755
0.220798553 | 330.2247151 | 0.2776923 | 333.7849
0.221548567 | 330.3476804 | 0.2784615 | 333.794
0.222321431 | 330.3532981 | 0.28 | 333.8111
0.223140482 | 330.373986 | 0.2807692 | 333.8192
0.223888742 | 330.496191 | 0.2815385 | 333.827
0.224636443 | 330.618209 | 0.2830769 | 333.8415
0.225430263 | 330.6301922 | 0.2838462 | 333.8483
0.226176813 | 330.7517364 | 0.2846154 | 333.8548
0.226922805 | 330.8730936 | 0.2861538 | 333.8668
0.227668242 | 330.9942635 | 0.2869231 | 333.8722
0.228413123 | 331.1152464 | 0.2876923 | 333.8774
0.229203952 | 331.1256857 | 0.2884615 | 333.8822
0.229994156 | 331.1357274 | 0.29 | 333.8909
0.230737307 | 331.1299972 | 0.2907692 | 333.8948
0.231479907 | 331.3759855 | 0.2915385 | 333.8983
0.232268315 | 331.6373481 | 0.2930769 | 333.9043
0.233009779 | 331.6308576 | 0.2938462 | 333.9068
0.233750694 | 331.4976599 | 0.2946154 | 333.909
0.234676065 | 331.5516607 | 0.2961538 | 333.9123
0.235438853 | 331.6781143 | 0.2969231 | 333.9135
0.236177971 | 331.7967141 | 0.2976923 | 333.9143
0.236916542 | 331.7883932 | 0.2984615 | 333.9148
0.237654569 | 332.0333523 | 0.3 | 333.9147
0.238415089 | 332.0321192 | 0.3007692 | 333.9142
0.239175031 | 332.0305 | 0.3015385 | 333.9133
0.239911393 | 332.2750848 | 0.3030769 | 333.9106
0.2406702 | 332.2728926 | 0.3038462 | 333.9086
0.241405462 | 332.2626829 | 0.3046154 | 333.9064
0.242186087 | 332.2673503 | 0.3061538 | 333.9009
0.24294317 | 332.3914998 | 0.3069231 | 333.8976
0.243676763 | 332.5078364 | 0.3076923 | 333.8939
0.244409819 | 332.6239859 | 0.3092308 | 333.8856
0.245142339 | 332.7399483 | 0.31 | 333.8809
0.245897187 | 332.7354579 | 0.3107692 | 333.8758
0.246651467 | 332.7305814 | 0.3115385 | 333.8704
0.247382346 | 332.7177225 | 0.3130769 | 333.8586
0.248112692 | 332.4481685 | 0.3138462 | 333.8521
0.248865303 | 332.313696 | 0.3146154 | 333.8453
0.249617347 | 331.9219377 | 0.3161538 | 333.8306
0.250346063 | 331.6501147 | 0.3169231 | 333.8227
0.251074248 | 331.5060836 | 0.3176923 | 333.8144
0.251824634 | 331.3690234 | 0.3192308 | 333.7968
0.252574458 | 331.2313842 | 0.32 | 333.7875
0.253278325 | 331.0781368 | 0.3207692 | 333.7778
0.25402706 | 331.1971986 | 0.3215385 | 333.7677
0.254752571 | 331.3085586 | 0.3230769 | 333.7464
0.255500203 | 331.4272374 | 0.3238462 | 333.7353
0.256247276 | 331.6749304 | 0.3246154 | 333.7237
0.256971178 | 331.6565159 | 0.3261538 | 333.6995
0.257694557 | 331.5083328 | 0.3269231 | 333.6869
0.258439993 | 331.6260525 | 0.3276923 | 333.6738
0.259184874 | 331.6139919 | 0.3292308 | 333.6466
0.259906654 | 331.5940687 | 0.33 | 333.6325
0.260650444 | 331.4514646 | 0.3307692 | 333.6179
0.261393681 | 331.4381554 | 0.3315385 | 333.603
0.262136366 | 331.4244603 | 0.3330769 | 333.5721
0.262856019 | 331.4029289 | 0.3338462 | 333.556
0.263575155 | 331.3810232 | 0.3346154 | 333.5396
0.264293774 | 331.6192454 | 0.3361538 | 333.5056
0.265056741 | 331.3509546 | 0.3369231 | 333.488
0.265774296 | 331.3279144 | 0.3376923 | 333.47
0.266491337 | 331.3044999 | 0.3392308 | 333.4329
0.267207864 | 331.2807113 | 0.34 | 333.4138
0.267968611 | 331.1406364 | 0.3407692 | 333.3942
0.268684081 | 331.1159939 | 0.3415385 | 333.3743
0.269399039 | 331.0909771 | 0.3430769 | 333.3333
0.270113486 | 331.065586 | 0.3438462 | 333.3122
0.270872028 | 331.0545868 | 0.3446154 | 333.2907
0.271585424 | 331.2908441 | 0.3461538 | 333.2466
0.272298311 | 331.1332078 | 0.3469231 | 333.2239
0.273010691 | 330.9750102 | 0.3476923 | 333.2008
0.273744802 | 331.0865836 | 0.3492308 | 333.1534
0.274478373 | 331.0663797 | 0.35 | 333.1291
0.275189202 | 330.906761 | 0.3507692 | 333.1044
0.275899526 | 330.7465809 | 0.3515385 | 333.0793
0.27663152 | 331.1206419 | 0.3530769 | 333.0279
0.277362978 | 330.9670378 | 0.3538462 | 333.0016
0.27807176 | 330.8055302 | 0.3546154 | 332.9749
0.27878004 | 330.6434611 | 0.3561538 | 332.9202
0.279509929 | 330.6203859 | 0.3569231 | 332.8922
0.280217191 | 330.5896206 | 0.3576923 | 332.8639
0.280946032 | 330.6982174 | 0.3592308 | 332.8059
0.28165228 | 330.5342595 | 0.36 | 332.7762
0.28235803 | 330.5023655 | 0.3607692 | 332.7462
0.283085313 | 330.7428217 | 0.3615385 | 332.7158
0.283812067 | 330.5848228 | 0.3630769 | 332.6536
0.284516294 | 330.5518879 | 0.3638462 | 332.6219
0.28524201 | 330.5258449 | 0.3646154 | 332.5897
0.285945231 | 330.4921556 | 0.3661538 | 332.5242
0.286669911 | 330.3321479 | 0.3669231 | 332.4908
0.287372129 | 330.2976107 | 0.3676923 | 332.4569
0.288095776 | 330.2699389 | 0.3692308 | 332.3879
0.288796994 | 330.6350935 | 0.37 | 332.3528
0.289497721 | 330.4661327 | 0.3707692 | 332.3172
0.290219832 | 330.1701635 | 0.3715385 | 332.2813
0.290941421 | 330.1409596 | 0.3730769 | 332.208
0.291640648 | 330.2380213 | 0.3738462 | 332.1707
0.292339385 | 330.334896 | 0.3746154 | 332.1329
0.29308126 | 330.3119435 | 0.3761538 | 332.0562
0.293778992 | 330.140047 | 0.3769231 | 332.0171
0.294476238 | 330.2360737 | 0.3776923 | 331.9776
0.295172998 | 330.0632416 | 0.3792308 | 331.8973
0.295912773 | 330.5763753 | 0.38 | 331.8565
0.296630268 | 330.6791154 | 0.3807692 | 331.8152
0.29730381 | 330.7672942 | 0.3815385 | 331.7735
0.297998603 | 331.2666209 | 0.3830769 | 331.6888
0.298714603 | 331.6387053 | 0.3838462 | 331.6457
0.299430091 | 332.2808006 | 0.3846154 | 331.6022
0.300123409 | 332.6462593 | 0.3861538 | 331.5138
0.300816247 | 332.8768091 | 0.3869231 | 331.469
0.301508605 | 333.3777381 | 0.3876923 | 331.4236
0.302222097 | 333.6156855 | 0.3892308 | 331.3316
0.302935081 | 333.8536328 | 0.39 | 331.2849
0.303625974 | 333.8134172 | 0.3907692 | 331.2378
0.30431639 | 333.7728274 | 0.3915385 | 331.1902
0.30500633 | 333.5961999 | 0.3930769 | 331.0936
0.305717332 | 333.5619521 | 0.3938462 | 331.0446
0.306406306 | 333.52014 | 0.3946154 | 330.9952
0.307116314 | 333.8929759 | 0.3961538 | 330.8949
0.307825818 | 333.5857727 | 0.3969231 | 330.844
0.308534819 | 333.4139405 | 0.3976923 | 330.7927
0.309221855 | 333.5068503 | 0.3992308 | 330.6887
0.30990842 | 333.5995729 | 0.4 | 330.636
0.310615946 | 333.6992604 | 0.4007692 | 330.5828
0.311322972 | 333.7987549 | 0.4023077 | 330.475
0.312008096 | 333.7542937 | 0.4030769 | 330.4204
0.312692751 | 333.8461684 | 0.4038462 | 330.3653
0.313398311 | 333.8081867 | 0.4046154 | 330.3098
0.314082015 | 333.8995906 | 0.4061538 | 330.1972
0.314786596 | 333.8609393 | 0.4069231 | 330.1402
0.315469352 | 333.9518724 | 0.4076923 | 330.0828
0.316151642 | 333.9054346 | 0.4092308 | 329.9664
0.316854767 | 334.0030139 | 0.41 | 329.9075
0.317557397 | 334.1004003 | 0.4107692 | 329.8481
0.318238265 | 334.3279558 | 0.4123077 | 329.7279
0.318939924 | 334.1499219 | 0.4130769 | 329.6671
0.319619851 | 333.9642154 | 0.4138462 | 329.6058
0.320320542 | 334.0605462 | 0.4146154 | 329.544
0.321020743 | 334.156684 | 0.4161538 | 329.4189
0.321699257 | 334.1075971 | 0.4169231 | 329.3556
0.322377311 | 333.9200953 | 0.4176923 | 329.2919
0.323054906 | 333.8701663 | 0.4192308 | 329.1629
0.323753195 | 333.8269243 | 0.42 | 329.0977
0.324450997 | 333.9216236 | 0.4207692 | 329.0319
0.325127188 | 334.1474949 | 0.4223077 | 328.899
0.325802923 | 333.9578235 | 0.4230769 | 328.8318
0.326520391 | 333.9202863 | 0.4238462 | 328.7641
0.327195185 | 334.0069826 | 0.4246154 | 328.696
0.327869524 | 333.9546909 | 0.4261538 | 328.5581
0.328543409 | 334.1798138 | 0.4269231 | 328.4884
0.329237877 | 333.9949991 | 0.4276923 | 328.4182
0.329931864 | 333.9486929 | 0.4292308 | 328.2764
0.330604361 | 334.1733478 | 0.43 | 328.2047
0.331276405 | 333.9801794 | 0.4307692 | 328.1326
0.331968979 | 334.0721944 | 0.4323077 | 327.9867
0.332661073 | 333.8850815 | 0.4330769 | 327.9131
0.333331738 | 333.8299595 | 0.4338462 | 327.8389
0.334001953 | 333.9141178 | 0.4346154 | 327.7642
0.334671719 | 333.9980889 | 0.4361538 | 327.6133
0.335382855 | 333.9559961 | 0.4369231 | 327.5371
0.336051697 | 334.1794347 | 0.4376923 | 327.4604
0.336720092 | 333.9827692 | 0.4392308 | 327.3055
0.337408907 | 333.7925072 | 0.44 | 327.2273
0.338076396 | 333.8751596 | 0.4407692 | 327.1486
0.338785115 | 333.8312188 | 0.4423077 | 326.9897
0.339451686 | 333.7729798 | 0.4430769 | 326.9094
0.340117814 | 333.8548779 | 0.4438462 | 326.8287
0.340783498 | 333.7959839 | 0.4446154 | 326.7474
0.341490301 | 333.750587 | 0.4461538 | 326.5834
0.342155073 | 333.8317307 | 0.4469231 | 326.5006
0.342819402 | 333.9126872 | 0.4476923 | 326.4173
0.343524769 | 333.8663196 | 0.4492308 | 326.2492
0.344208914 | 333.8126361 | 0.45 | 326.1644
0.344871881 | 333.8928353 | 0.4507692 | 326.079
0.345534409 | 333.8315729 | 0.4523077 | 325.9069
0.346217181 | 333.7768398 | 0.4530769 | 325.82
0.346878819 | 333.5733585 | 0.4538462 | 325.7326
0.347560674 | 333.5177628 | 0.4546154 | 325.6447
0.348303986 | 333.4824302 | 0.4561538 | 325.4674
0.348984871 | 333.5678078 | 0.4569231 | 325.378
0.349624067 | 333.2136777 | 0.4576923 | 325.288
0.350324652 | 333.0213455 | 0.4592308 | 325.1066
0.350983579 | 333.0988079 | 0.46 | 325.0152
0.351662642 | 332.8986512 | 0.4607692 | 324.9232
0.352341244 | 332.9823942 | 0.4623077 | 324.7377
0.353019386 | 332.7812726 | 0.4630769 | 324.6441
0.353697069 | 332.8644367 | 0.4638462 | 324.5501
0.354353777 | 332.6555256 | 0.4646154 | 324.4556
0.355010054 | 332.5886726 | 0.4661538 | 324.2649
0.35568639 | 332.3855421 | 0.4669231 | 324.1688
0.356382742 | 332.1886339 | 0.4676923 | 324.0722
0.35703769 | 331.9775444 | 0.4692308 | 323.8775
0.357692209 | 331.9088961 | 0.47 | 323.7794
0.358346299 | 331.8398735 | 0.4707692 | 323.6807
0.359040802 | 332.0704173 | 0.4723077 | 323.4819
0.359694012 | 331.8575325 | 0.4730769 | 323.3817
0.360346795 | 331.6440863 | 0.4738462 | 323.2811
0.360999153 | 331.4300787 | 0.4746154 | 323.1799
0.361712182 | 331.379325 | 0.4761538 | 322.9759
0.362343297 | 331.3011913 | 0.4769231 | 322.8732
0.363014693 | 331.2361687 | 0.4776923 | 322.77
0.363665313 | 331.0201698 | 0.4792308 | 322.562
0.364335821 | 330.9542846 | 0.48 | 322.4572
0.365005881 | 330.8880135 | 0.4807692 | 322.3519
0.365655207 | 330.8146458 | 0.4823077 | 322.1399
0.366304111 | 330.5966645 | 0.4830769 | 322.0331
0.366972854 | 330.5291507 | 0.4838462 | 321.9258
0.367620904 | 330.4545608 | 0.4846154 | 321.818
0.368349459 | 330.4063335 | 0.4861538 | 321.6009
0.368996619 | 330.1863434 | 0.4869231 | 321.4915
0.369643359 | 330.6894011 | 0.4876923 | 321.3817
0.370289682 | 330.3239407 | 0.4892308 | 321.1606
0.370975943 | 330.4057919 | 0.49 | 321.0493
0.37160124 | 330.6124586 | 0.4907692 | 320.9374
0.372266451 | 330.8324586 | 0.4923077 | 320.7123
0.372890943 | 331.1843178 | 0.4930769 | 320.5989
0.37361567 | 331.569721 | 0.4938462 | 320.4851
0.374279542 | 332.0807027 | 0.4946154 | 320.3708
0.374922876 | 332.2944103 | 0.4961538 | 320.1407
0.375565797 | 332.6536993 | 0.4969231 | 320.0248
0.376228376 | 332.8741818 | 0.4976923 | 319.9085
0.376870458 | 332.9422114 | 0.4992308 | 319.6745
0.377552219 | 332.8775338 | 0.5 | 319.5567
0.378193452 | 332.7991253 | 0.5007692 | 319.4384
0.378834273 | 332.7203424 | 0.5023077 | 319.2004
0.379514697 | 332.5083377 | 0.5030769 | 319.0806
0.380154673 | 332.428701 | 0.5038462 | 318.9604
0.38079424 | 332.0560008 | 0.5053846 | 318.7185
0.381433398 | 331.8289903 | 0.5061538 | 318.5968
0.382092102 | 331.75457 | 0.5069231 | 318.4746
0.382750373 | 331.5331326 | 0.5076923 | 318.3519
0.383388282 | 331.5979633 | 0.5092308 | 318.1052
0.384025785 | 331.222152 | 0.51 | 317.9811
0.384682784 | 331.2929214 | 0.5107692 | 317.8565
0.385319462 | 331.5039155 | 0.5123077 | 317.6059
0.385955735 | 331.4207058 | 0.5130769 | 317.4799
0.386651196 | 331.3568674 | 0.5138462 | 317.3534
0.387266772 | 331.1190206 | 0.5153846 | 317.0991
0.387941484 | 331.0477172 | 0.5161538 | 316.9712
0.388576091 | 331.1103814 | 0.5169231 | 316.8428
0.389230109 | 331.1794198 | 0.5176923 | 316.714
0.389883699 | 331.2482652 | 0.5192308 | 316.4549
0.390536862 | 331.0213628 | 0.52 | 316.3247
0.391169825 | 330.9352115 | 0.5207692 | 316.194
0.391802388 | 330.7007215 | 0.5223077 | 315.9312
0.39243455 | 330.7617862 | 0.5230769 | 315.7991
0.393066314 | 330.6745121 | 0.5238462 | 315.6666
0.393756848 | 330.4581711 | 0.5253846 | 315.4001
0.394387777 | 330.2216898 | 0.5261538 | 315.2662
0.395018309 | 330.2815294 | 0.5269231 | 315.1319
0.395687812 | 330.3541877 | 0.5276923 | 314.9971
0.396337197 | 330.5687842 | 0.5292308 | 314.7261
0.3969665 | 331.074339 | 0.53 | 314.59
0.397595408 | 331.1337955 | 0.5307692 | 314.4534
0.39822392 | 331.4909003 | 0.5323077 | 314.1789
0.398891282 | 331.8612158 | 0.5330769 | 314.041
0.399499372 | 332.3612939 | 0.5338462 | 313.9026
0.400146286 | 332.4271686 | 0.5353846 | 313.6246
0.400792783 | 332.6421511 | 0.5361538 | 313.4849
0.401419289 | 332.7012245 | 0.5369231 | 313.3448
0.402084523 | 332.7731284 | 0.5376923 | 313.2043
0.402729768 | 332.6887374 | 0.5392308 | 312.9219
0.403355063 | 332.4477795 | 0.54 | 312.7801
0.403979967 | 332.2062602 | 0.5407692 | 312.6379
0.40462399 | 331.8207821 | 0.5423077 | 312.3521
0.405287096 | 331.8909141 | 0.5430769 | 312.2085
0.405949762 | 331.6607018 | 0.5438462 | 312.0644
0.406573047 | 331.5671529 | 0.5453846 | 311.7748
0.407234863 | 331.4861303 | 0.5461538 | 311.6292
0.407857347 | 331.3918211 | 0.5469231 | 311.4832
0.408498879 | 331.454032 | 0.5476923 | 311.3366
0.409120578 | 331.359062 | 0.5492308 | 311.042
0.409761301 | 331.4207934 | 0.55 | 310.894
0.410537384 | 331.225815 | 0.5507692 | 310.7455
0.411177199 | 331.4378062 | 0.5523077 | 310.447
0.411797236 | 331.190515 | 0.5530769 | 310.297
0.412416888 | 331.0937087 | 0.5538462 | 310.1465
0.413074848 | 331.0093352 | 0.5553846 | 309.8441
0.41369371 | 330.7605294 | 0.5561538 | 309.6921
0.414312188 | 330.813828 | 0.5569231 | 309.5397
0.414930284 | 330.715513 | 0.5576923 | 309.3867
0.415586593 | 330.6295839 | 0.5592308 | 309.0794
0.416203903 | 330.8337476 | 0.56 | 308.925
0.416840104 | 330.5891435 | 0.5607692 | 308.7701
0.417495161 | 330.5021384 | 0.5623077 | 308.4588
0.418130542 | 330.2564642 | 0.5630769 | 308.3024
0.418784755 | 330.1685702 | 0.5638462 | 308.1456
0.419400094 | 330.0675885 | 0.5653846 | 307.8304
0.420015054 | 329.8140341 | 0.5661538 | 307.6721
0.420648836 | 329.8708357 | 0.5669231 | 307.5133
0.421282217 | 329.7750528 | 0.5676923 | 307.354
0.421915197 | 329.9838598 | 0.5692308 | 307.0339
0.422528613 | 329.8811764 | 0.57 | 306.8731
0.423160804 | 329.6317565 | 0.5707692 | 306.7119
0.423773457 | 329.5282251 | 0.5723077 | 306.3879
0.42442399 | 329.2840508 | 0.5730769 | 306.2252
0.425054985 | 329.3389254 | 0.5738462 | 306.062
0.425666478 | 329.2342537 | 0.5753846 | 305.7342
0.426277599 | 329.1292077 | 0.5761538 | 305.5695
0.426926505 | 329.1895969 | 0.5769231 | 305.4044
0.427517788 | 329.0776094 | 0.5776923 | 305.2388
0.428146834 | 328.9777973 | 0.5792308 | 304.9061
0.428775485 | 328.8775992 | 0.58 | 304.739
0.429422773 | 328.6296355 | 0.5807692 | 304.5714
0.430031602 | 328.6760452 | 0.5823077 | 304.2349
0.430640061 | 328.5684437 | 0.5830769 | 304.0658
0.431286144 | 328.6268709 | 0.5838462 | 303.8963
0.431912825 | 328.9868998 | 0.5853846 | 303.5559
0.432558086 | 328.5827727 | 0.5861538 | 303.385
0.43318397 | 328.48006 | 0.5869231 | 303.2136
0.433771566 | 328.5188235 | 0.5876923 | 303.0417
0.434396692 | 328.5698502 | 0.5892308 | 302.6964
0.435021427 | 328.9296832 | 0.59 | 302.5231
0.435645772 | 329.135113 | 0.5907692 | 302.3493
0.436250826 | 329.643697 | 0.5923077 | 302.0002
0.436855514 | 330.1526553 | 0.5930769 | 301.8249
0.437478716 | 330.6682306 | 0.5938462 | 301.6492
0.438120396 | 331.6553778 | 0.5953846 | 301.2963
0.438705099 | 331.8493544 | 0.5961538 | 301.1191
0.439327149 | 332.2110119 | 0.5969231 | 300.9415
0.439929981 | 332.4113394 | 0.5976923 | 300.7634
0.44055127 | 332.6179271 | 0.5992308 | 300.4057
0.441172173 | 332.669062 | 0.6 | 300.2262
0.441792691 | 332.5644546 | 0.6007692 | 300.0462
0.442394038 | 332.7645014 | 0.6023077 | 299.6847
0.443032573 | 332.5098242 | 0.6030769 | 299.5033
0.443614412 | 332.2358487 | 0.6038462 | 299.3214
0.444233417 | 331.9737797 | 0.6053846 | 298.9561
0.444833299 | 331.8609383 | 0.6061538 | 298.7728
0.44545155 | 331.5978167 | 0.6069231 | 298.589
0.446069419 | 331.8027641 | 0.6084615 | 298.22
0.4466682 | 331.6888818 | 0.6092308 | 298.0348
0.447266623 | 331.7310284 | 0.61 | 297.8491
0.447883372 | 331.622687 | 0.6107692 | 297.663
0.448499741 | 331.3573636 | 0.6123077 | 297.2893
0.44909707 | 331.3986622 | 0.6130769 | 297.1018
0.449694042 | 331.2829905 | 0.6138462 | 296.9138
0.450290657 | 331.3238213 | 0.6153846 | 296.5363
0.450942798 | 331.5399616 | 0.6161538 | 296.3469
0.45153867 | 331.4234302 | 0.6169231 | 296.1571
0.452134186 | 331.3065246 | 0.6184615 | 295.7759
0.452729348 | 331.1892446 | 0.6192308 | 295.5847
0.453324156 | 331.2289439 | 0.62 | 295.3929
0.453955753 | 330.9658544 | 0.6207692 | 295.2008
0.454549832 | 330.8474399 | 0.6223077 | 294.815
0.455143558 | 330.7286512 | 0.6230769 | 294.6214
0.455736933 | 331.0826889 | 0.6238462 | 294.4274
0.456367007 | 330.6600296 | 0.6253846 | 294.038
0.457015199 | 330.5585596 | 0.6261538 | 293.8426
0.457607464 | 330.4383381 | 0.6269231 | 293.6467
0.458199378 | 330.3177424 | 0.6284615 | 293.2536
0.458809423 | 330.0446558 | 0.6292308 | 293.0564
0.459400627 | 330.0815246 | 0.63 | 292.8587
0.46000994 | 329.9658909 | 0.6307692 | 292.6606
0.460618882 | 329.8498712 | 0.6323077 | 292.2629
0.461209017 | 329.8859856 | 0.6330769 | 292.0634
0.461817229 | 329.7692963 | 0.6338462 | 291.8635
0.462443486 | 329.8170862 | 0.6353846 | 291.4623
0.463032545 | 329.6936484 | 0.6361538 | 291.261
0.463621258 | 329.4108542 | 0.6369231 | 291.0592
0.464319905 | 329.6410764 | 0.6384615 | 290.6544
0.464907861 | 329.3573875 | 0.6392308 | 290.4513
0.465495471 | 329.2324175 | 0.64 | 290.2477
0.466101082 | 329.1131112 | 0.6407692 | 290.0437
0.466706328 | 328.993419 | 0.6423077 | 289.6344
0.467292882 | 328.8673145 | 0.6430769 | 289.4291
0.467879093 | 328.7408358 | 0.6438462 | 289.2234
0.468501566 | 328.9455317 | 0.6453846 | 288.8105
0.469087069 | 328.8184798 | 0.6461538 | 288.6034
0.46969051 | 328.5371126 | 0.6469231 | 288.3959
0.470275317 | 328.4092127 | 0.6484615 | 287.9795
0.470878042 | 328.1267928 | 0.6492308 | 287.7707
0.471462156 | 327.9980451 | 0.65 | 287.5614
0.472064165 | 327.8749025 | 0.6507692 | 287.3517
0.472665813 | 327.7513741 | 0.6523077 | 286.9309
0.473248884 | 327.6214918 | 0.6530769 | 286.7199
0.473831615 | 327.6518489 | 0.6538462 | 286.5084
0.474414006 | 327.8427261 | 0.6553846 | 286.0842
0.475014242 | 327.7179608 | 0.6561538 | 285.8715
0.475614118 | 327.5928095 | 0.6569231 | 285.6583
0.476195473 | 327.3003311 | 0.6584615 | 285.2306
0.476776489 | 327.329466 | 0.6592308 | 285.0161
0.47739345 | 327.0479175 | 0.66 | 284.8012
0.477973771 | 327.0764851 | 0.6607692 | 284.5859
0.478553756 | 326.7821178 | 0.6623077 | 284.1539
0.479169621 | 326.660487 | 0.6630769 | 283.9373
0.479767011 | 326.8556888 | 0.6638462 | 283.7203
0.480364043 | 326.7275579 | 0.6653846 | 283.285
0.480942644 | 326.5931377 | 0.6661538 | 283.0667
0.481575105 | 326.3141739 | 0.6669231 | 282.848
0.482171059 | 326.1847829 | 0.6684615 | 282.4093
0.482820786 | 326.072655 | 0.6692308 | 282.1893
0.483397967 | 326.0987548 | 0.67 | 281.9689
0.483992837 | 326.4550526 | 0.6707692 | 281.7481
0.484587352 | 326.1621415 | 0.6723077 | 281.3052
0.485181515 | 325.8686514 | 0.6730769 | 281.0831
0.485775325 | 325.7371259 | 0.6738462 | 280.8607
0.486350803 | 325.7619976 | 0.6753846 | 280.4145
0.486925951 | 325.6239516 | 0.6761538 | 280.1908
0.487536684 | 325.6600514 | 0.6769231 | 279.9667
0.488164989 | 325.3759327 | 0.6784615 | 279.5172
0.488739095 | 325.0737087 | 0.6792308 | 279.2919
0.489312871 | 324.9340428 | 0.68 | 279.0662
0.489886318 | 324.7940026 | 0.6807692 | 278.84
0.490477342 | 324.659401 | 0.6823077 | 278.3865
0.491068016 | 324.5244135 | 0.6830769 | 278.1592
0.491640458 | 324.5467384 | 0.6838462 | 277.9314
0.492212572 | 324.4052831 | 0.6853846 | 277.4747
0.492820085 | 324.4387308 | 0.6861538 | 277.2457
0.493391526 | 324.1328226 | 0.6869231 | 277.0164
0.493962639 | 323.9902327 | 0.6884615 | 276.5565
0.494533427 | 324.0112419 | 0.6892308 | 276.3259
0.495157353 | 323.8853128 | 0.69 | 276.095
0.49574527 | 323.7474423 | 0.6907692 | 275.8636
0.496315042 | 323.6034255 | 0.6923077 | 275.3998
0.496902279 | 323.629151 | 0.6930769 | 275.1673
0.497489171 | 323.3257662 | 0.6938462 | 274.9344
0.498075719 | 323.3509128 | 0.6953846 | 274.4674
0.498679682 | 323.2169545 | 0.6961538 | 274.2334
0.499265533 | 323.2416157 | 0.6969231 | 273.9989
0.499833302 | 322.9306607 | 0.6984615 | 273.5289
0.500436205 | 322.7955269 | 0.6992308 | 273.2933
0.50105646 | 322.6657119 | 0.7 | 273.0573
0.501623215 | 322.6834959 | 0.7015385 | 272.5842
0.502189648 | 322.7010928 | 0.7023077 | 272.3471
0.502773446 | 322.5588801 | 0.7030769 | 272.1096
0.503356904 | 322.4162815 | 0.7038462 | 271.8718
0.503922356 | 322.1020838 | 0.7053846 | 271.3949
0.504505144 | 322.1242392 | 0.7061538 | 271.1559
0.505105237 | 321.9861698 | 0.7069231 | 270.9166
0.50570497 | 321.8477027 | 0.7084615 | 270.4367
0.506269097 | 321.5315898 | 0.7092308 | 270.1963
0.506832905 | 321.5469206 | 0.71 | 269.9554
0.507414 | 321.401626 | 0.7115385 | 269.4726
0.508029944 | 321.5996523 | 0.7123077 | 269.2307
0.508592761 | 321.6144101 | 0.7130769 | 268.9884
0.509155261 | 321.6289806 | 0.7138462 | 268.7457
0.509735008 | 321.8154981 | 0.7153846 | 268.2593
0.510314419 | 322.0020157 | 0.7161538 | 268.0155
0.510911037 | 322.694228 | 0.7169231 | 267.7714
0.511472236 | 322.7085997 | 0.7184615 | 267.2821
0.512050641 | 322.7284393 | 0.7192308 | 267.037
0.512646225 | 322.9207083 | 0.72 | 266.7914
0.513223952 | 322.9402555 | 0.7215385 | 266.2993
0.513783854 | 322.9539605 | 0.7223077 | 266.0527
0.514343443 | 322.8002244 | 0.7230769 | 265.8058
0.514972606 | 322.8360231 | 0.7238462 | 265.5585
0.515548991 | 322.5197874 | 0.7253846 | 265.0629
0.516125045 | 322.2029728 | 0.7261538 | 264.8146
0.516665883 | 321.8743511 | 0.7269231 | 264.5659
0.517241294 | 321.7241355 | 0.7284615 | 264.0675
0.517798952 | 321.4000986 | 0.7292308 | 263.8178
0.518408534 | 321.4281429 | 0.73 | 263.5678
0.518982943 | 321.1087317 | 0.7315385 | 263.0667
0.519557022 | 320.9568699 | 0.7323077 | 262.8157
0.52011339 | 320.7990461 | 0.7330769 | 262.5643
0.520704192 | 320.6519884 | 0.7338462 | 262.3126
0.521259923 | 320.6618192 | 0.7353846 | 261.8081
0.521815345 | 320.5029545 | 0.7361538 | 261.5554
0.5223878 | 320.6864808 | 0.7369231 | 261.3024
0.522959929 | 320.5326044 | 0.7384615 | 260.7953
0.523514407 | 320.3727923 | 0.7392308 | 260.5413
0.524068579 | 320.2126059 | 0.74 | 260.2869
0.524674352 | 320.0686593 | 0.7415385 | 259.7773
0.525262467 | 320.0878614 | 0.7423077 | 259.522
0.525832953 | 319.9321458 | 0.7430769 | 259.2663
0.526385842 | 319.7705209 | 0.7438462 | 259.0104
0.526972951 | 319.450177 | 0.7453846 | 258.4975
0.52752521 | 319.2876982 | 0.7461538 | 258.2406
0.528094407 | 319.1303481 | 0.7469231 | 257.9834
0.528663281 | 318.972612 | 0.7484615 | 257.4681
0.529231831 | 318.81449 | 0.7492308 | 257.2099
0.529800058 | 318.655982 | 0.75 | 256.9514
0.530385167 | 318.6725263 | 0.7515385 | 256.4336
0.530952739 | 318.5133369 | 0.7523077 | 256.1742
0.531519989 | 318.3537617 | 0.7530769 | 255.9146
0.532069743 | 318.1883356 | 0.7538462 | 255.6546
0.532619195 | 318.192874 | 0.7553846 | 255.1337
0.533185501 | 317.3505078 | 0.7561538 | 254.8728
0.53373434 | 317.5247301 | 0.7569231 | 254.6116
0.534300016 | 317.363146 | 0.7584615 | 254.0884
0.534865371 | 317.0304542 | 0.7592308 | 253.8263
0.535464641 | 317.2204981 | 0.76 | 253.5639
0.536012231 | 317.052417 | 0.7615385 | 253.0383
0.536559522 | 316.7129503 | 0.7623077 | 252.7751
0.537106513 | 316.5440271 | 0.7630769 | 252.5116
0.537653205 | 316.3747296 | 0.7638462 | 252.2478
0.538284945 | 316.2320461 | 0.7653846 | 251.7193
0.538830994 | 316.0619709 | 0.7661538 | 251.4547
0.539393794 | 316.068404 | 0.7669231 | 251.1897
0.539956278 | 316.0746442 | 0.7684615 | 250.659
0.540518445 | 315.737312 | 0.7692308 | 250.3932
0.541114338 | 315.4101377 | 0.77 | 250.1272
0.541658844 | 315.238156 | 0.7715385 | 249.5942
0.542271059 | 315.087227 | 0.7723077 | 249.3274
0.542848918 | 314.9251751 | 0.7730769 | 249.0602
0.543409463 | 314.5851938 | 0.7738462 | 248.7928
0.543952721 | 314.5838608 | 0.7753846 | 248.2572
0.544495684 | 314.4099669 | 0.7761538 | 247.989
0.545055306 | 314.5859669 | 0.7769231 | 247.7205
0.545631559 | 314.2495908 | 0.7784615 | 247.1827
0.546173611 | 313.9019867 | 0.7792308 | 246.9135
0.54671537 | 313.8993351 | 0.78 | 246.6439
0.547290667 | 313.7342598 | 0.7815385 | 246.1041
0.54788254 | 313.4011294 | 0.7823077 | 245.8338
0.54844027 | 313.2298611 | 0.7830769 | 245.5633
0.548980803 | 313.0529204 | 0.7838462 | 245.2925
0.549554799 | 312.8861668 | 0.7853846 | 244.7501
0.550111598 | 312.7137406 | 0.7861538 | 244.4785
0.550684945 | 312.3727535 | 0.7869231 | 244.2067
0.551308509 | 312.220494 | 0.7884615 | 243.6624
0.551881171 | 311.878387 | 0.7892308 | 243.3899
0.552436676 | 311.7041889 | 0.79 | 243.1171
0.552991873 | 311.5296049 | 0.7915385 | 242.5708
0.553529951 | 311.5233392 | 0.7923077 | 242.2973
0.554084542 | 311.696155 | 0.7930769 | 242.0236
0.554622033 | 311.3413491 | 0.7938462 | 241.7496
0.555192801 | 310.9964204 | 0.7953846 | 241.201
0.555729697 | 310.8147955 | 0.7961538 | 240.9264
0.556266305 | 310.6327962 | 0.7969231 | 240.6515
0.55681938 | 310.4556245 | 0.7984615 | 240.101
0.557422386 | 310.2936545 | 0.7992308 | 239.8254
0.557991559 | 310.1208833 | 0.8 | 239.5496
0.558543681 | 309.7677178 | 0.8015385 | 238.9974
0.559078781 | 309.7586129 | 0.8023077 | 238.7209
0.559613596 | 309.5743213 | 0.8030769 | 238.4442
0.560181522 | 309.3999887 | 0.8046154 | 237.8902
0.560715747 | 309.0397443 | 0.8053846 | 237.6129
0.561266368 | 308.8593766 | 0.8061538 | 237.3353
0.561800014 | 308.4980941 | 0.8069231 | 237.0576
0.562350038 | 308.3168639 | 0.8084615 | 236.5014
0.562933066 | 307.9699294 | 0.8092308 | 236.2231
0.563465824 | 307.7826962 | 0.81 | 235.9445
0.563998297 | 307.4193202 | 0.8115385 | 235.3867
0.564547114 | 307.5880834 | 0.8123077 | 235.1075
0.56509563 | 307.2289617 | 0.8130769 | 234.8281
0.565627237 | 306.8641646 | 0.8146154 | 234.2687
0.566208358 | 306.5140693 | 0.8153846 | 233.9887
0.566772553 | 306.3345379 | 0.8161538 | 233.7085
0.567353009 | 306.1596848 | 0.8169231 | 233.4281
0.567883418 | 305.9692119 | 0.8184615 | 232.8668
0.568446669 | 305.6119411 | 0.8192308 | 232.5859
0.568976498 | 305.2439686 | 0.82 | 232.3047
0.569539133 | 305.0622676 | 0.8215385 | 231.7419
0.570068384 | 305.0469259 | 0.8223077 | 231.4602
0.57061388 | 304.6825674 | 0.8230769 | 231.1783
0.571192112 | 304.3276826 | 0.8246154 | 230.614
0.571720488 | 303.7799999 | 0.8253846 | 230.3316
0.572298081 | 303.6010445 | 0.8261538 | 230.049
0.572842362 | 303.589004 | 0.8269231 | 229.7662
0.573369868 | 303.3943439 | 0.8284615 | 229.2001
0.573897095 | 303.0217925 | 0.8292308 | 228.9169
0.574489894 | 302.8462318 | 0.83 | 228.6334
0.575032985 | 302.4775926 | 0.8315385 | 228.066
0.575559336 | 302.1034066 | 0.8323077 | 227.782
0.576101846 | 301.7336183 | 0.8330769 | 227.4979
0.576627636 | 301.5363033 | 0.8346154 | 226.9292
0.577185984 | 301.1704068 | 0.8353846 | 226.6446
0.577711204 | 300.972238 | 0.8361538 | 226.3598
0.578236148 | 301.130273 | 0.8369231 | 226.0749
0.578777208 | 300.5797044 | 0.8384615 | 225.5046
0.579317976 | 300.385328 | 0.8392308 | 225.2192
0.579842077 | 299.4713478 | 0.84 | 224.9336
0.58038227 | 299.4544915 | 0.8415385 | 224.3621
0.580905814 | 299.2537788 | 0.8423077 | 224.0761
0.581445432 | 299.0575807 | 0.8430769 | 223.79
0.581984759 | 298.682038 | 0.8446154 | 223.2173
0.582507465 | 298.6591495 | 0.8453846 | 222.9308
0.583176783 | 298.1424259 | 0.8461538 | 222.6441
0.583715178 | 297.7651815 | 0.8469231 | 222.3573
0.584318487 | 297.4067499 | 0.8484615 | 221.7832
0.584856267 | 297.0283124 | 0.8492308 | 221.4959
0.585377475 | 296.6444656 | 0.85 | 221.2086
0.585914686 | 296.6242058 | 0.8515385 | 220.6334
0.586500406 | 296.2586894 | 0.8523077 | 220.3457
0.587020757 | 295.8733016 | 0.8530769 | 220.0578
0.587557087 | 295.4921537 | 0.8546154 | 219.4816
0.588076889 | 295.1056343 | 0.8553846 | 219.1934
0.588628883 | 294.7281209 | 0.8561538 | 218.905
0.589164351 | 294.5254842 | 0.8569231 | 218.6165
0.589683318 | 294.1373479 | 0.8584615 | 218.0392
0.590234427 | 293.9386119 | 0.8592308 | 217.7503
0.590769036 | 293.3736455 | 0.86 | 217.4613
0.591335733 | 292.9980268 | 0.8615385 | 216.8831
0.591853575 | 292.6075923 | 0.8623077 | 216.5938
0.592387319 | 292.4021515 | 0.8630769 | 216.3044
0.592920779 | 292.0153983 | 0.8646154 | 215.7253
0.593453954 | 291.4470431 | 0.8653846 | 215.4355
0.593970701 | 291.0543367 | 0.8661538 | 215.1457
0.594503317 | 291.028185 | 0.8669231 | 214.8558
0.595019522 | 290.4532275 | 0.8684615 | 214.2756
0.595567698 | 289.8868664 | 0.8692308 | 213.9854
0.596067244 | 289.3057276 | 0.87 | 213.6951
0.596598744 | 289.0963483 | 0.8715385 | 213.1142
0.597113869 | 288.7002471 | 0.8723077 | 212.8236
0.597628729 | 288.4853648 | 0.8730769 | 212.5329
0.598175477 | 287.9156178 | 0.8746154 | 211.9513
0.59868979 | 287.5178149 | 0.8753846 | 211.6604
0.599203839 | 287.3015174 | 0.8761538 | 211.3693
0.599749727 | 286.9118957 | 0.8769231 | 211.0782
0.600311359 | 286.5262741 | 0.8784615 | 210.4958
0.600824575 | 285.943913 | 0.8792308 | 210.2044
0.601353554 | 285.3653766 | 0.88 | 209.913
0.601850219 | 284.9594947 | 0.8815385 | 209.3299
0.602490712 | 284.5940689 | 0.8823077 | 209.0383
0.602970813 | 284.1824736 | 0.8830769 | 208.7466
0.603450683 | 283.7703519 | 0.8846154 | 208.1629
0.603930324 | 283.1747745 | 0.8853846 | 207.871
0.604569486 | 282.8066879 | 0.8861538 | 207.579
0.605048591 | 282.575946 | 0.8869231 | 207.287
0.605527465 | 281.9784095 | 0.8884615 | 206.7027
0.606006111 | 281.3801713 | 0.8892308 | 206.4105
0.606643949 | 281.0094239 | 0.89 | 206.1182
0.60712206 | 280.4097529 | 0.8915385 | 205.5334
0.607599943 | 279.9929822 | 0.8923077 | 205.241
0.608236765 | 279.620188 | 0.8930769 | 204.9485
0.608714116 | 279.0184702 | 0.8946154 | 204.3633
0.609191239 | 278.5999451 | 0.8953846 | 204.0707
0.609668135 | 277.9969115 | 0.8961538 | 203.778
0.610303642 | 277.6213396 | 0.8969231 | 203.4852
0.610780007 | 277.20106 | 0.8984615 | 202.8996
0.611256146 | 276.5959797 | 0.8992308 | 202.6067
0.611890645 | 276.2183609 | 0.9 | 202.3138
0.612366255 | 275.4273687 | 0.9015385 | 201.7279
0.612841639 | 275.004633 | 0.9023077 | 201.4348
0.613475133 | 274.4401667 | 0.9030769 | 201.1418
0.61394999 | 273.8314314 | 0.9046154 | 200.5556
0.614424622 | 273.4068536 | 0.9053846 | 200.2624
0.615057115 | 273.0249074 | 0.9061538 | 199.9692
0.615531222 | 272.7842532 | 0.9076923 | 199.3828
0.616005104 | 273.0987031 | 0.9084615 | 199.0895
0.616478762 | 272.6723709 | 0.9092308 | 198.7962
0.617109957 | 272.473822 | 0.91 | 198.5029
0.617583091 | 272.4173253 | 0.9115385 | 197.9163
0.618056003 | 272.1751214 | 0.9123077 | 197.6229
0.618686203 | 271.9754029 | 0.9130769 | 197.3296
0.619158593 | 271.3609658 | 0.9146154 | 196.7428
0.61963076 | 270.745827 | 0.9153846 | 196.4493
0.620259969 | 270.3584129 | 0.9161538 | 196.1559
0.620731616 | 269.5558125 | 0.9176923 | 195.569
0.621203041 | 268.5662183 | 0.9184615 | 195.2756
0.621674244 | 267.9479801 | 0.9192308 | 194.9822
0.622302169 | 266.9983566 | 0.92 | 194.6887
0.622772854 | 266.1920135 | 0.9215385 | 194.1018
0.623243318 | 265.3847932 | 0.9223077 | 193.8083
0.62371356 | 264.5766957 | 0.9230769 | 193.5149
0.624340206 | 263.8090368 | 0.9246154 | 192.928
0.624809933 | 263.1858278 | 0.9253846 | 192.6345
0.62527944 | 262.3750403 | 0.9261538 | 192.3411
0.625905106 | 261.4172882 | 0.9276923 | 191.7543
0.626530381 | 260.6452433 | 0.9284615 | 191.4609
0.626999081 | 260.0186425 | 0.9292308 | 191.1675
0.627467561 | 259.2040538 | 0.93 | 190.8741
0.627935822 | 258.3885879 | 0.9315385 | 190.2874
0.628559828 | 257.6124202 | 0.9323077 | 189.9941
0.629027578 | 256.9826323 | 0.9330769 | 189.7008
0.629495109 | 256.3521426 | 0.9346154 | 189.1142
0.629962422 | 255.3454431 | 0.9353846 | 188.821
0.630585165 | 254.3772817 | 0.9361538 | 188.5278
0.631051969 | 253.5562602 | 0.9376923 | 187.9415
0.631518555 | 252.7343615 | 0.9384615 | 187.6483
0.632140331 | 251.7625744 | 0.9392308 | 187.3552
0.632606409 | 250.9386874 | 0.94 | 187.0622
0.63307227 | 249.9255844 | 0.9415385 | 186.4761
0.633537914 | 249.0998554 | 0.9423077 | 186.1832
0.634003342 | 248.0847349 | 0.9430769 | 185.8903
0.634623575 | 247.295497 | 0.9446154 | 185.3045
0.635088498 | 246.2781835 | 0.9453846 | 185.0117
0.635553204 | 245.2598174 | 0.9461538 | 184.719
0.636017695 | 244.429293 | 0.9476923 | 184.1336
0.63663668 | 243.6355815 | 0.9484615 | 183.8409
0.637100668 | 242.6140575 | 0.9492308 | 183.5484
0.637564441 | 241.4022941 | 0.95 | 183.2558
0.638027999 | 240.3785771 | 0.9515385 | 182.6709
0.638645741 | 239.2013751 | 0.9523077 | 182.3786
0.639108798 | 238.1752897 | 0.9530769 | 182.0862
0.639571641 | 236.9585848 | 0.9546154 | 181.5018
0.640188431 | 235.9666806 | 0.9553846 | 181.2096
0.640650774 | 234.5576311 | 0.9561538 | 180.9175
0.641112904 | 233.147178 | 0.9576923 | 180.3335
0.64157482 | 231.9252684 | 0.9584615 | 180.0416
0.642190376 | 230.9276917 | 0.9592308 | 179.7498
0.642651795 | 229.3229057 | 0.96 | 179.458
0.643113001 | 227.9067801 | 0.9615385 | 178.8747
0.643573994 | 226.489251 | 0.9623077 | 178.5831
0.644188321 | 225.2953239 | 0.9630769 | 178.2916
0.644648819 | 223.6843098 | 0.9646154 | 177.7088
0.645109105 | 222.2623363 | 0.9653846 | 177.4176
0.645569179 | 220.8389592 | 0.9661538 | 177.1264
0.646182283 | 219.066156 | 0.9676923 | 176.5442
0.646641864 | 217.4486507 | 0.9684615 | 176.2532
0.647101233 | 215.4475672 | 0.9692308 | 175.9623
0.647713398 | 213.4772147 | 0.97 | 175.6715
0.648172276 | 211.2807456 | 0.9715385 | 175.0902
0.648630944 | 209.6560473 | 0.9723077 | 174.7996
0.649242173 | 207.2959178 | 0.9730769 | 174.5092
0.64970035 | 204.9014608 | 0.9746154 | 173.9285
0.650158317 | 202.3131387 | 0.9753846 | 173.6383
0.650616075 | 199.5306883 | 0.9761538 | 173.3482
0.651226093 | 196.5838173 | 0.9776923 | 172.7683
0.651683362 | 193.0280702 | 0.9784615 | 172.4785
0.652140422 | 189.0850607 | 0.9792308 | 172.1888
0.652597274 | 184.2933371 | 0.98 | 171.8992
0.653206084 | 178.832664 | 0.9815385 | 171.3202
0.653662449 | 172.8966538 | 0.9823077 | 171.0309
0.654118606 | 165.9934291 | 0.9830769 | 170.7417
0.654574555 | 157.3134583 | 0.9846154 | 170.1636
0.655182163 | 142.8908533 | 0.9853846 | 169.8747
0.655637627 | 110.0150154 | 0.9861538 | 169.5859
0.656092884 | 88.32575867 | 0.9876923 | 169.0087
0.656699571 | 77.21382533 | 0.9884615 | 168.7202
0.657154345 | 68.79863862 | 0.9892308 | 168.4319
0.657608912 | 60.56878487 | 0.99 | 168.1436
0.658063272 | 52.81418454 | 0.9915385 | 167.5675
0.658668765 | 42.08371644 | 0.9923077 | 167.2796
0.659122645 | 24.62763767 | 0.9930769 | 166.9919
0.659576318 | 16.19895593 | 0.9946154 | 166.4167
0.660180896 | 9.455105582 | 0.9953846 | 166.1293
0.66063409 | 4.944593944 | 0.9961538 | 165.842
0.661087078 | 3.47285587 | 0.9976923 | 165.2679
0.661539861 | 2.982234096 | 0.9984615 | 164.981
0.662595559 | 1.598412277 | 1 | 164.4075