## summary
Progress | Start / End | Model | Params | Bounds | Experimental Data | Objectives | MOGA Summary | Reduction
530/10000 | Wednesday, 01/31/24, 22:39:10 | evpwdb | evp_s0 (fixed=5.895) | [0.0, 100.0] | creep/inl_1/AirBase_800_80_G25.csv (Calibration) | end_creep_strain | num_gens (10000) | Grouping Errors (name, type, labels)
| Friday, 02/02/24, 11:57:20 |  | evp_R (fixed=36.24) | [0.0, 1e+03] | creep/inl_1/AirBase_800_70_G44.csv (Calibration) | end_creep_time | population (100) | Reducing Errors (square_average)
|  |  | evp_d (fixed=5.376) | [0.0, 100.0] | creep/inl_1/AirBase_800_65_G33.csv (Calibration) | end_tensile_strain | offspring (50) | Reducing Objectives (square_average)
|  |  | evp_n (fixed=4.731) | [1.0, 100.0] | creep/inl_1/AirBase_800_60_G32.csv (Calibration) | area_tensile_strain_stress | crossover (0.8)
|  |  | evp_eta (fixed=1.598e+03) | [0.0, 1e+04] | tensile/inl/AirBase_800_D7.csv (Calibration) | area_creep_time_strain | mutation (0.01)
|  |  | c_0 | [0.0, 1e+03] |  | arg_max_tensile_strain_stress
|  |  | c_1 | [0.0, 1e+03] |  | yield_tensile
|  |  | t_0 | [0.0, 1e+03]
|  |  | t_1 | [0.0, 1e+03]
|  |  | c_n | [1.0, 20.0]
|  |  | t_n | [1.0, 20.0]

## results
evp_s0 | evp_R | evp_d | evp_n | evp_eta | c_0 | c_1 | t_0 | t_1 | c_n | t_n | end_creep_strain | end_creep_time | end_tensile_strain | area_tensile_strain_stress | area_creep_time_strain | arg_max_tensile_strain_stress | yield_tensile | square_average
5.8951 | 36.245 | 5.3757 | 4.7311 | 1598.4 | 62.379 | 360.71 | 271.06 | 912.85 | 2.5061 | 1.5907 | 0.072725 | 0.23081 | 0.2593 | 0.021892 | 0.15621 | 0.19291 | 0.0003849 | 0.1879
5.8951 | 36.245 | 5.3757 | 4.7311 | 1598.4 | 61.819 | 362.19 | 266.81 | 772.61 | 2.5902 | 1.6087 | 0.088625 | 0.36007 | 0.2593 | 0.025925 | 0.20185 | 0.32186 | 0.0003849 | 0.34975
5.8951 | 36.245 | 5.3757 | 4.7311 | 1598.4 | 76.481 | 403.45 | 363.57 | 756.72 | 2.6527 | 1.0454 | 0.41527 | 0.34145 | 0.2593 | 0.019497 | 0.13613 | 0.12748 | 0.0003849 | 0.39144
5.8951 | 36.245 | 5.3757 | 4.7311 | 1598.4 | 60.293 | 360.49 | 261.96 | 776.45 | 2.4823 | 1.7619 | 0.11026 | 0.46721 | 0.2593 | 0.022117 | 0.22075 | 0.22608 | 0.0003849 | 0.39801
5.8951 | 36.245 | 5.3757 | 4.7311 | 1598.4 | 79.005 | 419 | 388.48 | 778.42 | 2.618 | 18.105 | 0.48751 | 0.29218 | 0.2593 | 0.018073 | 0.13084 | 0.079583 | 0.0003849 | 0.41405
5.8951 | 36.245 | 5.3757 | 4.7311 | 1598.4 | 60.575 | 360.53 | 382.68 | 755.5 | 2.5692 | 1.1618 | 0.066662 | 0.52566 | 0.2593 | 0.023374 | 0.23446 | 0.18038 | 0.0003849 | 0.43605
5.8951 | 36.245 | 5.3757 | 4.7311 | 1598.4 | 82.692 | 420.49 | 377.74 | 747.1 | 3.0611 | 10.326 | 0.54634 | 0.21725 | 0.2593 | 0.017409 | 0.1625 | 0.031744 | 0.0003849 | 0.44064
5.8951 | 36.245 | 5.3757 | 4.7311 | 1598.4 | 76.746 | 407.23 | 357.01 | 955.18 | 2.3829 | 1.9933 | 0.34766 | 0.51237 | 0.2593 | 0.020353 | 0.10996 | 0.1029 | 0.0003849 | 0.47372
5.8951 | 36.245 | 5.3757 | 4.7311 | 1598.4 | 77.893 | 399.94 | 183.91 | 931.95 | 5.3821 | 1.6197 | 0.31771 | 0.41964 | 0.2593 | 0.023009 | 0.35909 | 0.080953 | 0.0003849 | 0.4803
5.8951 | 36.245 | 5.3757 | 4.7311 | 1598.4 | 61.614 | 360.71 | 261.34 | 923.41 | 2.6106 | 1.2094 | 0.082969 | 0.35841 | 0.2593 | 0.029172 | 0.2033 | 0.487 | 0.0003849 | 0.48194
5.8951 | 36.245 | 5.3757 | 4.7311 | 1598.4 | 79.316 | 414.64 | 322.05 | 937.03 | 3.1468 | 1.4481 | 0.48479 | 0.17874 | 0.2593 | 0.025028 | 0.22315 | 0.33572 | 0.0003849 | 0.49734
5.8951 | 36.245 | 5.3757 | 4.7311 | 1598.4 | 77.74 | 401.69 | 304.03 | 705.24 | 2.7363 | 1.003 | 0.50503 | 0.26398 | 0.2593 | 0.030095 | 0.12294 | 0.3003 | 0.0003849 | 0.49818
5.8951 | 36.245 | 5.3757 | 4.7311 | 1598.4 | 61.733 | 361.23 | 245.52 | 905.19 | 2.5506 | 1.166 | 0.17862 | 0.29059 | 0.2593 | 0.031023 | 0.17714 | 0.53892 | 0.0003849 | 0.50637
5.8951 | 36.245 | 5.3757 | 4.7311 | 1598.4 | 79.759 | 414.83 | 370.55 | 747.26 | 2.566 | 1.4265 | 0.48924 | 0.42643 | 0.2593 | 0.018399 | 0.10179 | 0.095292 | 0.0003849 | 0.50822
5.8951 | 36.245 | 5.3757 | 4.7311 | 1598.4 | 77.634 | 404.3 | 362.19 | 738.46 | 2.6523 | 1.0453 | 0.53882 | 0.41821 | 0.2593 | 0.018151 | 0.11464 | 0.087976 | 0.0003849 | 0.55367
5.8951 | 36.245 | 5.3757 | 4.7311 | 1598.4 | 78.928 | 403.24 | 179.71 | 710.94 | 3.3452 | 1.8218 | 0.62393 | 0.20432 | 0.2593 | 0.020893 | 0.18535 | 0.14532 | 0.0003849 | 0.55418
5.8951 | 36.245 | 5.3757 | 4.7311 | 1598.4 | 80.775 | 404.81 | 196.87 | 932.1 | 5.2147 | 1.5715 | 0.56649 | 0.25739 | 0.2593 | 0.022633 | 0.33757 | 0.11241 | 0.0003849 | 0.5815
5.8951 | 36.245 | 5.3757 | 4.7311 | 1598.4 | 79.317 | 400.69 | 177.91 | 706.14 | 3.0982 | 1.8178 | 0.6313 | 0.27364 | 0.2593 | 0.0209 | 0.14231 | 0.14903 | 0.0003849 | 0.58356
5.8951 | 36.245 | 5.3757 | 4.7311 | 1598.4 | 78.082 | 401.17 | 186.7 | 925.52 | 5.3016 | 1.4081 | 0.46978 | 0.38118 | 0.2593 | 0.02281 | 0.36015 | 0.19718 | 0.0003849 | 0.60234
5.8951 | 36.245 | 5.3757 | 4.7311 | 1598.4 | 79.671 | 407.45 | 494 | 922.6 | 4.7418 | 1.0236 | 0.63345 | 0.28017 | 0.2593 | 0.018191 | 0.27993 | 4.9223e-07 | 0.0003849 | 0.62568
5.8951 | 36.245 | 5.3757 | 4.7311 | 1598.4 | 56.658 | 328.56 | 254.13 | 973.08 | 2.5056 | 1.0364 | 0.16261 | 0.20268 | 0.2593 | 0.035147 | 0.15667 | 0.68622 | 0.00037221 | 0.63143
5.8951 | 36.245 | 5.3757 | 4.7311 | 1598.4 | 79.695 | 407.28 | 395.9 | 713.95 | 4.7473 | 1.2045 | 0.65357 | 0.27966 | 0.2593 | 0.020813 | 0.28143 | 0.011461 | 0.0003849 | 0.65237
5.8951 | 36.245 | 5.3757 | 4.7311 | 1598.4 | 78.619 | 401.01 | 363.04 | 713.9 | 4.747 | 1.703 | 0.63432 | 0.25713 | 0.2593 | 0.020062 | 0.34406 | 0.0085661 | 0.0003849 | 0.65457
5.8951 | 36.245 | 5.3757 | 4.7311 | 1598.4 | 80.209 | 408.74 | 270.48 | 943.72 | 4.7871 | 1.6293 | 0.63049 | 0.27504 | 0.2593 | 0.021819 | 0.34724 | 0.14717 | 0.0003849 | 0.68311
5.8951 | 36.245 | 5.3757 | 4.7311 | 1598.4 | 81.234 | 415.04 | 653.17 | 746.89 | 4.8661 | 8.6135 | 0.62154 | 0.32289 | 0.2593 | 0.021889 | 0.35314 | 0.019177 | 0.0003849 | 0.68336
5.8951 | 36.245 | 5.3757 | 4.7311 | 1598.4 | 81.366 | 414.81 | 602.95 | 815.85 | 5.0041 | 10.554 | 0.62944 | 0.31711 | 0.2593 | 0.022314 | 0.35317 | 0.024906 | 0.0003849 | 0.68985
5.8951 | 36.245 | 5.3757 | 4.7311 | 1598.4 | 82.595 | 415.93 | 377.55 | 747.03 | 4.9754 | 10.293 | 0.66429 | 0.24847 | 0.2593 | 0.022094 | 0.34553 | 0.02267 | 0.0003849 | 0.69065
5.8951 | 36.245 | 5.3757 | 4.7311 | 1598.4 | 81.425 | 415.04 | 487.61 | 817.02 | 5.0101 | 3.5763 | 0.63241 | 0.31644 | 0.2593 | 0.022382 | 0.35338 | 0.024906 | 0.0003849 | 0.69332
5.8951 | 36.245 | 5.3757 | 4.7311 | 1598.4 | 81.428 | 415.05 | 487.61 | 815.45 | 5.0037 | 3.5777 | 0.63816 | 0.30784 | 0.2593 | 0.022336 | 0.35321 | 0.024906 | 0.0003849 | 0.69513
5.8951 | 36.245 | 5.3757 | 4.7311 | 1598.4 | 78.207 | 402.87 | 305.83 | 720.18 | 2.6556 | 1.2589 | 0.50182 | 0.48316 | 0.2593 | 0.035741 | 0.087999 | 0.37608 | 0.0003849 | 0.70297
5.8951 | 36.245 | 5.3757 | 4.7311 | 1598.4 | 81.754 | 413.96 | 398.81 | 744.29 | 5.0322 | 10.327 | 0.66284 | 0.27223 | 0.2593 | 0.021812 | 0.34987 | 0.021237 | 0.0003849 | 0.70403
5.8951 | 36.245 | 5.3757 | 4.7311 | 1598.4 | 82.506 | 414.59 | 501.05 | 742.01 | 4.9025 | 10.99 | 0.68231 | 0.23391 | 0.2593 | 0.021675 | 0.34099 | 0.018513 | 0.0003849 | 0.70458
5.8951 | 36.245 | 5.3757 | 4.7311 | 1598.4 | 81.745 | 413.99 | 398.01 | 748.5 | 5.0103 | 3.3629 | 0.66501 | 0.27228 | 0.2593 | 0.022127 | 0.3493 | 0.023404 | 0.0003849 | 0.70666
5.8951 | 36.245 | 5.3757 | 4.7311 | 1598.4 | 77.782 | 401.39 | 265.58 | 928.3 | 4.9561 | 1.7848 | 0.62004 | 0.34966 | 0.2593 | 0.02186 | 0.35487 | 0.090868 | 0.0003849 | 0.70862
5.8951 | 36.245 | 5.3757 | 4.7311 | 1598.4 | 82.414 | 414.51 | 651 | 742.97 | 4.9797 | 10.379 | 0.68189 | 0.24092 | 0.2593 | 0.02194 | 0.34383 | 0.021948 | 0.0003849 | 0.70943
5.8951 | 36.245 | 5.3757 | 4.7311 | 1598.4 | 81.779 | 416.52 | 487.22 | 911.27 | 5.245 | 1.0474 | 0.6363 | 0.33827 | 0.2593 | 0.021753 | 0.35751 | 0.017861 | 0.0003849 | 0.71514
5.8951 | 36.245 | 5.3757 | 4.7311 | 1598.4 | 61.098 | 362.12 | 263.1 | 769.45 | 2.6198 | 1.9681 | 0.040819 | 0.72686 | 0.2593 | 0.020302 | 0.3177 | 0.15279 | 0.0003849 | 0.72192
5.8951 | 36.245 | 5.3757 | 4.7311 | 1598.4 | 60.13 | 360.78 | 334.2 | 750.04 | 2.5448 | 17.906 | 0.030195 | 0.6631 | 0.2593 | 0.029302 | 0.26566 | 0.38078 | 0.0003849 | 0.72428
5.8951 | 36.245 | 5.3757 | 4.7311 | 1598.4 | 81.474 | 414.8 | 353.07 | 816.96 | 5.4519 | 3.591 | 0.63638 | 0.35264 | 0.2593 | 0.01795 | 0.3593 | 0.0035673 | 0.0003849 | 0.726
5.8951 | 36.245 | 5.3757 | 4.7311 | 1598.4 | 81.732 | 414.33 | 380.3 | 747.31 | 4.8964 | 17.038 | 0.68498 | 0.26252 | 0.2593 | 0.021785 | 0.34766 | 0.019177 | 0.0003849 | 0.72706
5.8951 | 36.245 | 5.3757 | 4.7311 | 1598.4 | 80.602 | 410.3 | 382.88 | 951.04 | 4.9887 | 2.066 | 0.66169 | 0.29128 | 0.2593 | 0.019735 | 0.35108 | 0.11899 | 0.0003849 | 0.72772
5.8951 | 36.245 | 5.3757 | 4.7311 | 1598.4 | 81.609 | 414.4 | 476.69 | 817.64 | 4.9803 | 10.364 | 0.67933 | 0.28167 | 0.2593 | 0.0221 | 0.35091 | 0.02267 | 0.0003849 | 0.7322
5.8951 | 36.245 | 5.3757 | 4.7311 | 1598.4 | 79.055 | 410.36 | 320.29 | 937.11 | 5.1774 | 3.0004 | 0.55118 | 0.47709 | 0.2593 | 0.026453 | 0.36508 | 0.010449 | 0.0003849 | 0.73274
5.8951 | 36.245 | 5.3757 | 4.7311 | 1598.4 | 79.247 | 404.65 | 335.96 | 709.1 | 5.28 | 1.7878 | 0.65839 | 0.3237 | 0.2593 | 0.022002 | 0.35552 | 0.028051 | 0.0003849 | 0.73316
5.8951 | 36.245 | 5.3757 | 4.7311 | 1598.4 | 81.548 | 410.55 | 475.14 | 923.35 | 4.7208 | 1.1955 | 0.71016 | 0.22086 | 0.2593 | 0.016434 | 0.33526 | 0.014437 | 0.0003849 | 0.73322
5.8951 | 36.245 | 5.3757 | 4.7311 | 1598.4 | 78.012 | 401.2 | 310.93 | 706.02 | 5.3177 | 1.0013 | 0.63352 | 0.37031 | 0.2593 | 0.016201 | 0.35898 | 0.009213 | 0.0003849 | 0.73493
5.8951 | 36.245 | 5.3757 | 4.7311 | 1598.4 | 80.097 | 405.55 | 301.79 | 715.8 | 4.7214 | 10.909 | 0.66642 | 0.22607 | 0.2593 | 0.028841 | 0.33885 | 0.23909 | 0.0003849 | 0.73528
5.8951 | 36.245 | 5.3757 | 4.7311 | 1598.4 | 79.579 | 405.57 | 368.41 | 724.94 | 5.1597 | 1.4029 | 0.67952 | 0.28528 | 0.2593 | 0.021734 | 0.35243 | 0.024149 | 0.0003849 | 0.73564
5.8951 | 36.245 | 5.3757 | 4.7311 | 1598.4 | 79.331 | 402.38 | 303.76 | 971.85 | 5.1766 | 1.7099 | 0.68187 | 0.25852 | 0.2593 | 0.02158 | 0.3476 | 0.12748 | 0.0003849 | 0.73656
5.8951 | 36.245 | 5.3757 | 4.7311 | 1598.4 | 75.736 | 394.76 | 396 | 778.73 | 5.144 | 1.0507 | 0.60399 | 0.41722 | 0.2593 | 0.020316 | 0.36184 | 0.013625 | 0.0003849 | 0.73764
5.8951 | 36.245 | 5.3757 | 4.7311 | 1598.4 | 61.998 | 370.35 | 261.69 | 914.05 | 2.6113 | 2.0225 | 0.088721 | 0.75311 | 0.2593 | 0.022744 | 0.30754 | 0.035283 | 0.0003849 | 0.73862
5.8951 | 36.245 | 5.3757 | 4.7311 | 1598.4 | 79.578 | 400.81 | 307.15 | 714.97 | 4.7212 | 1.6907 | 0.71983 | 0.20452 | 0.2593 | 0.016785 | 0.32618 | 0.076879 | 0.0003849 | 0.73981
5.8951 | 36.245 | 5.3757 | 4.7311 | 1598.4 | 76.274 | 397.93 | 355.58 | 990.56 | 5.1119 | 1.7767 | 0.5675 | 0.4437 | 0.2593 | 0.02102 | 0.36283 | 0.14717 | 0.0003849 | 0.73991
5.8951 | 36.245 | 5.3757 | 4.7311 | 1598.4 | 79.174 | 409.07 | 360.2 | 742.93 | 5.2369 | 1.4931 | 0.59664 | 0.42938 | 0.2593 | 0.022506 | 0.36276 | 0.030533 | 0.0003849 | 0.74062
5.8951 | 36.245 | 5.3757 | 4.7311 | 1598.4 | 68.763 | 367.22 | 466.31 | 790.91 | 5.0649 | 9.0885 | 0.5565 | 0.48037 | 0.2593 | 0.017726 | 0.36487 | 0.0060919 | 0.0003849 | 0.74117
5.8951 | 36.245 | 5.3757 | 4.7311 | 1598.4 | 81.593 | 414.61 | 635.23 | 746.36 | 5.446 | 5.2596 | 0.65661 | 0.33695 | 0.2593 | 0.023513 | 0.35862 | 0.044518 | 0.0003849 | 0.74305
5.8951 | 36.245 | 5.3757 | 4.7311 | 1598.4 | 81.6 | 413.96 | 310.11 | 735.01 | 5.1784 | 1.0545 | 0.65743 | 0.29436 | 0.2593 | 0.021091 | 0.35316 | 0.17834 | 0.0003849 | 0.74307
5.8951 | 36.245 | 5.3757 | 4.7311 | 1598.4 | 78.248 | 400.07 | 404.03 | 716.55 | 5.1224 | 1.842 | 0.6867 | 0.28444 | 0.2593 | 0.021021 | 0.35161 | 0.019177 | 0.0003849 | 0.74414
5.8951 | 36.245 | 5.3757 | 4.7311 | 1598.4 | 82.473 | 414.82 | 653.49 | 742.15 | 4.9064 | 10.698 | 0.71017 | 0.23358 | 0.2593 | 0.02173 | 0.34293 | 0.019177 | 0.0003849 | 0.74457
5.8951 | 36.245 | 5.3757 | 4.7311 | 1598.4 | 79.401 | 399.4 | 308.61 | 714.93 | 5.1253 | 1.627 | 0.71921 | 0.21361 | 0.2593 | 0.016073 | 0.33707 | 0.058088 | 0.0003849 | 0.74738
5.8951 | 36.245 | 5.3757 | 4.7311 | 1598.4 | 78.046 | 398.33 | 348.21 | 760.82 | 5.4504 | 1.0005 | 0.66968 | 0.32227 | 0.2593 | 0.015417 | 0.35555 | 0.03438 | 0.0003849 | 0.74739
5.8951 | 36.245 | 5.3757 | 4.7311 | 1598.4 | 79.75 | 406.42 | 305.1 | 710.48 | 5.3408 | 1.0291 | 0.6743 | 0.31425 | 0.2593 | 0.015803 | 0.35592 | 0.042921 | 0.0003849 | 0.74944
5.8951 | 36.245 | 5.3757 | 4.7311 | 1598.4 | 78.832 | 407.01 | 308.88 | 707.24 | 5.362 | 1.0016 | 0.6072 | 0.42716 | 0.2593 | 0.016913 | 0.36201 | 0.0048158 | 0.0003849 | 0.74976
5.8951 | 36.245 | 5.3757 | 4.7311 | 1598.4 | 78.913 | 404.07 | 377.36 | 738.98 | 5.3897 | 1.0421 | 0.65758 | 0.34706 | 0.2593 | 0.0223 | 0.35854 | 0.03312 | 0.0003849 | 0.75024
5.8951 | 36.245 | 5.3757 | 4.7311 | 1598.4 | 78.898 | 401.08 | 265.09 | 918.67 | 4.7341 | 1.5525 | 0.68865 | 0.23346 | 0.2593 | 0.022094 | 0.34005 | 0.2015 | 0.0003849 | 0.75271
5.8951 | 36.245 | 5.3757 | 4.7311 | 1598.4 | 75.537 | 398.13 | 182.62 | 912.61 | 5.29 | 1.466 | 0.34881 | 0.6325 | 0.2593 | 0.022609 | 0.37165 | 0.16433 | 0.0003849 | 0.75461
5.8951 | 36.245 | 5.3757 | 4.7311 | 1598.4 | 79.671 | 404.67 | 305.82 | 970.74 | 5.1868 | 1.6578 | 0.68237 | 0.27447 | 0.2593 | 0.021611 | 0.35017 | 0.15468 | 0.0003849 | 0.75521
5.8951 | 36.245 | 5.3757 | 4.7311 | 1598.4 | 77.938 | 399.54 | 377.25 | 734.83 | 5.2742 | 1.7432 | 0.67512 | 0.32476 | 0.2593 | 0.021516 | 0.35588 | 0.025675 | 0.0003849 | 0.75627
5.8951 | 36.245 | 5.3757 | 4.7311 | 1598.4 | 81.068 | 414.99 | 485.62 | 814.62 | 5.4121 | 3.4793 | 0.63006 | 0.39957 | 0.2593 | 0.023577 | 0.36056 | 0.043504 | 0.0003849 | 0.75632
5.8951 | 36.245 | 5.3757 | 4.7311 | 1598.4 | 79.59 | 400.66 | 309.89 | 719.43 | 4.7608 | 1.0346 | 0.72157 | 0.19725 | 0.2593 | 0.02044 | 0.32698 | 0.15468 | 0.0003849 | 0.75807
5.8951 | 36.245 | 5.3757 | 4.7311 | 1598.4 | 80.718 | 408.82 | 363.13 | 734.34 | 5.3407 | 1.3787 | 0.68556 | 0.31027 | 0.2593 | 0.022438 | 0.35321 | 0.03312 | 0.0003849 | 0.75985
5.8951 | 36.245 | 5.3757 | 4.7311 | 1598.4 | 76.601 | 394.69 | 403.79 | 722.51 | 5.6526 | 18.778 | 0.65701 | 0.35926 | 0.2593 | 0.022012 | 0.36092 | 0.037665 | 0.0003849 | 0.76013
5.8951 | 36.245 | 5.3757 | 4.7311 | 1598.4 | 68.757 | 367.33 | 467.69 | 790.98 | 5.0943 | 9.0462 | 0.56292 | 0.49203 | 0.2593 | 0.017818 | 0.36559 | 0.0068699 | 0.0003849 | 0.76023
5.8951 | 36.245 | 5.3757 | 4.7311 | 1598.4 | 78.01 | 402.88 | 314.81 | 729.51 | 5.18 | 1.0025 | 0.63921 | 0.37583 | 0.2593 | 0.017967 | 0.35989 | 0.11568 | 0.0003849 | 0.76029
5.8951 | 36.245 | 5.3757 | 4.7311 | 1598.4 | 77.133 | 403.52 | 372.14 | 710.42 | 5.1098 | 1.0069 | 0.54898 | 0.509 | 0.2593 | 0.021802 | 0.36644 | 0.023404 | 0.0003849 | 0.763
5.8951 | 36.245 | 5.3757 | 4.7311 | 1598.4 | 67.2 | 362.03 | 348.97 | 742.93 | 4.9828 | 4.1222 | 0.50173 | 0.55751 | 0.2593 | 0.016008 | 0.36718 | 1.7079e-05 | 0.0003849 | 0.76487
5.8951 | 36.245 | 5.3757 | 4.7311 | 1598.4 | 80.169 | 416.12 | 256.5 | 781.12 | 5.132 | 1.8187 | 0.51872 | 0.509 | 0.2593 | 0.02112 | 0.36639 | 0.1866 | 0.0003849 | 0.76489
5.8951 | 36.245 | 5.3757 | 4.7311 | 1598.4 | 81.582 | 413.55 | 638.7 | 797.04 | 5.4898 | 5.2436 | 0.67014 | 0.34442 | 0.2593 | 0.023489 | 0.35764 | 0.045544 | 0.0003849 | 0.76548
5.8951 | 36.245 | 5.3757 | 4.7311 | 1598.4 | 78.721 | 404.89 | 365.53 | 809.29 | 5.3944 | 1.2334 | 0.62869 | 0.38572 | 0.2593 | 0.020192 | 0.35983 | 0.15851 | 0.0003849 | 0.76628
5.8951 | 36.245 | 5.3757 | 4.7311 | 1598.4 | 79.84 | 406.17 | 472.67 | 909.95 | 5.3466 | 1.0185 | 0.69034 | 0.31204 | 0.2593 | 0.017702 | 0.35482 | 0.00019048 | 0.0003849 | 0.76739
5.8951 | 36.245 | 5.3757 | 4.7311 | 1598.4 | 79.669 | 413.3 | 391.76 | 806.05 | 5.3774 | 1.0312 | 0.55341 | 0.509 | 0.2593 | 0.019985 | 0.36799 | 0.0040383 | 0.0003849 | 0.76841
5.8951 | 36.245 | 5.3757 | 4.7311 | 1598.4 | 80.084 | 406.32 | 304.49 | 690.12 | 5.3056 | 11.238 | 0.69311 | 0.29191 | 0.2593 | 0.025549 | 0.35252 | 0.10537 | 0.0003849 | 0.76888
5.8951 | 36.245 | 5.3757 | 4.7311 | 1598.4 | 79.81 | 409.2 | 312.35 | 953.45 | 5.6322 | 2.7493 | 0.64098 | 0.39822 | 0.2593 | 0.026129 | 0.36301 | 0.0040383 | 0.0003849 | 0.76915
5.8951 | 36.245 | 5.3757 | 4.7311 | 1598.4 | 79.82 | 400.66 | 307.32 | 922.6 | 4.7124 | 1.6944 | 0.73351 | 0.19433 | 0.2593 | 0.021398 | 0.3064 | 0.17834 | 0.0003849 | 0.76918
5.8951 | 36.245 | 5.3757 | 4.7311 | 1598.4 | 77.486 | 404.31 | 304.05 | 697.21 | 5.4293 | 1.0015 | 0.53636 | 0.52733 | 0.2593 | 0.017405 | 0.36928 | 0.0012642 | 0.0003849 | 0.76967
5.8951 | 36.245 | 5.3757 | 4.7311 | 1598.4 | 79.429 | 406.5 | 305.54 | 925.58 | 5.3175 | 1.6841 | 0.64993 | 0.34706 | 0.2593 | 0.021436 | 0.35805 | 0.17834 | 0.0003849 | 0.77056
5.8951 | 36.245 | 5.3757 | 4.7311 | 1598.4 | 76.582 | 398.19 | 309.56 | 713.83 | 5.3579 | 1.0148 | 0.61974 | 0.42875 | 0.2593 | 0.015856 | 0.36323 | 0.056928 | 0.0003849 | 0.77056
5.8951 | 36.245 | 5.3757 | 4.7311 | 1598.4 | 77.095 | 403.27 | 375.13 | 713.47 | 5.1479 | 1.0038 | 0.56666 | 0.4981 | 0.2593 | 0.021909 | 0.36686 | 0.024906 | 0.0003849 | 0.77213
5.8951 | 36.245 | 5.3757 | 4.7311 | 1598.4 | 80.635 | 405.3 | 305.86 | 723.18 | 4.734 | 1.1625 | 0.70981 | 0.21128 | 0.2593 | 0.024552 | 0.32789 | 0.22151 | 0.0003849 | 0.77289
5.8951 | 36.245 | 5.3757 | 4.7311 | 1598.4 | 75.927 | 397.93 | 250.77 | 980.62 | 5.3637 | 1.776 | 0.54009 | 0.52421 | 0.2593 | 0.023052 | 0.36861 | 0.054645 | 0.0003849 | 0.77313
5.8951 | 36.245 | 5.3757 | 4.7311 | 1598.4 | 81.327 | 409.48 | 638.55 | 746.39 | 5.3072 | 6.1159 | 0.71283 | 0.2737 | 0.2593 | 0.022441 | 0.34851 | 0.032246 | 0.0003849 | 0.77327
5.8951 | 36.245 | 5.3757 | 4.7311 | 1598.4 | 78.73 | 400.74 | 370.31 | 792.77 | 5.3855 | 1.0646 | 0.691 | 0.31974 | 0.2593 | 0.015545 | 0.35386 | 0.036196 | 0.0003849 | 0.77372
5.8951 | 36.245 | 5.3757 | 4.7311 | 1598.4 | 78.614 | 395.47 | 270.57 | 991.72 | 4.727 | 2.1267 | 0.76235 | 0.18873 | 0.2593 | 0.025004 | 0.30212 | 0.0041682 | 0.0003849 | 0.77595
5.8951 | 36.245 | 5.3757 | 4.7311 | 1598.4 | 79.409 | 400.57 | 254.81 | 925.3 | 5.1772 | 1.8739 | 0.73264 | 0.23024 | 0.2593 | 0.022436 | 0.34208 | 0.058088 | 0.0003849 | 0.77791
5.8951 | 36.245 | 5.3757 | 4.7311 | 1598.4 | 80.811 | 409.04 | 356.06 | 793.09 | 5.3632 | 1.2487 | 0.69112 | 0.31097 | 0.2593 | 0.017761 | 0.35314 | 0.1108 | 0.0003849 | 0.77888
5.8951 | 36.245 | 5.3757 | 4.7311 | 1598.4 | 69.173 | 367.09 | 369.22 | 751.96 | 5.36 | 9.6251 | 0.61696 | 0.44132 | 0.2593 | 0.021194 | 0.364 | 0.0576 | 0.0003849 | 0.7789
5.8951 | 36.245 | 5.3757 | 4.7311 | 1598.4 | 77.969 | 398.46 | 402.52 | 713.42 | 5.3206 | 1.7242 | 0.70317 | 0.30267 | 0.2593 | 0.021471 | 0.35431 | 0.026455 | 0.0003849 | 0.77999
5.8951 | 36.245 | 5.3757 | 4.7311 | 1598.4 | 81.428 | 406.07 | 487.24 | 747.35 | 5.2124 | 3.3848 | 0.74235 | 0.22414 | 0.2593 | 0.021549 | 0.3325 | 0.024149 | 0.0003849 | 0.78017
5.8951 | 36.245 | 5.3757 | 4.7311 | 1598.4 | 78.884 | 398.95 | 303.65 | 706.51 | 5.3197 | 1.0013 | 0.71755 | 0.26488 | 0.2593 | 0.016637 | 0.34713 | 0.085132 | 0.0003849 | 0.78031
5.8951 | 36.245 | 5.3757 | 4.7311 | 1598.4 | 80.255 | 409.01 | 387.09 | 721.89 | 5.6206 | 3.0372 | 0.66889 | 0.36625 | 0.2593 | 0.023418 | 0.35947 | 0.047631 | 0.0003849 | 0.78082

## plot_creep_time_strain
0 | 1 | 2 | 3
0 | 0 | 0 | 0
0.09 | 0.000849 | 0 | 0
0.45 | 0.001084 | 0 | 0
0.97 | 0.001276 | 0 | 0
1.55 | 0.001475 | 0 | 0
2.75 | 0.001934 | 0 | 0
3.97 | 0.00248 | 0 | 0
5.24 | 0.003075 | 11.53846 | 0.004554855
6.31 | 0.003575 | 11.53846 | 0.004554855
7.31 | 0.004046 | 11.53846 | 0.004554855
8.31 | 0.004484 | 11.53846 | 0.004554855
9.24 | 0.004875 | 11.53846 | 0.004554855
10.16 | 0.005259 | 11.53846 | 0.004554855
11.71 | 0.005874 | 11.53846 | 0.004554855
12.91 | 0.006332 | 23.07692 | 0.008892383
14.15 | 0.006786 | 23.07692 | 0.008892383
15.33 | 0.00721 | 23.07692 | 0.008892383
16.52 | 0.007631 | 23.07692 | 0.008892383
17.84 | 0.008093 | 23.07692 | 0.008892383
19.34 | 0.008605 | 23.07692 | 0.008892383
20.8 | 0.009098 | 34.61538 | 0.01303321
22.51 | 0.009666 | 34.61538 | 0.01303321
24.01 | 0.010157 | 34.61538 | 0.01303321
25.49 | 0.010629 | 34.61538 | 0.01303321
27.04 | 0.011148 | 34.61538 | 0.01303321
28.2 | 0.011515 | 34.61538 | 0.01303321
29.85 | 0.01205 | 34.61538 | 0.01303321
31.38 | 0.012556 | 46.15385 | 0.01699569
32.98 | 0.013069 | 46.15385 | 0.01699569
34.29 | 0.013494 | 46.15385 | 0.01699569
36.05 | 0.014064 | 46.15385 | 0.01699569
37.69 | 0.01458 | 46.15385 | 0.01699569
38.99 | 0.014971 | 46.15385 | 0.01699569
40.78 | 0.015535 | 46.15385 | 0.01699569
42.13 | 0.015963 | 57.69231 | 0.02079598
43.98 | 0.016542 | 57.69231 | 0.02079598
45.48 | 0.017002 | 57.69231 | 0.02079598
47.18 | 0.017512 | 57.69231 | 0.02079598
48.87 | 0.018044 | 57.69231 | 0.02079598
50.6 | 0.018561 | 57.69231 | 0.02079598
52.34 | 0.019124 | 69.23077 | 0.02444822
53.92 | 0.01961 | 69.23077 | 0.02444822
55.37 | 0.020037 | 69.23077 | 0.02444822
57.44 | 0.020677 | 69.23077 | 0.02444822
58.93 | 0.021114 | 69.23077 | 0.02444822
60.7 | 0.021645 | 69.23077 | 0.02444822
62.18 | 0.022097 | 69.23077 | 0.02444822
63.73 | 0.022554 | 80.76923 | 0.02796481
65.85 | 0.023191 | 80.76923 | 0.02796481
67.37 | 0.023643 | 80.76923 | 0.02796481
68.82 | 0.024085 | 80.76923 | 0.02796481
70.49 | 0.024575 | 80.76923 | 0.02796481
71.74 | 0.024943 | 80.76923 | 0.02796481
73.59 | 0.025492 | 92.30769 | 0.03135664
75.15 | 0.025956 | 92.30769 | 0.03135664
76.81 | 0.026438 | 92.30769 | 0.03135664
78.28 | 0.026885 | 92.30769 | 0.03135664
79.98 | 0.02738 | 92.30769 | 0.03135664
81.92 | 0.027944 | 92.30769 | 0.03135664
83.45 | 0.028391 | 92.30769 | 0.03135664
85.82 | 0.029056 | 103.8462 | 0.03463334
87.39 | 0.029521 | 103.8462 | 0.03463334
88.88 | 0.029942 | 103.8462 | 0.03463334
90.74 | 0.030471 | 103.8462 | 0.03463334
92.45 | 0.030972 | 103.8462 | 0.03463334
94.05 | 0.031433 | 103.8462 | 0.03463334
95.48 | 0.03186 | 103.8462 | 0.03463334
96.9 | 0.032261 | 115.3846 | 0.03780344
98.9 | 0.032822 | 115.3846 | 0.03780344
100.57 | 0.033293 | 115.3846 | 0.03780344
102.17 | 0.03375 | 115.3846 | 0.03780344
103.52 | 0.034134 | 115.3846 | 0.03780344
105.11 | 0.034588 | 115.3846 | 0.03780344
106.96 | 0.035099 | 126.9231 | 0.04087351
108.55 | 0.035558 | 126.9231 | 0.04087351
110.23 | 0.036042 | 126.9231 | 0.04087351
112.02 | 0.036537 | 126.9231 | 0.04087351
113.45 | 0.036945 | 126.9231 | 0.04087351
115.17 | 0.037431 | 126.9231 | 0.04087351
116.71 | 0.037855 | 126.9231 | 0.04087351
118.76 | 0.038422 | 138.4615 | 0.04385191
120.64 | 0.03893 | 138.4615 | 0.04385191
122.36 | 0.039418 | 138.4615 | 0.04385191
124.1 | 0.039906 | 138.4615 | 0.04385191
125.78 | 0.040377 | 138.4615 | 0.04385191
127.57 | 0.04086 | 138.4615 | 0.04385191
129.49 | 0.041347 | 138.4615 | 0.04385191
130.89 | 0.041743 | 150 | 0.04674454
133.02 | 0.042314 | 150 | 0.04674454
134.77 | 0.042783 | 150 | 0.04674454
136.36 | 0.043213 | 150 | 0.04674454
137.98 | 0.043664 | 150 | 0.04674454
139.58 | 0.044099 | 150 | 0.04674454
141.45 | 0.044598 | 161.5385 | 0.04955677
143.18 | 0.045056 | 161.5385 | 0.04955677
145.34 | 0.045644 | 161.5385 | 0.04955677
146.94 | 0.046084 | 161.5385 | 0.04955677
148.67 | 0.046544 | 161.5385 | 0.04955677
150.41 | 0.047002 | 161.5385 | 0.04955677
151.98 | 0.047422 | 161.5385 | 0.04955677
153.69 | 0.047898 | 173.0769 | 0.05229354
155.85 | 0.048453 | 173.0769 | 0.05229354
157.55 | 0.048898 | 173.0769 | 0.05229354
159.33 | 0.049365 | 173.0769 | 0.05229354
161.07 | 0.049836 | 173.0769 | 0.05229354
163.1 | 0.050387 | 173.0769 | 0.05229354
164.97 | 0.050877 | 184.6154 | 0.05495933
166.96 | 0.051409 | 184.6154 | 0.05495933
168.89 | 0.051907 | 184.6154 | 0.05495933
170.69 | 0.052381 | 184.6154 | 0.05495933
172.36 | 0.052805 | 184.6154 | 0.05495933
174 | 0.053235 | 184.6154 | 0.05495933
176.47 | 0.053879 | 184.6154 | 0.05495933
178.15 | 0.054316 | 196.1538 | 0.05755826
179.55 | 0.054697 | 196.1538 | 0.05755826
181.72 | 0.055252 | 196.1538 | 0.05755826
183.83 | 0.055791 | 196.1538 | 0.05755826
185.53 | 0.056215 | 196.1538 | 0.05755826
187.71 | 0.05677 | 196.1538 | 0.05755826
189.33 | 0.057198 | 196.1538 | 0.05755826
190.88 | 0.057616 | 207.6923 | 0.06009409
192.48 | 0.058024 | 207.6923 | 0.06009409
194.5 | 0.058547 | 207.6923 | 0.06009409
196.27 | 0.058992 | 207.6923 | 0.06009409
198.09 | 0.059445 | 207.6923 | 0.06009409
200.23 | 0.06 | 207.6923 | 0.06009409
201.83 | 0.060414 | 219.2308 | 0.06257028
204.01 | 0.060969 | 219.2308 | 0.06257028
206.13 | 0.061491 | 219.2308 | 0.06257028
207.77 | 0.061913 | 219.2308 | 0.06257028
210.29 | 0.062541 | 219.2308 | 0.06257028
212.19 | 0.063017 | 219.2308 | 0.06257028
214.11 | 0.063495 | 219.2308 | 0.06257028
215.99 | 0.063973 | 230.7692 | 0.06499
217.94 | 0.064471 | 230.7692 | 0.06499
220.11 | 0.065026 | 230.7692 | 0.06499
221.87 | 0.065475 | 230.7692 | 0.06499
224.18 | 0.066053 | 230.7692 | 0.06499
225.94 | 0.066484 | 230.7692 | 0.06499
227.77 | 0.066926 | 230.7692 | 0.06499
230.07 | 0.067506 | 242.3077 | 0.06735617
231.78 | 0.067912 | 242.3077 | 0.06735617
233.73 | 0.068401 | 242.3077 | 0.06735617
235.96 | 0.068967 | 242.3077 | 0.06735617
237.78 | 0.069411 | 242.3077 | 0.06735617
239.58 | 0.069859 | 242.3077 | 0.06735617
241.19 | 0.070257 | 253.8462 | 0.06967178
243.2 | 0.07075 | 253.8462 | 0.06967178
245.61 | 0.071348 | 253.8462 | 0.06967178
247.53 | 0.071814 | 253.8462 | 0.06967178
249.33 | 0.07227 | 253.8462 | 0.06967178
251.48 | 0.072801 | 253.8462 | 0.06967178
253.45 | 0.073285 | 253.8462 | 0.06967178
255.48 | 0.073776 | 265.3846 | 0.07193953
257.57 | 0.074282 | 265.3846 | 0.07193953
259.34 | 0.07471 | 265.3846 | 0.07193953
261.54 | 0.075252 | 265.3846 | 0.07193953
264.01 | 0.075866 | 265.3846 | 0.07193953
265.83 | 0.076314 | 265.3846 | 0.07193953
267.86 | 0.076797 | 276.9231 | 0.07416196
269.92 | 0.077314 | 276.9231 | 0.07416196
271.9 | 0.077796 | 276.9231 | 0.07416196
274.09 | 0.07833 | 276.9231 | 0.07416196
276.17 | 0.078839 | 276.9231 | 0.07416196
278.16 | 0.079309 | 276.9231 | 0.07416196
280.38 | 0.079835 | 276.9231 | 0.07416196
282.43 | 0.080351 | 288.4615 | 0.07634141
284.61 | 0.080866 | 288.4615 | 0.07634141
286.35 | 0.081294 | 288.4615 | 0.07634141
288.65 | 0.081844 | 288.4615 | 0.07634141
290.62 | 0.082315 | 288.4615 | 0.07634141
292.36 | 0.082735 | 288.4615 | 0.07634141
294.54 | 0.083267 | 288.4615 | 0.07634141
296.84 | 0.083827 | 300 | 0.07848011
298.9 | 0.084313 | 300 | 0.07848011
300.98 | 0.084812 | 300 | 0.07848011
303 | 0.085295 | 300 | 0.07848011
305.27 | 0.085827 | 300 | 0.07848011
307.1 | 0.086265 | 300 | 0.07848011
309.11 | 0.086741 | 311.5385 | 0.0805801
311.29 | 0.087271 | 311.5385 | 0.0805801
313.33 | 0.087752 | 311.5385 | 0.0805801
315.45 | 0.088265 | 311.5385 | 0.0805801
317.52 | 0.088759 | 311.5385 | 0.0805801
319.4 | 0.089206 | 311.5385 | 0.0805801
321.5 | 0.089708 | 311.5385 | 0.0805801
323.5 | 0.09018 | 323.0769 | 0.0826431
325.47 | 0.090623 | 323.0769 | 0.0826431
327.46 | 0.091113 | 323.0769 | 0.0826431
329.21 | 0.091534 | 323.0769 | 0.0826431
331.05 | 0.091951 | 323.0769 | 0.0826431
332.58 | 0.092341 | 323.0769 | 0.0826431
334.9 | 0.092904 | 323.0769 | 0.0826431
336.9 | 0.093383 | 334.6154 | 0.08467124
338.9 | 0.093823 | 334.6154 | 0.08467124
341.36 | 0.094396 | 334.6154 | 0.08467124
342.27 | 0.094629 | 334.6154 | 0.08467124
344.64 | 0.095192 | 334.6154 | 0.08467124
346.93 | 0.095738 | 334.6154 | 0.08467124
349.35 | 0.096298 | 346.1538 | 0.08666619
351.78 | 0.096837 | 346.1538 | 0.08666619
353.07 | 0.097147 | 346.1538 | 0.08666619
355.07 | 0.097627 | 346.1538 | 0.08666619
356.89 | 0.098057 | 346.1538 | 0.08666619
359.61 | 0.098711 | 346.1538 | 0.08666619
361.39 | 0.099136 | 346.1538 | 0.08666619
363.7 | 0.09967 | 357.6923 | 0.08862954
365.97 | 0.100201 | 357.6923 | 0.08862954
367.38 | 0.100539 | 357.6923 | 0.08862954
369.54 | 0.101041 | 357.6923 | 0.08862954
371.25 | 0.101475 | 357.6923 | 0.08862954
373.06 | 0.101909 | 357.6923 | 0.08862954
375.68 | 0.102523 | 369.2308 | 0.09056281
377.51 | 0.102929 | 369.2308 | 0.09056281
379.43 | 0.103363 | 369.2308 | 0.09056281
381.32 | 0.103814 | 369.2308 | 0.09056281
384.17 | 0.104495 | 369.2308 | 0.09056281
386.5 | 0.105049 | 369.2308 | 0.09056281
388.71 | 0.105583 | 369.2308 | 0.09056281
391.08 | 0.106128 | 380.7692 | 0.09246743
393.08 | 0.106584 | 380.7692 | 0.09246743
394.88 | 0.106997 | 380.7692 | 0.09246743
396.66 | 0.107419 | 380.7692 | 0.09246743
399.07 | 0.107978 | 380.7692 | 0.09246743
401.37 | 0.10848 | 380.7692 | 0.09246743
403.24 | 0.10896 | 380.7692 | 0.09246743
405.37 | 0.109464 | 392.3077 | 0.09434474
407.24 | 0.1099 | 392.3077 | 0.09434474
408.99 | 0.110307 | 392.3077 | 0.09434474
411.53 | 0.110902 | 392.3077 | 0.09434474
413.47 | 0.111345 | 392.3077 | 0.09434474
415.23 | 0.11177 | 392.3077 | 0.09434474
417.62 | 0.112316 | 403.8462 | 0.09619602
419.2 | 0.112682 | 403.8462 | 0.09619602
421.96 | 0.113333 | 403.8462 | 0.09619602
424.26 | 0.113874 | 403.8462 | 0.09619602
426.3 | 0.114348 | 403.8462 | 0.09619602
428.68 | 0.114917 | 403.8462 | 0.09619602
430.68 | 0.115379 | 403.8462 | 0.09619602
432.75 | 0.11586 | 415.3846 | 0.0980225
434.42 | 0.116251 | 415.3846 | 0.0980225
436.57 | 0.116763 | 415.3846 | 0.0980225
438.91 | 0.117312 | 415.3846 | 0.0980225
440.73 | 0.117737 | 415.3846 | 0.0980225
442.95 | 0.118266 | 415.3846 | 0.0980225
445.13 | 0.118762 | 415.3846 | 0.0980225
447 | 0.119195 | 426.9231 | 0.09982532
449.39 | 0.11976 | 426.9231 | 0.09982532
451.49 | 0.120264 | 426.9231 | 0.09982532
454.07 | 0.120871 | 426.9231 | 0.09982532
455.69 | 0.121246 | 426.9231 | 0.09982532
458.16 | 0.121824 | 426.9231 | 0.09982532
459.9 | 0.12224 | 438.4615 | 0.1016056
461.98 | 0.122723 | 438.4615 | 0.1016056
464.22 | 0.123247 | 438.4615 | 0.1016056
466.22 | 0.123715 | 438.4615 | 0.1016056
468.06 | 0.124164 | 438.4615 | 0.1016056
470.64 | 0.124752 | 438.4615 | 0.1016056
472.66 | 0.125212 | 438.4615 | 0.1016056
474.56 | 0.125666 | 450 | 0.1033644
476.53 | 0.126132 | 450 | 0.1033644
478.47 | 0.126586 | 450 | 0.1033644
480.89 | 0.127155 | 450 | 0.1033644
482.97 | 0.127651 | 450 | 0.1033644
484.96 | 0.128131 | 450 | 0.1033644
486.93 | 0.128596 | 461.5385 | 0.1051026
488.94 | 0.129062 | 461.5385 | 0.1051026
491.75 | 0.129718 | 461.5385 | 0.1051026
493.7 | 0.130191 | 461.5385 | 0.1051026
495.87 | 0.130697 | 461.5385 | 0.1051026
497.6 | 0.131105 | 461.5385 | 0.1051026
500.04 | 0.131676 | 461.5385 | 0.1051026
502.36 | 0.132229 | 473.0769 | 0.1068214
504.56 | 0.132749 | 473.0769 | 0.1068214
506.58 | 0.133239 | 473.0769 | 0.1068214
508.78 | 0.13376 | 473.0769 | 0.1068214
510.58 | 0.134178 | 473.0769 | 0.1068214
513.17 | 0.134796 | 473.0769 | 0.1068214
515.11 | 0.135262 | 473.0769 | 0.1068214
517.42 | 0.135814 | 484.6154 | 0.1085214
519.14 | 0.13623 | 484.6154 | 0.1085214
521.34 | 0.136741 | 484.6154 | 0.1085214
523.5 | 0.137253 | 484.6154 | 0.1085214
525.77 | 0.137798 | 484.6154 | 0.1085214
528.27 | 0.138389 | 484.6154 | 0.1085214
530.32 | 0.13888 | 496.1538 | 0.1102038
532.02 | 0.13928 | 496.1538 | 0.1102038
534.17 | 0.139792 | 496.1538 | 0.1102038
536.39 | 0.140326 | 496.1538 | 0.1102038
538.33 | 0.140793 | 496.1538 | 0.1102038
540.28 | 0.14126 | 496.1538 | 0.1102038
542.33 | 0.14175 | 496.1538 | 0.1102038
544.5 | 0.142261 | 507.6923 | 0.1118692
546.72 | 0.14279 | 507.6923 | 0.1118692
549.01 | 0.143346 | 507.6923 | 0.1118692
550.59 | 0.143725 | 507.6923 | 0.1118692
552.96 | 0.144285 | 507.6923 | 0.1118692
555.03 | 0.144778 | 507.6923 | 0.1118692
556.87 | 0.145223 | 507.6923 | 0.1118692
558.67 | 0.145656 | 519.2308 | 0.1135185
560.87 | 0.146194 | 519.2308 | 0.1135185
563.39 | 0.146807 | 519.2308 | 0.1135185
565.02 | 0.147203 | 519.2308 | 0.1135185
566.53 | 0.147564 | 519.2308 | 0.1135185
568.41 | 0.148011 | 519.2308 | 0.1135185
570.75 | 0.148589 | 530.7692 | 0.1151524
572.47 | 0.14899 | 530.7692 | 0.1151524
574.42 | 0.149469 | 530.7692 | 0.1151524
576.37 | 0.149949 | 530.7692 | 0.1151524
578.94 | 0.150576 | 530.7692 | 0.1151524
580.92 | 0.15106 | 530.7692 | 0.1151524
583.01 | 0.151561 | 530.7692 | 0.1151524
584.98 | 0.152027 | 542.3077 | 0.1167718
587.08 | 0.15255 | 542.3077 | 0.1167718
589.68 | 0.153188 | 542.3077 | 0.1167718
591.47 | 0.153634 | 542.3077 | 0.1167718
594.09 | 0.154264 | 542.3077 | 0.1167718
595.81 | 0.15469 | 542.3077 | 0.1167718
597.52 | 0.155109 | 553.8462 | 0.1183773
600.06 | 0.155734 | 553.8462 | 0.1183773
602.1 | 0.156232 | 553.8462 | 0.1183773
603.98 | 0.156702 | 553.8462 | 0.1183773
605.82 | 0.157162 | 553.8462 | 0.1183773
607.92 | 0.157682 | 553.8462 | 0.1183773
610.17 | 0.158234 | 553.8462 | 0.1183773
611.91 | 0.158671 | 565.3846 | 0.1199696
614.24 | 0.159243 | 565.3846 | 0.1199696
616.44 | 0.159786 | 565.3846 | 0.1199696
618.18 | 0.160221 | 565.3846 | 0.1199696
620.42 | 0.160778 | 565.3846 | 0.1199696
622.3 | 0.161255 | 565.3846 | 0.1199696
624.05 | 0.16169 | 565.3846 | 0.1199696
625.84 | 0.162139 | 576.9231 | 0.1215493
627.67 | 0.162605 | 576.9231 | 0.1215493
630.16 | 0.16322 | 576.9231 | 0.1215493
631.98 | 0.163668 | 576.9231 | 0.1215493
634.05 | 0.164201 | 576.9231 | 0.1215493
636.11 | 0.164716 | 576.9231 | 0.1215493
638.35 | 0.165277 | 588.4615 | 0.1231173
640.54 | 0.165823 | 588.4615 | 0.1231173
642.17 | 0.166233 | 588.4615 | 0.1231173
644.22 | 0.166758 | 588.4615 | 0.1231173
646.31 | 0.16728 | 588.4615 | 0.1231173
647.63 | 0.167613 | 588.4615 | 0.1231173
649.41 | 0.168072 | 588.4615 | 0.1231173
651.35 | 0.16856 | 600 | 0.124674
653.22 | 0.16904 | 600 | 0.124674
654.83 | 0.169457 | 600 | 0.124674
656.79 | 0.169944 | 600 | 0.124674
658.84 | 0.170474 | 600 | 0.124674
660.87 | 0.170998 | 600 | 0.124674
662.74 | 0.171466 | 611.5385 | 0.12622
664.69 | 0.171969 | 611.5385 | 0.12622
666.61 | 0.172463 | 611.5385 | 0.12622
668.5 | 0.172949 | 611.5385 | 0.12622
670.12 | 0.173366 | 611.5385 | 0.12622
671.95 | 0.173836 | 611.5385 | 0.12622
674.02 | 0.174369 | 611.5385 | 0.12622
676.01 | 0.174893 | 623.0769 | 0.1277561
677.93 | 0.175386 | 623.0769 | 0.1277561
679.51 | 0.175794 | 623.0769 | 0.1277561
681.65 | 0.176346 | 623.0769 | 0.1277561
683.81 | 0.176911 | 623.0769 | 0.1277561
685.18 | 0.177261 | 623.0769 | 0.1277561
687.2 | 0.177792 | 623.0769 | 0.1277561
689.34 | 0.178348 | 634.6154 | 0.1292826
691.11 | 0.178808 | 634.6154 | 0.1292826
692.89 | 0.179275 | 634.6154 | 0.1292826
694.81 | 0.179774 | 634.6154 | 0.1292826
696.98 | 0.180344 | 634.6154 | 0.1292826
698.61 | 0.180774 | 634.6154 | 0.1292826
700.75 | 0.181346 | 646.1538 | 0.1308004
702.55 | 0.181833 | 646.1538 | 0.1308004
704.5 | 0.182345 | 646.1538 | 0.1308004
706.52 | 0.182877 | 646.1538 | 0.1308004
707.87 | 0.183239 | 646.1538 | 0.1308004
709.52 | 0.183678 | 646.1538 | 0.1308004
711.03 | 0.18407 | 646.1538 | 0.1308004
712.63 | 0.184494 | 657.6923 | 0.1323097
714.8 | 0.185075 | 657.6923 | 0.1323097
716.6 | 0.185569 | 657.6923 | 0.1323097
718.45 | 0.186063 | 657.6923 | 0.1323097
720.09 | 0.186502 | 657.6923 | 0.1323097
721.87 | 0.18699 | 657.6923 | 0.1323097
723.91 | 0.187526 | 657.6923 | 0.1323097
725.58 | 0.18797 | 669.2308 | 0.1338113
727.23 | 0.188424 | 669.2308 | 0.1338113
728.73 | 0.188838 | 669.2308 | 0.1338113
730.08 | 0.189192 | 669.2308 | 0.1338113
731.58 | 0.189598 | 669.2308 | 0.1338113
733.35 | 0.190084 | 669.2308 | 0.1338113
734.85 | 0.190495 | 680.7692 | 0.1353056
736.79 | 0.191021 | 680.7692 | 0.1353056
738.12 | 0.191393 | 680.7692 | 0.1353056
740.22 | 0.191961 | 680.7692 | 0.1353056
742.29 | 0.192518 | 680.7692 | 0.1353056
744.14 | 0.193035 | 680.7692 | 0.1353056
745.71 | 0.19346 | 680.7692 | 0.1353056
747.33 | 0.193915 | 692.3077 | 0.1367931
748.55 | 0.194245 | 692.3077 | 0.1367931
749.75 | 0.194584 | 692.3077 | 0.1367931
751.79 | 0.195138 | 692.3077 | 0.1367931
753.39 | 0.19559 | 692.3077 | 0.1367931
755.71 | 0.196236 | 692.3077 | 0.1367931
757.32 | 0.196678 | 703.8462 | 0.1382744
759.04 | 0.197153 | 703.8462 | 0.1382744
761.18 | 0.197748 | 703.8462 | 0.1382744
762.43 | 0.198104 | 703.8462 | 0.1382744
764.43 | 0.198651 | 703.8462 | 0.1382744
766.15 | 0.199139 | 703.8462 | 0.1382744
767.5 | 0.199516 | 703.8462 | 0.1382744
769.42 | 0.200064 | 715.3846 | 0.1397499
770.96 | 0.200502 | 715.3846 | 0.1397499
773.04 | 0.201101 | 715.3846 | 0.1397499
774.19 | 0.20143 | 715.3846 | 0.1397499
775.93 | 0.201917 | 715.3846 | 0.1397499
777.85 | 0.202464 | 715.3846 | 0.1397499
779.48 | 0.202927 | 715.3846 | 0.1397499
781.13 | 0.203405 | 726.9231 | 0.1412202
782.62 | 0.203828 | 726.9231 | 0.1412202
784.2 | 0.20429 | 726.9231 | 0.1412202
785.84 | 0.204752 | 726.9231 | 0.1412202
787.54 | 0.205232 | 726.9231 | 0.1412202
789.39 | 0.205767 | 726.9231 | 0.1412202
791.01 | 0.206236 | 738.4615 | 0.1426857
792.7 | 0.206725 | 738.4615 | 0.1426857
794.43 | 0.207226 | 738.4615 | 0.1426857
795.16 | 0.20745 | 738.4615 | 0.1426857
796.62 | 0.207871 | 738.4615 | 0.1426857
798.3 | 0.208371 | 738.4615 | 0.1426857
799.65 | 0.208764 | 738.4615 | 0.1426857
801.07 | 0.20918 | 750 | 0.1441469
802.24 | 0.209524 | 750 | 0.1441469
803.76 | 0.209964 | 750 | 0.1441469
805.29 | 0.210409 | 750 | 0.1441469
806.94 | 0.210889 | 750 | 0.1441469
808.65 | 0.211393 | 750 | 0.1441469
810.01 | 0.211799 | 750 | 0.1441469
811.61 | 0.212289 | 761.5385 | 0.1456043
813.15 | 0.212735 | 761.5385 | 0.1456043
814.72 | 0.213198 | 761.5385 | 0.1456043
816.22 | 0.213656 | 761.5385 | 0.1456043
817.75 | 0.214113 | 761.5385 | 0.1456043
819.22 | 0.214559 | 761.5385 | 0.1456043
820.62 | 0.214986 | 773.0769 | 0.1470584
822.26 | 0.215466 | 773.0769 | 0.1470584
823.71 | 0.2159 | 773.0769 | 0.1470584
825.3 | 0.216387 | 773.0769 | 0.1470584
826.66 | 0.216815 | 773.0769 | 0.1470584
828.02 | 0.217219 | 773.0769 | 0.1470584
829.45 | 0.217663 | 773.0769 | 0.1470584
831.32 | 0.218228 | 784.6154 | 0.1485095
832.85 | 0.218701 | 784.6154 | 0.1485095
834.54 | 0.219224 | 784.6154 | 0.1485095
836.16 | 0.219719 | 784.6154 | 0.1485095
837.61 | 0.220159 | 784.6154 | 0.1485095
839.08 | 0.220612 | 784.6154 | 0.1485095
840.29 | 0.220989 | 796.1538 | 0.1499582
841.9 | 0.221492 | 796.1538 | 0.1499582
843.5 | 0.222005 | 796.1538 | 0.1499582
844.85 | 0.222436 | 796.1538 | 0.1499582
846.47 | 0.222931 | 796.1538 | 0.1499582
847.9 | 0.223391 | 796.1538 | 0.1499582
849.4 | 0.223871 | 796.1538 | 0.1499582
850.91 | 0.22434 | 807.6923 | 0.151405
852.42 | 0.224812 | 807.6923 | 0.151405
854.01 | 0.225315 | 807.6923 | 0.151405
855.39 | 0.225756 | 807.6923 | 0.151405
857.16 | 0.22631 | 807.6923 | 0.151405
858.58 | 0.22676 | 807.6923 | 0.151405
860.18 | 0.227275 | 807.6923 | 0.151405
861.83 | 0.227802 | 819.2308 | 0.1528503
863.24 | 0.228262 | 819.2308 | 0.1528503
864.9 | 0.2288 | 819.2308 | 0.1528503
866.44 | 0.229295 | 819.2308 | 0.1528503
868.19 | 0.22986 | 819.2308 | 0.1528503
869.96 | 0.230439 | 819.2308 | 0.1528503
871.68 | 0.23099 | 830.7692 | 0.1542946
873.68 | 0.23165 | 830.7692 | 0.1542946
875.06 | 0.232112 | 830.7692 | 0.1542946
876.62 | 0.232615 | 830.7692 | 0.1542946
878.1 | 0.233106 | 830.7692 | 0.1542946
879.29 | 0.233507 | 830.7692 | 0.1542946
880.87 | 0.234007 | 830.7692 | 0.1542946
882.11 | 0.234428 | 842.3077 | 0.1557383
883.62 | 0.234931 | 842.3077 | 0.1557383
885.38 | 0.235509 | 842.3077 | 0.1557383
886.76 | 0.235979 | 842.3077 | 0.1557383
888.21 | 0.236471 | 842.3077 | 0.1557383
889.5 | 0.236901 | 842.3077 | 0.1557383
890.83 | 0.237353 | 842.3077 | 0.1557383
892.5 | 0.23792 | 853.8462 | 0.1571819
893.73 | 0.238336 | 853.8462 | 0.1571819
895.39 | 0.238897 | 853.8462 | 0.1571819
896.79 | 0.239366 | 853.8462 | 0.1571819
898.07 | 0.239807 | 853.8462 | 0.1571819
899.56 | 0.240312 | 853.8462 | 0.1571819
901.03 | 0.240817 | 865.3846 | 0.1586259
902.64 | 0.241374 | 865.3846 | 0.1586259
903.89 | 0.241808 | 865.3846 | 0.1586259
905.3 | 0.242291 | 865.3846 | 0.1586259
906.56 | 0.242734 | 865.3846 | 0.1586259
907.83 | 0.24317 | 865.3846 | 0.1586259
909.25 | 0.24366 | 865.3846 | 0.1586259
910.64 | 0.244154 | 876.9231 | 0.1600707
911.92 | 0.244601 | 876.9231 | 0.1600707
913.1 | 0.245025 | 876.9231 | 0.1600707
914.44 | 0.245497 | 876.9231 | 0.1600707
915.79 | 0.245964 | 876.9231 | 0.1600707
917.04 | 0.246413 | 876.9231 | 0.1600707
918.31 | 0.246852 | 888.4615 | 0.1615168
919.64 | 0.247326 | 888.4615 | 0.1615168
920.75 | 0.247715 | 888.4615 | 0.1615168
922.3 | 0.248279 | 888.4615 | 0.1615168
923.43 | 0.248689 | 888.4615 | 0.1615168
924.67 | 0.249137 | 888.4615 | 0.1615168
926.02 | 0.249626 | 888.4615 | 0.1615168
927.4 | 0.250123 | 900 | 0.1629647
928.87 | 0.250649 | 900 | 0.1629647
930.36 | 0.251186 | 900 | 0.1629647
931.89 | 0.251756 | 900 | 0.1629647
933.26 | 0.252247 | 900 | 0.1629647
934.91 | 0.252855 | 900 | 0.1629647
936.31 | 0.253372 | 900 | 0.1629647
937.53 | 0.25381 | 911.5385 | 0.1644149
938.9 | 0.254328 | 911.5385 | 0.1644149
939.98 | 0.254732 | 911.5385 | 0.1644149
941.42 | 0.255262 | 911.5385 | 0.1644149
942.72 | 0.255771 | 911.5385 | 0.1644149
944.1 | 0.256287 | 911.5385 | 0.1644149
945.57 | 0.25684 | 923.0769 | 0.1658678
946.86 | 0.257321 | 923.0769 | 0.1658678
948.02 | 0.257764 | 923.0769 | 0.1658678
949.43 | 0.258281 | 923.0769 | 0.1658678
950.79 | 0.258809 | 923.0769 | 0.1658678
952.11 | 0.259305 | 923.0769 | 0.1658678
953.08 | 0.259689 | 923.0769 | 0.1658678
954.23 | 0.260124 | 934.6154 | 0.1673241
955.67 | 0.260692 | 934.6154 | 0.1673241
956.97 | 0.261195 | 934.6154 | 0.1673241
958.15 | 0.261655 | 934.6154 | 0.1673241
959.44 | 0.262134 | 934.6154 | 0.1673241
960.5 | 0.262558 | 934.6154 | 0.1673241
961.94 | 0.263123 | 934.6154 | 0.1673241
963.14 | 0.263581 | 946.1538 | 0.1687841
964.77 | 0.264232 | 946.1538 | 0.1687841
965.93 | 0.264691 | 946.1538 | 0.1687841
966.93 | 0.265096 | 946.1538 | 0.1687841
968.2 | 0.265596 | 946.1538 | 0.1687841
969.25 | 0.266008 | 946.1538 | 0.1687841
970.65 | 0.266567 | 957.6923 | 0.1702483
971.95 | 0.267094 | 957.6923 | 0.1702483
973.12 | 0.267565 | 957.6923 | 0.1702483
974.15 | 0.26799 | 957.6923 | 0.1702483
975.44 | 0.268508 | 957.6923 | 0.1702483
976.92 | 0.269117 | 957.6923 | 0.1702483
977.92 | 0.269529 | 957.6923 | 0.1702483
979.11 | 0.270014 | 969.2308 | 0.1717175
980.54 | 0.270594 | 969.2308 | 0.1717175
981.71 | 0.271072 | 969.2308 | 0.1717175
982.99 | 0.2716 | 969.2308 | 0.1717175
984.15 | 0.272084 | 969.2308 | 0.1717175
985.4 | 0.272604 | 969.2308 | 0.1717175
986.71 | 0.273158 | 980.7692 | 0.173192
987.78 | 0.273605 | 980.7692 | 0.173192
988.95 | 0.274097 | 980.7692 | 0.173192
990.17 | 0.274609 | 980.7692 | 0.173192
991.5 | 0.275176 | 980.7692 | 0.173192
992.54 | 0.275614 | 980.7692 | 0.173192
993.76 | 0.27613 | 980.7692 | 0.173192
994.91 | 0.276629 | 992.3077 | 0.1746724
996.14 | 0.277156 | 992.3077 | 0.1746724
997.59 | 0.277788 | 992.3077 | 0.1746724
998.48 | 0.278162 | 992.3077 | 0.1746724
999.56 | 0.278618 | 992.3077 | 0.1746724
1000.63 | 0.279089 | 992.3077 | 0.1746724
1001.75 | 0.279579 | 992.3077 | 0.1746724
1002.43 | 0.279873 | 1003.846 | 0.1761593
1003.8 | 0.280469 | 1003.846 | 0.1761593
1004.72 | 0.28087 | 1003.846 | 0.1761593
1005.98 | 0.281416 | 1003.846 | 0.1761593
1007.15 | 0.281928 | 1003.846 | 0.1761593
1008.04 | 0.282322 | 1003.846 | 0.1761593
1009.17 | 0.282833 | 1015.385 | 0.1776532
1010.31 | 0.283343 | 1015.385 | 0.1776532
1011.44 | 0.283869 | 1015.385 | 0.1776532
1012.46 | 0.284337 | 1015.385 | 0.1776532
1013.59 | 0.284853 | 1015.385 | 0.1776532
1014.81 | 0.285404 | 1015.385 | 0.1776532
1015.78 | 0.285857 | 1015.385 | 0.1776532
1016.7 | 0.286275 | 1026.923 | 0.1791549
1017.8 | 0.286785 | 1026.923 | 0.1791549
1019 | 0.287352 | 1026.923 | 0.1791549
1020.2 | 0.287903 | 1026.923 | 0.1791549
1021.25 | 0.288394 | 1026.923 | 0.1791549
1022.42 | 0.288944 | 1026.923 | 0.1791549
1023.17 | 0.289294 | 1026.923 | 0.1791549
1024.17 | 0.289764 | 1038.462 | 0.1806648
1025.17 | 0.290249 | 1038.462 | 0.1806648
1026.16 | 0.290707 | 1038.462 | 0.1806648
1027.44 | 0.291324 | 1038.462 | 0.1806648
1028.34 | 0.291755 | 1038.462 | 0.1806648
1029.29 | 0.292222 | 1038.462 | 0.1806648
1030.51 | 0.292805 | 1050 | 0.1821837
1031.48 | 0.293263 | 1050 | 0.1821837
1032.51 | 0.293769 | 1050 | 0.1821837
1033.56 | 0.294282 | 1050 | 0.1821837
1034.36 | 0.294683 | 1050 | 0.1821837
1035.3 | 0.295143 | 1050 | 0.1821837
1036.13 | 0.295544 | 1050 | 0.1821837
1037.1 | 0.296033 | 1061.538 | 0.1837122
1038 | 0.296483 | 1061.538 | 0.1837122
1038.94 | 0.296947 | 1061.538 | 0.1837122
1039.97 | 0.297463 | 1061.538 | 0.1837122
1040.97 | 0.297963 | 1061.538 | 0.1837122
1041.92 | 0.298451 | 1061.538 | 0.1837122
1042.66 | 0.298825 | 1073.077 | 0.185251
1043.57 | 0.299292 | 1073.077 | 0.185251
1044.47 | 0.299756 | 1073.077 | 0.185251
1045.33 | 0.300188 | 1073.077 | 0.185251
1046.39 | 0.300742 | 1073.077 | 0.185251
1047.49 | 0.30131 | 1073.077 | 0.185251
1048.63 | 0.301885 | 1073.077 | 0.185251
1049.48 | 0.302334 | 1084.615 | 0.1868008
1050.5 | 0.302865 | 1084.615 | 0.1868008
1051.68 | 0.303478 | 1084.615 | 0.1868008
1052.53 | 0.303931 | 1084.615 | 0.1868008
1053.53 | 0.30446 | 1084.615 | 0.1868008
1054.59 | 0.305021 | 1084.615 | 0.1868008
1055.37 | 0.305428 | 1084.615 | 0.1868008
1056.24 | 0.305894 | 1096.154 | 0.1883624
1057.02 | 0.30632 | 1096.154 | 0.1883624
1057.91 | 0.306791 | 1096.154 | 0.1883624
1058.71 | 0.30722 | 1096.154 | 0.1883624
1059.44 | 0.307622 | 1096.154 | 0.1883624
1060.44 | 0.308167 | 1096.154 | 0.1883624
1061.14 | 0.308557 | 1107.692 | 0.1899365
1062.01 | 0.309029 | 1107.692 | 0.1899365
1063.04 | 0.309603 | 1107.692 | 0.1899365
1063.83 | 0.310043 | 1107.692 | 0.1899365
1064.85 | 0.310604 | 1107.692 | 0.1899365
1065.8 | 0.311144 | 1107.692 | 0.1899365
1066.73 | 0.311663 | 1107.692 | 0.1899365
1067.52 | 0.312099 | 1119.231 | 0.1915239
1068.23 | 0.312506 | 1119.231 | 0.1915239
1069.25 | 0.313074 | 1119.231 | 0.1915239
1070.13 | 0.313575 | 1119.231 | 0.1915239
1070.84 | 0.313982 | 1119.231 | 0.1915239
1071.57 | 0.314404 | 1119.231 | 0.1915239
1072.34 | 0.314843 | 1119.231 | 0.1915239
1073.19 | 0.315335 | 1130.769 | 0.1931256
1073.96 | 0.315778 | 1130.769 | 0.1931256
1074.69 | 0.316203 | 1130.769 | 0.1931256
1075.54 | 0.316702 | 1130.769 | 0.1931256
1076.34 | 0.317164 | 1130.769 | 0.1931256
1077.08 | 0.317608 | 1130.769 | 0.1931256
1077.99 | 0.318145 | 1142.308 | 0.1947423
1078.91 | 0.318693 | 1142.308 | 0.1947423
1079.66 | 0.319132 | 1142.308 | 0.1947423
1080.26 | 0.319494 | 1142.308 | 0.1947423
1081.05 | 0.319958 | 1142.308 | 0.1947423
1081.73 | 0.320373 | 1142.308 | 0.1947423
1082.55 | 0.320873 | 1142.308 | 0.1947423
1083.17 | 0.321253 | 1153.846 | 0.1963751
1084.08 | 0.321809 | 1153.846 | 0.1963751
1084.77 | 0.322226 | 1153.846 | 0.1963751
1085.58 | 0.322735 | 1153.846 | 0.1963751
1086.39 | 0.32323 | 1153.846 | 0.1963751
1087.2 | 0.323734 | 1153.846 | 0.1963751
1087.9 | 0.324167 | 1165.385 | 0.1980248
1088.74 | 0.324688 | 1165.385 | 0.1980248
1089.39 | 0.325096 | 1165.385 | 0.1980248
1090.09 | 0.325547 | 1165.385 | 0.1980248
1090.77 | 0.325979 | 1165.385 | 0.1980248
1091.57 | 0.326487 | 1165.385 | 0.1980248
1092.36 | 0.326985 | 1165.385 | 0.1980248
1092.99 | 0.32738 | 1176.923 | 0.1996926
1093.86 | 0.327947 | 1176.923 | 0.1996926
1094.69 | 0.328483 | 1176.923 | 0.1996926
1095.24 | 0.328846 | 1176.923 | 0.1996926
1096.03 | 0.329357 | 1176.923 | 0.1996926
1096.63 | 0.329744 | 1176.923 | 0.1996926
1097.46 | 0.330297 | 1176.923 | 0.1996926
1098.23 | 0.330805 | 1188.462 | 0.2013795
1098.96 | 0.331291 | 1188.462 | 0.2013795
1099.72 | 0.331796 | 1188.462 | 0.2013795
1100.37 | 0.332219 | 1188.462 | 0.2013795
1101.15 | 0.332746 | 1188.462 | 0.2013795
1101.95 | 0.333296 | 1188.462 | 0.2013795
1102.52 | 0.33368 | 1200 | 0.2030866
1103.22 | 0.334162 | 1200 | 0.2030866
1103.92 | 0.334646 | 1200 | 0.2030866
1104.6 | 0.335118 | 1200 | 0.2030866
1105.25 | 0.335563 | 1200 | 0.2030866
1106.01 | 0.336082 | 1200 | 0.2030866
1106.89 | 0.336698 | 1200 | 0.2030866
1107.54 | 0.337154 | 1211.538 | 0.2048153
1108.29 | 0.337684 | 1211.538 | 0.2048153
1108.94 | 0.338148 | 1211.538 | 0.2048153
1109.51 | 0.338553 | 1211.538 | 0.2048153
1110.33 | 0.339138 | 1211.538 | 0.2048153
1111.04 | 0.339644 | 1211.538 | 0.2048153
1111.69 | 0.340119 | 1223.077 | 0.2065668
1112.31 | 0.340566 | 1223.077 | 0.2065668
1112.95 | 0.341028 | 1223.077 | 0.2065668
1113.48 | 0.341421 | 1223.077 | 0.2065668
1114.08 | 0.341859 | 1223.077 | 0.2065668
1114.88 | 0.342446 | 1223.077 | 0.2065668
1115.67 | 0.343026 | 1223.077 | 0.2065668
1116.37 | 0.343535 | 1234.615 | 0.2083424
1116.9 | 0.343941 | 1234.615 | 0.2083424
1117.6 | 0.344469 | 1234.615 | 0.2083424
1118.25 | 0.344962 | 1234.615 | 0.2083424
1118.97 | 0.345505 | 1234.615 | 0.2083424
1119.7 | 0.346062 | 1234.615 | 0.2083424
1120.2 | 0.346449 | 1234.615 | 0.2083424
1120.74 | 0.34686 | 1246.154 | 0.2101436
1121.29 | 0.347285 | 1246.154 | 0.2101436
1121.87 | 0.347742 | 1246.154 | 0.2101436
1122.62 | 0.348325 | 1246.154 | 0.2101436
1123.22 | 0.34879 | 1246.154 | 0.2101436
1123.74 | 0.349203 | 1246.154 | 0.2101436
1124.32 | 0.349664 | 1257.692 | 0.2119721
1124.79 | 0.350034 | 1257.692 | 0.2119721
1125.44 | 0.350548 | 1257.692 | 0.2119721
1126.01 | 0.351001 | 1257.692 | 0.2119721
1126.53 | 0.351431 | 1257.692 | 0.2119721
1127.19 | 0.351978 | 1257.692 | 0.2119721
1127.75 | 0.352428 | 1257.692 | 0.2119721
1128.38 | 0.352944 | 1269.231 | 0.2138294
1128.95 | 0.353413 | 1269.231 | 0.2138294
1129.43 | 0.353806 | 1269.231 | 0.2138294
1130.05 | 0.354312 | 1269.231 | 0.2138294
1130.63 | 0.354801 | 1269.231 | 0.2138294
1131.23 | 0.355307 | 1269.231 | 0.2138294
1131.7 | 0.355702 | 1269.231 | 0.2138294
1132.22 | 0.35614 | 1280.769 | 0.2157174
1132.82 | 0.356648 | 1280.769 | 0.2157174
1133.35 | 0.357105 | 1280.769 | 0.2157174
1133.85 | 0.357528 | 1280.769 | 0.2157174
1134.4 | 0.358005 | 1280.769 | 0.2157174
1134.92 | 0.358447 | 1280.769 | 0.2157174
1135.39 | 0.358843 | 1292.308 | 0.217638
1135.9 | 0.359311 | 1292.308 | 0.217638
1136.42 | 0.359768 | 1292.308 | 0.217638
1136.94 | 0.360224 | 1292.308 | 0.217638
1137.47 | 0.360693 | 1292.308 | 0.217638
1138.09 | 0.361227 | 1292.308 | 0.217638
1138.52 | 0.361616 | 1292.308 | 0.217638
1139.12 | 0.362155 | 1303.846 | 0.2195933
1139.56 | 0.362555 | 1303.846 | 0.2195933
1140.06 | 0.363014 | 1303.846 | 0.2195933
1140.66 | 0.363551 | 1303.846 | 0.2195933
1141.18 | 0.364034 | 1303.846 | 0.2195933
1141.64 | 0.364467 | 1303.846 | 0.2195933
1142.13 | 0.364921 | 1315.385 | 0.2215855
1142.61 | 0.365376 | 1315.385 | 0.2215855
1143.19 | 0.365923 | 1315.385 | 0.2215855
1143.65 | 0.366347 | 1315.385 | 0.2215855
1144.11 | 0.366786 | 1315.385 | 0.2215855
1144.61 | 0.367274 | 1315.385 | 0.2215855
1145.11 | 0.36775 | 1315.385 | 0.2215855
1145.58 | 0.368185 | 1326.923 | 0.2236169
1146.01 | 0.368616 | 1326.923 | 0.2236169
1146.45 | 0.369028 | 1326.923 | 0.2236169
1146.93 | 0.36949 | 1326.923 | 0.2236169
1147.3 | 0.369852 | 1326.923 | 0.2236169
1147.83 | 0.370386 | 1326.923 | 0.2236169
1148.28 | 0.370828 | 1326.923 | 0.2236169
1148.77 | 0.371308 | 1338.462 | 0.2256904
1149.23 | 0.371772 | 1338.462 | 0.2256904
1149.62 | 0.372163 | 1338.462 | 0.2256904
1150.12 | 0.372663 | 1338.462 | 0.2256904
1150.54 | 0.373088 | 1338.462 | 0.2256904
1150.95 | 0.373501 | 1338.462 | 0.2256904
1151.3 | 0.373867 | 1350 | 0.227809
1151.74 | 0.374302 | 1350 | 0.227809
1152.32 | 0.374903 | 1350 | 0.227809
1152.79 | 0.375398 | 1350 | 0.227809
1153.22 | 0.375851 | 1350 | 0.227809
1153.64 | 0.376291 | 1350 | 0.227809
1154.07 | 0.376738 | 1350 | 0.227809
1154.52 | 0.377217 | 1361.538 | 0.2299756
1154.96 | 0.377673 | 1361.538 | 0.2299756
1155.46 | 0.378214 | 1361.538 | 0.2299756
1155.84 | 0.378629 | 1361.538 | 0.2299756
1156.28 | 0.379096 | 1361.538 | 0.2299756
1156.79 | 0.379664 | 1361.538 | 0.2299756
1157.18 | 0.380084 | 1361.538 | 0.2299756
1157.61 | 0.380565 | 1373.077 | 0.2321937
1157.94 | 0.380934 | 1373.077 | 0.2321937
1158.31 | 0.381339 | 1373.077 | 0.2321937
1158.81 | 0.381905 | 1373.077 | 0.2321937
1159.18 | 0.382314 | 1373.077 | 0.2321937
1159.58 | 0.382781 | 1373.077 | 0.2321937
1159.98 | 0.383237 | 1384.615 | 0.234467
1160.41 | 0.383722 | 1384.615 | 0.234467
1160.83 | 0.384217 | 1384.615 | 0.234467
1161.25 | 0.38468 | 1384.615 | 0.234467
1161.66 | 0.385178 | 1384.615 | 0.234467
1162.01 | 0.385593 | 1384.615 | 0.234467
1162.36 | 0.386003 | 1384.615 | 0.234467
1162.75 | 0.386463 | 1396.154 | 0.2367995
1163.12 | 0.386898 | 1396.154 | 0.2367995
1163.53 | 0.3874 | 1396.154 | 0.2367995
1163.88 | 0.387812 | 1396.154 | 0.2367995
1164.37 | 0.388391 | 1396.154 | 0.2367995
1164.75 | 0.388852 | 1396.154 | 0.2367995
1165.13 | 0.389327 | 1407.692 | 0.2391955
1165.57 | 0.38988 | 1407.692 | 0.2391955
1165.95 | 0.390351 | 1407.692 | 0.2391955
1166.29 | 0.390763 | 1407.692 | 0.2391955
1166.59 | 0.391137 | 1407.692 | 0.2391955
1166.95 | 0.391604 | 1407.692 | 0.2391955
1167.34 | 0.392083 | 1407.692 | 0.2391955
1167.69 | 0.392538 | 1419.231 | 0.24166
1168.05 | 0.393015 | 1419.231 | 0.24166
1168.45 | 0.393544 | 1419.231 | 0.24166
1168.8 | 0.394005 | 1419.231 | 0.24166
1169.19 | 0.394507 | 1419.231 | 0.24166
1169.49 | 0.394893 | 1419.231 | 0.24166
1169.86 | 0.395381 | 1419.231 | 0.24166
1170.22 | 0.395858 | 1430.769 | 0.2441983
1170.51 | 0.396247 | 1430.769 | 0.2441983
1170.86 | 0.396722 | 1430.769 | 0.2441983
1171.22 | 0.397217 | 1430.769 | 0.2441983
1171.59 | 0.397722 | 1430.769 | 0.2441983
1171.94 | 0.398204 | 1430.769 | 0.2441983
1172.26 | 0.398638 | 1442.308 | 0.2468164
1172.66 | 0.399189 | 1442.308 | 0.2468164
1173.03 | 0.399705 | 1442.308 | 0.2468164
1173.41 | 0.400247 | 1442.308 | 0.2468164
1173.71 | 0.400674 | 1442.308 | 0.2468164
1173.98 | 0.401061 | 1442.308 | 0.2468164
1174.34 | 0.401584 | 1442.308 | 0.2468164
1174.71 | 0.402111 | 1453.846 | 0.249521
1175.01 | 0.402555 | 1453.846 | 0.249521
1175.31 | 0.402988 | 1453.846 | 0.249521
1175.66 | 0.403503 | 1453.846 | 0.249521
1176.05 | 0.404067 | 1453.846 | 0.249521
1176.36 | 0.404547 | 1453.846 | 0.249521
1176.68 | 0.405012 | 1453.846 | 0.249521
1176.96 | 0.405467 | 1465.385 | 0.2523196
1177.28 | 0.405943 | 1465.385 | 0.2523196
1177.65 | 0.406493 | 1465.385 | 0.2523196
1177.88 | 0.406863 | 1465.385 | 0.2523196
1178.16 | 0.4073 | 1465.385 | 0.2523196
1178.45 | 0.407744 | 1465.385 | 0.2523196
1178.83 | 0.408348 | 1476.923 | 0.2552206
1179.18 | 0.408918 | 1476.923 | 0.2552206
1179.48 | 0.409378 | 1476.923 | 0.2552206
1179.8 | 0.409899 | 1476.923 | 0.2552206
1180.05 | 0.410306 | 1476.923 | 0.2552206
1180.32 | 0.410737 | 1476.923 | 0.2552206
1180.62 | 0.411219 | 1476.923 | 0.2552206
1180.92 | 0.411714 | 1488.462 | 0.2582336
1181.18 | 0.412166 | 1488.462 | 0.2582336
1181.45 | 0.412608 | 1488.462 | 0.2582336
1181.69 | 0.413008 | 1488.462 | 0.2582336
1182.04 | 0.413607 | 1488.462 | 0.2582336
1182.29 | 0.414029 | 1488.462 | 0.2582336
1182.54 | 0.414464 | 1500 | 0.2613692
1182.77 | 0.414865 | 1500 | 0.2613692
1183.05 | 0.415361 | 1500 | 0.2613692
1183.32 | 0.415813 | 1500 | 0.2613692
1183.55 | 0.416234 | 1500 | 0.2613692
1183.8 | 0.416673 | 1500 | 0.2613692
1184.02 | 0.417063 | 1500 | 0.2613692
1184.24 | 0.417456 | 1511.538 | 0.2646426
1184.52 | 0.417961 | 1511.538 | 0.2646426
1184.79 | 0.418455 | 1511.538 | 0.2646426
1185.04 | 0.418889 | 1511.538 | 0.2646426
1185.27 | 0.419337 | 1511.538 | 0.2646426
1185.54 | 0.419839 | 1511.538 | 0.2646426
1185.79 | 0.420314 | 1511.538 | 0.2646426
1186.02 | 0.420754 | 1523.077 | 0.2680671
1186.29 | 0.421252 | 1523.077 | 0.2680671
1186.51 | 0.421667 | 1523.077 | 0.2680671
1186.72 | 0.422067 | 1523.077 | 0.2680671
1186.99 | 0.422594 | 1523.077 | 0.2680671
1187.21 | 0.423017 | 1523.077 | 0.2680671
1187.41 | 0.423411 | 1534.615 | 0.2716597
1187.66 | 0.423901 | 1534.615 | 0.2716597
1187.89 | 0.424369 | 1534.615 | 0.2716597
1188.14 | 0.424876 | 1534.615 | 0.2716597
1188.38 | 0.425342 | 1534.615 | 0.2716597
1188.61 | 0.425814 | 1534.615 | 0.2716597
1188.86 | 0.426331 | 1534.615 | 0.2716597
1189.08 | 0.426773 | 1546.154 | 0.2754395
1189.31 | 0.427281 | 1546.154 | 0.2754395
1189.53 | 0.427726 | 1546.154 | 0.2754395
1189.71 | 0.428116 | 1546.154 | 0.2754395
1189.94 | 0.428611 | 1546.154 | 0.2754395
1190.16 | 0.42907 | 1546.154 | 0.2754395
1190.43 | 0.429654 | 1546.154 | 0.2754395
1190.63 | 0.430096 | 1557.692 | 0.2794295
1190.86 | 0.430614 | 1557.692 | 0.2794295
1191.1 | 0.431126 | 1557.692 | 0.2794295
1191.31 | 0.431609 | 1557.692 | 0.2794295
1191.51 | 0.432066 | 1557.692 | 0.2794295
1191.73 | 0.432548 | 1557.692 | 0.2794295
1191.98 | 0.433136 | 1569.231 | 0.2836563
1192.18 | 0.433605 | 1569.231 | 0.2836563
1192.4 | 0.434099 | 1569.231 | 0.2836563
1192.56 | 0.434498 | 1569.231 | 0.2836563
1192.75 | 0.434932 | 1569.231 | 0.2836563
1192.96 | 0.435452 | 1569.231 | 0.2836563
1193.13 | 0.435849 | 1569.231 | 0.2836563
1193.36 | 0.436418 | 1580.769 | 0.2881509
1193.53 | 0.436818 | 1580.769 | 0.2881509
1193.7 | 0.437227 | 1580.769 | 0.2881509
1193.88 | 0.437693 | 1580.769 | 0.2881509
1194.06 | 0.438152 | 1580.769 | 0.2881509
1194.25 | 0.438619 | 1580.769 | 0.2881509
1194.45 | 0.439124 | 1592.308 | 0.2929606
1194.62 | 0.439551 | 1592.308 | 0.2929606
1194.78 | 0.43998 | 1592.308 | 0.2929606
1194.93 | 0.440371 | 1592.308 | 0.2929606
1195.1 | 0.440805 | 1592.308 | 0.2929606
1195.25 | 0.4412 | 1592.308 | 0.2929606
1195.4 | 0.441603 | 1592.308 | 0.2929606
1195.57 | 0.442049 | 1603.846 | 0.2981316
1195.75 | 0.442552 | 1603.846 | 0.2981316
1195.92 | 0.443003 | 1603.846 | 0.2981316
1196.07 | 0.443403 | 1603.846 | 0.2981316
1196.22 | 0.443822 | 1603.846 | 0.2981316
1196.4 | 0.444323 | 1603.846 | 0.2981316
1196.55 | 0.44476 | 1603.846 | 0.2981316
1196.72 | 0.445235 | 1615.385 | 0.3037262
1196.87 | 0.445661 | 1615.385 | 0.3037262
1197.05 | 0.446192 | 1615.385 | 0.3037262
1197.22 | 0.446684 | 1615.385 | 0.3037262
1197.39 | 0.44718 | 1615.385 | 0.3037262
1197.55 | 0.447671 | 1615.385 | 0.3037262
1197.7 | 0.448118 | 1626.923 | 0.309819
1197.85 | 0.448573 | 1626.923 | 0.309819
1198.02 | 0.449088 | 1626.923 | 0.309819
1198.19 | 0.449597 | 1626.923 | 0.309819
1198.35 | 0.450123 | 1626.923 | 0.309819
1198.54 | 0.450702 | 1626.923 | 0.309819
1198.69 | 0.451172 | 1626.923 | 0.309819
1198.85 | 0.45171 | 1638.462 | 0.3164984
1199 | 0.452192 | 1638.462 | 0.3164984
1199.17 | 0.452742 | 1638.462 | 0.3164984
1199.32 | 0.453241 | 1638.462 | 0.3164984
1199.47 | 0.453738 | 1638.462 | 0.3164984
1199.64 | 0.454312 | 1638.462 | 0.3164984
1199.79 | 0.454826 | 1638.462 | 0.3164984
1199.95 | 0.455401 | 1650 | 0.3239344
1200.12 | 0.456001 | 1650 | 0.3239344
1200.27 | 0.456526 | 1650 | 0.3239344
1200.44 | 0.457132 | 1650 | 0.3239344
1200.59 | 0.457677 | 1650 | 0.3239344
1200.76 | 0.458278 | 1650 | 0.3239344
1200.91 | 0.458834 | 1661.538 | 0.3322919
1201.06 | 0.459397 | 1661.538 | 0.3322919
1201.22 | 0.460021 | 1661.538 | 0.3322919
1201.37 | 0.460616 | 1661.538 | 0.3322919
1201.54 | 0.461274 | 1661.538 | 0.3322919
1201.69 | 0.461861 | 1661.538 | 0.3322919
1201.84 | 0.462465 | 1661.538 | 0.3322919
1202.01 | 0.463147 | 1673.077 | 0.3417987
1202.16 | 0.463766 | 1673.077 | 0.3417987
1202.32 | 0.464466 | 1673.077 | 0.3417987
1202.47 | 0.465122 | 1673.077 | 0.3417987
1202.62 | 0.465775 | 1673.077 | 0.3417987
1202.79 | 0.466516 | 1673.077 | 0.3417987
1202.94 | 0.467189 | 1684.615 | 0.3526587
1203.11 | 0.46794 | 1684.615 | 0.3526587
1203.26 | 0.468641 | 1684.615 | 0.3526587
1203.41 | 0.469363 | 1684.615 | 0.3526587
1203.57 | 0.470164 | 1684.615 | 0.3526587
1203.73 | 0.470891 | 1684.615 | 0.3526587
1203.89 | 0.471724 | 1684.615 | 0.3526587
1204.04 | 0.472496 | 1696.154 | 0.3659277
1204.19 | 0.473278 | 1696.154 | 0.3659277
1204.36 | 0.47415 | 1696.154 | 0.3659277
1204.51 | 0.474987 | 1696.154 | 0.3659277
1204.68 | 0.475907 | 1696.154 | 0.3659277
1204.83 | 0.476759 | 1696.154 | 0.3659277
1204.98 | 0.477637 | 1696.154 | 0.3659277
1205.14 | 0.47864 | 1707.692 | 0.3818189
1205.29 | 0.479566 | 1707.692 | 0.3818189
1205.46 | 0.480637 | 1707.692 | 0.3818189
1205.61 | 0.481626 | 1707.692 | 0.3818189
1205.76 | 0.482628 | 1707.692 | 0.3818189
1205.93 | 0.483795 | 1707.692 | 0.3818189
1206.08 | 0.484889 | 1719.231 | 0.400409
1206.24 | 0.486156 | 1719.231 | 0.400409
1206.38 | 0.487191 | 1719.231 | 0.400409
1206.53 | 0.48842 | 1719.231 | 0.400409
1206.69 | 0.489851 | 1719.231 | 0.400409
1206.84 | 0.491222 | 1719.231 | 0.400409
1207.01 | 0.492829 | 1719.231 | 0.400409
1207.16 | 0.494372 | 1730.769 | 0.4217442
1207.31 | 0.496078 | 1730.769 | 0.4217442
1207.48 | 0.498154 | 1730.769 | 0.4217442
1207.63 | 0.500291 | 1730.769 | 0.4217442
1207.8 | 0.503168 | 1730.769 | 0.4217442
1208.1 | 0.518036 | 1730.769 | 0.4217442
0 | 0 | 0 | 0
2.84 | 0.000168 | 0 | 0
4.77 | 0.000699 | 0 | 0
6.41 | 0.001167 | 0 | 0
8.51 | 0.001732 | 0 | 0
10.51 | 0.002236 | 11.53846 | 0.002630747
12.86 | 0.002793 | 11.53846 | 0.002630747
15.65 | 0.003373 | 11.53846 | 0.002630747
18.52 | 0.003951 | 11.53846 | 0.002630747
21.61 | 0.004546 | 23.07692 | 0.005170471
24.86 | 0.005145 | 23.07692 | 0.005170471
28.3 | 0.005748 | 23.07692 | 0.005170471
31.75 | 0.006363 | 23.07692 | 0.005170471
34.29 | 0.006815 | 23.07692 | 0.005170471
37.12 | 0.007291 | 34.61538 | 0.007625694
40.18 | 0.007826 | 34.61538 | 0.007625694
43.78 | 0.008456 | 34.61538 | 0.007625694
46.47 | 0.008904 | 34.61538 | 0.007625694
49.92 | 0.009475 | 46.15385 | 0.01000226
52.99 | 0.00998 | 46.15385 | 0.01000226
55.67 | 0.01039 | 46.15385 | 0.01000226
58.64 | 0.010885 | 46.15385 | 0.01000226
61.6 | 0.011364 | 46.15385 | 0.01000226
64.38 | 0.011825 | 57.69231 | 0.01230543
67.89 | 0.012398 | 57.69231 | 0.01230543
70.94 | 0.01289 | 57.69231 | 0.01230543
73.91 | 0.013377 | 57.69231 | 0.01230543
77.21 | 0.013901 | 69.23077 | 0.01453994
80.53 | 0.014426 | 69.23077 | 0.01453994
83.54 | 0.014906 | 69.23077 | 0.01453994
86.06 | 0.015306 | 69.23077 | 0.01453994
89.53 | 0.015838 | 80.76923 | 0.01671007
92.91 | 0.01637 | 80.76923 | 0.01671007
96.83 | 0.016968 | 80.76923 | 0.01671007
100.51 | 0.017534 | 80.76923 | 0.01671007
103.91 | 0.018057 | 80.76923 | 0.01671007
106.66 | 0.018474 | 92.30769 | 0.01881974
110.02 | 0.018983 | 92.30769 | 0.01881974
113.22 | 0.01947 | 92.30769 | 0.01881974
117.37 | 0.020091 | 92.30769 | 0.01881974
120.04 | 0.020499 | 103.8462 | 0.02087228
123.63 | 0.021026 | 103.8462 | 0.02087228
127.25 | 0.021558 | 103.8462 | 0.02087228
131.14 | 0.022124 | 103.8462 | 0.02087228
134.56 | 0.022611 | 103.8462 | 0.02087228
138.33 | 0.023158 | 115.3846 | 0.02287122
141.82 | 0.023653 | 115.3846 | 0.02287122
145.62 | 0.024197 | 115.3846 | 0.02287122
148.46 | 0.024604 | 115.3846 | 0.02287122
152.41 | 0.025152 | 126.9231 | 0.02481951
155.8 | 0.025641 | 126.9231 | 0.02481951
159.15 | 0.026112 | 126.9231 | 0.02481951
161.95 | 0.026502 | 126.9231 | 0.02481951
165.51 | 0.026994 | 138.4615 | 0.02671984
169.71 | 0.027578 | 138.4615 | 0.02671984
173.18 | 0.028052 | 138.4615 | 0.02671984
176.82 | 0.028556 | 138.4615 | 0.02671984
179.79 | 0.028958 | 138.4615 | 0.02671984
183.44 | 0.029445 | 150 | 0.0285747
186.65 | 0.029883 | 150 | 0.0285747
190.55 | 0.030421 | 150 | 0.0285747
193.92 | 0.030856 | 150 | 0.0285747
196.94 | 0.031262 | 161.5385 | 0.03038641
200.21 | 0.031688 | 161.5385 | 0.03038641
203.95 | 0.032179 | 161.5385 | 0.03038641
207.65 | 0.032667 | 161.5385 | 0.03038641
211.55 | 0.033181 | 161.5385 | 0.03038641
214.71 | 0.033595 | 173.0769 | 0.0321571
217.96 | 0.034011 | 173.0769 | 0.0321571
221.18 | 0.034416 | 173.0769 | 0.0321571
225.12 | 0.034927 | 173.0769 | 0.0321571
229.31 | 0.035451 | 184.6154 | 0.03388875
232.71 | 0.035887 | 184.6154 | 0.03388875
236.61 | 0.036392 | 184.6154 | 0.03388875
239.73 | 0.036787 | 184.6154 | 0.03388875
243.19 | 0.037228 | 196.1538 | 0.0355832
247.33 | 0.037746 | 196.1538 | 0.0355832
250.46 | 0.038134 | 196.1538 | 0.0355832
255.08 | 0.0387 | 196.1538 | 0.0355832
258.49 | 0.039118 | 196.1538 | 0.0355832
261.81 | 0.039531 | 207.6923 | 0.03724216
265.21 | 0.039945 | 207.6923 | 0.03724216
268.76 | 0.040379 | 207.6923 | 0.03724216
272.55 | 0.04084 | 207.6923 | 0.03724216
276.46 | 0.041302 | 219.2308 | 0.03886722
279.99 | 0.041736 | 219.2308 | 0.03886722
283.51 | 0.042154 | 219.2308 | 0.03886722
287.3 | 0.042608 | 219.2308 | 0.03886722
291.32 | 0.043073 | 219.2308 | 0.03886722
294.47 | 0.043453 | 230.7692 | 0.04045987
298.18 | 0.043897 | 230.7692 | 0.04045987
301.92 | 0.044343 | 230.7692 | 0.04045987
305.59 | 0.044774 | 230.7692 | 0.04045987
308.74 | 0.045132 | 242.3077 | 0.04202151
311.99 | 0.045522 | 242.3077 | 0.04202151
315.95 | 0.045972 | 242.3077 | 0.04202151
318.9 | 0.046331 | 242.3077 | 0.04202151
322.6 | 0.046752 | 253.8462 | 0.04355342
325.56 | 0.047083 | 253.8462 | 0.04355342
329.49 | 0.047543 | 253.8462 | 0.04355342
333.32 | 0.047982 | 253.8462 | 0.04355342
336.6 | 0.048366 | 253.8462 | 0.04355342
340.21 | 0.048766 | 265.3846 | 0.04505684
343.51 | 0.049145 | 265.3846 | 0.04505684
347.28 | 0.049575 | 265.3846 | 0.04505684
351.05 | 0.050001 | 265.3846 | 0.04505684
355.17 | 0.050461 | 276.9231 | 0.04653299
359.08 | 0.050898 | 276.9231 | 0.04653299
362.73 | 0.051313 | 276.9231 | 0.04653299
366.93 | 0.051792 | 276.9231 | 0.04653299
369.99 | 0.05212 | 276.9231 | 0.04653299
373.74 | 0.052552 | 288.4615 | 0.047983
377.51 | 0.052966 | 288.4615 | 0.047983
380.92 | 0.053343 | 288.4615 | 0.047983
384.67 | 0.053759 | 288.4615 | 0.047983
388.01 | 0.054135 | 300 | 0.04940793
392.04 | 0.054581 | 300 | 0.04940793
395.35 | 0.054942 | 300 | 0.04940793
399.37 | 0.055389 | 300 | 0.04940793
402.82 | 0.055774 | 311.5385 | 0.05080882
406.11 | 0.056127 | 311.5385 | 0.05080882
409.41 | 0.056495 | 311.5385 | 0.05080882
413.23 | 0.056922 | 311.5385 | 0.05080882
417.69 | 0.057395 | 311.5385 | 0.05080882
421.64 | 0.057822 | 323.0769 | 0.05218661
425.16 | 0.058191 | 323.0769 | 0.05218661
428.77 | 0.058585 | 323.0769 | 0.05218661
432.6 | 0.059002 | 323.0769 | 0.05218661
436.91 | 0.05945 | 334.6154 | 0.05354218
439.89 | 0.059775 | 334.6154 | 0.05354218
443.73 | 0.060182 | 334.6154 | 0.05354218
447.75 | 0.060604 | 334.6154 | 0.05354218
451.29 | 0.060979 | 334.6154 | 0.05354218
454.64 | 0.06133 | 346.1538 | 0.05487644
458.7 | 0.061767 | 346.1538 | 0.05487644
462.48 | 0.062171 | 346.1538 | 0.05487644
466.29 | 0.062569 | 346.1538 | 0.05487644
469.46 | 0.062895 | 357.6923 | 0.05619019
473.18 | 0.063286 | 357.6923 | 0.05619019
476.75 | 0.063678 | 357.6923 | 0.05619019
480.27 | 0.064033 | 357.6923 | 0.05619019
484.27 | 0.064452 | 369.2308 | 0.05748422
488.18 | 0.064879 | 369.2308 | 0.05748422
492.4 | 0.065323 | 369.2308 | 0.05748422
495.72 | 0.065653 | 369.2308 | 0.05748422
499.01 | 0.065998 | 369.2308 | 0.05748422
502.16 | 0.066322 | 380.7692 | 0.05875927
506.38 | 0.066772 | 380.7692 | 0.05875927
510.15 | 0.067164 | 380.7692 | 0.05875927
514.02 | 0.067559 | 380.7692 | 0.05875927
517.68 | 0.067938 | 392.3077 | 0.06001602
522.15 | 0.068399 | 392.3077 | 0.06001602
525.97 | 0.068789 | 392.3077 | 0.06001602
530.64 | 0.069261 | 392.3077 | 0.06001602
533.86 | 0.069595 | 392.3077 | 0.06001602
537.21 | 0.069934 | 403.8462 | 0.06125515
540.35 | 0.070254 | 403.8462 | 0.06125515
544.19 | 0.07065 | 403.8462 | 0.06125515
548.32 | 0.07106 | 403.8462 | 0.06125515
552.24 | 0.071462 | 415.3846 | 0.06247729
555.7 | 0.071811 | 415.3846 | 0.06247729
560.37 | 0.072285 | 415.3846 | 0.06247729
563.52 | 0.07259 | 415.3846 | 0.06247729
567.66 | 0.073015 | 426.9231 | 0.06368305
570.68 | 0.073315 | 426.9231 | 0.06368305
574.58 | 0.073701 | 426.9231 | 0.06368305
578.22 | 0.074078 | 426.9231 | 0.06368305
582.39 | 0.074504 | 426.9231 | 0.06368305
586.11 | 0.074868 | 438.4615 | 0.06487302
590.32 | 0.075285 | 438.4615 | 0.06487302
594.99 | 0.075757 | 438.4615 | 0.06487302
598.29 | 0.076078 | 438.4615 | 0.06487302
602.8 | 0.076528 | 450 | 0.06604773
606.02 | 0.076845 | 450 | 0.06604773
610.32 | 0.077273 | 450 | 0.06604773
613.58 | 0.077589 | 450 | 0.06604773
617.63 | 0.077996 | 450 | 0.06604773
621.77 | 0.078391 | 461.5385 | 0.06720773
625.72 | 0.078778 | 461.5385 | 0.06720773
629.31 | 0.079138 | 461.5385 | 0.06720773
633.18 | 0.079513 | 461.5385 | 0.06720773
636.77 | 0.079871 | 473.0769 | 0.06835352
640.82 | 0.080276 | 473.0769 | 0.06835352
644.11 | 0.080593 | 473.0769 | 0.06835352
647.66 | 0.080945 | 473.0769 | 0.06835352
651.38 | 0.081303 | 473.0769 | 0.06835352
654.94 | 0.081668 | 484.6154 | 0.06948558
658.71 | 0.082038 | 484.6154 | 0.06948558
663.21 | 0.08248 | 484.6154 | 0.06948558
666.7 | 0.082817 | 484.6154 | 0.06948558
671.55 | 0.083293 | 496.1538 | 0.07060438
676.22 | 0.083739 | 496.1538 | 0.07060438
680.9 | 0.084189 | 496.1538 | 0.07060438
685.73 | 0.084662 | 496.1538 | 0.07060438
689.71 | 0.085036 | 507.6923 | 0.07171036
693.43 | 0.085399 | 507.6923 | 0.07171036
696.45 | 0.085697 | 507.6923 | 0.07171036
701.27 | 0.086157 | 507.6923 | 0.07171036
705.24 | 0.086557 | 507.6923 | 0.07171036
709.44 | 0.086961 | 519.2308 | 0.07280396
713.33 | 0.087332 | 519.2308 | 0.07280396
717.45 | 0.087737 | 519.2308 | 0.07280396
721.17 | 0.088089 | 519.2308 | 0.07280396
725.06 | 0.088456 | 530.7692 | 0.07388557
729.01 | 0.088837 | 530.7692 | 0.07388557
733.32 | 0.089243 | 530.7692 | 0.07388557
736.82 | 0.089574 | 530.7692 | 0.07388557
740.53 | 0.089924 | 530.7692 | 0.07388557
744.93 | 0.090337 | 542.3077 | 0.0749556
748.85 | 0.090713 | 542.3077 | 0.0749556
752.49 | 0.091057 | 542.3077 | 0.0749556
756.39 | 0.09143 | 542.3077 | 0.0749556
760.05 | 0.091778 | 553.8462 | 0.07601443
765.02 | 0.092257 | 553.8462 | 0.07601443
768.75 | 0.092597 | 553.8462 | 0.07601443
773.31 | 0.093026 | 553.8462 | 0.07601443
776.91 | 0.093365 | 565.3846 | 0.07706241
780.98 | 0.093736 | 565.3846 | 0.07706241
783.67 | 0.094003 | 565.3846 | 0.07706241
787.77 | 0.094388 | 565.3846 | 0.07706241
790.99 | 0.094698 | 565.3846 | 0.07706241
795 | 0.095056 | 576.9231 | 0.07809991
799.4 | 0.095469 | 576.9231 | 0.07809991
804.71 | 0.095967 | 576.9231 | 0.07809991
809.1 | 0.096378 | 576.9231 | 0.07809991
812.63 | 0.096695 | 588.4615 | 0.07912725
816.69 | 0.09708 | 588.4615 | 0.07912725
820.73 | 0.097458 | 588.4615 | 0.07912725
825.11 | 0.097879 | 588.4615 | 0.07912725
828.62 | 0.098203 | 588.4615 | 0.07912725
832.69 | 0.098569 | 600 | 0.08014476
836.07 | 0.098908 | 600 | 0.08014476
840.16 | 0.099276 | 600 | 0.08014476
842.93 | 0.099528 | 600 | 0.08014476
846.99 | 0.099915 | 611.5385 | 0.08115275
850.02 | 0.100189 | 611.5385 | 0.08115275
854.08 | 0.100565 | 611.5385 | 0.08115275
857.46 | 0.10087 | 611.5385 | 0.08115275
861.7 | 0.101258 | 623.0769 | 0.08215154
865.51 | 0.10162 | 623.0769 | 0.08215154
869.89 | 0.102039 | 623.0769 | 0.08215154
874.11 | 0.10241 | 623.0769 | 0.08215154
878.4 | 0.102806 | 623.0769 | 0.08215154
881.89 | 0.103127 | 634.6154 | 0.0831414
886.09 | 0.103522 | 634.6154 | 0.0831414
889.3 | 0.103819 | 634.6154 | 0.0831414
893.69 | 0.104232 | 634.6154 | 0.0831414
898.09 | 0.10463 | 646.1538 | 0.08412262
901.84 | 0.104983 | 646.1538 | 0.08412262
905.45 | 0.105325 | 646.1538 | 0.08412262
909.35 | 0.105677 | 646.1538 | 0.08412262
913.37 | 0.106053 | 646.1538 | 0.08412262
917.36 | 0.106411 | 657.6923 | 0.08509548
922.32 | 0.10687 | 657.6923 | 0.08509548
926.17 | 0.107232 | 657.6923 | 0.08509548
930.21 | 0.107598 | 657.6923 | 0.08509548
934.09 | 0.107941 | 669.2308 | 0.08606024
938.2 | 0.108327 | 669.2308 | 0.08606024
941.62 | 0.10864 | 669.2308 | 0.08606024
945.84 | 0.10903 | 669.2308 | 0.08606024
949.14 | 0.109324 | 680.7692 | 0.08701714
953.88 | 0.109766 | 680.7692 | 0.08701714
957.15 | 0.110069 | 680.7692 | 0.08701714
961.66 | 0.110477 | 680.7692 | 0.08701714
965.19 | 0.110804 | 680.7692 | 0.08701714
969.06 | 0.111152 | 692.3077 | 0.08796645
972.65 | 0.111472 | 692.3077 | 0.08796645
977.19 | 0.111882 | 692.3077 | 0.08796645
981.58 | 0.112278 | 692.3077 | 0.08796645
986.1 | 0.112693 | 703.8462 | 0.0889084
989.67 | 0.113022 | 703.8462 | 0.0889084
993.76 | 0.113401 | 703.8462 | 0.0889084
996.99 | 0.113681 | 703.8462 | 0.0889084
1000.86 | 0.114032 | 703.8462 | 0.0889084
1004.05 | 0.11433 | 715.3846 | 0.08984322
1008.87 | 0.114756 | 715.3846 | 0.08984322
1012.69 | 0.115113 | 715.3846 | 0.08984322
1016.51 | 0.115459 | 715.3846 | 0.08984322
1020.72 | 0.115844 | 726.9231 | 0.09077114
1024.46 | 0.116164 | 726.9231 | 0.09077114
1028.51 | 0.116541 | 726.9231 | 0.09077114
1032.23 | 0.116875 | 726.9231 | 0.09077114
1036.65 | 0.117278 | 738.4615 | 0.09169237
1040.16 | 0.1176 | 738.4615 | 0.09169237
1043.76 | 0.117936 | 738.4615 | 0.09169237
1047.31 | 0.118255 | 738.4615 | 0.09169237
1051.6 | 0.11864 | 738.4615 | 0.09169237
1054.62 | 0.118923 | 750 | 0.09260714
1057.94 | 0.119221 | 750 | 0.09260714
1060.91 | 0.119488 | 750 | 0.09260714
1064.3 | 0.119794 | 750 | 0.09260714
1067.84 | 0.120127 | 761.5385 | 0.09351564
1071.86 | 0.120481 | 761.5385 | 0.09351564
1075.69 | 0.120825 | 761.5385 | 0.09351564
1080.55 | 0.121273 | 761.5385 | 0.09351564
1084.6 | 0.121646 | 761.5385 | 0.09351564
1088.57 | 0.121999 | 773.0769 | 0.09441808
1091.93 | 0.122298 | 773.0769 | 0.09441808
1096 | 0.122675 | 773.0769 | 0.09441808
1098.65 | 0.122904 | 773.0769 | 0.09441808
1103.09 | 0.123296 | 784.6154 | 0.09531465
1106.86 | 0.123643 | 784.6154 | 0.09531465
1110.86 | 0.124017 | 784.6154 | 0.09531465
1113.92 | 0.124304 | 784.6154 | 0.09531465
1116.94 | 0.124572 | 796.1538 | 0.09620554
1121.04 | 0.124937 | 796.1538 | 0.09620554
1125.4 | 0.125323 | 796.1538 | 0.09620554
1129.38 | 0.125701 | 796.1538 | 0.09620554
1132.97 | 0.126026 | 796.1538 | 0.09620554
1136.87 | 0.126368 | 807.6923 | 0.09709094
1139.98 | 0.126664 | 807.6923 | 0.09709094
1143.45 | 0.126987 | 807.6923 | 0.09709094
1147.39 | 0.127334 | 807.6923 | 0.09709094
1151.56 | 0.127714 | 819.2308 | 0.09797103
1155.66 | 0.12809 | 819.2308 | 0.09797103
1159.7 | 0.128451 | 819.2308 | 0.09797103
1163.04 | 0.128758 | 819.2308 | 0.09797103
1166.92 | 0.129109 | 819.2308 | 0.09797103
1170.59 | 0.129441 | 830.7692 | 0.098846
1173.98 | 0.12973 | 830.7692 | 0.098846
1177.98 | 0.130104 | 830.7692 | 0.098846
1181.2 | 0.130404 | 830.7692 | 0.098846
1184.51 | 0.130688 | 842.3077 | 0.099716
1187.93 | 0.131005 | 842.3077 | 0.099716
1191.37 | 0.131324 | 842.3077 | 0.099716
1195 | 0.131648 | 842.3077 | 0.099716
1198.52 | 0.131962 | 853.8462 | 0.1005812
1201.73 | 0.13226 | 853.8462 | 0.1005812
1204.86 | 0.132562 | 853.8462 | 0.1005812
1209.38 | 0.132965 | 853.8462 | 0.1005812
1212.24 | 0.13323 | 853.8462 | 0.1005812
1216.76 | 0.133649 | 865.3846 | 0.1014418
1220.15 | 0.133958 | 865.3846 | 0.1014418
1223.72 | 0.134277 | 865.3846 | 0.1014418
1228.39 | 0.134712 | 865.3846 | 0.1014418
1232.31 | 0.13507 | 876.9231 | 0.1022979
1236.1 | 0.135419 | 876.9231 | 0.1022979
1239.87 | 0.135759 | 876.9231 | 0.1022979
1243.9 | 0.136126 | 876.9231 | 0.1022979
1247.54 | 0.136453 | 876.9231 | 0.1022979
1251.51 | 0.136819 | 888.4615 | 0.1031497
1255.27 | 0.137151 | 888.4615 | 0.1031497
1259.12 | 0.137505 | 888.4615 | 0.1031497
1262.69 | 0.137834 | 888.4615 | 0.1031497
1266.53 | 0.138185 | 900 | 0.1039974
1269.5 | 0.138469 | 900 | 0.1039974
1273.8 | 0.138855 | 900 | 0.1039974
1277.27 | 0.139183 | 900 | 0.1039974
1282.33 | 0.139649 | 900 | 0.1039974
1286.06 | 0.13999 | 911.5385 | 0.1048411
1290.02 | 0.140359 | 911.5385 | 0.1048411
1294.32 | 0.140768 | 911.5385 | 0.1048411
1297.93 | 0.141108 | 911.5385 | 0.1048411
1301.05 | 0.141398 | 923.0769 | 0.1056809
1304.87 | 0.141745 | 923.0769 | 0.1056809
1308.44 | 0.142072 | 923.0769 | 0.1056809
1312.04 | 0.142412 | 923.0769 | 0.1056809
1316.3 | 0.142786 | 934.6154 | 0.106517
1320.4 | 0.143171 | 934.6154 | 0.106517
1323.77 | 0.143482 | 934.6154 | 0.106517
1327.46 | 0.143833 | 934.6154 | 0.106517
1331.46 | 0.144192 | 934.6154 | 0.106517
1335.58 | 0.144583 | 946.1538 | 0.1073496
1339.37 | 0.14492 | 946.1538 | 0.1073496
1342.56 | 0.145214 | 946.1538 | 0.1073496
1346.53 | 0.145589 | 946.1538 | 0.1073496
1350.15 | 0.145934 | 957.6923 | 0.1081787
1353.94 | 0.14628 | 957.6923 | 0.1081787
1358.44 | 0.146707 | 957.6923 | 0.1081787
1361.81 | 0.147023 | 957.6923 | 0.1081787
1366 | 0.147426 | 957.6923 | 0.1081787
1369.94 | 0.147788 | 969.2308 | 0.1090045
1373.42 | 0.148119 | 969.2308 | 0.1090045
1377.36 | 0.148494 | 969.2308 | 0.1090045
1380.56 | 0.148793 | 969.2308 | 0.1090045
1384.9 | 0.149198 | 980.7692 | 0.1098272
1387.99 | 0.149469 | 980.7692 | 0.1098272
1392.11 | 0.149862 | 980.7692 | 0.1098272
1395.2 | 0.150142 | 980.7692 | 0.1098272
1399.85 | 0.150579 | 992.3077 | 0.1106469
1402.92 | 0.150865 | 992.3077 | 0.1106469
1406.57 | 0.15121 | 992.3077 | 0.1106469
1410.68 | 0.151597 | 992.3077 | 0.1106469
1414.58 | 0.151967 | 992.3077 | 0.1106469
1417.99 | 0.152286 | 1003.846 | 0.1114637
1421.86 | 0.152649 | 1003.846 | 0.1114637
1425.26 | 0.15297 | 1003.846 | 0.1114637
1428.83 | 0.15331 | 1003.846 | 0.1114637
1431.78 | 0.153601 | 1015.385 | 0.1122777
1435.44 | 0.153944 | 1015.385 | 0.1122777
1438.66 | 0.154258 | 1015.385 | 0.1122777
1441.96 | 0.154574 | 1015.385 | 0.1122777
1445.76 | 0.154936 | 1015.385 | 0.1122777
1449.57 | 0.155289 | 1026.923 | 0.1130891
1453.87 | 0.155705 | 1026.923 | 0.1130891
1457.81 | 0.156075 | 1026.923 | 0.1130891
1461.61 | 0.156449 | 1026.923 | 0.1130891
1465.45 | 0.156801 | 1038.462 | 0.113898
1468.61 | 0.157097 | 1038.462 | 0.113898
1472.08 | 0.157443 | 1038.462 | 0.113898
1476.51 | 0.157872 | 1038.462 | 0.113898
1480.12 | 0.158213 | 1050 | 0.1147045
1483.94 | 0.158574 | 1050 | 0.1147045
1487.51 | 0.158905 | 1050 | 0.1147045
1490.85 | 0.159241 | 1050 | 0.1147045
1493.58 | 0.1595 | 1050 | 0.1147045
1497.64 | 0.159895 | 1061.538 | 0.1155088
1501.29 | 0.160234 | 1061.538 | 0.1155088
1504.76 | 0.160588 | 1061.538 | 0.1155088
1508.11 | 0.160898 | 1061.538 | 0.1155088
1511.75 | 0.161236 | 1073.077 | 0.116311
1515.89 | 0.161645 | 1073.077 | 0.116311
1519.56 | 0.161995 | 1073.077 | 0.116311
1522.86 | 0.162313 | 1073.077 | 0.116311
1526.38 | 0.16265 | 1073.077 | 0.116311
1529.87 | 0.162989 | 1084.615 | 0.1171111
1534.09 | 0.163393 | 1084.615 | 0.1171111
1538.28 | 0.163806 | 1084.615 | 0.1171111
1542.22 | 0.16418 | 1084.615 | 0.1171111
1546.15 | 0.16456 | 1096.154 | 0.1179094
1549.01 | 0.164849 | 1096.154 | 0.1179094
1552.31 | 0.16517 | 1096.154 | 0.1179094
1555.98 | 0.16552 | 1096.154 | 0.1179094
1559.22 | 0.165836 | 1107.692 | 0.1187059
1562.34 | 0.16614 | 1107.692 | 0.1187059
1566.39 | 0.166542 | 1107.692 | 0.1187059
1569.54 | 0.166836 | 1107.692 | 0.1187059
1573.21 | 0.167187 | 1107.692 | 0.1187059
1576.87 | 0.167554 | 1119.231 | 0.1195007
1580.59 | 0.167918 | 1119.231 | 0.1195007
1583.54 | 0.168211 | 1119.231 | 0.1195007
1587.35 | 0.16857 | 1119.231 | 0.1195007
1590.82 | 0.168926 | 1130.769 | 0.120294
1594.75 | 0.169307 | 1130.769 | 0.120294
1598.56 | 0.169686 | 1130.769 | 0.120294
1602.06 | 0.170028 | 1130.769 | 0.120294
1605.28 | 0.170348 | 1130.769 | 0.120294
1609.4 | 0.170749 | 1142.308 | 0.1210859
1612.29 | 0.171037 | 1142.308 | 0.1210859
1616.29 | 0.171441 | 1142.308 | 0.1210859
1620.05 | 0.171812 | 1142.308 | 0.1210859
1624.42 | 0.172254 | 1153.846 | 0.1218765
1628.41 | 0.172659 | 1153.846 | 0.1218765
1632.69 | 0.173089 | 1153.846 | 0.1218765
1636.88 | 0.173524 | 1153.846 | 0.1218765
1640.65 | 0.173901 | 1165.385 | 0.1226659
1644.94 | 0.174334 | 1165.385 | 0.1226659
1648.84 | 0.174725 | 1165.385 | 0.1226659
1653.28 | 0.175174 | 1165.385 | 0.1226659
1656.5 | 0.175509 | 1165.385 | 0.1226659
1660.34 | 0.175895 | 1176.923 | 0.1234542
1663.84 | 0.17625 | 1176.923 | 0.1234542
1667.11 | 0.176592 | 1176.923 | 0.1234542
1670.32 | 0.176913 | 1176.923 | 0.1234542
1673.52 | 0.177245 | 1188.462 | 0.1242415
1676.71 | 0.177563 | 1188.462 | 0.1242415
1681.44 | 0.178056 | 1188.462 | 0.1242415
1685.5 | 0.178457 | 1188.462 | 0.1242415
1689.7 | 0.178904 | 1188.462 | 0.1242415
1693.14 | 0.179251 | 1200 | 0.125028
1697.06 | 0.179657 | 1200 | 0.125028
1700.93 | 0.180051 | 1200 | 0.125028
1705.1 | 0.180426 | 1200 | 0.125028
1709.04 | 0.180822 | 1211.538 | 0.1258138
1713.86 | 0.181322 | 1211.538 | 0.1258138
1717.35 | 0.181681 | 1211.538 | 0.1258138
1720.72 | 0.182081 | 1211.538 | 0.1258138
1725.11 | 0.182555 | 1223.077 | 0.126599
1729.7 | 0.183028 | 1223.077 | 0.126599
1733.17 | 0.183398 | 1223.077 | 0.126599
1737.04 | 0.183802 | 1223.077 | 0.126599
1740.86 | 0.184226 | 1223.077 | 0.126599
1744.16 | 0.184571 | 1234.615 | 0.1273836
1747.95 | 0.184971 | 1234.615 | 0.1273836
1751.62 | 0.185368 | 1234.615 | 0.1273836
1755.26 | 0.18576 | 1234.615 | 0.1273836
1758.96 | 0.186152 | 1246.154 | 0.1281679
1763.26 | 0.186611 | 1246.154 | 0.1281679
1766.43 | 0.186943 | 1246.154 | 0.1281679
1769.89 | 0.187323 | 1246.154 | 0.1281679
1772.92 | 0.187646 | 1246.154 | 0.1281679
1776.88 | 0.188053 | 1257.692 | 0.1289518
1780.36 | 0.188448 | 1257.692 | 0.1289518
1784.14 | 0.188849 | 1257.692 | 0.1289518
1787.76 | 0.189234 | 1257.692 | 0.1289518
1791.98 | 0.189695 | 1269.231 | 0.1297356
1795.18 | 0.190051 | 1269.231 | 0.1297356
1799.5 | 0.190514 | 1269.231 | 0.1297356
1802.84 | 0.190869 | 1269.231 | 0.1297356
1806.83 | 0.191292 | 1280.769 | 0.1305194
1810.46 | 0.191698 | 1280.769 | 0.1305194
1813.72 | 0.192051 | 1280.769 | 0.1305194
1817.94 | 0.192515 | 1280.769 | 0.1305194
1821.22 | 0.192875 | 1280.769 | 0.1305194
1824.06 | 0.193186 | 1292.308 | 0.1313032
1827.85 | 0.193606 | 1292.308 | 0.1313032
1830.35 | 0.193879 | 1292.308 | 0.1313032
1834.45 | 0.194332 | 1292.308 | 0.1313032
1838.41 | 0.194756 | 1303.846 | 0.1320872
1842.11 | 0.195179 | 1303.846 | 0.1320872
1846.22 | 0.195634 | 1303.846 | 0.1320872
1848.97 | 0.195953 | 1303.846 | 0.1320872
1852.76 | 0.196368 | 1303.846 | 0.1320872
1855.78 | 0.196716 | 1315.385 | 0.1328715
1859.33 | 0.197109 | 1315.385 | 0.1328715
1862.72 | 0.197484 | 1315.385 | 0.1328715
1866.25 | 0.197876 | 1315.385 | 0.1328715
1870.01 | 0.1983 | 1326.923 | 0.1336562
1873.31 | 0.198676 | 1326.923 | 0.1336562
1876.82 | 0.199076 | 1326.923 | 0.1336562
1880.27 | 0.199465 | 1326.923 | 0.1336562
1883.94 | 0.199872 | 1326.923 | 0.1336562
1887.56 | 0.200289 | 1338.462 | 0.1344414
1891.05 | 0.200683 | 1338.462 | 0.1344414
1894.82 | 0.201126 | 1338.462 | 0.1344414
1898.32 | 0.201527 | 1338.462 | 0.1344414
1903.51 | 0.202128 | 1350 | 0.1352273
1906.91 | 0.202525 | 1350 | 0.1352273
1910.99 | 0.202978 | 1350 | 0.1352273
1914.07 | 0.203333 | 1350 | 0.1352273
1918.49 | 0.203846 | 1361.538 | 0.1360139
1921.48 | 0.204195 | 1361.538 | 0.1360139
1925.38 | 0.204644 | 1361.538 | 0.1360139
1929.09 | 0.205072 | 1361.538 | 0.1360139
1933.88 | 0.205637 | 1361.538 | 0.1360139
1938.01 | 0.206115 | 1373.077 | 0.1368014
1942.15 | 0.206609 | 1373.077 | 0.1368014
1945.62 | 0.20702 | 1373.077 | 0.1368014
1949.28 | 0.207454 | 1373.077 | 0.1368014
1953 | 0.207905 | 1384.615 | 0.1375899
1956.7 | 0.208346 | 1384.615 | 0.1375899
1960.57 | 0.208804 | 1384.615 | 0.1375899
1963.81 | 0.209197 | 1384.615 | 0.1375899
1967.26 | 0.209603 | 1384.615 | 0.1375899
1970.78 | 0.210037 | 1396.154 | 0.1383796
1974.2 | 0.210462 | 1396.154 | 0.1383796
1977.2 | 0.210819 | 1396.154 | 0.1383796
1980.16 | 0.211188 | 1396.154 | 0.1383796
1982.86 | 0.211516 | 1407.692 | 0.1391704
1986.6 | 0.21198 | 1407.692 | 0.1391704
1989.87 | 0.212374 | 1407.692 | 0.1391704
1993.52 | 0.21282 | 1407.692 | 0.1391704
1996.84 | 0.213223 | 1419.231 | 0.1399627
2001.01 | 0.213735 | 1419.231 | 0.1399627
2004.9 | 0.214214 | 1419.231 | 0.1399627
2008.37 | 0.214649 | 1419.231 | 0.1399627
2011.86 | 0.215077 | 1419.231 | 0.1399627
2015.31 | 0.215509 | 1430.769 | 0.1407565
2018.3 | 0.215884 | 1430.769 | 0.1407565
2021.77 | 0.21631 | 1430.769 | 0.1407565
2025.04 | 0.21673 | 1430.769 | 0.1407565
2028.62 | 0.21718 | 1442.308 | 0.1415519
2032.08 | 0.217622 | 1442.308 | 0.1415519
2035.83 | 0.218096 | 1442.308 | 0.1415519
2038.95 | 0.218494 | 1442.308 | 0.1415519
2042.16 | 0.218966 | 1442.308 | 0.1415519
2047.42 | 0.219647 | 1453.846 | 0.142349
2051.66 | 0.220198 | 1453.846 | 0.142349
2055.56 | 0.220706 | 1453.846 | 0.142349
2059.61 | 0.221225 | 1453.846 | 0.142349
2063.2 | 0.221694 | 1465.385 | 0.1431481
2066.49 | 0.222112 | 1465.385 | 0.1431481
2070.03 | 0.222583 | 1465.385 | 0.1431481
2073.4 | 0.223012 | 1465.385 | 0.1431481
2076.98 | 0.223484 | 1476.923 | 0.1439491
2080.29 | 0.223923 | 1476.923 | 0.1439491
2083.77 | 0.224389 | 1476.923 | 0.1439491
2087.06 | 0.224829 | 1476.923 | 0.1439491
2090.61 | 0.225311 | 1476.923 | 0.1439491
2094.1 | 0.225789 | 1488.462 | 0.1447524
2097.95 | 0.226298 | 1488.462 | 0.1447524
2100.71 | 0.226673 | 1488.462 | 0.1447524
2103.89 | 0.227095 | 1488.462 | 0.1447524
2107.6 | 0.227582 | 1500 | 0.1455579
2110.58 | 0.227992 | 1500 | 0.1455579
2114.3 | 0.228505 | 1500 | 0.1455579
2118.49 | 0.229076 | 1500 | 0.1455579
2121.68 | 0.229511 | 1500 | 0.1455579
2125.15 | 0.229979 | 1511.538 | 0.1463659
2128.15 | 0.230386 | 1511.538 | 0.1463659
2131.82 | 0.230895 | 1511.538 | 0.1463659
2135.51 | 0.231418 | 1511.538 | 0.1463659
2138.41 | 0.231815 | 1523.077 | 0.1471765
2141.7 | 0.232269 | 1523.077 | 0.1471765
2145.17 | 0.232748 | 1523.077 | 0.1471765
2148.66 | 0.233244 | 1523.077 | 0.1471765
2151.99 | 0.233709 | 1534.615 | 0.1479898
2156.03 | 0.23427 | 1534.615 | 0.1479898
2158.88 | 0.234677 | 1534.615 | 0.1479898
2163.22 | 0.235295 | 1534.615 | 0.1479898
2166.73 | 0.235783 | 1534.615 | 0.1479898
2170.01 | 0.236256 | 1546.154 | 0.148806
2172.68 | 0.236634 | 1546.154 | 0.148806
2175.87 | 0.237108 | 1546.154 | 0.148806
2178.82 | 0.237532 | 1546.154 | 0.148806
2182.23 | 0.23803 | 1557.692 | 0.1496253
2185.76 | 0.23855 | 1557.692 | 0.1496253
2189.52 | 0.239102 | 1557.692 | 0.1496253
2192.3 | 0.239519 | 1557.692 | 0.1496253
2195.56 | 0.239991 | 1557.692 | 0.1496253
2198.93 | 0.240492 | 1569.231 | 0.1504478
2202.78 | 0.241068 | 1569.231 | 0.1504478
2205.93 | 0.241536 | 1569.231 | 0.1504478
2210.04 | 0.242158 | 1569.231 | 0.1504478
2213.04 | 0.242603 | 1580.769 | 0.1512736
2216.51 | 0.243128 | 1580.769 | 0.1512736
2219.6 | 0.243592 | 1580.769 | 0.1512736
2223.19 | 0.244143 | 1580.769 | 0.1512736
2226.16 | 0.24459 | 1592.308 | 0.152103
2229.73 | 0.245145 | 1592.308 | 0.152103
2232.95 | 0.245637 | 1592.308 | 0.152103
2235.95 | 0.246102 | 1592.308 | 0.152103
2238.92 | 0.246568 | 1592.308 | 0.152103
2242.52 | 0.24713 | 1603.846 | 0.1529361
2246.23 | 0.247711 | 1603.846 | 0.1529361
2249.53 | 0.248239 | 1603.846 | 0.1529361
2252.95 | 0.248765 | 1603.846 | 0.1529361
2255.84 | 0.249233 | 1615.385 | 0.153773
2259.39 | 0.249796 | 1615.385 | 0.153773
2262.81 | 0.250338 | 1615.385 | 0.153773
2265.68 | 0.250796 | 1615.385 | 0.153773
2268.88 | 0.251309 | 1615.385 | 0.153773
2272.07 | 0.251829 | 1626.923 | 0.154614
2274.66 | 0.252249 | 1626.923 | 0.154614
2278.24 | 0.252834 | 1626.923 | 0.154614
2281.56 | 0.253372 | 1626.923 | 0.154614
2285.27 | 0.253983 | 1638.462 | 0.1554593
2288.14 | 0.254457 | 1638.462 | 0.1554593
2291.72 | 0.255052 | 1638.462 | 0.1554593
2294.43 | 0.255503 | 1638.462 | 0.1554593
2297.1 | 0.255961 | 1650 | 0.156309
2300.72 | 0.256575 | 1650 | 0.156309
2304.2 | 0.257167 | 1650 | 0.156309
2307.42 | 0.257711 | 1650 | 0.156309
2310.54 | 0.258243 | 1650 | 0.156309
2313.31 | 0.258717 | 1661.538 | 0.1571633
2316.2 | 0.259214 | 1661.538 | 0.1571633
2318.34 | 0.259589 | 1661.538 | 0.1571633
2321.81 | 0.260189 | 1661.538 | 0.1571633
2325.88 | 0.260894 | 1673.077 | 0.1580224
2329.21 | 0.261482 | 1673.077 | 0.1580224
2332.18 | 0.261994 | 1673.077 | 0.1580224
2334.95 | 0.262492 | 1673.077 | 0.1580224
2338.46 | 0.263119 | 1673.077 | 0.1580224
2341.14 | 0.263587 | 1684.615 | 0.1588865
2344.08 | 0.264124 | 1684.615 | 0.1588865
2346.41 | 0.264536 | 1684.615 | 0.1588865
2349.78 | 0.265155 | 1684.615 | 0.1588865
2353.04 | 0.265755 | 1696.154 | 0.1597559
2355.94 | 0.266286 | 1696.154 | 0.1597559
2358.43 | 0.266749 | 1696.154 | 0.1597559
2361.78 | 0.267371 | 1696.154 | 0.1597559
2364.4 | 0.267869 | 1707.692 | 0.1606308
2367.55 | 0.268461 | 1707.692 | 0.1606308
2370.17 | 0.268951 | 1707.692 | 0.1606308
2373.26 | 0.269538 | 1707.692 | 0.1606308
2375.63 | 0.269966 | 1707.692 | 0.1606308
2378.6 | 0.270536 | 1719.231 | 0.1615114
2381.32 | 0.271059 | 1719.231 | 0.1615114
2383.9 | 0.271574 | 1719.231 | 0.1615114
2386.67 | 0.2721 | 1719.231 | 0.1615114
2389.71 | 0.272698 | 1730.769 | 0.1623979
2392.3 | 0.273189 | 1730.769 | 0.1623979
2394.92 | 0.273718 | 1730.769 | 0.1623979
2397.3 | 0.2742 | 1730.769 | 0.1623979
2399.87 | 0.274721 | 1730.769 | 0.1623979
2402.32 | 0.27519 | 1742.308 | 0.1632906
2404.98 | 0.275742 | 1742.308 | 0.1632906
2408.75 | 0.276503 | 1742.308 | 0.1632906
2411.12 | 0.276991 | 1742.308 | 0.1632906
2413.48 | 0.277471 | 1753.846 | 0.1641897
2416.02 | 0.277991 | 1753.846 | 0.1641897
2418.77 | 0.27855 | 1753.846 | 0.1641897
2420.98 | 0.278999 | 1753.846 | 0.1641897
2423.73 | 0.279599 | 1753.846 | 0.1641897
2426.31 | 0.280143 | 1765.385 | 0.1650955
2429.12 | 0.280731 | 1765.385 | 0.1650955
2431.29 | 0.281187 | 1765.385 | 0.1650955
2433.72 | 0.281702 | 1765.385 | 0.1650955
2435.36 | 0.282056 | 1776.923 | 0.1660082
2438.46 | 0.282733 | 1776.923 | 0.1660082
2441.23 | 0.28334 | 1776.923 | 0.1660082
2444.17 | 0.283972 | 1776.923 | 0.1660082
2446.39 | 0.284474 | 1788.462 | 0.1669282
2448.82 | 0.285018 | 1788.462 | 0.1669282
2450.89 | 0.285494 | 1788.462 | 0.1669282
2453.31 | 0.286023 | 1788.462 | 0.1669282
2455.93 | 0.286626 | 1788.462 | 0.1669282
2458.33 | 0.287156 | 1800 | 0.1678558
2460.67 | 0.287695 | 1800 | 0.1678558
2463.49 | 0.28834 | 1800 | 0.1678558
2465.51 | 0.288793 | 1800 | 0.1678558
2467.79 | 0.28933 | 1811.538 | 0.1687912
2469.93 | 0.289825 | 1811.538 | 0.1687912
2472.81 | 0.290493 | 1811.538 | 0.1687912
2475.13 | 0.291042 | 1811.538 | 0.1687912
2477.55 | 0.291616 | 1811.538 | 0.1687912
2480.24 | 0.292254 | 1823.077 | 0.1697347
2482.49 | 0.292775 | 1823.077 | 0.1697347
2484.99 | 0.293379 | 1823.077 | 0.1697347
2487.11 | 0.293885 | 1823.077 | 0.1697347
2489.36 | 0.294424 | 1834.615 | 0.1706868
2491.48 | 0.294952 | 1834.615 | 0.1706868
2493.72 | 0.295509 | 1834.615 | 0.1706868
2495.54 | 0.295956 | 1834.615 | 0.1706868
2497.81 | 0.296505 | 1846.154 | 0.1716477
2499.76 | 0.296999 | 1846.154 | 0.1716477
2502.29 | 0.297627 | 1846.154 | 0.1716477
2504.46 | 0.298193 | 1846.154 | 0.1716477
2506.42 | 0.29869 | 1846.154 | 0.1716477
2508.45 | 0.29921 | 1857.692 | 0.1726178
2510.24 | 0.299668 | 1857.692 | 0.1726178
2512.17 | 0.300175 | 1857.692 | 0.1726178
2514.46 | 0.300768 | 1857.692 | 0.1726178
2516.43 | 0.301286 | 1869.231 | 0.1735975
2518.29 | 0.301782 | 1869.231 | 0.1735975
2520.05 | 0.302254 | 1869.231 | 0.1735975
2521.78 | 0.302731 | 1869.231 | 0.1735975
2523.67 | 0.303237 | 1869.231 | 0.1735975
2525.85 | 0.303822 | 1880.769 | 0.1745871
2527.77 | 0.304337 | 1880.769 | 0.1745871
2529.72 | 0.304861 | 1880.769 | 0.1745871
2531.46 | 0.305334 | 1880.769 | 0.1745871
2533.63 | 0.305924 | 1892.308 | 0.1755872
2536.05 | 0.306597 | 1892.308 | 0.1755872
2537.73 | 0.307062 | 1892.308 | 0.1755872
2539.57 | 0.30758 | 1892.308 | 0.1755872
2541.22 | 0.308051 | 1903.846 | 0.1765981
2543.07 | 0.308573 | 1903.846 | 0.1765981
2544.89 | 0.309095 | 1903.846 | 0.1765981
2547.39 | 0.309819 | 1903.846 | 0.1765981
2549.19 | 0.310332 | 1903.846 | 0.1765981
2551.46 | 0.310987 | 1915.385 | 0.1776203
2553.41 | 0.31157 | 1915.385 | 0.1776203
2555.08 | 0.312055 | 1915.385 | 0.1776203
2556.65 | 0.312526 | 1915.385 | 0.1776203
2558.67 | 0.313142 | 1926.923 | 0.1786542
2560.22 | 0.313601 | 1926.923 | 0.1786542
2562.32 | 0.314239 | 1926.923 | 0.1786542
2564.06 | 0.314782 | 1926.923 | 0.1786542
2565.86 | 0.315333 | 1926.923 | 0.1786542
2567.4 | 0.315823 | 1938.462 | 0.1797004
2568.95 | 0.316317 | 1938.462 | 0.1797004
2570.52 | 0.316823 | 1938.462 | 0.1797004
2572.43 | 0.317404 | 1938.462 | 0.1797004
2573.99 | 0.317911 | 1950 | 0.1807594
2575.67 | 0.318459 | 1950 | 0.1807594
2577.04 | 0.318895 | 1950 | 0.1807594
2578.76 | 0.319477 | 1950 | 0.1807594
2580.53 | 0.320045 | 1961.538 | 0.1818318
2582.03 | 0.320532 | 1961.538 | 0.1818318
2583.8 | 0.321116 | 1961.538 | 0.1818318
2585.3 | 0.321626 | 1961.538 | 0.1818318
2586.72 | 0.322101 | 1961.538 | 0.1818318
2588.05 | 0.322557 | 1973.077 | 0.182918
2589.64 | 0.323086 | 1973.077 | 0.182918
2591.25 | 0.323631 | 1973.077 | 0.182918
2592.72 | 0.324142 | 1973.077 | 0.182918
2594.07 | 0.324615 | 1984.615 | 0.1840187
2595.76 | 0.325205 | 1984.615 | 0.1840187
2597.24 | 0.325713 | 1984.615 | 0.1840187
2598.93 | 0.326311 | 1984.615 | 0.1840187
2600.36 | 0.326824 | 1984.615 | 0.1840187
2602 | 0.327414 | 1996.154 | 0.1851346
2603.12 | 0.327809 | 1996.154 | 0.1851346
2604.63 | 0.328368 | 1996.154 | 0.1851346
2606.22 | 0.328946 | 1996.154 | 0.1851346
2607.62 | 0.32946 | 2007.692 | 0.1862662
2609.11 | 0.330001 | 2007.692 | 0.1862662
2610.57 | 0.330558 | 2007.692 | 0.1862662
2612.19 | 0.331168 | 2007.692 | 0.1862662
2613.56 | 0.331692 | 2019.231 | 0.1874143
2614.71 | 0.332125 | 2019.231 | 0.1874143
2616.3 | 0.332723 | 2019.231 | 0.1874143
2617.51 | 0.333205 | 2019.231 | 0.1874143
2618.98 | 0.33377 | 2019.231 | 0.1874143
2620.08 | 0.334208 | 2030.769 | 0.1885796
2621.4 | 0.334731 | 2030.769 | 0.1885796
2622.57 | 0.335192 | 2030.769 | 0.1885796
2623.64 | 0.335615 | 2030.769 | 0.1885796
2625.06 | 0.336198 | 2042.308 | 0.189763
2626.24 | 0.336675 | 2042.308 | 0.189763
2627.27 | 0.337097 | 2042.308 | 0.189763
2628.58 | 0.337622 | 2042.308 | 0.189763
2630.21 | 0.33831 | 2042.308 | 0.189763
2631.51 | 0.338856 | 2053.846 | 0.1909652
2632.65 | 0.339344 | 2053.846 | 0.1909652
2633.92 | 0.339888 | 2053.846 | 0.1909652
2635.18 | 0.34043 | 2053.846 | 0.1909652
2636.32 | 0.340905 | 2065.385 | 0.1921872
2637.49 | 0.341417 | 2065.385 | 0.1921872
2638.62 | 0.341905 | 2065.385 | 0.1921872
2639.97 | 0.342499 | 2065.385 | 0.1921872
2641.21 | 0.343046 | 2076.923 | 0.1934299
2642.59 | 0.343667 | 2076.923 | 0.1934299
2643.63 | 0.344141 | 2076.923 | 0.1934299
2644.84 | 0.344687 | 2076.923 | 0.1934299
2645.93 | 0.34518 | 2076.923 | 0.1934299
2647.18 | 0.345753 | 2088.462 | 0.1946943
2648.25 | 0.346235 | 2088.462 | 0.1946943
2649.53 | 0.346836 | 2088.462 | 0.1946943
2650.57 | 0.347311 | 2088.462 | 0.1946943
2651.77 | 0.347879 | 2100 | 0.1959815
2652.68 | 0.348332 | 2100 | 0.1959815
2654 | 0.34895 | 2100 | 0.1959815
2654.92 | 0.349393 | 2100 | 0.1959815
2656.14 | 0.349984 | 2100 | 0.1959815
2657.21 | 0.350501 | 2111.538 | 0.1972926
2658.19 | 0.350997 | 2111.538 | 0.1972926
2659.24 | 0.351517 | 2111.538 | 0.1972926
2660.34 | 0.352074 | 2111.538 | 0.1972926
2661.66 | 0.35273 | 2123.077 | 0.1986289
2662.91 | 0.35338 | 2123.077 | 0.1986289
2663.98 | 0.353928 | 2123.077 | 0.1986289
2664.81 | 0.354362 | 2123.077 | 0.1986289
2665.87 | 0.354906 | 2134.615 | 0.1999918
2666.98 | 0.3555 | 2134.615 | 0.1999918
2667.97 | 0.356024 | 2134.615 | 0.1999918
2668.92 | 0.356533 | 2134.615 | 0.1999918
2669.92 | 0.357072 | 2134.615 | 0.1999918
2670.79 | 0.357554 | 2146.154 | 0.2013826
2671.89 | 0.358153 | 2146.154 | 0.2013826
2672.62 | 0.358574 | 2146.154 | 0.2013826
2673.61 | 0.359111 | 2146.154 | 0.2013826
2674.44 | 0.359573 | 2157.692 | 0.202803
2675.31 | 0.360062 | 2157.692 | 0.202803
2676.18 | 0.360553 | 2157.692 | 0.202803
2677.14 | 0.361094 | 2157.692 | 0.202803
2678.08 | 0.361642 | 2157.692 | 0.202803
2678.81 | 0.362066 | 2169.231 | 0.2042545
2679.58 | 0.362518 | 2169.231 | 0.2042545
2680.71 | 0.363179 | 2169.231 | 0.2042545
2681.72 | 0.363767 | 2169.231 | 0.2042545
2682.57 | 0.3643 | 2180.769 | 0.2057391
2683.48 | 0.364861 | 2180.769 | 0.2057391
2684.4 | 0.365424 | 2180.769 | 0.2057391
2685.22 | 0.36593 | 2180.769 | 0.2057391
2685.9 | 0.366361 | 2180.769 | 0.2057391
2686.84 | 0.366947 | 2192.308 | 0.2072586
2687.62 | 0.367438 | 2192.308 | 0.2072586
2688.51 | 0.367996 | 2192.308 | 0.2072586
2689.34 | 0.368544 | 2192.308 | 0.2072586
2690.19 | 0.369091 | 2203.846 | 0.2088152
2690.91 | 0.369562 | 2203.846 | 0.2088152
2691.81 | 0.370151 | 2203.846 | 0.2088152
2692.63 | 0.3707 | 2203.846 | 0.2088152
2693.48 | 0.371272 | 2215.385 | 0.2104112
2694.25 | 0.371792 | 2215.385 | 0.2104112
2694.9 | 0.372255 | 2215.385 | 0.2104112
2695.6 | 0.372738 | 2215.385 | 0.2104112
2696.28 | 0.373197 | 2215.385 | 0.2104112
2696.88 | 0.373628 | 2226.923 | 0.2120493
2697.65 | 0.37417 | 2226.923 | 0.2120493
2698.27 | 0.374612 | 2226.923 | 0.2120493
2699 | 0.375145 | 2226.923 | 0.2120493
2699.57 | 0.375567 | 2238.462 | 0.2137319
2700.33 | 0.376116 | 2238.462 | 0.2137319
2700.9 | 0.376543 | 2238.462 | 0.2137319
2701.54 | 0.377025 | 2238.462 | 0.2137319
2702.14 | 0.377471 | 2238.462 | 0.2137319
2702.82 | 0.377978 | 2250 | 0.2154622
2703.49 | 0.378489 | 2250 | 0.2154622
2704.12 | 0.378982 | 2250 | 0.2154622
2704.77 | 0.37948 | 2250 | 0.2154622
2705.44 | 0.380002 | 2261.538 | 0.2172433
2706.11 | 0.380525 | 2261.538 | 0.2172433
2706.79 | 0.381074 | 2261.538 | 0.2172433
2707.49 | 0.381643 | 2261.538 | 0.2172433
2708.16 | 0.382178 | 2273.077 | 0.2190786
2708.86 | 0.382748 | 2273.077 | 0.2190786
2709.53 | 0.383293 | 2273.077 | 0.2190786
2710.3 | 0.38396 | 2273.077 | 0.2190786
2711.05 | 0.384597 | 2273.077 | 0.2190786
2711.58 | 0.385049 | 2284.615 | 0.2209722
2712.13 | 0.385525 | 2284.615 | 0.2209722
2712.7 | 0.386002 | 2284.615 | 0.2209722
2713.31 | 0.386549 | 2284.615 | 0.2209722
2713.92 | 0.387088 | 2296.154 | 0.2229283
2714.5 | 0.387611 | 2296.154 | 0.2229283
2715.13 | 0.38819 | 2296.154 | 0.2229283
2715.78 | 0.388785 | 2296.154 | 0.2229283
2716.38 | 0.38935 | 2296.154 | 0.2229283
2716.82 | 0.389775 | 2307.692 | 0.2249517
2717.4 | 0.390317 | 2307.692 | 0.2249517
2717.9 | 0.390802 | 2307.692 | 0.2249517
2718.42 | 0.391302 | 2307.692 | 0.2249517
2718.92 | 0.39179 | 2319.231 | 0.2270481
2719.52 | 0.392374 | 2319.231 | 0.2270481
2719.94 | 0.392791 | 2319.231 | 0.2270481
2720.51 | 0.393356 | 2319.231 | 0.2270481
2721.01 | 0.393871 | 2330.769 | 0.2292233
2721.41 | 0.394276 | 2330.769 | 0.2292233
2721.92 | 0.394811 | 2330.769 | 0.2292233
2722.41 | 0.395312 | 2330.769 | 0.2292233
2722.89 | 0.395811 | 2330.769 | 0.2292233
2723.28 | 0.396223 | 2342.308 | 0.2314843
2723.74 | 0.396727 | 2342.308 | 0.2314843
2724.16 | 0.397177 | 2342.308 | 0.2314843
2724.61 | 0.397663 | 2342.308 | 0.2314843
2725.01 | 0.398094 | 2353.846 | 0.2338389
2725.41 | 0.398546 | 2353.846 | 0.2338389
2725.81 | 0.399007 | 2353.846 | 0.2338389
2726.33 | 0.399582 | 2353.846 | 0.2338389
2726.8 | 0.400117 | 2353.846 | 0.2338389
2727.25 | 0.400634 | 2365.385 | 0.236296
2727.66 | 0.401129 | 2365.385 | 0.236296
2728.08 | 0.401618 | 2365.385 | 0.236296
2728.41 | 0.402012 | 2365.385 | 0.236296
2728.85 | 0.402558 | 2376.923 | 0.2388658
2729.2 | 0.402984 | 2376.923 | 0.2388658
2729.52 | 0.403371 | 2376.923 | 0.2388658
2729.82 | 0.403751 | 2376.923 | 0.2388658
2730.18 | 0.404215 | 2388.462 | 0.2415596
2730.52 | 0.404624 | 2388.462 | 0.2415596
2730.93 | 0.405171 | 2388.462 | 0.2415596
2731.23 | 0.405559 | 2388.462 | 0.2415596
2731.58 | 0.406012 | 2388.462 | 0.2415596
2731.97 | 0.40652 | 2400 | 0.2443902
2732.28 | 0.40695 | 2400 | 0.2443902
2732.65 | 0.40743 | 2400 | 0.2443902
2732.99 | 0.407889 | 2400 | 0.2443902
2733.34 | 0.408356 | 2411.538 | 0.2473727
2733.65 | 0.408791 | 2411.538 | 0.2473727
2733.95 | 0.409213 | 2411.538 | 0.2473727
2734.27 | 0.40967 | 2411.538 | 0.2473727
2734.59 | 0.410133 | 2411.538 | 0.2473727
2734.89 | 0.410564 | 2423.077 | 0.2505259
2735.24 | 0.41108 | 2423.077 | 0.2505259
2735.55 | 0.41156 | 2423.077 | 0.2505259
2735.87 | 0.41203 | 2423.077 | 0.2505259
2736.16 | 0.412469 | 2434.615 | 0.2538705
2736.52 | 0.413045 | 2434.615 | 0.2538705
2736.81 | 0.413491 | 2434.615 | 0.2538705
2737.14 | 0.414013 | 2434.615 | 0.2538705
2737.46 | 0.414524 | 2446.154 | 0.2574321
2737.86 | 0.415172 | 2446.154 | 0.2574321
2738.19 | 0.415711 | 2446.154 | 0.2574321
2738.56 | 0.416332 | 2446.154 | 0.2574321
2738.84 | 0.416814 | 2446.154 | 0.2574321
2739.14 | 0.417333 | 2457.692 | 0.2612418
2739.39 | 0.417768 | 2457.692 | 0.2612418
2739.71 | 0.418323 | 2457.692 | 0.2612418
2739.96 | 0.418765 | 2457.692 | 0.2612418
2740.21 | 0.419235 | 2469.231 | 0.2653371
2740.46 | 0.419676 | 2469.231 | 0.2653371
2740.73 | 0.42018 | 2469.231 | 0.2653371
2740.99 | 0.420677 | 2469.231 | 0.2653371
2741.24 | 0.421155 | 2469.231 | 0.2653371
2741.49 | 0.421655 | 2480.769 | 0.2697615
2741.73 | 0.422104 | 2480.769 | 0.2697615
2742.05 | 0.42273 | 2480.769 | 0.2697615
2742.28 | 0.423203 | 2480.769 | 0.2697615
2742.55 | 0.423756 | 2492.308 | 0.2745778
2742.76 | 0.424215 | 2492.308 | 0.2745778
2743.01 | 0.424765 | 2492.308 | 0.2745778
2743.21 | 0.425188 | 2492.308 | 0.2745778
2743.43 | 0.425659 | 2503.846 | 0.2798569
2743.61 | 0.426062 | 2503.846 | 0.2798569
2743.83 | 0.42655 | 2503.846 | 0.2798569
2744.03 | 0.426999 | 2503.846 | 0.2798569
2744.23 | 0.427465 | 2503.846 | 0.2798569
2744.4 | 0.427883 | 2515.385 | 0.2856953
2744.61 | 0.428385 | 2515.385 | 0.2856953
2744.8 | 0.428826 | 2515.385 | 0.2856953
2744.96 | 0.429234 | 2515.385 | 0.2856953
2745.11 | 0.429601 | 2526.923 | 0.2922134
2745.33 | 0.430153 | 2526.923 | 0.2922134
2745.48 | 0.430542 | 2526.923 | 0.2922134
2745.65 | 0.430966 | 2526.923 | 0.2922134
2745.82 | 0.431408 | 2526.923 | 0.2922134
2745.98 | 0.431863 | 2538.462 | 0.2996111
2746.13 | 0.432269 | 2538.462 | 0.2996111
2746.3 | 0.432741 | 2538.462 | 0.2996111
2746.47 | 0.433202 | 2538.462 | 0.2996111
2746.62 | 0.433648 | 2550 | 0.3081243
2746.78 | 0.434134 | 2550 | 0.3081243
2746.93 | 0.434577 | 2550 | 0.3081243
2747.1 | 0.435103 | 2550 | 0.3081243
2747.25 | 0.435558 | 2561.538 | 0.3180646
2747.42 | 0.436104 | 2561.538 | 0.3180646
2747.57 | 0.436581 | 2561.538 | 0.3180646
2747.73 | 0.437143 | 2561.538 | 0.3180646
2747.88 | 0.437667 | 2561.538 | 0.3180646
2748.05 | 0.438265 | 2573.077 | 0.3302088
2748.2 | 0.438812 | 2573.077 | 0.3302088
2748.37 | 0.439443 | 2573.077 | 0.3302088
2748.52 | 0.440053 | 2573.077 | 0.3302088
2748.69 | 0.440736 | 2584.615 | 0.3451981
2748.84 | 0.44138 | 2584.615 | 0.3451981
2749 | 0.442147 | 2584.615 | 0.3451981
2749.15 | 0.442867 | 2584.615 | 0.3451981
2749.32 | 0.443712 | 2584.615 | 0.3451981
2749.47 | 0.444549 | 2596.154 | 0.3632509
2749.64 | 0.445534 | 2596.154 | 0.3632509
2749.79 | 0.446534 | 2596.154 | 0.3632509
2749.95 | 0.447783 | 2596.154 | 0.3632509
2750.1 | 0.449053 | 2607.692 | 0.3843648
2750.27 | 0.45075 | 2607.692 | 0.3843648
2750.42 | 0.452708 | 2607.692 | 0.3843648
2750.74 | 0.468106 | 2607.692 | 0.3843648
0 | 0 | 0 | 0
3.82 | 0.000816 | 0 | 0
8.11 | 0.001662 | 0 | 0
11.66 | 0.002328 | 0 | 0
15.85 | 0.003053 | 11.53846 | 0.001888581
19.04 | 0.003531 | 11.53846 | 0.001888581
23.06 | 0.004106 | 11.53846 | 0.001888581
26.96 | 0.004621 | 23.07692 | 0.003724979
31.55 | 0.005215 | 23.07692 | 0.003724979
35.17 | 0.005661 | 23.07692 | 0.003724979
40.16 | 0.006256 | 34.61538 | 0.005512159
43.98 | 0.006729 | 34.61538 | 0.005512159
48.42 | 0.007251 | 34.61538 | 0.005512159
52.04 | 0.007659 | 46.15385 | 0.007252845
56.21 | 0.008136 | 46.15385 | 0.007252845
59.42 | 0.008511 | 46.15385 | 0.007252845
62.99 | 0.008912 | 57.69231 | 0.008949535
66.21 | 0.009296 | 57.69231 | 0.008949535
70.74 | 0.009786 | 57.69231 | 0.008949535
74.4 | 0.010198 | 69.23077 | 0.01060453
79.15 | 0.010718 | 69.23077 | 0.01060453
83.66 | 0.011214 | 69.23077 | 0.01060453
88.68 | 0.011777 | 80.76923 | 0.01221997
93.17 | 0.012434 | 80.76923 | 0.01221997
97.49 | 0.012906 | 80.76923 | 0.01221997
101.66 | 0.013361 | 92.30769 | 0.0137978
106.33 | 0.013882 | 92.30769 | 0.0137978
110.55 | 0.014335 | 92.30769 | 0.0137978
115.27 | 0.014827 | 103.8462 | 0.01533986
118.66 | 0.015192 | 103.8462 | 0.01533986
122.56 | 0.015599 | 103.8462 | 0.01533986
126.82 | 0.016065 | 115.3846 | 0.01684782
131.34 | 0.016549 | 115.3846 | 0.01684782
136.13 | 0.017033 | 115.3846 | 0.01684782
141.43 | 0.017585 | 115.3846 | 0.01684782
145.22 | 0.017976 | 126.9231 | 0.01832328
148.96 | 0.018355 | 126.9231 | 0.01832328
152.23 | 0.018683 | 126.9231 | 0.01832328
156.63 | 0.019137 | 138.4615 | 0.01976768
161.34 | 0.019603 | 138.4615 | 0.01976768
165.89 | 0.020036 | 138.4615 | 0.01976768
169.78 | 0.020426 | 150 | 0.02118239
174.03 | 0.020857 | 150 | 0.02118239
178.12 | 0.021245 | 150 | 0.02118239
182.98 | 0.021689 | 161.5385 | 0.02256871
187.03 | 0.022059 | 161.5385 | 0.02256871
191.35 | 0.022478 | 161.5385 | 0.02256871
195.86 | 0.022906 | 173.0769 | 0.02392777
200.01 | 0.023307 | 173.0769 | 0.02392777
204.67 | 0.023755 | 173.0769 | 0.02392777
209.24 | 0.024194 | 184.6154 | 0.02526076
212.76 | 0.02453 | 184.6154 | 0.02526076
218.21 | 0.025041 | 184.6154 | 0.02526076
222.42 | 0.025434 | 196.1538 | 0.02656873
227.61 | 0.025921 | 196.1538 | 0.02656873
232.08 | 0.026327 | 196.1538 | 0.02656873
237.53 | 0.026823 | 207.6923 | 0.02785265
240.82 | 0.027117 | 207.6923 | 0.02785265
246.11 | 0.027592 | 207.6923 | 0.02785265
249.53 | 0.027905 | 219.2308 | 0.02911346
254.67 | 0.028382 | 219.2308 | 0.02911346
258.92 | 0.028747 | 219.2308 | 0.02911346
263.66 | 0.029162 | 230.7692 | 0.03035203
268.03 | 0.029556 | 230.7692 | 0.03035203
272.27 | 0.029917 | 230.7692 | 0.03035203
277.19 | 0.030362 | 230.7692 | 0.03035203
282.35 | 0.030802 | 242.3077 | 0.0315692
285.9 | 0.031103 | 242.3077 | 0.0315692
291.04 | 0.031531 | 242.3077 | 0.0315692
294.41 | 0.031826 | 253.8462 | 0.03276574
298.76 | 0.032206 | 253.8462 | 0.03276574
303.59 | 0.032615 | 253.8462 | 0.03276574
308.86 | 0.033061 | 265.3846 | 0.03394239
312.76 | 0.033379 | 265.3846 | 0.03394239
317.68 | 0.033796 | 265.3846 | 0.03394239
321.65 | 0.034134 | 276.9231 | 0.03509985
326.09 | 0.034519 | 276.9231 | 0.03509985
330.23 | 0.034863 | 276.9231 | 0.03509985
333.98 | 0.03517 | 288.4615 | 0.03623878
338.14 | 0.035505 | 288.4615 | 0.03623878
343.34 | 0.035925 | 288.4615 | 0.03623878
347.48 | 0.036267 | 300 | 0.03735981
352.77 | 0.036697 | 300 | 0.03735981
357.38 | 0.037067 | 300 | 0.03735981
362.2 | 0.037455 | 311.5385 | 0.03846355
366.92 | 0.037846 | 311.5385 | 0.03846355
371.39 | 0.038194 | 311.5385 | 0.03846355
376.36 | 0.038584 | 323.0769 | 0.03955054
380.8 | 0.038942 | 323.0769 | 0.03955054
385.67 | 0.039322 | 323.0769 | 0.03955054
390.26 | 0.039696 | 334.6154 | 0.04062135
395.18 | 0.040086 | 334.6154 | 0.04062135
399.37 | 0.040425 | 334.6154 | 0.04062135
404.64 | 0.040831 | 346.1538 | 0.04167647
410 | 0.041252 | 346.1538 | 0.04167647
414.82 | 0.041624 | 346.1538 | 0.04167647
419.34 | 0.041981 | 357.6923 | 0.0427164
422.94 | 0.042256 | 357.6923 | 0.0427164
426.73 | 0.042546 | 357.6923 | 0.0427164
431.64 | 0.042929 | 357.6923 | 0.0427164
436.63 | 0.043306 | 369.2308 | 0.0437416
441.01 | 0.043652 | 369.2308 | 0.0437416
446.24 | 0.044042 | 369.2308 | 0.0437416
450.82 | 0.044375 | 380.7692 | 0.04475252
455.44 | 0.044718 | 380.7692 | 0.04475252
460.42 | 0.045093 | 380.7692 | 0.04475252
465.21 | 0.045454 | 392.3077 | 0.04574958
469.63 | 0.045811 | 392.3077 | 0.04574958
474.68 | 0.046179 | 392.3077 | 0.04574958
479.9 | 0.046488 | 403.8462 | 0.04673319
484.53 | 0.046907 | 403.8462 | 0.04673319
488.93 | 0.047232 | 403.8462 | 0.04673319
493.92 | 0.047618 | 415.3846 | 0.04770373
498.17 | 0.047926 | 415.3846 | 0.04770373
502.91 | 0.048267 | 415.3846 | 0.04770373
507.87 | 0.04863 | 426.9231 | 0.04866158
512.2 | 0.048941 | 426.9231 | 0.04866158
516.39 | 0.049243 | 426.9231 | 0.04866158
520.35 | 0.049538 | 438.4615 | 0.04960709
525.38 | 0.049883 | 438.4615 | 0.04960709
529.54 | 0.050181 | 438.4615 | 0.04960709
533.93 | 0.050479 | 450 | 0.05054061
537.85 | 0.050774 | 450 | 0.05054061
542.49 | 0.05109 | 450 | 0.05054061
546.26 | 0.05135 | 461.5385 | 0.05146245
550.24 | 0.051659 | 461.5385 | 0.05146245
555.28 | 0.052014 | 461.5385 | 0.05146245
560.67 | 0.052383 | 473.0769 | 0.05237294
565.34 | 0.052716 | 473.0769 | 0.05237294
570.35 | 0.05307 | 473.0769 | 0.05237294
574.97 | 0.053399 | 473.0769 | 0.05237294
579.36 | 0.053703 | 484.6154 | 0.05327236
584.71 | 0.054074 | 484.6154 | 0.05327236
589.45 | 0.054389 | 484.6154 | 0.05327236
593.69 | 0.054696 | 496.1538 | 0.05416101
599.08 | 0.05507 | 496.1538 | 0.05416101
603.2 | 0.055366 | 496.1538 | 0.05416101
608.74 | 0.055748 | 507.6923 | 0.05503919
613.71 | 0.056078 | 507.6923 | 0.05503919
619.97 | 0.056496 | 507.6923 | 0.05503919
624.25 | 0.056791 | 519.2308 | 0.05590718
629.08 | 0.057111 | 519.2308 | 0.05590718
632.93 | 0.057386 | 519.2308 | 0.05590718
638.35 | 0.057748 | 530.7692 | 0.05676526
642.42 | 0.058022 | 530.7692 | 0.05676526
647.48 | 0.058351 | 530.7692 | 0.05676526
653.04 | 0.058717 | 542.3077 | 0.05761368
657.54 | 0.059036 | 542.3077 | 0.05761368
661.99 | 0.059348 | 542.3077 | 0.05761368
667.15 | 0.059677 | 553.8462 | 0.05845271
671.82 | 0.06 | 553.8462 | 0.05845271
676.71 | 0.060324 | 553.8462 | 0.05845271
680.45 | 0.060583 | 565.3846 | 0.05928259
685.7 | 0.060937 | 565.3846 | 0.05928259
690.24 | 0.061244 | 565.3846 | 0.05928259
694.56 | 0.061525 | 576.9231 | 0.06010355
699.38 | 0.061835 | 576.9231 | 0.06010355
704.51 | 0.062189 | 576.9231 | 0.06010355
708.48 | 0.062424 | 588.4615 | 0.06091584
713.48 | 0.062745 | 588.4615 | 0.06091584
718.05 | 0.063037 | 588.4615 | 0.06091584
724.13 | 0.063431 | 600 | 0.06171966
729.25 | 0.063769 | 600 | 0.06171966
735.22 | 0.064141 | 600 | 0.06171966
739.78 | 0.06443 | 600 | 0.06171966
744.6 | 0.064743 | 611.5385 | 0.06251524
750.27 | 0.065121 | 611.5385 | 0.06251524
755.39 | 0.065449 | 611.5385 | 0.06251524
760.65 | 0.06578 | 623.0769 | 0.06330279
764.65 | 0.066038 | 623.0769 | 0.06330279
769.22 | 0.066321 | 623.0769 | 0.06330279
773.61 | 0.066605 | 634.6154 | 0.0640825
779.05 | 0.066957 | 634.6154 | 0.0640825
784.04 | 0.067258 | 634.6154 | 0.0640825
791.01 | 0.067695 | 646.1538 | 0.06485458
796.15 | 0.068027 | 646.1538 | 0.06485458
800.89 | 0.06832 | 646.1538 | 0.06485458
806.2 | 0.06865 | 657.6923 | 0.06561921
811.22 | 0.068949 | 657.6923 | 0.06561921
815.47 | 0.069214 | 657.6923 | 0.06561921
819.59 | 0.069482 | 669.2308 | 0.06637657
824.05 | 0.069749 | 669.2308 | 0.06637657
828.2 | 0.070009 | 669.2308 | 0.06637657
832.67 | 0.070286 | 680.7692 | 0.06712685
838.38 | 0.070636 | 680.7692 | 0.06712685
843.13 | 0.070939 | 680.7692 | 0.06712685
848.56 | 0.071271 | 692.3077 | 0.06787022
854.45 | 0.071631 | 692.3077 | 0.06787022
859.35 | 0.071924 | 692.3077 | 0.06787022
863.84 | 0.072193 | 703.8462 | 0.06860684
869.18 | 0.072532 | 703.8462 | 0.06860684
873.4 | 0.0728 | 703.8462 | 0.06860684
877.92 | 0.073081 | 715.3846 | 0.06933688
882.54 | 0.073356 | 715.3846 | 0.06933688
887.98 | 0.073688 | 715.3846 | 0.06933688
892.67 | 0.073974 | 715.3846 | 0.06933688
898.11 | 0.074308 | 726.9231 | 0.0700605
903.45 | 0.074624 | 726.9231 | 0.0700605
909.6 | 0.074994 | 726.9231 | 0.0700605
914.96 | 0.075313 | 738.4615 | 0.07077784
920.15 | 0.075635 | 738.4615 | 0.07077784
924.49 | 0.075905 | 738.4615 | 0.07077784
929.51 | 0.076191 | 750 | 0.07148906
934.18 | 0.076458 | 750 | 0.07148906
939.12 | 0.076765 | 750 | 0.07148906
942.96 | 0.076975 | 761.5385 | 0.07219429
948.03 | 0.077283 | 761.5385 | 0.07219429
952.05 | 0.077517 | 761.5385 | 0.07219429
957.97 | 0.077873 | 773.0769 | 0.07289369
962.13 | 0.078126 | 773.0769 | 0.07289369
966.95 | 0.078418 | 773.0769 | 0.07289369
971.2 | 0.078663 | 784.6154 | 0.07358739
975.44 | 0.078909 | 784.6154 | 0.07358739
981.06 | 0.079237 | 784.6154 | 0.07358739
985.85 | 0.07951 | 796.1538 | 0.07427551
990.39 | 0.079808 | 796.1538 | 0.07427551
994.71 | 0.080052 | 796.1538 | 0.07427551
998.31 | 0.080255 | 807.6923 | 0.07495819
1003.6 | 0.080561 | 807.6923 | 0.07495819
1008.72 | 0.080866 | 807.6923 | 0.07495819
1013.95 | 0.081168 | 819.2308 | 0.07563555
1019.42 | 0.08149 | 819.2308 | 0.07563555
1025.11 | 0.081813 | 819.2308 | 0.07563555
1029.5 | 0.082066 | 830.7692 | 0.07630772
1033.3 | 0.082289 | 830.7692 | 0.07630772
1038.61 | 0.082601 | 830.7692 | 0.07630772
1042.91 | 0.082842 | 830.7692 | 0.07630772
1047.03 | 0.083082 | 842.3077 | 0.07697481
1053.57 | 0.083457 | 842.3077 | 0.07697481
1058.09 | 0.083721 | 842.3077 | 0.07697481
1063.48 | 0.084042 | 853.8462 | 0.07763694
1067.47 | 0.084265 | 853.8462 | 0.07763694
1071.81 | 0.084514 | 853.8462 | 0.07763694
1076.73 | 0.084782 | 865.3846 | 0.07829422
1082.23 | 0.08511 | 865.3846 | 0.07829422
1087.14 | 0.085388 | 865.3846 | 0.07829422
1092.38 | 0.085681 | 876.9231 | 0.07894676
1097.35 | 0.085965 | 876.9231 | 0.07894676
1102.49 | 0.086244 | 876.9231 | 0.07894676
1106.53 | 0.086485 | 888.4615 | 0.07959466
1112.88 | 0.086848 | 888.4615 | 0.07959466
1117.12 | 0.087085 | 888.4615 | 0.07959466
1123.38 | 0.087444 | 900 | 0.08023804
1128.57 | 0.087727 | 900 | 0.08023804
1134.32 | 0.088073 | 900 | 0.08023804
1139.48 | 0.088384 | 911.5385 | 0.08087699
1143.98 | 0.088614 | 911.5385 | 0.08087699
1148.94 | 0.088872 | 911.5385 | 0.08087699
1153.58 | 0.089145 | 923.0769 | 0.08151161
1158.7 | 0.089431 | 923.0769 | 0.08151161
1163.75 | 0.089721 | 923.0769 | 0.08151161
1168.46 | 0.089966 | 934.6154 | 0.082142
1173.75 | 0.090254 | 934.6154 | 0.082142
1180.22 | 0.090626 | 934.6154 | 0.082142
1184.51 | 0.090859 | 946.1538 | 0.08276825
1189.96 | 0.091169 | 946.1538 | 0.08276825
1194.8 | 0.091424 | 946.1538 | 0.08276825
1200.36 | 0.091795 | 957.6923 | 0.08339046
1204.39 | 0.092026 | 957.6923 | 0.08339046
1210.07 | 0.092351 | 957.6923 | 0.08339046
1214.4 | 0.092594 | 957.6923 | 0.08339046
1219.7 | 0.092886 | 969.2308 | 0.08400871
1223.42 | 0.093082 | 969.2308 | 0.08400871
1228.61 | 0.093373 | 969.2308 | 0.08400871
1232.65 | 0.093604 | 980.7692 | 0.08462309
1238.84 | 0.093942 | 980.7692 | 0.08462309
1242.88 | 0.094175 | 980.7692 | 0.08462309
1247.93 | 0.094453 | 992.3077 | 0.0852337
1252.14 | 0.094671 | 992.3077 | 0.0852337
1258.39 | 0.095018 | 992.3077 | 0.0852337
1262.91 | 0.095265 | 1003.846 | 0.0858406
1267.85 | 0.09552 | 1003.846 | 0.0858406
1272.67 | 0.0958 | 1003.846 | 0.0858406
1278.28 | 0.096115 | 1015.385 | 0.08644389
1282.37 | 0.096335 | 1015.385 | 0.08644389
1287.41 | 0.096604 | 1015.385 | 0.08644389
1292.49 | 0.096874 | 1026.923 | 0.08704364
1299.02 | 0.097238 | 1026.923 | 0.08704364
1303.44 | 0.097466 | 1026.923 | 0.08704364
1309.38 | 0.097792 | 1038.462 | 0.08763993
1314.27 | 0.098069 | 1038.462 | 0.08763993
1318.96 | 0.098316 | 1038.462 | 0.08763993
1323.84 | 0.098579 | 1050 | 0.08823284
1330.13 | 0.09892 | 1050 | 0.08823284
1335.46 | 0.099197 | 1050 | 0.08823284
1340.81 | 0.099502 | 1061.538 | 0.08882245
1346.05 | 0.099765 | 1061.538 | 0.08882245
1351.46 | 0.10007 | 1061.538 | 0.08882245
1356.56 | 0.100342 | 1073.077 | 0.08940882
1362.28 | 0.100655 | 1073.077 | 0.08940882
1366.44 | 0.100869 | 1073.077 | 0.08940882
1371.18 | 0.101135 | 1073.077 | 0.08940882
1374.95 | 0.101334 | 1084.615 | 0.08999204
1380.57 | 0.101629 | 1084.615 | 0.08999204
1384.84 | 0.101852 | 1084.615 | 0.08999204
1389.73 | 0.102117 | 1096.154 | 0.09057217
1393.93 | 0.102335 | 1096.154 | 0.09057217
1400.27 | 0.102673 | 1096.154 | 0.09057217
1405.46 | 0.102946 | 1107.692 | 0.09114927
1412.27 | 0.103305 | 1107.692 | 0.09114927
1416.83 | 0.103542 | 1107.692 | 0.09114927
1421.41 | 0.103795 | 1119.231 | 0.09172343
1426.32 | 0.104052 | 1119.231 | 0.09172343
1430.61 | 0.104288 | 1119.231 | 0.09172343
1436.16 | 0.104581 | 1130.769 | 0.09229469
1441.68 | 0.104888 | 1130.769 | 0.09229469
1446.57 | 0.105144 | 1130.769 | 0.09229469
1452.08 | 0.105449 | 1142.308 | 0.09286314
1455.77 | 0.105627 | 1142.308 | 0.09286314
1460.64 | 0.105888 | 1142.308 | 0.09286314
1465.58 | 0.106141 | 1153.846 | 0.09342883
1471.62 | 0.106454 | 1153.846 | 0.09342883
1475.9 | 0.106639 | 1153.846 | 0.09342883
1480.58 | 0.106935 | 1165.385 | 0.09399182
1485.73 | 0.107182 | 1165.385 | 0.09399182
1490.92 | 0.107455 | 1165.385 | 0.09399182
1495.62 | 0.107706 | 1176.923 | 0.09455219
1500.95 | 0.108002 | 1176.923 | 0.09455219
1505.94 | 0.108254 | 1176.923 | 0.09455219
1511.22 | 0.10852 | 1188.462 | 0.09510998
1515.45 | 0.108749 | 1188.462 | 0.09510998
1521.07 | 0.109035 | 1188.462 | 0.09510998
1525.89 | 0.109295 | 1200 | 0.09566526
1531.68 | 0.109607 | 1200 | 0.09566526
1535.98 | 0.10983 | 1200 | 0.09566526
1541.61 | 0.110127 | 1200 | 0.09566526
1547.25 | 0.110422 | 1211.538 | 0.09621809
1551.12 | 0.110636 | 1211.538 | 0.09621809
1556.29 | 0.110904 | 1211.538 | 0.09621809
1561.96 | 0.111207 | 1223.077 | 0.09676852
1566.88 | 0.111444 | 1223.077 | 0.09676852
1572.44 | 0.111749 | 1223.077 | 0.09676852
1576.88 | 0.111982 | 1234.615 | 0.09731662
1582.32 | 0.112247 | 1234.615 | 0.09731662
1588.04 | 0.112555 | 1234.615 | 0.09731662
1592.24 | 0.112775 | 1246.154 | 0.09786242
1598.83 | 0.113105 | 1246.154 | 0.09786242
1603.52 | 0.113338 | 1246.154 | 0.09786242
1608.36 | 0.113598 | 1257.692 | 0.098406
1612.85 | 0.113826 | 1257.692 | 0.098406
1617.62 | 0.114064 | 1257.692 | 0.098406
1621.24 | 0.114257 | 1269.231 | 0.09894741
1628.38 | 0.114629 | 1269.231 | 0.09894741
1634.12 | 0.114929 | 1269.231 | 0.09894741
1638.76 | 0.115172 | 1280.769 | 0.09948669
1645 | 0.115432 | 1280.769 | 0.09948669
1651.32 | 0.115742 | 1280.769 | 0.09948669
1656.39 | 0.116013 | 1292.308 | 0.1000239
1661.72 | 0.116285 | 1292.308 | 0.1000239
1666.95 | 0.116571 | 1292.308 | 0.1000239
1672.34 | 0.116852 | 1303.846 | 0.1005591
1677.95 | 0.11713 | 1303.846 | 0.1005591
1682.92 | 0.117392 | 1303.846 | 0.1005591
1687.68 | 0.117631 | 1315.385 | 0.1010923
1693.28 | 0.117916 | 1315.385 | 0.1010923
1697.74 | 0.118151 | 1315.385 | 0.1010923
1703.18 | 0.118436 | 1315.385 | 0.1010923
1707.7 | 0.118668 | 1326.923 | 0.1016236
1712.92 | 0.118928 | 1326.923 | 0.1016236
1717.36 | 0.119166 | 1326.923 | 0.1016236
1722.23 | 0.119424 | 1338.462 | 0.1021531
1727.08 | 0.119676 | 1338.462 | 0.1021531
1733.99 | 0.120028 | 1338.462 | 0.1021531
1738.2 | 0.120258 | 1350 | 0.1026807
1743.8 | 0.120537 | 1350 | 0.1026807
1748.31 | 0.120759 | 1350 | 0.1026807
1752.53 | 0.120985 | 1361.538 | 0.1032065
1757.23 | 0.121228 | 1361.538 | 0.1032065
1763.11 | 0.12153 | 1361.538 | 0.1032065
1767.59 | 0.121768 | 1373.077 | 0.1037306
1773.9 | 0.122092 | 1373.077 | 0.1037306
1778.54 | 0.122334 | 1373.077 | 0.1037306
1783.31 | 0.122577 | 1384.615 | 0.1042531
1788.43 | 0.122841 | 1384.615 | 0.1042531
1793.35 | 0.123084 | 1384.615 | 0.1042531
1798.28 | 0.12336 | 1396.154 | 0.1047739
1804.53 | 0.123667 | 1396.154 | 0.1047739
1809.8 | 0.123841 | 1396.154 | 0.1047739
1815.16 | 0.124217 | 1407.692 | 0.1052931
1819.65 | 0.124455 | 1407.692 | 0.1052931
1826.27 | 0.124794 | 1407.692 | 0.1052931
1831.08 | 0.125048 | 1419.231 | 0.1058108
1836.27 | 0.125296 | 1419.231 | 0.1058108
1841.14 | 0.125569 | 1419.231 | 0.1058108
1846.13 | 0.125818 | 1430.769 | 0.1063269
1849.96 | 0.126028 | 1430.769 | 0.1063269
1854.75 | 0.126261 | 1430.769 | 0.1063269
1859.09 | 0.126484 | 1442.308 | 0.1068417
1864.11 | 0.126733 | 1442.308 | 0.1068417
1868.83 | 0.126978 | 1442.308 | 0.1068417
1874.16 | 0.127248 | 1442.308 | 0.1068417
1877.96 | 0.127458 | 1453.846 | 0.107355
1883.53 | 0.127754 | 1453.846 | 0.107355
1887.34 | 0.127934 | 1453.846 | 0.107355
1892.17 | 0.128191 | 1465.385 | 0.1078669
1897.13 | 0.128467 | 1465.385 | 0.1078669
1902.89 | 0.128757 | 1465.385 | 0.1078669
1907.74 | 0.129003 | 1476.923 | 0.1083775
1912.46 | 0.129251 | 1476.923 | 0.1083775
1917.42 | 0.129489 | 1476.923 | 0.1083775
1923.74 | 0.129807 | 1488.462 | 0.1088868
1928.58 | 0.130058 | 1488.462 | 0.1088868
1933.43 | 0.130295 | 1488.462 | 0.1088868
1938.36 | 0.130552 | 1500 | 0.1093949
1943.33 | 0.130811 | 1500 | 0.1093949
1946.95 | 0.130999 | 1500 | 0.1093949
1952.25 | 0.131282 | 1511.538 | 0.1099018
1957.38 | 0.131537 | 1511.538 | 0.1099018
1963.07 | 0.131816 | 1511.538 | 0.1099018
1967.02 | 0.132041 | 1523.077 | 0.1104075
1972.88 | 0.13232 | 1523.077 | 0.1104075
1978.1 | 0.132578 | 1523.077 | 0.1104075
1984.75 | 0.132894 | 1534.615 | 0.1109122
1988.94 | 0.133115 | 1534.615 | 0.1109122
1994.98 | 0.133422 | 1534.615 | 0.1109122
2000.22 | 0.133692 | 1546.154 | 0.1114157
2005.39 | 0.133987 | 1546.154 | 0.1114157
2009.9 | 0.134209 | 1546.154 | 0.1114157
2015 | 0.134473 | 1557.692 | 0.1119182
2020.76 | 0.134777 | 1557.692 | 0.1119182
2025.18 | 0.135 | 1557.692 | 0.1119182
2030.2 | 0.13526 | 1557.692 | 0.1119182
2035.17 | 0.135514 | 1569.231 | 0.1124197
2040.46 | 0.135777 | 1569.231 | 0.1124197
2045.48 | 0.136028 | 1569.231 | 0.1124197
2050.34 | 0.136285 | 1580.769 | 0.1129202
2054.93 | 0.136517 | 1580.769 | 0.1129202
2060.08 | 0.136776 | 1580.769 | 0.1129202
2065.84 | 0.137069 | 1592.308 | 0.1134198
2071.08 | 0.137343 | 1592.308 | 0.1134198
2076.2 | 0.137615 | 1592.308 | 0.1134198
2082.27 | 0.137915 | 1603.846 | 0.1139185
2087.93 | 0.138197 | 1603.846 | 0.1139185
2093.1 | 0.138467 | 1603.846 | 0.1139185
2097.81 | 0.138711 | 1615.385 | 0.1144164
2102.43 | 0.13895 | 1615.385 | 0.1144164
2107.4 | 0.139219 | 1615.385 | 0.1144164
2112.99 | 0.139502 | 1626.923 | 0.1149135
2117.59 | 0.139747 | 1626.923 | 0.1149135
2123.37 | 0.140039 | 1626.923 | 0.1149135
2128.56 | 0.140297 | 1638.462 | 0.1154098
2134.21 | 0.140591 | 1638.462 | 0.1154098
2138.15 | 0.140797 | 1638.462 | 0.1154098
2144.47 | 0.141122 | 1650 | 0.1159054
2149.71 | 0.141396 | 1650 | 0.1159054
2155.8 | 0.141684 | 1650 | 0.1159054
2160.46 | 0.141942 | 1661.538 | 0.1164003
2165.38 | 0.142182 | 1661.538 | 0.1164003
2169.72 | 0.142417 | 1661.538 | 0.1164003
2174.24 | 0.142654 | 1673.077 | 0.1168945
2178.74 | 0.142898 | 1673.077 | 0.1168945
2184.03 | 0.143148 | 1673.077 | 0.1168945
2188.42 | 0.143385 | 1673.077 | 0.1168945
2193.91 | 0.143668 | 1684.615 | 0.1173881
2199.1 | 0.143935 | 1684.615 | 0.1173881
2204.15 | 0.14419 | 1684.615 | 0.1173881
2208.72 | 0.144431 | 1696.154 | 0.1178812
2213.86 | 0.144684 | 1696.154 | 0.1178812
2218.63 | 0.144938 | 1696.154 | 0.1178812
2224.39 | 0.145223 | 1707.692 | 0.1183737
2229.66 | 0.145506 | 1707.692 | 0.1183737
2235.08 | 0.145779 | 1707.692 | 0.1183737
2239.09 | 0.145991 | 1719.231 | 0.1188657
2244.69 | 0.14629 | 1719.231 | 0.1188657
2250.38 | 0.146583 | 1719.231 | 0.1188657
2255.32 | 0.146855 | 1730.769 | 0.1193572
2260.81 | 0.147146 | 1730.769 | 0.1193572
2266.35 | 0.147418 | 1730.769 | 0.1193572
2271.47 | 0.14769 | 1742.308 | 0.1198483
2276.48 | 0.147963 | 1742.308 | 0.1198483
2281.9 | 0.148217 | 1742.308 | 0.1198483
2287.29 | 0.148495 | 1753.846 | 0.120339
2291.18 | 0.1487 | 1753.846 | 0.120339
2296.05 | 0.148971 | 1753.846 | 0.120339
2300.64 | 0.14921 | 1765.385 | 0.1208293
2305.54 | 0.149466 | 1765.385 | 0.1208293
2309.73 | 0.14969 | 1765.385 | 0.1208293
2314.77 | 0.149946 | 1776.923 | 0.1213194
2319.41 | 0.150164 | 1776.923 | 0.1213194
2324.33 | 0.150435 | 1776.923 | 0.1213194
2328.38 | 0.150657 | 1788.462 | 0.1218091
2334.4 | 0.150955 | 1788.462 | 0.1218091
2340.26 | 0.151261 | 1788.462 | 0.1218091
2344.82 | 0.151518 | 1800 | 0.1222986
2349.92 | 0.151763 | 1800 | 0.1222986
2355.69 | 0.152091 | 1800 | 0.1222986
2360.55 | 0.152344 | 1800 | 0.1222986
2366.42 | 0.15266 | 1811.538 | 0.1227879
2372.21 | 0.152953 | 1811.538 | 0.1227879
2378.63 | 0.153282 | 1811.538 | 0.1227879
2383.54 | 0.153547 | 1823.077 | 0.123277
2389.04 | 0.153837 | 1823.077 | 0.123277
2394.23 | 0.154106 | 1823.077 | 0.123277
2400.24 | 0.154416 | 1834.615 | 0.123766
2405.18 | 0.15468 | 1834.615 | 0.123766
2410.78 | 0.154979 | 1834.615 | 0.123766
2415.42 | 0.155227 | 1846.154 | 0.1242549
2421.35 | 0.155528 | 1846.154 | 0.1242549
2425.87 | 0.155766 | 1846.154 | 0.1242549
2430.91 | 0.15604 | 1857.692 | 0.1247437
2435.26 | 0.156262 | 1857.692 | 0.1247437
2440.13 | 0.156523 | 1857.692 | 0.1247437
2445.09 | 0.156791 | 1869.231 | 0.1252325
2450.56 | 0.157083 | 1869.231 | 0.1252325
2455.98 | 0.157364 | 1869.231 | 0.1252325
2461.02 | 0.157626 | 1880.769 | 0.1257213
2466.91 | 0.157935 | 1880.769 | 0.1257213
2471.65 | 0.158177 | 1880.769 | 0.1257213
2476.12 | 0.158406 | 1892.308 | 0.1262101
2481.36 | 0.158701 | 1892.308 | 0.1262101
2487.33 | 0.159016 | 1892.308 | 0.1262101
2492.34 | 0.15928 | 1903.846 | 0.1266991
2497.61 | 0.15957 | 1903.846 | 0.1266991
2502.81 | 0.159846 | 1903.846 | 0.1266991
2508.4 | 0.160143 | 1915.385 | 0.1271882
2513.09 | 0.160394 | 1915.385 | 0.1271882
2519.11 | 0.16072 | 1915.385 | 0.1271882
2523.74 | 0.160968 | 1915.385 | 0.1271882
2530.36 | 0.16131 | 1926.923 | 0.1276774
2534.93 | 0.161552 | 1926.923 | 0.1276774
2540.45 | 0.161848 | 1926.923 | 0.1276774
2546.06 | 0.162148 | 1938.462 | 0.1281668
2551.75 | 0.162442 | 1938.462 | 0.1281668
2557.04 | 0.162725 | 1938.462 | 0.1281668
2562.14 | 0.163003 | 1950 | 0.1286565
2566.91 | 0.163271 | 1950 | 0.1286565
2571.95 | 0.163539 | 1950 | 0.1286565
2578.34 | 0.163881 | 1961.538 | 0.1291465
2584.27 | 0.164192 | 1961.538 | 0.1291465
2589.47 | 0.164479 | 1961.538 | 0.1291465
2595.11 | 0.164785 | 1973.077 | 0.1296367
2600.87 | 0.165099 | 1973.077 | 0.1296367
2605.5 | 0.165364 | 1973.077 | 0.1296367
2609.81 | 0.165598 | 1984.615 | 0.1301274
2614.68 | 0.165849 | 1984.615 | 0.1301274
2619.02 | 0.166102 | 1984.615 | 0.1301274
2624.22 | 0.166379 | 1996.154 | 0.1306184
2630.3 | 0.166701 | 1996.154 | 0.1306184
2634.35 | 0.166925 | 1996.154 | 0.1306184
2638.74 | 0.167169 | 2007.692 | 0.1311099
2643.41 | 0.167426 | 2007.692 | 0.1311099
2647.75 | 0.167666 | 2007.692 | 0.1311099
2652.15 | 0.167885 | 2019.231 | 0.1316018
2657.91 | 0.168201 | 2019.231 | 0.1316018
2661.95 | 0.168429 | 2019.231 | 0.1316018
2666.44 | 0.168681 | 2030.769 | 0.1320942
2671.17 | 0.16894 | 2030.769 | 0.1320942
2676.35 | 0.16921 | 2030.769 | 0.1320942
2682.49 | 0.169554 | 2042.308 | 0.1325872
2688.31 | 0.169884 | 2042.308 | 0.1325872
2694.63 | 0.170223 | 2042.308 | 0.1325872
2699.77 | 0.170497 | 2042.308 | 0.1325872
2704.53 | 0.17077 | 2053.846 | 0.1330808
2708.93 | 0.171022 | 2053.846 | 0.1330808
2715.32 | 0.171376 | 2053.846 | 0.1330808
2720.23 | 0.171645 | 2065.385 | 0.1335751
2725.7 | 0.171955 | 2065.385 | 0.1335751
2730.39 | 0.172213 | 2065.385 | 0.1335751
2735.96 | 0.172526 | 2076.923 | 0.13407
2740.65 | 0.172781 | 2076.923 | 0.13407
2746.62 | 0.173115 | 2076.923 | 0.13407
2751.67 | 0.173401 | 2088.462 | 0.1345656
2757.35 | 0.17372 | 2088.462 | 0.1345656
2762.15 | 0.173982 | 2088.462 | 0.1345656
2767.44 | 0.174278 | 2100 | 0.135062
2772.28 | 0.174546 | 2100 | 0.135062
2776.98 | 0.174811 | 2100 | 0.135062
2781.22 | 0.175046 | 2111.538 | 0.1355592
2786.44 | 0.175344 | 2111.538 | 0.1355592
2791.67 | 0.17563 | 2111.538 | 0.1355592
2796.74 | 0.175912 | 2123.077 | 0.1360572
2802.09 | 0.176223 | 2123.077 | 0.1360572
2807.38 | 0.176517 | 2123.077 | 0.1360572
2811.95 | 0.176784 | 2134.615 | 0.1365562
2817.21 | 0.177083 | 2134.615 | 0.1365562
2821.7 | 0.177319 | 2134.615 | 0.1365562
2827.12 | 0.17762 | 2146.154 | 0.1370561
2831.59 | 0.177885 | 2146.154 | 0.1370561
2837.36 | 0.178213 | 2146.154 | 0.1370561
2841.49 | 0.178444 | 2157.692 | 0.1375569
2846.39 | 0.178715 | 2157.692 | 0.1375569
2852.11 | 0.17906 | 2157.692 | 0.1375569
2857.62 | 0.179381 | 2157.692 | 0.1375569
2862.34 | 0.179647 | 2169.231 | 0.1380588
2867.25 | 0.179931 | 2169.231 | 0.1380588
2872.87 | 0.180256 | 2169.231 | 0.1380588
2877.34 | 0.180519 | 2180.769 | 0.1385618
2882.48 | 0.180809 | 2180.769 | 0.1385618
2886.58 | 0.181044 | 2180.769 | 0.1385618
2892.94 | 0.181417 | 2192.308 | 0.1390659
2897.04 | 0.18165 | 2192.308 | 0.1390659
2902.73 | 0.181967 | 2192.308 | 0.1390659
2907.47 | 0.182242 | 2203.846 | 0.1395711
2912.64 | 0.18254 | 2203.846 | 0.1395711
2917.97 | 0.182858 | 2203.846 | 0.1395711
2923.1 | 0.183168 | 2215.385 | 0.1400776
2927.88 | 0.183439 | 2215.385 | 0.1400776
2933.75 | 0.183784 | 2215.385 | 0.1400776
2938.47 | 0.18405 | 2226.923 | 0.1405854
2943.43 | 0.184353 | 2226.923 | 0.1405854
2948.11 | 0.184635 | 2226.923 | 0.1405854
2953.17 | 0.184937 | 2238.462 | 0.1410944
2957.87 | 0.185196 | 2238.462 | 0.1410944
2963.08 | 0.185503 | 2238.462 | 0.1410944
2967.15 | 0.185736 | 2250 | 0.1416049
2972.92 | 0.186089 | 2250 | 0.1416049
2978.13 | 0.186392 | 2250 | 0.1416049
2983.12 | 0.186694 | 2261.538 | 0.1421167
2987.42 | 0.18694 | 2261.538 | 0.1421167
2993.49 | 0.1873 | 2261.538 | 0.1421167
2997.3 | 0.18752 | 2273.077 | 0.14263
3001.84 | 0.187796 | 2273.077 | 0.14263
3006.61 | 0.188079 | 2273.077 | 0.14263
3011.81 | 0.188384 | 2273.077 | 0.14263
3015.42 | 0.188602 | 2284.615 | 0.1431449
3021.34 | 0.18896 | 2284.615 | 0.1431449
3025.83 | 0.189232 | 2284.615 | 0.1431449
3031.67 | 0.189588 | 2296.154 | 0.1436613
3036.66 | 0.189881 | 2296.154 | 0.1436613
3041.88 | 0.190191 | 2296.154 | 0.1436613
3046.73 | 0.190488 | 2307.692 | 0.1441793
3051.42 | 0.190773 | 2307.692 | 0.1441793
3056.26 | 0.191074 | 2307.692 | 0.1441793
3062.35 | 0.191437 | 2319.231 | 0.1446991
3067.32 | 0.191738 | 2319.231 | 0.1446991
3073.93 | 0.192136 | 2319.231 | 0.1446991
3079.2 | 0.192467 | 2330.769 | 0.1452205
3084.81 | 0.192821 | 2330.769 | 0.1452205
3090.63 | 0.193157 | 2330.769 | 0.1452205
3096.3 | 0.193507 | 2342.308 | 0.1457438
3101.42 | 0.193819 | 2342.308 | 0.1457438
3106.25 | 0.194121 | 2342.308 | 0.1457438
3110.62 | 0.194403 | 2353.846 | 0.146269
3117.04 | 0.194817 | 2353.846 | 0.146269
3121.51 | 0.195083 | 2353.846 | 0.146269
3126.37 | 0.195374 | 2365.385 | 0.1467961
3130.57 | 0.19565 | 2365.385 | 0.1467961
3135.81 | 0.19596 | 2365.385 | 0.1467961
3139.88 | 0.196223 | 2376.923 | 0.1473251
3145.82 | 0.196591 | 2376.923 | 0.1473251
3150.48 | 0.196885 | 2376.923 | 0.1473251
3155.46 | 0.197209 | 2388.462 | 0.1478563
3160.17 | 0.197505 | 2388.462 | 0.1478563
3165.66 | 0.197841 | 2388.462 | 0.1478563
3169.8 | 0.198107 | 2400 | 0.1483895
3174.7 | 0.198407 | 2400 | 0.1483895
3179.22 | 0.198697 | 2400 | 0.1483895
3184.33 | 0.199026 | 2400 | 0.1483895
3188.18 | 0.19928 | 2411.538 | 0.1489249
3193.34 | 0.199608 | 2411.538 | 0.1489249
3197.89 | 0.199891 | 2411.538 | 0.1489249
3202.68 | 0.200201 | 2423.077 | 0.1494626
3206.67 | 0.200449 | 2423.077 | 0.1494626
3211.59 | 0.200772 | 2423.077 | 0.1494626
3216.03 | 0.201053 | 2434.615 | 0.1500025
3221.4 | 0.201399 | 2434.615 | 0.1500025
3225.47 | 0.201653 | 2434.615 | 0.1500025
3230.49 | 0.201988 | 2446.154 | 0.1505449
3236.11 | 0.202343 | 2446.154 | 0.1505449
3241.42 | 0.202685 | 2446.154 | 0.1505449
3245.84 | 0.202977 | 2457.692 | 0.1510897
3251.13 | 0.203314 | 2457.692 | 0.1510897
3255.72 | 0.20361 | 2457.692 | 0.1510897
3260.72 | 0.203946 | 2469.231 | 0.1516371
3265.68 | 0.20427 | 2469.231 | 0.1516371
3270.62 | 0.204588 | 2469.231 | 0.1516371
3274.72 | 0.204862 | 2480.769 | 0.152187
3279.64 | 0.205187 | 2480.769 | 0.152187
3285.37 | 0.205553 | 2480.769 | 0.152187
3290.05 | 0.205856 | 2492.308 | 0.1527397
3295.51 | 0.206231 | 2492.308 | 0.1527397
3299.45 | 0.206489 | 2492.308 | 0.1527397
3304.49 | 0.206823 | 2503.846 | 0.1532951
3308.41 | 0.207092 | 2503.846 | 0.1532951
3312.54 | 0.207362 | 2503.846 | 0.1532951
3316.93 | 0.207656 | 2515.385 | 0.1538533
3321.5 | 0.207959 | 2515.385 | 0.1538533
3325.33 | 0.208215 | 2515.385 | 0.1538533
3330.2 | 0.208535 | 2515.385 | 0.1538533
3334.92 | 0.208867 | 2526.923 | 0.1544145
3339.76 | 0.209184 | 2526.923 | 0.1544145
3344.76 | 0.209529 | 2526.923 | 0.1544145
3350.15 | 0.209908 | 2538.462 | 0.1549787
3354.64 | 0.210222 | 2538.462 | 0.1549787
3359.49 | 0.210552 | 2538.462 | 0.1549787
3364.68 | 0.210906 | 2550 | 0.155546
3370.39 | 0.211302 | 2550 | 0.155546
3375.03 | 0.211618 | 2550 | 0.155546
3379.72 | 0.211945 | 2561.538 | 0.1561166
3384.05 | 0.21225 | 2561.538 | 0.1561166
3388.26 | 0.212545 | 2561.538 | 0.1561166
3392.95 | 0.212874 | 2573.077 | 0.1566904
3398.33 | 0.21324 | 2573.077 | 0.1566904
3404.01 | 0.213644 | 2573.077 | 0.1566904
3409.2 | 0.214014 | 2584.615 | 0.1572675
3413.92 | 0.214334 | 2584.615 | 0.1572675
3419.61 | 0.21475 | 2584.615 | 0.1572675
3423.44 | 0.215024 | 2596.154 | 0.1578482
3428.88 | 0.215408 | 2596.154 | 0.1578482
3432.94 | 0.215695 | 2596.154 | 0.1578482
3437.73 | 0.216023 | 2607.692 | 0.1584325
3441.26 | 0.216283 | 2607.692 | 0.1584325
3446.18 | 0.216644 | 2607.692 | 0.1584325
3451.76 | 0.217032 | 2619.231 | 0.1590204
3457.3 | 0.217425 | 2619.231 | 0.1590204
3462.84 | 0.217824 | 2619.231 | 0.1590204
3467.26 | 0.21814 | 2630.769 | 0.1596121
3471.33 | 0.218458 | 2630.769 | 0.1596121
3475.95 | 0.218753 | 2630.769 | 0.1596121
3481.24 | 0.219129 | 2642.308 | 0.1602078
3486.59 | 0.219519 | 2642.308 | 0.1602078
3491.65 | 0.219905 | 2642.308 | 0.1602078
3498.07 | 0.220394 | 2642.308 | 0.1602078
3503.21 | 0.22077 | 2653.846 | 0.1608075
3508.48 | 0.22116 | 2653.846 | 0.1608075
3512.35 | 0.221439 | 2653.846 | 0.1608075
3518.51 | 0.221907 | 2665.385 | 0.1614113
3522.73 | 0.222221 | 2665.385 | 0.1614113
3526.89 | 0.22254 | 2665.385 | 0.1614113
3530.29 | 0.22279 | 2676.923 | 0.1620193
3535.6 | 0.223197 | 2676.923 | 0.1620193
3539.73 | 0.223501 | 2676.923 | 0.1620193
3545.22 | 0.223921 | 2688.462 | 0.1626318
3549.09 | 0.224205 | 2688.462 | 0.1626318
3553.35 | 0.224534 | 2688.462 | 0.1626318
3558.85 | 0.224962 | 2700 | 0.1632488
3563.76 | 0.225339 | 2700 | 0.1632488
3568.31 | 0.225682 | 2700 | 0.1632488
3572.82 | 0.226043 | 2711.538 | 0.1638704
3577.52 | 0.226427 | 2711.538 | 0.1638704
3582.28 | 0.226787 | 2711.538 | 0.1638704
3586.31 | 0.227104 | 2723.077 | 0.1644968
3591.34 | 0.227489 | 2723.077 | 0.1644968
3596.11 | 0.227877 | 2723.077 | 0.1644968
3600.35 | 0.228208 | 2734.615 | 0.1651282
3604.13 | 0.228499 | 2734.615 | 0.1651282
3607.85 | 0.228799 | 2734.615 | 0.1651282
3612.46 | 0.229169 | 2746.154 | 0.1657646
3617.23 | 0.229552 | 2746.154 | 0.1657646
3621.03 | 0.22985 | 2746.154 | 0.1657646
3625.01 | 0.230176 | 2757.692 | 0.1664063
3629.63 | 0.230556 | 2757.692 | 0.1664063
3635.45 | 0.231015 | 2757.692 | 0.1664063
3639.69 | 0.231356 | 2757.692 | 0.1664063
3644.24 | 0.231724 | 2769.231 | 0.1670534
3648.48 | 0.232067 | 2769.231 | 0.1670534
3652.47 | 0.232402 | 2769.231 | 0.1670534
3657.32 | 0.2328 | 2780.769 | 0.167706
3662.21 | 0.233202 | 2780.769 | 0.167706
3665.8 | 0.2335 | 2780.769 | 0.167706
3671.39 | 0.233967 | 2792.308 | 0.1683644
3676.01 | 0.234339 | 2792.308 | 0.1683644
3680.1 | 0.234696 | 2792.308 | 0.1683644
3684.37 | 0.235041 | 2803.846 | 0.1690287
3688.36 | 0.23538 | 2803.846 | 0.1690287
3692.99 | 0.235792 | 2803.846 | 0.1690287
3697.61 | 0.236179 | 2815.385 | 0.1696992
3701.3 | 0.236498 | 2815.385 | 0.1696992
3705.07 | 0.236815 | 2815.385 | 0.1696992
3710.13 | 0.237245 | 2826.923 | 0.1703759
3714.07 | 0.23758 | 2826.923 | 0.1703759
3718.7 | 0.237984 | 2826.923 | 0.1703759
3723.78 | 0.238422 | 2838.462 | 0.1710591
3728.28 | 0.238819 | 2838.462 | 0.1710591
3732.63 | 0.239205 | 2838.462 | 0.1710591
3737.01 | 0.239596 | 2850 | 0.171749
3741.78 | 0.240021 | 2850 | 0.171749
3745.4 | 0.240331 | 2850 | 0.171749
3749.44 | 0.240679 | 2861.538 | 0.1724458
3753.97 | 0.241091 | 2861.538 | 0.1724458
3757.54 | 0.241406 | 2861.538 | 0.1724458
3761.97 | 0.241804 | 2873.077 | 0.1731498
3766.15 | 0.24218 | 2873.077 | 0.1731498
3771.03 | 0.242616 | 2873.077 | 0.1731498
3774.96 | 0.242967 | 2884.615 | 0.1738612
3779.65 | 0.24339 | 2884.615 | 0.1738612
3783.64 | 0.243751 | 2884.615 | 0.1738612
3787.86 | 0.24413 | 2884.615 | 0.1738612
3791.71 | 0.244491 | 2896.154 | 0.1745802
3795.27 | 0.244823 | 2896.154 | 0.1745802
3798.79 | 0.245151 | 2896.154 | 0.1745802
3802.99 | 0.245544 | 2907.692 | 0.1753072
3807.3 | 0.245944 | 2907.692 | 0.1753072
3811.8 | 0.246369 | 2907.692 | 0.1753072
3816.07 | 0.246763 | 2919.231 | 0.1760422
3820.54 | 0.247183 | 2919.231 | 0.1760422
3823.66 | 0.247475 | 2919.231 | 0.1760422
3827.7 | 0.247858 | 2930.769 | 0.1767857
3831.99 | 0.248269 | 2930.769 | 0.1767857
3836.68 | 0.248717 | 2930.769 | 0.1767857
3840.53 | 0.24908 | 2942.308 | 0.177538
3844.67 | 0.249486 | 2942.308 | 0.177538
3848.89 | 0.2499 | 2942.308 | 0.177538
3852.56 | 0.250255 | 2953.846 | 0.1782992
3855.68 | 0.250559 | 2953.846 | 0.1782992
3858.65 | 0.250853 | 2953.846 | 0.1782992
3861.57 | 0.251146 | 2965.385 | 0.1790697
3866.02 | 0.251586 | 2965.385 | 0.1790697
3869.48 | 0.251937 | 2965.385 | 0.1790697
3873.83 | 0.252355 | 2976.923 | 0.1798499
3878.6 | 0.252831 | 2976.923 | 0.1798499
3883.03 | 0.253259 | 2976.923 | 0.1798499
3886.76 | 0.253645 | 2988.462 | 0.1806401
3891 | 0.254077 | 2988.462 | 0.1806401
3895.47 | 0.254531 | 2988.462 | 0.1806401
3899.13 | 0.254905 | 3000 | 0.1814406
3902.31 | 0.255237 | 3000 | 0.1814406
3906.75 | 0.255696 | 3000 | 0.1814406
3909.94 | 0.256034 | 3000 | 0.1814406
3913.16 | 0.256366 | 3011.538 | 0.1822518
3916.34 | 0.2567 | 3011.538 | 0.1822518
3920.33 | 0.257132 | 3011.538 | 0.1822518
3923.94 | 0.257518 | 3023.077 | 0.1830741
3928.77 | 0.258032 | 3023.077 | 0.1830741
3932.54 | 0.258434 | 3023.077 | 0.1830741
3936.87 | 0.258903 | 3034.615 | 0.1839079
3940.22 | 0.259254 | 3034.615 | 0.1839079
3944.71 | 0.259736 | 3034.615 | 0.1839079
3948.26 | 0.260128 | 3046.154 | 0.1847536
3952.78 | 0.260624 | 3046.154 | 0.1847536
3956.12 | 0.26099 | 3046.154 | 0.1847536
3959.77 | 0.261398 | 3057.692 | 0.1856118
3962.88 | 0.261754 | 3057.692 | 0.1856118
3966.3 | 0.262128 | 3057.692 | 0.1856118
3969.43 | 0.262484 | 3069.231 | 0.1864829
3972.64 | 0.262839 | 3069.231 | 0.1864829
3975.57 | 0.263169 | 3069.231 | 0.1864829
3979.79 | 0.263655 | 3080.769 | 0.1873674
3983.93 | 0.264124 | 3080.769 | 0.1873674
3987.6 | 0.264552 | 3080.769 | 0.1873674
3990.89 | 0.264939 | 3092.308 | 0.1882658
3994.69 | 0.265379 | 3092.308 | 0.1882658
3999.2 | 0.265915 | 3092.308 | 0.1882658
4003.69 | 0.266447 | 3103.846 | 0.1891787
4008.07 | 0.266959 | 3103.846 | 0.1891787
4011.48 | 0.267371 | 3103.846 | 0.1891787
4015 | 0.267795 | 3115.385 | 0.1901068
4018.75 | 0.268246 | 3115.385 | 0.1901068
4021.95 | 0.268641 | 3115.385 | 0.1901068
4025.59 | 0.269081 | 3115.385 | 0.1901068
4028.24 | 0.269401 | 3126.923 | 0.1910506
4030.95 | 0.26974 | 3126.923 | 0.1910506
4033.88 | 0.270099 | 3126.923 | 0.1910506
4037.2 | 0.270518 | 3138.462 | 0.1920108
4041.11 | 0.271004 | 3138.462 | 0.1920108
4044.29 | 0.271417 | 3138.462 | 0.1920108
4047.65 | 0.271835 | 3150 | 0.1929883
4050.38 | 0.272176 | 3150 | 0.1929883
4054.14 | 0.272655 | 3150 | 0.1929883
4058.01 | 0.273159 | 3161.538 | 0.1939836
4061.75 | 0.273644 | 3161.538 | 0.1939836
4065.03 | 0.274065 | 3161.538 | 0.1939836
4069.02 | 0.274597 | 3173.077 | 0.1949978
4073.19 | 0.275145 | 3173.077 | 0.1949978
4077.55 | 0.27573 | 3173.077 | 0.1949978
4080.62 | 0.276139 | 3184.615 | 0.1960316
4084.02 | 0.276605 | 3184.615 | 0.1960316
4086.87 | 0.27699 | 3184.615 | 0.1960316
4089.66 | 0.277369 | 3196.154 | 0.197086
4092.14 | 0.277718 | 3196.154 | 0.197086
4095.11 | 0.278132 | 3196.154 | 0.197086
4098.17 | 0.278546 | 3207.692 | 0.1981619
4102.05 | 0.279085 | 3207.692 | 0.1981619
4105.39 | 0.279559 | 3207.692 | 0.1981619
4108.59 | 0.280012 | 3219.231 | 0.1992606
4111.01 | 0.280361 | 3219.231 | 0.1992606
4114 | 0.280789 | 3219.231 | 0.1992606
4117.15 | 0.281245 | 3230.769 | 0.2003831
4120.21 | 0.281689 | 3230.769 | 0.2003831
4123.74 | 0.282212 | 3230.769 | 0.2003831
4128.27 | 0.28287 | 3242.308 | 0.2015307
4132.1 | 0.283444 | 3242.308 | 0.2015307
4135.44 | 0.283941 | 3242.308 | 0.2015307
4139.36 | 0.284528 | 3242.308 | 0.2015307
4142.48 | 0.285005 | 3253.846 | 0.2027047
4145.23 | 0.285449 | 3253.846 | 0.2027047
4148.7 | 0.285988 | 3253.846 | 0.2027047
4151.71 | 0.286467 | 3265.385 | 0.2039063
4154.36 | 0.28689 | 3265.385 | 0.2039063
4156.85 | 0.287283 | 3265.385 | 0.2039063
4159.52 | 0.287714 | 3276.923 | 0.2051373
4162.07 | 0.288128 | 3276.923 | 0.2051373
4165.19 | 0.288617 | 3276.923 | 0.2051373
4168.47 | 0.289162 | 3288.462 | 0.206399
4171.3 | 0.289959 | 3288.462 | 0.206399
4173.74 | 0.290374 | 3288.462 | 0.206399
4176.39 | 0.290817 | 3300 | 0.2076934
4179.31 | 0.291308 | 3300 | 0.2076934
4183.11 | 0.292009 | 3300 | 0.2076934
4186.43 | 0.292592 | 3311.538 | 0.2090223
4190.62 | 0.293317 | 3311.538 | 0.2090223
4194.01 | 0.293915 | 3311.538 | 0.2090223
4197.85 | 0.294602 | 3323.077 | 0.2103877
4201.77 | 0.295288 | 3323.077 | 0.2103877
4204.95 | 0.295856 | 3323.077 | 0.2103877
4208.01 | 0.296421 | 3334.615 | 0.2117921
4211.88 | 0.297139 | 3334.615 | 0.2117921
4214.56 | 0.297664 | 3334.615 | 0.2117921
4217.32 | 0.298164 | 3346.154 | 0.2132378
4219.7 | 0.298618 | 3346.154 | 0.2132378
4222.44 | 0.299134 | 3346.154 | 0.2132378
4224.84 | 0.299607 | 3357.692 | 0.2147275
4227.51 | 0.300122 | 3357.692 | 0.2147275
4230.66 | 0.300745 | 3357.692 | 0.2147275
4235.03 | 0.301604 | 3357.692 | 0.2147275
4238.42 | 0.302298 | 3369.231 | 0.2162644
4241.68 | 0.302965 | 3369.231 | 0.2162644
4244.08 | 0.303454 | 3369.231 | 0.2162644
4247.03 | 0.304079 | 3380.769 | 0.2178517
4250.07 | 0.304701 | 3380.769 | 0.2178517
4253.8 | 0.305512 | 3380.769 | 0.2178517
4257.61 | 0.30633 | 3392.308 | 0.2194931
4261.28 | 0.307135 | 3392.308 | 0.2194931
4264.82 | 0.307926 | 3392.308 | 0.2194931
4268.69 | 0.30881 | 3403.846 | 0.2211927
4271.26 | 0.309392 | 3403.846 | 0.2211927
4274.84 | 0.310232 | 3403.846 | 0.2211927
4277.86 | 0.310934 | 3415.385 | 0.2229551
4280.75 | 0.311635 | 3415.385 | 0.2229551
4283.64 | 0.312338 | 3415.385 | 0.2229551
4286.35 | 0.313022 | 3426.923 | 0.2247853
4289.01 | 0.313668 | 3426.923 | 0.2247853
4291.98 | 0.314426 | 3426.923 | 0.2247853
4295.61 | 0.315375 | 3438.462 | 0.2266888
4298.97 | 0.316247 | 3438.462 | 0.2266888
4302.57 | 0.317206 | 3438.462 | 0.2266888
4305.51 | 0.318006 | 3450 | 0.2286717
4308.28 | 0.318783 | 3450 | 0.2286717
4310.68 | 0.319458 | 3450 | 0.2286717
4313.33 | 0.320222 | 3461.538 | 0.2307409
4315.85 | 0.320956 | 3461.538 | 0.2307409
4318.77 | 0.321813 | 3461.538 | 0.2307409
4322.24 | 0.322865 | 3473.077 | 0.2329049
4326.21 | 0.324116 | 3473.077 | 0.2329049
4330.43 | 0.32546 | 3473.077 | 0.2329049
4333.97 | 0.326641 | 3484.615 | 0.2351726
4337.08 | 0.327685 | 3484.615 | 0.2351726
4341.35 | 0.329184 | 3484.615 | 0.2351726
4344.38 | 0.330308 | 3484.615 | 0.2351726
4347.74 | 0.331561 | 3496.154 | 0.2375547
4350.86 | 0.332768 | 3496.154 | 0.2375547
4354.69 | 0.334321 | 3496.154 | 0.2375547
4357.55 | 0.335512 | 3507.692 | 0.2400635
4361.17 | 0.337085 | 3507.692 | 0.2400635
4363.75 | 0.338267 | 3507.692 | 0.2400635
4366.52 | 0.339551 | 3519.231 | 0.2427135
4369.31 | 0.340923 | 3519.231 | 0.2427135
4372.4 | 0.342503 | 3519.231 | 0.2427135
4374.8 | 0.343793 | 3530.769 | 0.2455216
4376.73 | 0.344862 | 3530.769 | 0.2455216
4377.93 | 0.345569 | 3530.769 | 0.2455216
4379.24 | 0.346344 | 3542.308 | 0.2485068
4380.44 | 0.347082 | 3542.308 | 0.2485068
4381.64 | 0.347814 | 3542.308 | 0.2485068
4382.51 | 0.348379 | 3553.846 | 0.2516933
4383.64 | 0.349118 | 3553.846 | 0.2516933
4384.74 | 0.34988 | 3553.846 | 0.2516933
4385.64 | 0.350492 | 3565.385 | 0.2551087
4386.51 | 0.351111 | 3565.385 | 0.2551087
4387.28 | 0.351668 | 3565.385 | 0.2551087
4388.08 | 0.352274 | 3576.923 | 0.2587876
4388.96 | 0.352961 | 3576.923 | 0.2587876
4389.7 | 0.35355 | 3576.923 | 0.2587876
4390.73 | 0.354399 | 3588.462 | 0.262773
4391.48 | 0.355032 | 3588.462 | 0.262773
4392.25 | 0.355716 | 3588.462 | 0.262773
4392.8 | 0.356221 | 3600 | 0.2671185
4393.43 | 0.356797 | 3600 | 0.2671185
4393.98 | 0.357344 | 3600 | 0.2671185
4394.58 | 0.357945 | 3600 | 0.2671185
4395.1 | 0.358482 | 3611.538 | 0.2718951
4395.74 | 0.359162 | 3611.538 | 0.2718951
4396.24 | 0.359724 | 3611.538 | 0.2718951
4396.82 | 0.360396 | 3623.077 | 0.2771894
4397.34 | 0.361019 | 3623.077 | 0.2771894
4397.84 | 0.36166 | 3623.077 | 0.2771894
4398.22 | 0.362172 | 3634.615 | 0.2831197
4398.62 | 0.362726 | 3634.615 | 0.2831197
4398.92 | 0.363148 | 3634.615 | 0.2831197
4399.26 | 0.363636 | 3646.154 | 0.2898371
4399.56 | 0.364077 | 3646.154 | 0.2898371
4399.89 | 0.364602 | 3646.154 | 0.2898371
4400.19 | 0.365101 | 3657.692 | 0.2976125
4400.52 | 0.365667 | 3657.692 | 0.2976125
4400.83 | 0.366237 | 3657.692 | 0.2976125
4401.16 | 0.366882 | 3669.231 | 0.3067545
4401.41 | 0.367398 | 3669.231 | 0.3067545
4401.74 | 0.368119 | 3669.231 | 0.3067545
4402.01 | 0.368759 | 3680.769 | 0.3176006
4402.28 | 0.369458 | 3680.769 | 0.3176006
4402.48 | 0.370026 | 3680.769 | 0.3176006
4402.66 | 0.370601 | 3692.308 | 0.3314901
4402.81 | 0.371102 | 3692.308 | 0.3314901
4402.98 | 0.371731 | 3692.308 | 0.3314901
4403.13 | 0.372352 | 3703.846 | 0.3486611
4403.29 | 0.373152 | 3703.846 | 0.3486611
4403.44 | 0.374012 | 3703.846 | 0.3486611
4403.61 | 0.375179 | 3715.385 | 0.3690816
4403.76 | 0.376649 | 3715.385 | 0.3690816
4404.08 | 0.389524 | 3715.385 | 0.3690816
0 | 0 | 0 | 0
3.82 | 0.001082 | 0 | 0
9.73 | 0.001933 | 11.53846 | 0.001297102
17.22 | 0.002833 | 11.53846 | 0.001297102
24.54 | 0.003522 | 23.07692 | 0.002566776
33.13 | 0.004244 | 23.07692 | 0.002566776
38.02 | 0.004652 | 34.61538 | 0.003810207
46.36 | 0.005295 | 34.61538 | 0.003810207
53.62 | 0.005856 | 46.15385 | 0.005028509
58.78 | 0.006262 | 46.15385 | 0.005028509
65.52 | 0.006777 | 57.69231 | 0.006222723
71.92 | 0.007247 | 57.69231 | 0.006222723
79.32 | 0.007811 | 69.23077 | 0.007393826
85.81 | 0.008319 | 69.23077 | 0.007393826
93.78 | 0.008885 | 80.76923 | 0.00854274
101.96 | 0.009478 | 80.76923 | 0.00854274
108.68 | 0.009972 | 92.30769 | 0.009670329
116.79 | 0.010545 | 92.30769 | 0.009670329
122.23 | 0.010913 | 103.8462 | 0.01077741
129.55 | 0.01144 | 103.8462 | 0.01077741
137.58 | 0.012004 | 115.3846 | 0.01186475
143.83 | 0.012444 | 126.9231 | 0.01293307
151.78 | 0.013012 | 126.9231 | 0.01293307
159 | 0.0135 | 138.4615 | 0.01398307
165.67 | 0.013938 | 138.4615 | 0.01398307
172.78 | 0.014412 | 150 | 0.01501539
180.44 | 0.014924 | 150 | 0.01501539
186.53 | 0.015317 | 161.5385 | 0.01603065
194.14 | 0.01581 | 161.5385 | 0.01603065
200.99 | 0.01627 | 173.0769 | 0.01702942
207.57 | 0.016691 | 173.0769 | 0.01702942
214.39 | 0.017109 | 184.6154 | 0.01801228
221.1 | 0.017526 | 184.6154 | 0.01801228
228.02 | 0.017973 | 196.1538 | 0.01897973
235.08 | 0.018415 | 196.1538 | 0.01897973
241.42 | 0.018806 | 207.6923 | 0.01993229
249.24 | 0.019284 | 207.6923 | 0.01993229
258.1 | 0.019819 | 219.2308 | 0.02087042
263.71 | 0.020155 | 219.2308 | 0.02087042
271.3 | 0.020625 | 230.7692 | 0.02179459
278.91 | 0.021078 | 242.3077 | 0.02270522
286.75 | 0.021564 | 242.3077 | 0.02270522
294.46 | 0.021998 | 253.8462 | 0.02360272
300.48 | 0.022346 | 253.8462 | 0.02360272
309.69 | 0.022896 | 265.3846 | 0.02448749
316.26 | 0.023269 | 265.3846 | 0.02448749
324.06 | 0.023721 | 276.9231 | 0.0253599
331.1 | 0.02411 | 276.9231 | 0.0253599
340.36 | 0.024652 | 288.4615 | 0.02622032
346.3 | 0.024967 | 288.4615 | 0.02622032
353.27 | 0.025328 | 300 | 0.02706908
360.21 | 0.025733 | 300 | 0.02706908
367.92 | 0.026154 | 311.5385 | 0.02790653
373.64 | 0.026476 | 311.5385 | 0.02790653
380.41 | 0.026839 | 323.0769 | 0.02873296
387.42 | 0.02723 | 323.0769 | 0.02873296
393.38 | 0.027574 | 334.6154 | 0.02954869
399.97 | 0.027911 | 334.6154 | 0.02954869
407.78 | 0.02834 | 346.1538 | 0.030354
415.58 | 0.028766 | 357.6923 | 0.03114918
424.61 | 0.029247 | 357.6923 | 0.03114918
434.35 | 0.029724 | 369.2308 | 0.03193448
441.86 | 0.030088 | 369.2308 | 0.03193448
449.97 | 0.030507 | 380.7692 | 0.03271016
458.03 | 0.030922 | 380.7692 | 0.03271016
465.25 | 0.031299 | 392.3077 | 0.03347648
474.05 | 0.031757 | 392.3077 | 0.03347648
481.35 | 0.03211 | 403.8462 | 0.03423366
489.04 | 0.0325 | 403.8462 | 0.03423366
497.87 | 0.032945 | 415.3846 | 0.03498194
506.56 | 0.033382 | 415.3846 | 0.03498194
514.15 | 0.033753 | 426.9231 | 0.03572153
522.83 | 0.03419 | 426.9231 | 0.03572153
530.12 | 0.034568 | 438.4615 | 0.03645265
538.98 | 0.03501 | 438.4615 | 0.03645265
547.19 | 0.035392 | 450 | 0.0371755
554.2 | 0.03573 | 450 | 0.0371755
563.14 | 0.036156 | 461.5385 | 0.03789027
570.21 | 0.03647 | 473.0769 | 0.03859716
577.75 | 0.036848 | 473.0769 | 0.03859716
586.35 | 0.037238 | 484.6154 | 0.03929634
593.45 | 0.037573 | 484.6154 | 0.03929634
600.38 | 0.037816 | 496.1538 | 0.039988
607.13 | 0.038137 | 496.1538 | 0.039988
614.73 | 0.038494 | 507.6923 | 0.0406723
622.23 | 0.038814 | 507.6923 | 0.0406723
628.54 | 0.0391 | 519.2308 | 0.04134941
636.78 | 0.03952 | 519.2308 | 0.04134941
643.09 | 0.03983 | 530.7692 | 0.04201949
650.33 | 0.040165 | 530.7692 | 0.04201949
659.21 | 0.04057 | 542.3077 | 0.04268269
666.95 | 0.040928 | 542.3077 | 0.04268269
675.87 | 0.04131 | 553.8462 | 0.04333916
684.62 | 0.041712 | 553.8462 | 0.04333916
691.87 | 0.042038 | 565.3846 | 0.04398904
700.2 | 0.042371 | 565.3846 | 0.04398904
707.51 | 0.042716 | 576.9231 | 0.04463247
715.56 | 0.043034 | 588.4615 | 0.04526959
722.76 | 0.043326 | 588.4615 | 0.04526959
732.18 | 0.043761 | 600 | 0.04590053
740.11 | 0.04408 | 600 | 0.04590053
748.48 | 0.044471 | 611.5385 | 0.04652541
755.66 | 0.04479 | 611.5385 | 0.04652541
762.46 | 0.045074 | 623.0769 | 0.04714436
770.67 | 0.045397 | 623.0769 | 0.04714436
777.83 | 0.045723 | 634.6154 | 0.0477575
787.26 | 0.046112 | 634.6154 | 0.0477575
793.68 | 0.046382 | 646.1538 | 0.04836493
802.32 | 0.046792 | 646.1538 | 0.04836493
810.45 | 0.047125 | 657.6923 | 0.04896678
819.21 | 0.04746 | 657.6923 | 0.04896678
824.45 | 0.047694 | 669.2308 | 0.04956315
832.79 | 0.048064 | 669.2308 | 0.04956315
842.73 | 0.048447 | 680.7692 | 0.05015414
849.67 | 0.048743 | 680.7692 | 0.05015414
857.21 | 0.049058 | 692.3077 | 0.05073987
865.82 | 0.049391 | 703.8462 | 0.05132042
872.78 | 0.049704 | 703.8462 | 0.05132042
880.57 | 0.049988 | 715.3846 | 0.0518959
887.96 | 0.050299 | 715.3846 | 0.0518959
894.62 | 0.050559 | 726.9231 | 0.0524664
902.29 | 0.050905 | 726.9231 | 0.0524664
909.3 | 0.051198 | 738.4615 | 0.053032
914.67 | 0.051424 | 738.4615 | 0.053032
921.31 | 0.051692 | 750 | 0.0535928
928.7 | 0.051994 | 750 | 0.0535928
936.08 | 0.05227 | 761.5385 | 0.05414889
944.65 | 0.052618 | 761.5385 | 0.05414889
953.56 | 0.052967 | 773.0769 | 0.05470035
959.49 | 0.053167 | 773.0769 | 0.05470035
966.83 | 0.05347 | 784.6154 | 0.05524726
974.05 | 0.053758 | 784.6154 | 0.05524726
981.69 | 0.054047 | 796.1538 | 0.0557897
988.48 | 0.05433 | 796.1538 | 0.0557897
995.12 | 0.054605 | 807.6923 | 0.05632774
1002.42 | 0.054877 | 819.2308 | 0.05686147
1012.14 | 0.055241 | 819.2308 | 0.05686147
1019.87 | 0.055547 | 830.7692 | 0.05739096
1027.94 | 0.05585 | 830.7692 | 0.05739096
1036.05 | 0.056146 | 842.3077 | 0.05791627
1042.69 | 0.056403 | 842.3077 | 0.05791627
1050.73 | 0.056737 | 853.8462 | 0.05843748
1058.94 | 0.057023 | 853.8462 | 0.05843748
1067.25 | 0.057352 | 865.3846 | 0.05895466
1075.66 | 0.057637 | 865.3846 | 0.05895466
1083.75 | 0.057957 | 876.9231 | 0.05946787
1090.34 | 0.058218 | 876.9231 | 0.05946787
1098.33 | 0.058504 | 888.4615 | 0.05997718
1105.89 | 0.058777 | 888.4615 | 0.05997718
1114.14 | 0.059166 | 900 | 0.06048264
1123.57 | 0.059526 | 900 | 0.06048264
1131.65 | 0.059813 | 911.5385 | 0.06098433
1139.45 | 0.060129 | 911.5385 | 0.06098433
1147.78 | 0.060447 | 923.0769 | 0.0614823
1156.57 | 0.060754 | 934.6154 | 0.06197661
1164.26 | 0.061054 | 934.6154 | 0.06197661
1173.21 | 0.061375 | 946.1538 | 0.06246731
1181.13 | 0.06169 | 946.1538 | 0.06246731
1188.14 | 0.061944 | 957.6923 | 0.06295447
1196.45 | 0.062246 | 957.6923 | 0.06295447
1205.24 | 0.062574 | 969.2308 | 0.06343814
1213.37 | 0.062855 | 969.2308 | 0.06343814
1222.04 | 0.063156 | 980.7692 | 0.06391837
1228.76 | 0.063409 | 980.7692 | 0.06391837
1235.87 | 0.063685 | 992.3077 | 0.06439521
1245.35 | 0.064011 | 992.3077 | 0.06439521
1254.19 | 0.064344 | 1003.846 | 0.06486871
1261.63 | 0.064608 | 1003.846 | 0.06486871
1271.31 | 0.064955 | 1015.385 | 0.06533893
1279.69 | 0.06526 | 1015.385 | 0.06533893
1286.43 | 0.065505 | 1026.923 | 0.06580591
1294.07 | 0.065764 | 1026.923 | 0.06580591
1302.04 | 0.066037 | 1038.462 | 0.0662697
1308.85 | 0.066291 | 1038.462 | 0.0662697
1316.64 | 0.066544 | 1050 | 0.06673035
1325.03 | 0.066856 | 1061.538 | 0.0671879
1332.62 | 0.067134 | 1061.538 | 0.0671879
1342 | 0.067465 | 1073.077 | 0.06764239
1350.09 | 0.067746 | 1073.077 | 0.06764239
1359.29 | 0.068071 | 1084.615 | 0.06809387
1367.64 | 0.068346 | 1084.615 | 0.06809387
1374.43 | 0.068575 | 1096.154 | 0.06854239
1382.61 | 0.068859 | 1096.154 | 0.06854239
1389.42 | 0.06909 | 1107.692 | 0.06898798
1397.49 | 0.069367 | 1107.692 | 0.06898798
1405.33 | 0.069653 | 1119.231 | 0.06943068
1412.19 | 0.069882 | 1119.231 | 0.06943068
1420.32 | 0.070154 | 1130.769 | 0.06987053
1428.11 | 0.070424 | 1130.769 | 0.06987053
1436 | 0.070682 | 1142.308 | 0.07030758
1441.5 | 0.070903 | 1142.308 | 0.07030758
1451 | 0.071224 | 1153.846 | 0.07074186
1458.82 | 0.071478 | 1153.846 | 0.07074186
1469.32 | 0.071859 | 1165.385 | 0.07117341
1477.96 | 0.07215 | 1176.923 | 0.07160226
1485.07 | 0.072376 | 1176.923 | 0.07160226
1493.74 | 0.072691 | 1188.462 | 0.07202846
1500.77 | 0.072932 | 1188.462 | 0.07202846
1507.56 | 0.073166 | 1200 | 0.07245203
1514.18 | 0.073371 | 1200 | 0.07245203
1522.41 | 0.073647 | 1211.538 | 0.07287301
1530.21 | 0.073912 | 1211.538 | 0.07287301
1536.65 | 0.074121 | 1223.077 | 0.07329144
1545.4 | 0.074397 | 1223.077 | 0.07329144
1555.29 | 0.074745 | 1234.615 | 0.07370735
1563.88 | 0.075037 | 1234.615 | 0.07370735
1572.42 | 0.075333 | 1246.154 | 0.07412077
1579.9 | 0.075561 | 1246.154 | 0.07412077
1587.94 | 0.075826 | 1257.692 | 0.07453173
1596.47 | 0.076122 | 1257.692 | 0.07453173
1603.69 | 0.07635 | 1269.231 | 0.07494026
1611.48 | 0.076612 | 1269.231 | 0.07494026
1619.42 | 0.076869 | 1280.769 | 0.07534641
1628.33 | 0.07717 | 1292.308 | 0.0757502
1637.31 | 0.077459 | 1292.308 | 0.0757502
1644.4 | 0.077687 | 1303.846 | 0.07615167
1651.17 | 0.077929 | 1303.846 | 0.07615167
1658.2 | 0.07815 | 1315.385 | 0.07655085
1667.22 | 0.078454 | 1315.385 | 0.07655085
1676.47 | 0.078766 | 1326.923 | 0.07694776
1685.26 | 0.079018 | 1326.923 | 0.07694776
1694.52 | 0.079333 | 1338.462 | 0.07734245
1700.93 | 0.079555 | 1338.462 | 0.07734245
1709.53 | 0.079832 | 1350 | 0.07773493
1717.93 | 0.080013 | 1350 | 0.07773493
1724.47 | 0.080335 | 1361.538 | 0.07812525
1732.44 | 0.080562 | 1361.538 | 0.07812525
1741.6 | 0.080851 | 1373.077 | 0.07851343
1749.96 | 0.081131 | 1373.077 | 0.07851343
1757.47 | 0.081373 | 1384.615 | 0.0788995
1766.89 | 0.081674 | 1384.615 | 0.0788995
1772.92 | 0.081864 | 1396.154 | 0.07928349
1781.59 | 0.082144 | 1407.692 | 0.07966543
1789.9 | 0.082409 | 1407.692 | 0.07966543
1797.88 | 0.082655 | 1419.231 | 0.08004535
1805.1 | 0.082905 | 1419.231 | 0.08004535
1815.03 | 0.083211 | 1430.769 | 0.08042327
1821.84 | 0.083425 | 1430.769 | 0.08042327
1829.14 | 0.083661 | 1442.308 | 0.08079922
1838.09 | 0.083946 | 1442.308 | 0.08079922
1844.69 | 0.08419 | 1453.846 | 0.08117322
1853.6 | 0.084444 | 1453.846 | 0.08117322
1860.33 | 0.084666 | 1465.385 | 0.08154531
1867.35 | 0.084878 | 1465.385 | 0.08154531
1876.53 | 0.085174 | 1476.923 | 0.08191552
1884.3 | 0.085404 | 1476.923 | 0.08191552
1890.01 | 0.085592 | 1488.462 | 0.08228386
1898.3 | 0.085853 | 1488.462 | 0.08228386
1906.29 | 0.086103 | 1500 | 0.08265036
1914.5 | 0.086386 | 1500 | 0.08265036
1922.26 | 0.086625 | 1511.538 | 0.08301504
1930.52 | 0.0869 | 1523.077 | 0.08337794
1937.49 | 0.087117 | 1523.077 | 0.08337794
1946.23 | 0.087403 | 1534.615 | 0.08373907
1954.96 | 0.087684 | 1534.615 | 0.08373907
1963.32 | 0.087935 | 1546.154 | 0.08409847
1971.51 | 0.088189 | 1546.154 | 0.08409847
1979.4 | 0.088437 | 1557.692 | 0.08445614
1988.26 | 0.08871 | 1557.692 | 0.08445614
1998.44 | 0.089032 | 1569.231 | 0.08481212
2005.58 | 0.089251 | 1569.231 | 0.08481212
2013.15 | 0.089484 | 1580.769 | 0.08516643
2020.71 | 0.089721 | 1580.769 | 0.08516643
2027.63 | 0.089919 | 1592.308 | 0.08551909
2035.09 | 0.090163 | 1592.308 | 0.08551909
2043.98 | 0.090448 | 1603.846 | 0.08587013
2051.68 | 0.090658 | 1603.846 | 0.08587013
2060.64 | 0.090927 | 1615.385 | 0.08621956
2067.84 | 0.091152 | 1615.385 | 0.08621956
2074.52 | 0.091371 | 1626.923 | 0.0865674
2082.43 | 0.091609 | 1638.462 | 0.08691369
2090.43 | 0.091864 | 1638.462 | 0.08691369
2096.97 | 0.092072 | 1650 | 0.08725843
2105.47 | 0.092339 | 1650 | 0.08725843
2112.59 | 0.092549 | 1661.538 | 0.08760165
2120.53 | 0.092793 | 1661.538 | 0.08760165
2130.11 | 0.093081 | 1673.077 | 0.08794338
2135.61 | 0.093243 | 1673.077 | 0.08794338
2144.52 | 0.093521 | 1684.615 | 0.08828362
2152.77 | 0.093773 | 1684.615 | 0.08828362
2159.54 | 0.093981 | 1696.154 | 0.08862241
2168.6 | 0.09426 | 1696.154 | 0.08862241
2176.99 | 0.09452 | 1707.692 | 0.08895975
2184 | 0.094759 | 1707.692 | 0.08895975
2193.02 | 0.09502 | 1719.231 | 0.08929568
2202.05 | 0.095283 | 1719.231 | 0.08929568
2210.41 | 0.095557 | 1730.769 | 0.0896302
2218.75 | 0.095812 | 1730.769 | 0.0896302
2226.66 | 0.096055 | 1742.308 | 0.08996334
2233.93 | 0.096269 | 1753.846 | 0.09029512
2242.41 | 0.096523 | 1753.846 | 0.09029512
2251.17 | 0.096792 | 1765.385 | 0.09062555
2258.38 | 0.097008 | 1765.385 | 0.09062555
2269.27 | 0.097345 | 1776.923 | 0.09095465
2277.58 | 0.097596 | 1776.923 | 0.09095465
2284.94 | 0.097819 | 1788.462 | 0.09128244
2292.96 | 0.098059 | 1788.462 | 0.09128244
2300.34 | 0.098286 | 1800 | 0.09160894
2308.6 | 0.098536 | 1800 | 0.09160894
2316.17 | 0.098767 | 1811.538 | 0.09193417
2324.01 | 0.098998 | 1811.538 | 0.09193417
2331.17 | 0.099216 | 1823.077 | 0.09225813
2339.76 | 0.099477 | 1823.077 | 0.09225813
2349.37 | 0.099759 | 1834.615 | 0.09258086
2357.03 | 0.099988 | 1834.615 | 0.09258086
2364.65 | 0.100231 | 1846.154 | 0.09290236
2372.68 | 0.100457 | 1846.154 | 0.09290236
2379.79 | 0.100665 | 1857.692 | 0.09322266
2388.09 | 0.100918 | 1869.231 | 0.09354176
2396.35 | 0.10117 | 1869.231 | 0.09354176
2403.71 | 0.10139 | 1880.769 | 0.09385969
2411.47 | 0.101603 | 1880.769 | 0.09385969
2419.58 | 0.101843 | 1892.308 | 0.09417645
2425.67 | 0.102039 | 1892.308 | 0.09417645
2431.81 | 0.102214 | 1903.846 | 0.09449208
2440.38 | 0.102466 | 1903.846 | 0.09449208
2448.31 | 0.102711 | 1915.385 | 0.09480657
2454.96 | 0.102913 | 1915.385 | 0.09480657
2463.06 | 0.103143 | 1926.923 | 0.09511996
2472 | 0.10341 | 1926.923 | 0.09511996
2480.91 | 0.10368 | 1938.462 | 0.09543224
2487.58 | 0.103878 | 1938.462 | 0.09543224
2494.67 | 0.104091 | 1950 | 0.09574344
2503.4 | 0.104346 | 1950 | 0.09574344
2509.96 | 0.104532 | 1961.538 | 0.09605357
2517.08 | 0.104769 | 1961.538 | 0.09605357
2526.92 | 0.105046 | 1973.077 | 0.09636265
2534.85 | 0.105282 | 1984.615 | 0.09667069
2543.57 | 0.105537 | 1984.615 | 0.09667069
2551.85 | 0.105802 | 1996.154 | 0.09697771
2561.09 | 0.106061 | 1996.154 | 0.09697771
2570.15 | 0.106326 | 2007.692 | 0.09728371
2578.66 | 0.10658 | 2007.692 | 0.09728371
2586.52 | 0.106807 | 2019.231 | 0.09758871
2594.68 | 0.10705 | 2019.231 | 0.09758871
2603.52 | 0.107323 | 2030.769 | 0.09789274
2611.03 | 0.107541 | 2030.769 | 0.09789274
2619.84 | 0.107801 | 2042.308 | 0.09819579
2626.63 | 0.108018 | 2042.308 | 0.09819579
2634.34 | 0.108233 | 2053.846 | 0.09849788
2642.28 | 0.108476 | 2053.846 | 0.09849788
2648.9 | 0.108671 | 2065.385 | 0.09879904
2655.56 | 0.108867 | 2065.385 | 0.09879904
2663.08 | 0.109084 | 2076.923 | 0.09909926
2671.88 | 0.109349 | 2076.923 | 0.09909926
2677.95 | 0.109532 | 2088.462 | 0.09939856
2685.81 | 0.109768 | 2088.462 | 0.09939856
2692.28 | 0.109957 | 2100 | 0.09969696
2702.54 | 0.110255 | 2111.538 | 0.09999447
2712.25 | 0.110539 | 2111.538 | 0.09999447
2720.01 | 0.11077 | 2123.077 | 0.1002911
2728.62 | 0.111035 | 2123.077 | 0.1002911
2737.79 | 0.111293 | 2134.615 | 0.1005869
2746.25 | 0.111548 | 2134.615 | 0.1005869
2752.51 | 0.111731 | 2146.154 | 0.1008818
2761.17 | 0.111986 | 2146.154 | 0.1008818
2769.74 | 0.112231 | 2157.692 | 0.1011758
2778.7 | 0.112495 | 2157.692 | 0.1011758
2787.23 | 0.112766 | 2169.231 | 0.1014691
2794.74 | 0.11297 | 2169.231 | 0.1014691
2801.04 | 0.113155 | 2180.769 | 0.1017615
2809.84 | 0.11342 | 2180.769 | 0.1017615
2815.96 | 0.113604 | 2192.308 | 0.1020531
2823.52 | 0.113821 | 2192.308 | 0.1020531
2832.16 | 0.114077 | 2203.846 | 0.1023439
2839.37 | 0.114294 | 2203.846 | 0.1023439
2845.96 | 0.114491 | 2215.385 | 0.102634
2854.47 | 0.114733 | 2226.923 | 0.1029232
2862.74 | 0.114969 | 2226.923 | 0.1029232
2870.38 | 0.115196 | 2238.462 | 0.1032117
2878.29 | 0.115426 | 2238.462 | 0.1032117
2885 | 0.115637 | 2250 | 0.1034995
2892.61 | 0.115854 | 2250 | 0.1034995
2900.75 | 0.116092 | 2261.538 | 0.1037865
2908.39 | 0.116323 | 2261.538 | 0.1037865
2916.71 | 0.116561 | 2273.077 | 0.1040728
2924.31 | 0.116791 | 2273.077 | 0.1040728
2930.93 | 0.116978 | 2284.615 | 0.1043584
2939.41 | 0.117235 | 2284.615 | 0.1043584
2947.35 | 0.117468 | 2296.154 | 0.1046432
2953.37 | 0.117638 | 2296.154 | 0.1046432
2961.04 | 0.117874 | 2307.692 | 0.1049274
2968.27 | 0.118075 | 2307.692 | 0.1049274
2977.61 | 0.11836 | 2319.231 | 0.1052109
2984.22 | 0.118531 | 2319.231 | 0.1052109
2991.48 | 0.118742 | 2330.769 | 0.1054937
3002.54 | 0.119069 | 2342.308 | 0.1057759
3011.05 | 0.119317 | 2342.308 | 0.1057759
3019.17 | 0.119571 | 2353.846 | 0.1060574
3025.83 | 0.119759 | 2353.846 | 0.1060574
3032.47 | 0.119951 | 2365.385 | 0.1063383
3040.38 | 0.120195 | 2365.385 | 0.1063383
3047.55 | 0.120402 | 2376.923 | 0.1066185
3056.91 | 0.120686 | 2376.923 | 0.1066185
3065.69 | 0.12094 | 2388.462 | 0.1068981
3072.83 | 0.121159 | 2388.462 | 0.1068981
3080.92 | 0.121389 | 2400 | 0.1071771
3088.43 | 0.121616 | 2400 | 0.1071771
3097.65 | 0.121875 | 2411.538 | 0.1074555
3105.95 | 0.122106 | 2411.538 | 0.1074555
3112.09 | 0.122296 | 2423.077 | 0.1077333
3120.88 | 0.122543 | 2423.077 | 0.1077333
3126.77 | 0.12272 | 2434.615 | 0.1080106
3134.06 | 0.122927 | 2434.615 | 0.1080106
3141.52 | 0.123143 | 2446.154 | 0.1082872
3150.08 | 0.123389 | 2457.692 | 0.1085633
3157.92 | 0.123618 | 2457.692 | 0.1085633
3165.31 | 0.123846 | 2469.231 | 0.1088389
3174.42 | 0.124096 | 2469.231 | 0.1088389
3180.24 | 0.124253 | 2480.769 | 0.1091139
3189.1 | 0.124536 | 2480.769 | 0.1091139
3197.68 | 0.124789 | 2492.308 | 0.1093883
3204.87 | 0.124987 | 2492.308 | 0.1093883
3212.41 | 0.12521 | 2503.846 | 0.1096623
3219.68 | 0.125417 | 2503.846 | 0.1096623
3227.92 | 0.12566 | 2515.385 | 0.1099357
3235.88 | 0.125894 | 2515.385 | 0.1099357
3245.21 | 0.126169 | 2526.923 | 0.1102086
3251.77 | 0.126352 | 2526.923 | 0.1102086
3260.12 | 0.126611 | 2538.462 | 0.1104811
3267.67 | 0.126824 | 2538.462 | 0.1104811
3275.11 | 0.127037 | 2550 | 0.110753
3283.58 | 0.127275 | 2550 | 0.110753
3291.02 | 0.127505 | 2561.538 | 0.1110245
3301.03 | 0.127787 | 2573.077 | 0.1112955
3308.47 | 0.128011 | 2573.077 | 0.1112955
3316.33 | 0.128241 | 2584.615 | 0.111566
3323.42 | 0.128442 | 2584.615 | 0.111566
3331.2 | 0.128683 | 2596.154 | 0.1118361
3338.64 | 0.128901 | 2596.154 | 0.1118361
3347.55 | 0.129155 | 2607.692 | 0.1121058
3355.77 | 0.129397 | 2607.692 | 0.1121058
3362.95 | 0.129604 | 2619.231 | 0.112375
3370.21 | 0.129803 | 2619.231 | 0.112375
3376.83 | 0.130005 | 2630.769 | 0.1126438
3383.74 | 0.130229 | 2630.769 | 0.1126438
3392.23 | 0.130451 | 2642.308 | 0.1129121
3399.84 | 0.130679 | 2642.308 | 0.1129121
3407.38 | 0.1309 | 2653.846 | 0.1131801
3414.75 | 0.131107 | 2653.846 | 0.1131801
3422.19 | 0.131334 | 2665.385 | 0.1134477
3428.8 | 0.131529 | 2665.385 | 0.1134477
3436.56 | 0.131739 | 2676.923 | 0.1137149
3444.1 | 0.13198 | 2688.462 | 0.1139817
3451.41 | 0.132199 | 2688.462 | 0.1139817
3459.68 | 0.132436 | 2700 | 0.1142481
3467.71 | 0.132671 | 2700 | 0.1142481
3475.75 | 0.132902 | 2711.538 | 0.1145142
3482.11 | 0.13309 | 2711.538 | 0.1145142
3489.38 | 0.13331 | 2723.077 | 0.1147799
3495.85 | 0.13349 | 2723.077 | 0.1147799
3502.78 | 0.133704 | 2734.615 | 0.1150453
3509.79 | 0.133909 | 2734.615 | 0.1150453
3517.46 | 0.134136 | 2746.154 | 0.1153103
3525.42 | 0.134381 | 2746.154 | 0.1153103
3531.26 | 0.134548 | 2757.692 | 0.115575
3537.2 | 0.134727 | 2757.692 | 0.115575
3545.24 | 0.134958 | 2769.231 | 0.1158394
3550.91 | 0.13512 | 2769.231 | 0.1158394
3560.19 | 0.135387 | 2780.769 | 0.1161034
3567.58 | 0.135594 | 2780.769 | 0.1161034
3575.37 | 0.13584 | 2792.308 | 0.1163672
3583.56 | 0.136075 | 2803.846 | 0.1166306
3591.55 | 0.136317 | 2803.846 | 0.1166306
3598.76 | 0.136536 | 2815.385 | 0.1168938
3606.77 | 0.136772 | 2815.385 | 0.1168938
3613.06 | 0.136953 | 2826.923 | 0.1171567
3618.65 | 0.137131 | 2826.923 | 0.1171567
3625.44 | 0.13732 | 2838.462 | 0.1174193
3632.85 | 0.137544 | 2838.462 | 0.1174193
3640.59 | 0.137774 | 2850 | 0.1176817
3648.7 | 0.138009 | 2850 | 0.1176817
3655.62 | 0.138215 | 2861.538 | 0.1179438
3664.23 | 0.138491 | 2861.538 | 0.1179438
3672.17 | 0.138712 | 2873.077 | 0.1182057
3680.53 | 0.138957 | 2873.077 | 0.1182057
3687.3 | 0.139168 | 2884.615 | 0.1184673
3695.48 | 0.139422 | 2884.615 | 0.1184673
3706.11 | 0.139739 | 2896.154 | 0.1187287
3712.75 | 0.139937 | 2896.154 | 0.1187287
3721.27 | 0.140203 | 2907.692 | 0.1189898
3728.03 | 0.1404 | 2919.231 | 0.1192508
3735.94 | 0.140633 | 2919.231 | 0.1192508
3743.56 | 0.140861 | 2930.769 | 0.1195115
3751.5 | 0.141096 | 2930.769 | 0.1195115
3760.21 | 0.141357 | 2942.308 | 0.119772
3768.14 | 0.1416 | 2942.308 | 0.119772
3775.16 | 0.141807 | 2953.846 | 0.1200324
3781.92 | 0.142015 | 2953.846 | 0.1200324
3788.81 | 0.142226 | 2965.385 | 0.1202926
3796.74 | 0.142459 | 2965.385 | 0.1202926
3804.84 | 0.142711 | 2976.923 | 0.1205525
3812.85 | 0.142933 | 2976.923 | 0.1205525
3820.59 | 0.143158 | 2988.462 | 0.1208124
3827.43 | 0.143364 | 2988.462 | 0.1208124
3837.04 | 0.143656 | 3000 | 0.121072
3844.39 | 0.143873 | 3000 | 0.121072
3854.35 | 0.144177 | 3011.538 | 0.1213315
3863.14 | 0.144439 | 3011.538 | 0.1213315
3869.85 | 0.144641 | 3023.077 | 0.1215909
3878.69 | 0.1449 | 3034.615 | 0.1218501
3884.59 | 0.14507 | 3034.615 | 0.1218501
3889.87 | 0.145226 | 3046.154 | 0.1221093
3898.29 | 0.14548 | 3046.154 | 0.1221093
3905.87 | 0.145707 | 3057.692 | 0.1223682
3913.52 | 0.145939 | 3057.692 | 0.1223682
3922.4 | 0.146209 | 3069.231 | 0.1226271
3929.37 | 0.146421 | 3069.231 | 0.1226271
3936.93 | 0.146639 | 3080.769 | 0.1228859
3944.66 | 0.14688 | 3080.769 | 0.1228859
3952.72 | 0.147125 | 3092.308 | 0.1231446
3959.19 | 0.147315 | 3092.308 | 0.1231446
3967.48 | 0.147569 | 3103.846 | 0.1234032
3975.69 | 0.147822 | 3103.846 | 0.1234032
3983.88 | 0.148067 | 3115.385 | 0.1236617
3992.66 | 0.148331 | 3115.385 | 0.1236617
3999.53 | 0.148546 | 3126.923 | 0.1239201
4007.01 | 0.148769 | 3126.923 | 0.1239201
4013.58 | 0.148967 | 3138.462 | 0.1241785
4020.87 | 0.149186 | 3138.462 | 0.1241785
4028.68 | 0.149428 | 3150 | 0.1244368
4041.34 | 0.149804 | 3161.538 | 0.1246951
4048.08 | 0.150007 | 3161.538 | 0.1246951
4055.19 | 0.150225 | 3173.077 | 0.1249533
4061.4 | 0.150418 | 3173.077 | 0.1249533
4067.82 | 0.150623 | 3184.615 | 0.1252115
4077 | 0.150894 | 3184.615 | 0.1252115
4084.82 | 0.151083 | 3196.154 | 0.1254697
4091.93 | 0.1513 | 3196.154 | 0.1254697
4099.39 | 0.151576 | 3207.692 | 0.1257278
4108.18 | 0.151863 | 3207.692 | 0.1257278
4116.1 | 0.152091 | 3219.231 | 0.125986
4123.51 | 0.152323 | 3219.231 | 0.125986
4130.52 | 0.152553 | 3230.769 | 0.1262441
4136.39 | 0.152726 | 3230.769 | 0.1262441
4142.88 | 0.152922 | 3242.308 | 0.1265023
4149.42 | 0.15314 | 3242.308 | 0.1265023
4156.73 | 0.153361 | 3253.846 | 0.1267605
4165.35 | 0.153635 | 3253.846 | 0.1267605
4173.33 | 0.153885 | 3265.385 | 0.1270187
4179.99 | 0.154087 | 3276.923 | 0.1272769
4187.48 | 0.154311 | 3276.923 | 0.1272769
4194.5 | 0.154524 | 3288.462 | 0.1275352
4201.34 | 0.154745 | 3288.462 | 0.1275352
4209.57 | 0.154999 | 3300 | 0.1277935
4218.13 | 0.155263 | 3300 | 0.1277935
4224.45 | 0.155463 | 3311.538 | 0.1280519
4232.14 | 0.155701 | 3311.538 | 0.1280519
4239.97 | 0.155937 | 3323.077 | 0.1283103
4245.69 | 0.156122 | 3323.077 | 0.1283103
4252.55 | 0.156311 | 3334.615 | 0.1285688
4260.54 | 0.156561 | 3334.615 | 0.1285688
4266.16 | 0.156746 | 3346.154 | 0.1288275
4273.3 | 0.156971 | 3346.154 | 0.1288275
4281.46 | 0.157243 | 3357.692 | 0.1290862
4291.19 | 0.157549 | 3357.692 | 0.1290862
4298.81 | 0.157777 | 3369.231 | 0.129345
4305.69 | 0.157999 | 3369.231 | 0.129345
4313.08 | 0.158236 | 3380.769 | 0.1296039
4322 | 0.15852 | 3392.308 | 0.1298629
4328.91 | 0.158737 | 3392.308 | 0.1298629
4337.59 | 0.158995 | 3403.846 | 0.130122
4344.73 | 0.159239 | 3403.846 | 0.130122
4352.68 | 0.15949 | 3415.385 | 0.1303813
4362.33 | 0.159784 | 3415.385 | 0.1303813
4369.85 | 0.160018 | 3426.923 | 0.1306407
4376.31 | 0.160225 | 3426.923 | 0.1306407
4383.67 | 0.160469 | 3438.462 | 0.1309003
4391.34 | 0.160712 | 3438.462 | 0.1309003
4396.83 | 0.160883 | 3450 | 0.13116
4404.56 | 0.161141 | 3450 | 0.13116
4413.3 | 0.161417 | 3461.538 | 0.13142
4420.27 | 0.161691 | 3461.538 | 0.13142
4428.7 | 0.162011 | 3473.077 | 0.13168
4437.06 | 0.162281 | 3473.077 | 0.13168
4443.05 | 0.162469 | 3484.615 | 0.1319403
4450.34 | 0.162704 | 3484.615 | 0.1319403
4458.71 | 0.162979 | 3496.154 | 0.1322008
4466.29 | 0.163225 | 3507.692 | 0.1324614
4474.65 | 0.163494 | 3507.692 | 0.1324614
4482.92 | 0.163754 | 3519.231 | 0.1327223
4491.37 | 0.164029 | 3519.231 | 0.1327223
4497.2 | 0.164218 | 3530.769 | 0.1329834
4503.94 | 0.16443 | 3530.769 | 0.1329834
4509.92 | 0.164629 | 3542.308 | 0.1332448
4517.11 | 0.164867 | 3542.308 | 0.1332448
4525.08 | 0.165125 | 3553.846 | 0.1335063
4532.31 | 0.165347 | 3553.846 | 0.1335063
4539.1 | 0.165577 | 3565.385 | 0.1337682
4546.64 | 0.165834 | 3565.385 | 0.1337682
4553.56 | 0.166056 | 3576.923 | 0.1340302
4560.02 | 0.166266 | 3576.923 | 0.1340302
4570.35 | 0.166605 | 3588.462 | 0.1342926
4579.61 | 0.166928 | 3588.462 | 0.1342926
4587.93 | 0.16719 | 3600 | 0.1345552
4593.91 | 0.167387 | 3600 | 0.1345552
4600.53 | 0.167606 | 3611.538 | 0.1348182
4606.6 | 0.167799 | 3623.077 | 0.1350814
4612.51 | 0.167997 | 3623.077 | 0.1350814
4619.55 | 0.168233 | 3634.615 | 0.1353449
4627.76 | 0.1685 | 3634.615 | 0.1353449
4634.25 | 0.168716 | 3646.154 | 0.1356088
4640.74 | 0.168929 | 3646.154 | 0.1356088
4647.65 | 0.169161 | 3657.692 | 0.1358729
4654.29 | 0.169378 | 3657.692 | 0.1358729
4661.36 | 0.169613 | 3669.231 | 0.1361375
4669.07 | 0.169876 | 3669.231 | 0.1361375
4675.86 | 0.170096 | 3680.769 | 0.1364023
4684.05 | 0.170369 | 3680.769 | 0.1364023
4692.24 | 0.170644 | 3692.308 | 0.1366675
4698.57 | 0.170847 | 3692.308 | 0.1366675
4705.64 | 0.171078 | 3703.846 | 0.1369331
4713.7 | 0.171356 | 3703.846 | 0.1369331
4721.52 | 0.171616 | 3715.385 | 0.1371991
4730.5 | 0.171914 | 3715.385 | 0.1371991
4738.79 | 0.172195 | 3726.923 | 0.1374654
4744.98 | 0.172412 | 3738.462 | 0.1377322
4751.82 | 0.172636 | 3738.462 | 0.1377322
4759.83 | 0.172921 | 3750 | 0.1379994
4767.04 | 0.173154 | 3750 | 0.1379994
4775.41 | 0.173444 | 3761.538 | 0.138267
4781.4 | 0.17365 | 3761.538 | 0.138267
4788.39 | 0.173877 | 3773.077 | 0.138535
4795.05 | 0.174103 | 3773.077 | 0.138535
4802.19 | 0.174351 | 3784.615 | 0.1388034
4809.55 | 0.174612 | 3784.615 | 0.1388034
4817.32 | 0.174864 | 3796.154 | 0.1390723
4824.05 | 0.175102 | 3796.154 | 0.1390723
4832.74 | 0.175392 | 3807.692 | 0.1393417
4839.83 | 0.175633 | 3807.692 | 0.1393417
4846.94 | 0.175873 | 3819.231 | 0.1396116
4854.73 | 0.176147 | 3819.231 | 0.1396116
4862.45 | 0.176419 | 3830.769 | 0.1398819
4869.08 | 0.176647 | 3830.769 | 0.1398819
4876.2 | 0.17689 | 3842.308 | 0.1401528
4883.78 | 0.177172 | 3853.846 | 0.1404242
4890.65 | 0.1774 | 3853.846 | 0.1404242
4897.76 | 0.17766 | 3865.385 | 0.140696
4904.72 | 0.177888 | 3865.385 | 0.140696
4911.07 | 0.178122 | 3876.923 | 0.1409685
4917.2 | 0.178336 | 3876.923 | 0.1409685
4924.67 | 0.178603 | 3888.462 | 0.1412414
4932.59 | 0.178882 | 3888.462 | 0.1412414
4940.77 | 0.179162 | 3900 | 0.141515
4948.54 | 0.179428 | 3900 | 0.141515
4955.2 | 0.179677 | 3911.538 | 0.1417891
4961.84 | 0.179909 | 3911.538 | 0.1417891
4969.32 | 0.180173 | 3923.077 | 0.1420637
4976.01 | 0.180409 | 3923.077 | 0.1420637
4982.01 | 0.180627 | 3934.615 | 0.142339
4988.27 | 0.180847 | 3934.615 | 0.142339
4995.78 | 0.181111 | 3946.154 | 0.1426149
5005.97 | 0.181469 | 3946.154 | 0.1426149
5012.9 | 0.181724 | 3957.692 | 0.1428915
5018.78 | 0.181944 | 3969.231 | 0.1431686
5025.91 | 0.182196 | 3969.231 | 0.1431686
5032.48 | 0.182425 | 3980.769 | 0.1434464
5040.14 | 0.182708 | 3980.769 | 0.1434464
5046.66 | 0.182934 | 3992.308 | 0.1437249
5053.64 | 0.183188 | 3992.308 | 0.1437249
5059.93 | 0.183416 | 4003.846 | 0.1440041
5067.22 | 0.183692 | 4003.846 | 0.1440041
5073.16 | 0.183897 | 4015.385 | 0.1442839
5079.3 | 0.184117 | 4015.385 | 0.1442839
5085.84 | 0.184366 | 4026.923 | 0.1445645
5094.65 | 0.184696 | 4026.923 | 0.1445645
5101.5 | 0.184945 | 4038.462 | 0.1448458
5108.9 | 0.185217 | 4038.462 | 0.1448458
5114.87 | 0.185423 | 4050 | 0.1451278
5121.19 | 0.185657 | 4050 | 0.1451278
5127.5 | 0.185886 | 4061.538 | 0.1454106
5132.97 | 0.186098 | 4061.538 | 0.1454106
5138.89 | 0.186306 | 4073.077 | 0.1456941
5147.5 | 0.186615 | 4073.077 | 0.1456941
5155.01 | 0.186888 | 4084.615 | 0.1459784
5161.43 | 0.187126 | 4096.154 | 0.1462636
5168.52 | 0.187393 | 4096.154 | 0.1462636
5174.78 | 0.187624 | 4107.692 | 0.1465495
5180.8 | 0.18785 | 4107.692 | 0.1465495
5186.86 | 0.188078 | 4119.231 | 0.1468363
5193.63 | 0.188332 | 4119.231 | 0.1468363
5201.34 | 0.188625 | 4130.769 | 0.1471239
5209.95 | 0.188958 | 4130.769 | 0.1471239
5216.36 | 0.189202 | 4142.308 | 0.1474123
5222.56 | 0.189443 | 4142.308 | 0.1474123
5228.1 | 0.189645 | 4153.846 | 0.1477017
5233.88 | 0.189864 | 4153.846 | 0.1477017
5240.33 | 0.19011 | 4165.385 | 0.147992
5246.96 | 0.190355 | 4165.385 | 0.147992
5252.73 | 0.190553 | 4176.923 | 0.1482831
5259.59 | 0.19082 | 4176.923 | 0.1482831
5264.94 | 0.191022 | 4188.462 | 0.1485752
5271.15 | 0.191256 | 4188.462 | 0.1485752
5277.47 | 0.191501 | 4200 | 0.1488683
5283.36 | 0.191721 | 4211.538 | 0.1491623
5289.23 | 0.191942 | 4211.538 | 0.1491623
5296.46 | 0.192214 | 4223.077 | 0.1494573
5303.4 | 0.192485 | 4223.077 | 0.1494573
5310.76 | 0.192767 | 4234.615 | 0.1497533
5315.91 | 0.192975 | 4234.615 | 0.1497533
5320.63 | 0.193157 | 4246.154 | 0.1500503
5325.91 | 0.193359 | 4246.154 | 0.1500503
5331.95 | 0.193589 | 4257.692 | 0.1503484
5339.02 | 0.193864 | 4257.692 | 0.1503484
5346.61 | 0.194152 | 4269.231 | 0.1506476
5356.69 | 0.194566 | 4269.231 | 0.1506476
5364.03 | 0.194848 | 4280.769 | 0.1509478
5370.89 | 0.19511 | 4280.769 | 0.1509478
5379.88 | 0.195475 | 4292.308 | 0.1512491
5385.79 | 0.195704 | 4292.308 | 0.1512491
5392.98 | 0.195993 | 4303.846 | 0.1515516
5401.2 | 0.196328 | 4303.846 | 0.1515516
5408.81 | 0.196642 | 4315.385 | 0.1518552
5415.3 | 0.196885 | 4326.923 | 0.15216
5422.92 | 0.197192 | 4326.923 | 0.15216
5428.75 | 0.197438 | 4338.462 | 0.152466
5436.74 | 0.197761 | 4338.462 | 0.152466
5443.83 | 0.198038 | 4350 | 0.1527732
5450.84 | 0.198332 | 4350 | 0.1527732
5458.78 | 0.19865 | 4361.538 | 0.1530816
5464.7 | 0.198889 | 4361.538 | 0.1530816
5469.44 | 0.199077 | 4373.077 | 0.1533913
5475.7 | 0.199335 | 4373.077 | 0.1533913
5482.85 | 0.199628 | 4384.615 | 0.1537023
5491.08 | 0.199964 | 4384.615 | 0.1537023
5499.71 | 0.200313 | 4396.154 | 0.1540146
5508.83 | 0.200684 | 4396.154 | 0.1540146
5515.82 | 0.200979 | 4407.692 | 0.1543282
5523.46 | 0.201295 | 4407.692 | 0.1543282
5529.39 | 0.201536 | 4419.231 | 0.1546432
5536.83 | 0.201851 | 4419.231 | 0.1546432
5546.25 | 0.202262 | 4430.769 | 0.1549596
5553.86 | 0.202577 | 4442.308 | 0.1552774
5560.57 | 0.202842 | 4442.308 | 0.1552774
5567.56 | 0.203141 | 4453.846 | 0.1555966
5573.92 | 0.203404 | 4453.846 | 0.1555966
5582.86 | 0.203789 | 4465.385 | 0.1559173
5590.2 | 0.204105 | 4465.385 | 0.1559173
5597.22 | 0.204402 | 4476.923 | 0.1562395
5604.1 | 0.2047 | 4476.923 | 0.1562395
5611 | 0.204993 | 4488.462 | 0.1565632
5616.34 | 0.205221 | 4488.462 | 0.1565632
5624.29 | 0.205578 | 4500 | 0.1568885
5632.51 | 0.205924 | 4500 | 0.1568885
5639.17 | 0.206205 | 4511.538 | 0.1572154
5645.79 | 0.206488 | 4511.538 | 0.1572154
5652.85 | 0.206805 | 4523.077 | 0.1575439
5658.29 | 0.207037 | 4523.077 | 0.1575439
5665.24 | 0.20735 | 4534.615 | 0.157874
5672.25 | 0.207657 | 4534.615 | 0.157874
5678.71 | 0.207934 | 4546.154 | 0.1582059
5686.38 | 0.20828 | 4557.692 | 0.1585394
5693.93 | 0.208617 | 4557.692 | 0.1585394
5700.35 | 0.2089 | 4569.231 | 0.1588746
5707.02 | 0.209187 | 4569.231 | 0.1588746
5714.81 | 0.209562 | 4580.769 | 0.1592117
5722.25 | 0.209875 | 4580.769 | 0.1592117
5728.54 | 0.210161 | 4592.308 | 0.1595505
5734.25 | 0.210411 | 4592.308 | 0.1595505
5740.36 | 0.210706 | 4603.846 | 0.1598912
5747.36 | 0.211017 | 4603.846 | 0.1598912
5753.8 | 0.21131 | 4615.385 | 0.1602338
5763.2 | 0.211735 | 4615.385 | 0.1602338
5770.59 | 0.212064 | 4626.923 | 0.1605783
5775.71 | 0.212294 | 4626.923 | 0.1605783
5781.28 | 0.212557 | 4638.462 | 0.1609247
5787.69 | 0.212871 | 4638.462 | 0.1609247
5793.55 | 0.213122 | 4650 | 0.1612731
5800.34 | 0.213445 | 4650 | 0.1612731
5807.84 | 0.213812 | 4661.538 | 0.1616236
5814.13 | 0.214103 | 4673.077 | 0.1619761
5821.04 | 0.214425 | 4673.077 | 0.1619761
5827.75 | 0.214738 | 4684.615 | 0.1623308
5833.27 | 0.215009 | 4684.615 | 0.1623308
5840.63 | 0.215334 | 4696.154 | 0.1626876
5848.52 | 0.215725 | 4696.154 | 0.1626876
5854.68 | 0.216008 | 4707.692 | 0.1630466
5861.93 | 0.216358 | 4707.692 | 0.1630466
5868.74 | 0.216697 | 4719.231 | 0.1634078
5875.41 | 0.217003 | 4719.231 | 0.1634078
5883.56 | 0.217401 | 4730.769 | 0.1637714
5889.81 | 0.217707 | 4730.769 | 0.1637714
5894.9 | 0.21795 | 4742.308 | 0.1641372
5901.18 | 0.218247 | 4742.308 | 0.1641372
5908 | 0.21859 | 4753.846 | 0.1645055
5913.8 | 0.218865 | 4753.846 | 0.1645055
5921.03 | 0.219213 | 4765.385 | 0.1648762
5927.44 | 0.219547 | 4765.385 | 0.1648762
5933.74 | 0.219867 | 4776.923 | 0.1652493
5941.28 | 0.220234 | 4788.462 | 0.165625
5947.64 | 0.220557 | 4788.462 | 0.165625
5955.01 | 0.220925 | 4800 | 0.1660033
5962.17 | 0.221281 | 4800 | 0.1660033
5969.03 | 0.221634 | 4811.538 | 0.1663842
5975.24 | 0.221958 | 4811.538 | 0.1663842
5983.11 | 0.222369 | 4823.077 | 0.1667679
5988.53 | 0.222639 | 4823.077 | 0.1667679
5994.81 | 0.222967 | 4834.615 | 0.1671542
6000.11 | 0.223242 | 4834.615 | 0.1671542
6005.4 | 0.223519 | 4846.154 | 0.1675434
6011.72 | 0.223839 | 4846.154 | 0.1675434
6017.28 | 0.22414 | 4857.692 | 0.1679355
6022.37 | 0.22441 | 4857.692 | 0.1679355
6028.51 | 0.224725 | 4869.231 | 0.1683305
6034.5 | 0.225044 | 4869.231 | 0.1683305
6040.29 | 0.225334 | 4880.769 | 0.1687286
6045.99 | 0.225644 | 4880.769 | 0.1687286
6053.42 | 0.226021 | 4892.308 | 0.1691297
6059.36 | 0.226339 | 4903.846 | 0.1695339
6065.88 | 0.226675 | 4903.846 | 0.1695339
6072.95 | 0.227052 | 4915.385 | 0.1699414
6078.49 | 0.227349 | 4915.385 | 0.1699414
6085.82 | 0.22774 | 4926.923 | 0.1703521
6093.14 | 0.228159 | 4926.923 | 0.1703521
6099.28 | 0.228514 | 4938.462 | 0.1707662
6106.51 | 0.228905 | 4938.462 | 0.1707662
6112.43 | 0.229226 | 4950 | 0.1711838
6117.45 | 0.22951 | 4950 | 0.1711838
6122.66 | 0.229797 | 4961.538 | 0.1716048
6130.01 | 0.2302 | 4961.538 | 0.1716048
6135.85 | 0.230522 | 4973.077 | 0.1720295
6141.63 | 0.230859 | 4973.077 | 0.1720295
6149.43 | 0.231306 | 4984.615 | 0.1724579
6156.59 | 0.231708 | 4984.615 | 0.1724579
6163.62 | 0.23211 | 4996.154 | 0.17289
6171.01 | 0.232532 | 4996.154 | 0.17289
6177.21 | 0.232887 | 5007.692 | 0.173326
6183.95 | 0.233279 | 5019.231 | 0.173766
6189.84 | 0.233625 | 5019.231 | 0.173766
6196.37 | 0.233987 | 5030.769 | 0.1742101
6203.49 | 0.234404 | 5030.769 | 0.1742101
6209.87 | 0.234765 | 5042.308 | 0.1746583
6215.12 | 0.235099 | 5042.308 | 0.1746583
6221.46 | 0.235477 | 5053.846 | 0.1751108
6226.75 | 0.235795 | 5053.846 | 0.1751108
6232.71 | 0.236149 | 5065.385 | 0.1755676
6238.48 | 0.236495 | 5065.385 | 0.1755676
6244.25 | 0.236848 | 5076.923 | 0.176029
6251.11 | 0.237265 | 5076.923 | 0.176029
6257.93 | 0.237671 | 5088.462 | 0.1764949
6262.47 | 0.237955 | 5088.462 | 0.1764949
6267.91 | 0.238289 | 5100 | 0.1769656
6274.5 | 0.238694 | 5100 | 0.1769656
6280.21 | 0.239052 | 5111.538 | 0.1774412
6287.03 | 0.239465 | 5111.538 | 0.1774412
6293.05 | 0.239849 | 5123.077 | 0.1779217
6298.92 | 0.240218 | 5123.077 | 0.1779217
6305.43 | 0.240641 | 5134.615 | 0.1784074
6310.59 | 0.240966 | 5146.154 | 0.1788984
6315.28 | 0.241275 | 5146.154 | 0.1788984
6321.67 | 0.241665 | 5157.692 | 0.1793947
6328.22 | 0.24209 | 5157.692 | 0.1793947
6332.79 | 0.242391 | 5169.231 | 0.1798966
6339.07 | 0.242795 | 5169.231 | 0.1798966
6345.64 | 0.243238 | 5180.769 | 0.1804043
6350.83 | 0.243567 | 5180.769 | 0.1804043
6356.48 | 0.243968 | 5192.308 | 0.1809178
6362.21 | 0.244325 | 5192.308 | 0.1809178
6367.2 | 0.244665 | 5203.846 | 0.1814374
6372.43 | 0.245012 | 5203.846 | 0.1814374
6378.21 | 0.245408 | 5215.385 | 0.1819631
6382.93 | 0.245709 | 5215.385 | 0.1819631
6388.58 | 0.246101 | 5226.923 | 0.1824953
6395.11 | 0.246535 | 5226.923 | 0.1824953
6402.73 | 0.247058 | 5238.462 | 0.1830341
6409.76 | 0.247557 | 5238.462 | 0.1830341
6415.88 | 0.247898 | 5250 | 0.1835796
6422.12 | 0.248294 | 5261.538 | 0.1841321
6428.83 | 0.248734 | 5261.538 | 0.1841321
6434.22 | 0.249089 | 5273.077 | 0.1846918
6441.36 | 0.249573 | 5273.077 | 0.1846918
6449.77 | 0.250182 | 5284.615 | 0.1852588
6456.37 | 0.250646 | 5284.615 | 0.1852588
6463.1 | 0.251136 | 5296.154 | 0.1858336
6469.4 | 0.251592 | 5296.154 | 0.1858336
6474.19 | 0.251947 | 5307.692 | 0.1864162
6479.53 | 0.252337 | 5307.692 | 0.1864162
6485.17 | 0.252764 | 5319.231 | 0.1870069
6489.92 | 0.253123 | 5319.231 | 0.1870069
6496.23 | 0.2536 | 5330.769 | 0.187606
6503.51 | 0.254161 | 5330.769 | 0.187606
6510.05 | 0.25467 | 5342.308 | 0.1882138
6517.29 | 0.255227 | 5342.308 | 0.1882138
6523.33 | 0.255712 | 5353.846 | 0.1888306
6528.5 | 0.256111 | 5353.846 | 0.1888306
6534.8 | 0.25662 | 5365.385 | 0.1894566
6540.98 | 0.257116 | 5376.923 | 0.1900922
6546.52 | 0.25757 | 5376.923 | 0.1900922
6551.96 | 0.257996 | 5388.462 | 0.1907377
6557.24 | 0.25844 | 5388.462 | 0.1907377
6563.62 | 0.258957 | 5400 | 0.1913936
6570.49 | 0.259549 | 5400 | 0.1913936
6576.48 | 0.260042 | 5411.538 | 0.19206
6581.85 | 0.260495 | 5411.538 | 0.19206
6587.21 | 0.26097 | 5423.077 | 0.1927376
6593.07 | 0.261462 | 5423.077 | 0.1927376
6599.84 | 0.262052 | 5434.615 | 0.1934265
6606.86 | 0.262683 | 5434.615 | 0.1934265
6612.85 | 0.263217 | 5446.154 | 0.1941274
6619.28 | 0.263785 | 5446.154 | 0.1941274
6625.35 | 0.264335 | 5457.692 | 0.1948407
6631.11 | 0.264857 | 5457.692 | 0.1948407
6637.83 | 0.26548 | 5469.231 | 0.1955669
6645.7 | 0.266206 | 5469.231 | 0.1955669
6651.34 | 0.266743 | 5480.769 | 0.1963064
6657.6 | 0.267333 | 5492.308 | 0.1970599
6663.36 | 0.267893 | 5492.308 | 0.1970599
6668.14 | 0.268361 | 5503.846 | 0.1978279
6674.02 | 0.268929 | 5503.846 | 0.1978279
6682.13 | 0.269738 | 5515.385 | 0.1986111
6688.43 | 0.270371 | 5515.385 | 0.1986111
6694.79 | 0.271017 | 5526.923 | 0.1994101
6702.6 | 0.271835 | 5526.923 | 0.1994101
6707.59 | 0.272358 | 5538.462 | 0.2002257
6712.82 | 0.272915 | 5538.462 | 0.2002257
6718.43 | 0.27352 | 5550 | 0.2010584
6724.02 | 0.274122 | 5550 | 0.2010584
6730.53 | 0.274826 | 5561.538 | 0.2019091
6736.67 | 0.275524 | 5561.538 | 0.2019091
6742.72 | 0.2762 | 5573.077 | 0.2027787
6748.08 | 0.276812 | 5573.077 | 0.2027787
6753.3 | 0.277419 | 5584.615 | 0.2036679
6759.49 | 0.27815 | 5584.615 | 0.2036679
6766.7 | 0.279009 | 5596.154 | 0.2045778
6772.27 | 0.279694 | 5607.692 | 0.2055094
6778.01 | 0.280397 | 5607.692 | 0.2055094
6783.2 | 0.281052 | 5619.231 | 0.2064637
6788.72 | 0.281759 | 5619.231 | 0.2064637
6794.88 | 0.282559 | 5630.769 | 0.207442
6800.83 | 0.283335 | 5630.769 | 0.207442
6807.79 | 0.284265 | 5642.308 | 0.2084454
6813.58 | 0.285072 | 5642.308 | 0.2084454
6819.8 | 0.285964 | 5653.846 | 0.2094755
6824.88 | 0.286719 | 5653.846 | 0.2094755
6831.9 | 0.287756 | 5665.385 | 0.2105336
6837.84 | 0.288656 | 5665.385 | 0.2105336
6843.34 | 0.289504 | 5676.923 | 0.2116215
6851.64 | 0.29083 | 5676.923 | 0.2116215
6859.88 | 0.292189 | 5688.462 | 0.2127408
6866.6 | 0.293357 | 5688.462 | 0.2127408
6872.41 | 0.294389 | 5700 | 0.2138935
6877.93 | 0.295417 | 5700 | 0.2138935
6882.64 | 0.296325 | 5711.538 | 0.2150818
6888.18 | 0.297432 | 5723.077 | 0.2163079
6893.78 | 0.298582 | 5723.077 | 0.2163079
6899.59 | 0.299853 | 5734.615 | 0.2175743
6904.26 | 0.300913 | 5734.615 | 0.2175743
6910.03 | 0.302313 | 5746.154 | 0.2188837
6914.79 | 0.303528 | 5746.154 | 0.2188837
6918.42 | 0.304511 | 5757.692 | 0.220239
6921.14 | 0.305279 | 5757.692 | 0.220239
6923.55 | 0.305981 | 5769.231 | 0.2216435
6926.13 | 0.306769 | 5769.231 | 0.2216435
6928.8 | 0.307632 | 5780.769 | 0.2231007
6931.12 | 0.308402 | 5780.769 | 0.2231007
6933.59 | 0.309257 | 5792.308 | 0.2246149
6934.91 | 0.309742 | 5792.308 | 0.2246149
6936.08 | 0.310196 | 5803.846 | 0.2261905
6937.41 | 0.310719 | 5803.846 | 0.2261905
6938.23 | 0.311076 | 5815.385 | 0.2278326
6938.81 | 0.31132 | 5815.385 | 0.2278326
6939.48 | 0.311601 | 5826.923 | 0.229547
6940.15 | 0.311903 | 5838.462 | 0.2313404
6940.75 | 0.312184 | 5838.462 | 0.2313404
6941.4 | 0.31249 | 5850 | 0.2332201
6942.01 | 0.3128 | 5850 | 0.2332201
6942.32 | 0.312949 | 5861.538 | 0.2351947
6942.65 | 0.313129 | 5861.538 | 0.2351947
6942.93 | 0.313282 | 5873.077 | 0.2372735
6943.27 | 0.313471 | 5873.077 | 0.2372735
6943.6 | 0.313664 | 5884.615 | 0.2394678
6943.9 | 0.313841 | 5884.615 | 0.2394678
6944.23 | 0.31404 | 5896.154 | 0.2417903
6944.57 | 0.314247 | 5896.154 | 0.2417903
6944.87 | 0.314453 | 5907.692 | 0.2442562
6945.2 | 0.31469 | 5907.692 | 0.2442562
6945.53 | 0.314934 | 5919.231 | 0.2468836
6945.84 | 0.31517 | 5919.231 | 0.2468836
6946.15 | 0.315428 | 5930.769 | 0.2496941
6946.32 | 0.315577 | 5930.769 | 0.2496941
6946.47 | 0.31572 | 5942.308 | 0.2527136
6946.64 | 0.315877 | 5953.846 | 0.2559744
6946.8 | 0.316043 | 5953.846 | 0.2559744
6946.95 | 0.3162 | 5965.385 | 0.2595143
6947.12 | 0.316382 | 5965.385 | 0.2595143
6947.29 | 0.316584 | 5976.923 | 0.2633819
6947.44 | 0.316765 | 5976.923 | 0.2633819
6947.6 | 0.316986 | 5988.462 | 0.2676392
6947.77 | 0.317225 | 5988.462 | 0.2676392
6947.92 | 0.317465 | 6000 | 0.2723621
6948.09 | 0.317742 | 6000 | 0.2723621
6948.25 | 0.318064 | 6011.538 | 0.2776746
6948.4 | 0.318375 | 6011.538 | 0.2776746
6948.57 | 0.31878 | 6023.077 | 0.2837132
6948.74 | 0.31925 | 6023.077 | 0.2837132
6948.89 | 0.319753 | 6034.615 | 0.2906635
6949.06 | 0.320419 | 6034.615 | 0.2906635
6949.22 | 0.321277 | 6046.154 | 0.2989049
6949.37 | 0.322305 | 6046.154 | 0.2989049
6949.69 | 0.327997 | 6057.692 | 0.3088229

## plot_tensile_strain_stress
0 | 1 | 2 | 3
-0.000118587 | 20.57755962 | 0 | 0
-8.3e-05 | 28.37764389 | 0.0007692308 | 119.436
-3.26e-05 | 36.65880408 | 0.001538462 | 215.8102
1.18e-05 | 46.1305465 | 0.002307692 | 267.5251
7.41e-05 | 56.71420306 | 0.003846154 | 296.4731
0.000157118 | 68.81081054 | 0.004615385 | 299.2734
0.00024604 | 81.50004978 | 0.005384615 | 300.3294
0.00034746 | 94.82294142 | 0.006923077 | 301.0377
0.000455096 | 108.7494802 | 0.007692308 | 301.2192
0.000572916 | 123.6708327 | 0.008461538 | 301.3765
0.000688973 | 138.5954556 | 0.01 | 301.6706
0.000811141 | 153.9248041 | 0.01076923 | 301.8144
0.00094817 | 169.0602219 | 0.01153846 | 301.9573
0.001265299 | 179.727265 | 0.01230769 | 302.0995
0.00207774 | 181.5768779 | 0.01384615 | 302.3822
0.002573187 | 191.2915962 | 0.01461538 | 302.5226
0.003466285 | 191.8639038 | 0.01538462 | 302.6624
0.004390547 | 191.4386781 | 0.01692308 | 302.9404
0.004930823 | 200.1846456 | 0.01769231 | 303.0785
0.006019049 | 196.7808763 | 0.01846154 | 303.2161
0.006772813 | 200.7550825 | 0.02 | 303.4895
0.007418912 | 207.836213 | 0.02076923 | 303.6253
0.008452378 | 205.4290463 | 0.02153846 | 303.7607
0.009028024 | 213.5189792 | 0.02230769 | 303.8954
0.009995874 | 215.644821 | 0.02384615 | 304.1632
0.01064316 | 221.74758 | 0.02461538 | 304.2963
0.011866316 | 215.1378062 | 0.02538462 | 304.4289
0.012523256 | 222.0636186 | 0.02692308 | 304.6923
0.013229108 | 226.5776812 | 0.02769231 | 304.8232
0.014250971 | 224.3748836 | 0.02846154 | 304.9536
0.014921124 | 229.9049745 | 0.03 | 305.2127
0.015685339 | 234.0423936 | 0.03076923 | 305.3415
0.016501105 | 237.9949558 | 0.03153846 | 305.4697
0.017548127 | 235.1911633 | 0.03230769 | 305.5974
0.018434044 | 237.0293835 | 0.03384615 | 305.8513
0.018963059 | 247.5500776 | 0.03461538 | 305.9774
0.020068278 | 242.7224709 | 0.03538462 | 306.103
0.020648348 | 251.4385569 | 0.03692308 | 306.3527
0.021454204 | 254.2976454 | 0.03769231 | 306.4768
0.022247675 | 257.1579955 | 0.03846154 | 306.6004
0.023020972 | 261.5524128 | 0.04 | 306.846
0.02388741 | 264.1347325 | 0.04076923 | 306.968
0.024917953 | 261.0238126 | 0.04153846 | 307.0895
0.025578074 | 267.5568064 | 0.04230769 | 307.2074
0.026368281 | 271.7725193 | 0.04384615 | 307.4381
0.027124774 | 275.368928 | 0.04461538 | 307.5513
0.027939045 | 277.3414101 | 0.04538462 | 307.6634
0.028739049 | 280.0333476 | 0.04692308 | 307.8838
0.029554919 | 282.3219036 | 0.04769231 | 307.9923
0.030405046 | 283.4898 | 0.04846154 | 308.0997
0.031253482 | 285.1748708 | 0.05 | 308.3114
0.032045029 | 287.1560484 | 0.05076923 | 308.4157
0.032921105 | 288.337851 | 0.05153846 | 308.519
0.033795446 | 289.7278773 | 0.05230769 | 308.6213
0.03466999 | 290.6025346 | 0.05384615 | 308.8231
0.035514816 | 291.2626083 | 0.05461538 | 308.9226
0.036387858 | 291.931827 | 0.05538462 | 309.0211
0.037315052 | 292.306432 | 0.05692308 | 309.2155
0.038186525 | 292.8729575 | 0.05769231 | 309.3113
0.039057238 | 293.336043 | 0.05846154 | 309.4062
0.039954098 | 293.9114712 | 0.06 | 309.5935
0.040823275 | 294.4795436 | 0.06076923 | 309.6858
0.041747326 | 294.9603099 | 0.06153846 | 309.7773
0.042613988 | 295.4247585 | 0.06230769 | 309.8679
0.043480857 | 295.994296 | 0.06384615 | 310.0467
0.044346018 | 296.4595584 | 0.06461538 | 310.1348
0.045266822 | 297.151188 | 0.06538462 | 310.2221
0.046131395 | 297.7223716 | 0.06692308 | 310.3943
0.046994267 | 298.3986252 | 0.06769231 | 310.4791
0.047857348 | 298.970985 | 0.06846154 | 310.5632
0.048747306 | 299.447166 | 0.07 | 310.729
0.049607925 | 300.0202445 | 0.07076923 | 310.8108
0.050496327 | 300.4972601 | 0.07153846 | 310.8917
0.051356392 | 300.9663582 | 0.07230769 | 310.9719
0.05221477 | 301.4355322 | 0.07384615 | 311.1299
0.05312836 | 302.027416 | 0.07461538 | 311.2078
0.053986165 | 302.392155 | 0.07538462 | 311.2849
0.054842289 | 302.8624258 | 0.07692308 | 311.4369
0.055726055 | 303.3416652 | 0.07769231 | 311.5118
0.056609041 | 303.8212782 | 0.07846154 | 311.586
0.057462923 | 304.1867312 | 0.08 | 311.7321
0.058344377 | 304.454976 | 0.08076923 | 311.804
0.059197722 | 304.8209905 | 0.08153846 | 311.8753
0.060076707 | 305.301425 | 0.08230769 | 311.9458
0.060955861 | 305.6762352 | 0.08384615 | 312.0847
0.061834243 | 305.838475 | 0.08461538 | 312.1531
0.062683677 | 306.098375 | 0.08538462 | 312.2208
0.063533329 | 306.465122 | 0.08692308 | 312.354
0.064436641 | 306.7420808 | 0.08769231 | 312.4196
0.065283868 | 307.2155636 | 0.08846154 | 312.4845
0.066158458 | 307.4843688 | 0.09 | 312.6123
0.067005164 | 307.958688 | 0.09076923 | 312.6751
0.067904413 | 308.4497966 | 0.09153846 | 312.7373
0.068749642 | 309.031968 | 0.09230769 | 312.7987
0.069621207 | 309.4086372 | 0.09384615 | 312.9197
0.070492014 | 310.107404 | 0.09461538 | 312.9792
0.071334129 | 310.476054 | 0.09538462 | 313.038
0.072230425 | 310.7544573 | 0.09692308 | 313.1537
0.073152873 | 311.148834 | 0.09769231 | 313.2105
0.074020611 | 311.4189468 | 0.09846154 | 313.2667
0.074887597 | 311.6890596 | 0.1 | 313.3771
0.075779788 | 311.8593975 | 0.1007692 | 313.4314
0.076645251 | 312.1294169 | 0.1015385 | 313.485
0.077509965 | 312.3994363 | 0.1030769 | 313.5903
0.078373931 | 312.6694557 | 0.1038462 | 313.642
0.079263943 | 313.164357 | 0.1046154 | 313.693
0.080125473 | 313.2175893 | 0.1053846 | 313.7435
0.080987185 | 313.4876087 | 0.1069231 | 313.8425
0.081848154 | 313.7576281 | 0.1076923 | 313.8911
0.082708382 | 314.0276475 | 0.1084615 | 313.939
0.083593626 | 314.3057617 | 0.11 | 314.0331
0.084452355 | 314.466969 | 0.1107692 | 314.0792
0.085310348 | 314.736895 | 0.1115385 | 314.1247
0.086167604 | 315.006821 | 0.1130769 | 314.2139
0.087077291 | 315.6208033 | 0.1138462 | 314.2576
0.08793212 | 315.7815288 | 0.1146154 | 314.3007
0.088787133 | 315.9423568 | 0.1153846 | 314.3432
0.089641415 | 316.102998 | 0.1169231 | 314.4264
0.090521459 | 316.381305 | 0.1176923 | 314.4672
0.09140073 | 316.659612 | 0.1184615 | 314.5073
0.092279227 | 316.8282519 | 0.12 | 314.5858
0.093183374 | 317.0050744 | 0.1207692 | 314.6242
0.094033001 | 317.1646652 | 0.1215385 | 314.662
0.094936474 | 317.781221 | 0.1230769 | 314.7359
0.095782795 | 317.940228 | 0.1238462 | 314.772
0.096636572 | 318.101648 | 0.1246154 | 314.8075
0.09748055 | 318.149754 | 0.1253846 | 314.8425
0.098378196 | 318.32513 | 0.1269231 | 314.9107
0.099275037 | 318.500308 | 0.1276923 | 314.944
0.100125839 | 318.771404 | 0.1284615 | 314.9767
0.100966878 | 319.15024 | 0.13 | 315.0404
0.101834306 | 319.53792 | 0.1307692 | 315.0714
0.102710006 | 319.596228 | 0.1315385 | 315.1019
0.103548876 | 319.75353 | 0.1330769 | 315.1612
0.104387042 | 319.910646 | 0.1338462 | 315.1901
0.105260511 | 320.0791 | 0.1346154 | 315.2184
0.106124224 | 320.24448 | 0.1353846 | 315.2461
0.106960235 | 320.401031 | 0.1369231 | 315.3
0.107804527 | 320.671657 | 0.1376923 | 315.3262
0.108639135 | 320.827928 | 0.1384615 | 315.3518
0.109526825 | 321.11285 | 0.14 | 315.4014
0.110342087 | 321.263082 | 0.1407692 | 315.4255
0.111201424 | 321.762798 | 0.1415385 | 315.449
0.112042144 | 321.921568 | 0.1430769 | 315.4944
0.112873224 | 322.189222 | 0.1438462 | 315.5163
0.113783939 | 322.258676 | 0.1446154 | 315.5378
0.114640325 | 322.422625 | 0.1453846 | 315.5586
0.115478159 | 322.468393 | 0.1469231 | 315.5989
0.11630639 | 322.623248 | 0.1476923 | 315.6183
0.11716062 | 322.78653 | 0.1484615 | 315.6371
0.118023007 | 323.065017 | 0.15 | 315.6733
0.118849134 | 323.55726 | 0.1507692 | 315.6906
0.119674579 | 323.599023 | 0.1515385 | 315.7075
0.120561395 | 323.77331 | 0.1530769 | 315.7396
0.121385428 | 323.927314 | 0.1538462 | 315.755
0.122208783 | 324.194131 | 0.1546154 | 315.7698
0.12306683 | 324.359328 | 0.1553846 | 315.7841
0.123888802 | 324.399674 | 0.1569231 | 315.8114
0.124736581 | 324.561525 | 0.1576923 | 315.8242
0.125566003 | 324.944214 | 0.1584615 | 315.8366
0.126385924 | 325.09728 | 0.16 | 315.8599
0.127205174 | 325.136595 | 0.1607692 | 315.8709
0.12808534 | 325.0819 | 0.1615385 | 315.8813
0.128903199 | 325.120364 | 0.1630769 | 315.9008
0.12972039 | 324.930754 | 0.1638462 | 315.9098
0.13054569 | 324.74325 | 0.1646154 | 315.9184
0.131387847 | 324.446645 | 0.1653846 | 315.9265
0.132203011 | 324.14056 | 0.1669231 | 315.9412
0.133000001 | 323.9421 | 0.1676923 | 315.9479
0.133813853 | 324.320166 | 0.1684615 | 315.9541
0.134635783 | 324.129196 | 0.17 | 315.9651
0.135448304 | 324.163655 | 0.1707692 | 315.97
0.136498775 | 324.1604822 | 0.1715385 | 315.9743
0.137263752 | 324.1791263 | 0.1730769 | 315.9817
0.138028144 | 324.3122203 | 0.1738462 | 315.9847
0.138791952 | 324.5600273 | 0.1746154 | 315.9872
0.139809457 | 324.8904366 | 0.1753846 | 315.9893
0.140571906 | 324.9080573 | 0.1769231 | 315.9921
0.141333775 | 325.040508 | 0.1776923 | 315.9929
0.142095064 | 325.4033204 | 0.1784615 | 315.9932
0.143109214 | 325.5027247 | 0.18 | 315.9924
0.143869153 | 325.6347076 | 0.1807692 | 315.9914
0.144628515 | 325.6509539 | 0.1815385 | 315.9899
0.1453873 | 325.5512007 | 0.1830769 | 315.9857
0.146398119 | 325.6489091 | 0.1838462 | 315.9829
0.147155564 | 325.8956635 | 0.1846154 | 315.9797
0.147912435 | 325.9105356 | 0.1853846 | 315.976
0.148668734 | 326.2731434 | 0.1869231 | 315.9674
0.149676243 | 326.2535948 | 0.1876923 | 315.9625
0.150431209 | 326.2675313 | 0.1884615 | 315.9571
0.151185606 | 326.3974381 | 0.19 | 315.9451
0.151939434 | 326.5271694 | 0.1907692 | 315.9385
0.152943656 | 326.7387137 | 0.1915385 | 315.9314
0.15369616 | 326.7514513 | 0.1930769 | 315.9161
0.154448099 | 326.763838 | 0.1938462 | 315.9078
0.155199473 | 327.0094521 | 0.1946154 | 315.899
0.156200427 | 327.2200314 | 0.1953846 | 315.8899
0.156950486 | 327.2315702 | 0.1969231 | 315.8704
0.157699982 | 327.3598396 | 0.1976923 | 315.86
0.158448918 | 327.1364259 | 0.1984615 | 315.8492
0.159446626 | 326.9938309 | 0.2 | 315.8264
0.160194255 | 326.8862707 | 0.2007692 | 315.8144
0.160941325 | 326.6607225 | 0.2015385 | 315.802
0.161687838 | 326.3169233 | 0.2030769 | 315.776
0.162682322 | 326.2886028 | 0.2038462 | 315.7624
0.163427536 | 326.2963404 | 0.2046154 | 315.7484
0.164172196 | 326.4215688 | 0.2061538 | 315.7192
0.164916301 | 326.6645513 | 0.2069231 | 315.704
0.165907581 | 326.7524351 | 0.2076923 | 315.6884
0.166650397 | 327.1133762 | 0.2084615 | 315.6725
0.167392661 | 327.2380491 | 0.21 | 315.6393
0.168381491 | 327.5617918 | 0.2107692 | 315.6222
0.169122472 | 327.6861723 | 0.2115385 | 315.6047
0.169862904 | 327.5733489 | 0.2130769 | 315.5684
0.170602789 | 327.6972031 | 0.2138462 | 315.5498
0.171588451 | 327.9016421 | 0.2146154 | 315.5307
0.17232706 | 328.0251161 | 0.2161538 | 315.4914
0.173065124 | 328.1484148 | 0.2169231 | 315.4712
0.173802644 | 328.5095021 | 0.2176923 | 315.4506
0.174785159 | 328.35603 | 0.2184615 | 315.4297
0.175521412 | 328.3594986 | 0.22 | 315.3867
0.176257123 | 328.3626163 | 0.2207692 | 315.3646
0.176992293 | 328.3653831 | 0.2215385 | 315.3421
0.177971681 | 328.4481792 | 0.2230769 | 315.2962
0.178705592 | 328.4501858 | 0.2238462 | 315.2726
0.179438965 | 328.5714962 | 0.2246154 | 315.2487
0.180171801 | 328.6926311 | 0.2261538 | 315.1998
0.181148081 | 328.8938244 | 0.2269231 | 315.1748
0.181879666 | 329.0145792 | 0.2276923 | 315.1494
0.182610715 | 329.3752279 | 0.2284615 | 315.1237
0.183584618 | 329.4558603 | 0.23 | 315.0711
0.184314423 | 329.4559078 | 0.2307692 | 315.0443
0.185043696 | 329.5759316 | 0.2315385 | 315.0172
0.185772437 | 329.4549503 | 0.2330769 | 314.9618
0.186743267 | 329.5338867 | 0.2338462 | 314.9336
0.187470772 | 329.6530918 | 0.2346154 | 314.905
0.188197747 | 329.7721214 | 0.2361538 | 314.8469
0.188924194 | 330.2533604 | 0.2369231 | 314.8172
0.189891971 | 330.2103908 | 0.2376923 | 314.7873
0.190617189 | 330.207953 | 0.2384615 | 314.757
0.191341881 | 330.3262516 | 0.24 | 314.6953
0.192066049 | 330.4443748 | 0.2407692 | 314.664
0.193030791 | 330.6420302 | 0.2415385 | 314.6323
0.193753737 | 330.6383935 | 0.2430769 | 314.568
0.194476161 | 330.7558734 | 0.2438462 | 314.5353
0.195438582 | 331.1959374 | 0.2446154 | 314.5023
0.19615979 | 331.0698683 | 0.2461538 | 314.4352
0.196880478 | 331.0650329 | 0.2469231 | 314.4012
0.197600648 | 331.181694 | 0.2476923 | 314.3668
0.198320299 | 331.1762445 | 0.2484615 | 314.3321
0.199279029 | 331.2498009 | 0.25 | 314.2617
0.199997473 | 331.3657311 | 0.2507692 | 314.2261
0.200715402 | 331.6037135 | 0.2515385 | 314.1901
0.201432816 | 331.5970652 | 0.2530769 | 314.1171
0.202388568 | 331.4244117 | 0.2538462 | 314.0801
0.203104783 | 331.2943076 | 0.2546154 | 314.0428
0.203820485 | 330.673246 | 0.2561538 | 313.9672
0.204535676 | 330.0509563 | 0.2569231 | 313.9289
0.205488468 | 329.6287013 | 0.2576923 | 313.8904
0.206202467 | 329.1267386 | 0.2584615 | 313.8514
0.206915957 | 328.8696992 | 0.26 | 313.7727
0.207628938 | 328.7350337 | 0.2607692 | 313.7328
0.208578789 | 328.8010462 | 0.2615385 | 313.6927
0.209290585 | 328.9118887 | 0.2630769 | 313.6114
0.210001876 | 328.8991877 | 0.2638462 | 313.5703
0.210949476 | 329.0875155 | 0.2646154 | 313.5289
0.211659588 | 329.3212875 | 0.2661538 | 313.4451
0.212369196 | 329.6787198 | 0.2669231 | 313.4028
0.213078301 | 329.7888313 | 0.2676923 | 313.3602
0.213786903 | 330.270275 | 0.2684615 | 313.3172
0.214730926 | 330.2103463 | 0.27 | 313.2304
0.215438358 | 330.1959495 | 0.2707692 | 313.1866
0.216215957 | 330.204535 | 0.2715385 | 313.1424
0.216969414 | 330.2049627 | 0.2730769 | 313.0532
0.217722305 | 330.0806919 | 0.2738462 | 313.0081
0.21849813 | 330.2124554 | 0.2746154 | 312.9628
0.219273353 | 330.2195089 | 0.2761538 | 312.8712
0.220024512 | 330.2184277 | 0.2769231 | 312.8249
0.220798553 | 330.2247151 | 0.2776923 | 312.7784
0.221548567 | 330.3476804 | 0.2784615 | 312.7316
0.222321431 | 330.3532981 | 0.28 | 312.6371
0.223140482 | 330.373986 | 0.2807692 | 312.5894
0.223888742 | 330.496191 | 0.2815385 | 312.5414
0.224636443 | 330.618209 | 0.2830769 | 312.4445
0.225430263 | 330.6301922 | 0.2838462 | 312.3957
0.226176813 | 330.7517364 | 0.2846154 | 312.3466
0.226922805 | 330.8730936 | 0.2861538 | 312.2474
0.227668242 | 330.9942635 | 0.2869231 | 312.1974
0.228413123 | 331.1152464 | 0.2876923 | 312.1472
0.229203952 | 331.1256857 | 0.2884615 | 312.0966
0.229994156 | 331.1357274 | 0.29 | 311.9947
0.230737307 | 331.1299972 | 0.2907692 | 311.9433
0.231479907 | 331.3759855 | 0.2915385 | 311.8916
0.232268315 | 331.6373481 | 0.2930769 | 311.7875
0.233009779 | 331.6308576 | 0.2938462 | 311.735
0.233750694 | 331.4976599 | 0.2946154 | 311.6822
0.234676065 | 331.5516607 | 0.2961538 | 311.5759
0.235438853 | 331.6781143 | 0.2969231 | 311.5223
0.236177971 | 331.7967141 | 0.2976923 | 311.4684
0.236916542 | 331.7883932 | 0.2984615 | 311.4143
0.237654569 | 332.0333523 | 0.3 | 311.3053
0.238415089 | 332.0321192 | 0.3007692 | 311.2503
0.239175031 | 332.0305 | 0.3015385 | 311.1951
0.239911393 | 332.2750848 | 0.3030769 | 311.084
0.2406702 | 332.2728926 | 0.3038462 | 311.028
0.241405462 | 332.2626829 | 0.3046154 | 310.9717
0.242186087 | 332.2673503 | 0.3061538 | 310.8584
0.24294317 | 332.3914998 | 0.3069231 | 310.8014
0.243676763 | 332.5078364 | 0.3076923 | 310.7441
0.244409819 | 332.6239859 | 0.3092308 | 310.6287
0.245142339 | 332.7399483 | 0.31 | 310.5706
0.245897187 | 332.7354579 | 0.3107692 | 310.5123
0.246651467 | 332.7305814 | 0.3115385 | 310.4537
0.247382346 | 332.7177225 | 0.3130769 | 310.3358
0.248112692 | 332.4481685 | 0.3138462 | 310.2765
0.248865303 | 332.313696 | 0.3146154 | 310.2169
0.249617347 | 331.9219377 | 0.3161538 | 310.0969
0.250346063 | 331.6501147 | 0.3169231 | 310.0365
0.251074248 | 331.5060836 | 0.3176923 | 309.9759
0.251824634 | 331.3690234 | 0.3192308 | 309.854
0.252574458 | 331.2313842 | 0.32 | 309.7926
0.253278325 | 331.0781368 | 0.3207692 | 309.7311
0.25402706 | 331.1971986 | 0.3215385 | 309.6692
0.254752571 | 331.3085586 | 0.3230769 | 309.5448
0.255500203 | 331.4272374 | 0.3238462 | 309.4822
0.256247276 | 331.6749304 | 0.3246154 | 309.4194
0.256971178 | 331.6565159 | 0.3261538 | 309.2931
0.257694557 | 331.5083328 | 0.3269231 | 309.2295
0.258439993 | 331.6260525 | 0.3276923 | 309.1657
0.259184874 | 331.6139919 | 0.3292308 | 309.0375
0.259906654 | 331.5940687 | 0.33 | 308.973
0.260650444 | 331.4514646 | 0.3307692 | 308.9083
0.261393681 | 331.4381554 | 0.3315385 | 308.8433
0.262136366 | 331.4244603 | 0.3330769 | 308.7127
0.262856019 | 331.4029289 | 0.3338462 | 308.647
0.263575155 | 331.3810232 | 0.3346154 | 308.5811
0.264293774 | 331.6192454 | 0.3361538 | 308.4486
0.265056741 | 331.3509546 | 0.3369231 | 308.382
0.265774296 | 331.3279144 | 0.3376923 | 308.3152
0.266491337 | 331.3044999 | 0.3392308 | 308.1808
0.267207864 | 331.2807113 | 0.34 | 308.1133
0.267968611 | 331.1406364 | 0.3407692 | 308.0456
0.268684081 | 331.1159939 | 0.3415385 | 307.9776
0.269399039 | 331.0909771 | 0.3430769 | 307.841
0.270113486 | 331.065586 | 0.3438462 | 307.7723
0.270872028 | 331.0545868 | 0.3446154 | 307.7035
0.271585424 | 331.2908441 | 0.3461538 | 307.5651
0.272298311 | 331.1332078 | 0.3469231 | 307.4955
0.273010691 | 330.9750102 | 0.3476923 | 307.4258
0.273744802 | 331.0865836 | 0.3492308 | 307.2856
0.274478373 | 331.0663797 | 0.35 | 307.2152
0.275189202 | 330.906761 | 0.3507692 | 307.1446
0.275899526 | 330.7465809 | 0.3515385 | 307.0737
0.27663152 | 331.1206419 | 0.3530769 | 306.9314
0.277362978 | 330.9670378 | 0.3538462 | 306.8599
0.27807176 | 330.8055302 | 0.3546154 | 306.7881
0.27878004 | 330.6434611 | 0.3561538 | 306.6441
0.279509929 | 330.6203859 | 0.3569231 | 306.5717
0.280217191 | 330.5896206 | 0.3576923 | 306.4991
0.280946032 | 330.6982174 | 0.3592308 | 306.3534
0.28165228 | 330.5342595 | 0.36 | 306.2802
0.28235803 | 330.5023655 | 0.3607692 | 306.2068
0.283085313 | 330.7428217 | 0.3615385 | 306.1331
0.283812067 | 330.5848228 | 0.3630769 | 305.9853
0.284516294 | 330.5518879 | 0.3638462 | 305.911
0.28524201 | 330.5258449 | 0.3646154 | 305.8366
0.285945231 | 330.4921556 | 0.3661538 | 305.687
0.286669911 | 330.3321479 | 0.3669231 | 305.612
0.287372129 | 330.2976107 | 0.3676923 | 305.5367
0.288095776 | 330.2699389 | 0.3692308 | 305.3856
0.288796994 | 330.6350935 | 0.37 | 305.3097
0.289497721 | 330.4661327 | 0.3707692 | 305.2336
0.290219832 | 330.1701635 | 0.3715385 | 305.1573
0.290941421 | 330.1409596 | 0.3730769 | 305.0042
0.291640648 | 330.2380213 | 0.3738462 | 304.9273
0.292339385 | 330.334896 | 0.3746154 | 304.8502
0.29308126 | 330.3119435 | 0.3761538 | 304.6954
0.293778992 | 330.140047 | 0.3769231 | 304.6178
0.294476238 | 330.2360737 | 0.3776923 | 304.5399
0.295172998 | 330.0632416 | 0.3792308 | 304.3836
0.295912773 | 330.5763753 | 0.38 | 304.3051
0.296630268 | 330.6791154 | 0.3807692 | 304.2265
0.29730381 | 330.7672942 | 0.3815385 | 304.1477
0.297998603 | 331.2666209 | 0.3830769 | 303.9894
0.298714603 | 331.6387053 | 0.3838462 | 303.91
0.299430091 | 332.2808006 | 0.3846154 | 303.8304
0.300123409 | 332.6462593 | 0.3861538 | 303.6706
0.300816247 | 332.8768091 | 0.3869231 | 303.5904
0.301508605 | 333.3777381 | 0.3876923 | 303.5101
0.302222097 | 333.6156855 | 0.3892308 | 303.3488
0.302935081 | 333.8536328 | 0.39 | 303.2679
0.303625974 | 333.8134172 | 0.3907692 | 303.1868
0.30431639 | 333.7728274 | 0.3915385 | 303.1055
0.30500633 | 333.5961999 | 0.3930769 | 302.9423
0.305717332 | 333.5619521 | 0.3938462 | 302.8605
0.306406306 | 333.52014 | 0.3946154 | 302.7785
0.307116314 | 333.8929759 | 0.3961538 | 302.6139
0.307825818 | 333.5857727 | 0.3969231 | 302.5313
0.308534819 | 333.4139405 | 0.3976923 | 302.4485
0.309221855 | 333.5068503 | 0.3992308 | 302.2825
0.30990842 | 333.5995729 | 0.4 | 302.1992
0.310615946 | 333.6992604 | 0.4007692 | 302.1157
0.311322972 | 333.7987549 | 0.4023077 | 301.9482
0.312008096 | 333.7542937 | 0.4030769 | 301.8642
0.312692751 | 333.8461684 | 0.4038462 | 301.7801
0.313398311 | 333.8081867 | 0.4046154 | 301.6957
0.314082015 | 333.8995906 | 0.4061538 | 301.5265
0.314786596 | 333.8609393 | 0.4069231 | 301.4416
0.315469352 | 333.9518724 | 0.4076923 | 301.3565
0.316151642 | 333.9054346 | 0.4092308 | 301.1859
0.316854767 | 334.0030139 | 0.41 | 301.1003
0.317557397 | 334.1004003 | 0.4107692 | 301.0146
0.318238265 | 334.3279558 | 0.4123077 | 300.8426
0.318939924 | 334.1499219 | 0.4130769 | 300.7563
0.319619851 | 333.9642154 | 0.4138462 | 300.6699
0.320320542 | 334.0605462 | 0.4146154 | 300.5833
0.321020743 | 334.156684 | 0.4161538 | 300.4096
0.321699257 | 334.1075971 | 0.4169231 | 300.3225
0.322377311 | 333.9200953 | 0.4176923 | 300.2352
0.323054906 | 333.8701663 | 0.4192308 | 300.0602
0.323753195 | 333.8269243 | 0.42 | 299.9724
0.324450997 | 333.9216236 | 0.4207692 | 299.8845
0.325127188 | 334.1474949 | 0.4223077 | 299.7082
0.325802923 | 333.9578235 | 0.4230769 | 299.6198
0.326520391 | 333.9202863 | 0.4238462 | 299.5312
0.327195185 | 334.0069826 | 0.4246154 | 299.4424
0.327869524 | 333.9546909 | 0.4261538 | 299.2645
0.328543409 | 334.1798138 | 0.4269231 | 299.1752
0.329237877 | 333.9949991 | 0.4276923 | 299.0858
0.329931864 | 333.9486929 | 0.4292308 | 298.9066
0.330604361 | 334.1733478 | 0.43 | 298.8167
0.331276405 | 333.9801794 | 0.4307692 | 298.7267
0.331968979 | 334.0721944 | 0.4323077 | 298.5462
0.332661073 | 333.8850815 | 0.4330769 | 298.4557
0.333331738 | 333.8299595 | 0.4338462 | 298.365
0.334001953 | 333.9141178 | 0.4346154 | 298.2742
0.334671719 | 333.9980889 | 0.4361538 | 298.0921
0.335382855 | 333.9559961 | 0.4369231 | 298.0009
0.336051697 | 334.1794347 | 0.4376923 | 297.9094
0.336720092 | 333.9827692 | 0.4392308 | 297.7261
0.337408907 | 333.7925072 | 0.44 | 297.6343
0.338076396 | 333.8751596 | 0.4407692 | 297.5422
0.338785115 | 333.8312188 | 0.4423077 | 297.3577
0.339451686 | 333.7729798 | 0.4430769 | 297.2652
0.340117814 | 333.8548779 | 0.4438462 | 297.1726
0.340783498 | 333.7959839 | 0.4446154 | 297.0798
0.341490301 | 333.750587 | 0.4461538 | 296.8937
0.342155073 | 333.8317307 | 0.4469231 | 296.8005
0.342819402 | 333.9126872 | 0.4476923 | 296.7071
0.343524769 | 333.8663196 | 0.4492308 | 296.5199
0.344208914 | 333.8126361 | 0.45 | 296.4261
0.344871881 | 333.8928353 | 0.4507692 | 296.3321
0.345534409 | 333.8315729 | 0.4523077 | 296.1437
0.346217181 | 333.7768398 | 0.4530769 | 296.0493
0.346878819 | 333.5733585 | 0.4538462 | 295.9548
0.347560674 | 333.5177628 | 0.4546154 | 295.8601
0.348303986 | 333.4824302 | 0.4561538 | 295.6703
0.348984871 | 333.5678078 | 0.4569231 | 295.5752
0.349624067 | 333.2136777 | 0.4576923 | 295.4799
0.350324652 | 333.0213455 | 0.4592308 | 295.289
0.350983579 | 333.0988079 | 0.46 | 295.1933
0.351662642 | 332.8986512 | 0.4607692 | 295.0974
0.352341244 | 332.9823942 | 0.4623077 | 294.9054
0.353019386 | 332.7812726 | 0.4630769 | 294.8091
0.353697069 | 332.8644367 | 0.4638462 | 294.7127
0.354353777 | 332.6555256 | 0.4646154 | 294.6162
0.355010054 | 332.5886726 | 0.4661538 | 294.4228
0.35568639 | 332.3855421 | 0.4669231 | 294.3258
0.356382742 | 332.1886339 | 0.4676923 | 294.2288
0.35703769 | 331.9775444 | 0.4692308 | 294.0342
0.357692209 | 331.9088961 | 0.47 | 293.9368
0.358346299 | 331.8398735 | 0.4707692 | 293.8392
0.359040802 | 332.0704173 | 0.4723077 | 293.6435
0.359694012 | 331.8575325 | 0.4730769 | 293.5455
0.360346795 | 331.6440863 | 0.4738462 | 293.4474
0.360999153 | 331.4300787 | 0.4746154 | 293.3491
0.361712182 | 331.379325 | 0.4761538 | 293.1522
0.362343297 | 331.3011913 | 0.4769231 | 293.0535
0.363014693 | 331.2361687 | 0.4776923 | 292.9547
0.363665313 | 331.0201698 | 0.4792308 | 292.7567
0.364335821 | 330.9542846 | 0.48 | 292.6575
0.365005881 | 330.8880135 | 0.4807692 | 292.5582
0.365655207 | 330.8146458 | 0.4823077 | 292.3592
0.366304111 | 330.5966645 | 0.4830769 | 292.2595
0.366972854 | 330.5291507 | 0.4838462 | 292.1596
0.367620904 | 330.4545608 | 0.4846154 | 292.0597
0.368349459 | 330.4063335 | 0.4861538 | 291.8594
0.368996619 | 330.1863434 | 0.4869231 | 291.7591
0.369643359 | 330.6894011 | 0.4876923 | 291.6586
0.370289682 | 330.3239407 | 0.4892308 | 291.4573
0.370975943 | 330.4057919 | 0.49 | 291.3565
0.37160124 | 330.6124586 | 0.4907692 | 291.2555
0.372266451 | 330.8324586 | 0.4923077 | 291.0532
0.372890943 | 331.1843178 | 0.4930769 | 290.9519
0.37361567 | 331.569721 | 0.4938462 | 290.8504
0.374279542 | 332.0807027 | 0.4946154 | 290.7488
0.374922876 | 332.2944103 | 0.4961538 | 290.5453
0.375565797 | 332.6536993 | 0.4969231 | 290.4434
0.376228376 | 332.8741818 | 0.4976923 | 290.3413
0.376870458 | 332.9422114 | 0.4992308 | 290.1369
0.377552219 | 332.8775338 | 0.5 | 290.0344
0.378193452 | 332.7991253 | 0.5007692 | 289.9319
0.378834273 | 332.7203424 | 0.5023077 | 289.7265
0.379514697 | 332.5083377 | 0.5030769 | 289.6236
0.380154673 | 332.428701 | 0.5038462 | 289.5206
0.38079424 | 332.0560008 | 0.5053846 | 289.3142
0.381433398 | 331.8289903 | 0.5061538 | 289.2109
0.382092102 | 331.75457 | 0.5069231 | 289.1074
0.382750373 | 331.5331326 | 0.5076923 | 289.0038
0.383388282 | 331.5979633 | 0.5092308 | 288.7963
0.384025785 | 331.222152 | 0.51 | 288.6924
0.384682784 | 331.2929214 | 0.5107692 | 288.5883
0.385319462 | 331.5039155 | 0.5123077 | 288.3799
0.385955735 | 331.4207058 | 0.5130769 | 288.2755
0.386651196 | 331.3568674 | 0.5138462 | 288.171
0.387266772 | 331.1190206 | 0.5153846 | 287.9616
0.387941484 | 331.0477172 | 0.5161538 | 287.8568
0.388576091 | 331.1103814 | 0.5169231 | 287.7519
0.389230109 | 331.1794198 | 0.5176923 | 287.6468
0.389883699 | 331.2482652 | 0.5192308 | 287.4364
0.390536862 | 331.0213628 | 0.52 | 287.331
0.391169825 | 330.9352115 | 0.5207692 | 287.2255
0.391802388 | 330.7007215 | 0.5223077 | 287.0142
0.39243455 | 330.7617862 | 0.5230769 | 286.9083
0.393066314 | 330.6745121 | 0.5238462 | 286.8024
0.393756848 | 330.4581711 | 0.5253846 | 286.5902
0.394387777 | 330.2216898 | 0.5261538 | 286.484
0.395018309 | 330.2815294 | 0.5269231 | 286.3776
0.395687812 | 330.3541877 | 0.5276923 | 286.2712
0.396337197 | 330.5687842 | 0.5292308 | 286.0579
0.3969665 | 331.074339 | 0.53 | 285.9511
0.397595408 | 331.1337955 | 0.5307692 | 285.8442
0.39822392 | 331.4909003 | 0.5323077 | 285.6302
0.398891282 | 331.8612158 | 0.5330769 | 285.523
0.399499372 | 332.3612939 | 0.5338462 | 285.4157
0.400146286 | 332.4271686 | 0.5353846 | 285.2007
0.400792783 | 332.6421511 | 0.5361538 | 285.0931
0.401419289 | 332.7012245 | 0.5369231 | 284.9854
0.402084523 | 332.7731284 | 0.5376923 | 284.8776
0.402729768 | 332.6887374 | 0.5392308 | 284.6617
0.403355063 | 332.4477795 | 0.54 | 284.5536
0.403979967 | 332.2062602 | 0.5407692 | 284.4453
0.40462399 | 331.8207821 | 0.5423077 | 284.2286
0.405287096 | 331.8909141 | 0.5430769 | 284.1201
0.405949762 | 331.6607018 | 0.5438462 | 284.0115
0.406573047 | 331.5671529 | 0.5453846 | 283.7939
0.407234863 | 331.4861303 | 0.5461538 | 283.685
0.407857347 | 331.3918211 | 0.5469231 | 283.576
0.408498879 | 331.454032 | 0.5476923 | 283.4669
0.409120578 | 331.359062 | 0.5492308 | 283.2484
0.409761301 | 331.4207934 | 0.55 | 283.139
0.410537384 | 331.225815 | 0.5507692 | 283.0295
0.411177199 | 331.4378062 | 0.5523077 | 282.8102
0.411797236 | 331.190515 | 0.5530769 | 282.7005
0.412416888 | 331.0937087 | 0.5538462 | 282.5906
0.413074848 | 331.0093352 | 0.5553846 | 282.3706
0.41369371 | 330.7605294 | 0.5561538 | 282.2604
0.414312188 | 330.813828 | 0.5569231 | 282.1501
0.414930284 | 330.715513 | 0.5576923 | 282.0398
0.415586593 | 330.6295839 | 0.5592308 | 281.8188
0.416203903 | 330.8337476 | 0.56 | 281.7082
0.416840104 | 330.5891435 | 0.5607692 | 281.5975
0.417495161 | 330.5021384 | 0.5623077 | 281.3758
0.418130542 | 330.2564642 | 0.5630769 | 281.2648
0.418784755 | 330.1685702 | 0.5638462 | 281.1537
0.419400094 | 330.0675885 | 0.5653846 | 280.9313
0.420015054 | 329.8140341 | 0.5661538 | 280.8199
0.420648836 | 329.8708357 | 0.5669231 | 280.7085
0.421282217 | 329.7750528 | 0.5676923 | 280.5969
0.421915197 | 329.9838598 | 0.5692308 | 280.3736
0.422528613 | 329.8811764 | 0.57 | 280.2618
0.423160804 | 329.6317565 | 0.5707692 | 280.1499
0.423773457 | 329.5282251 | 0.5723077 | 279.9259
0.42442399 | 329.2840508 | 0.5730769 | 279.8137
0.425054985 | 329.3389254 | 0.5738462 | 279.7015
0.425666478 | 329.2342537 | 0.5753846 | 279.4768
0.426277599 | 329.1292077 | 0.5761538 | 279.3643
0.426926505 | 329.1895969 | 0.5769231 | 279.2517
0.427517788 | 329.0776094 | 0.5776923 | 279.139
0.428146834 | 328.9777973 | 0.5792308 | 278.9134
0.428775485 | 328.8775992 | 0.58 | 278.8005
0.429422773 | 328.6296355 | 0.5807692 | 278.6875
0.430031602 | 328.6760452 | 0.5823077 | 278.4612
0.430640061 | 328.5684437 | 0.5830769 | 278.348
0.431286144 | 328.6268709 | 0.5838462 | 278.2346
0.431912825 | 328.9868998 | 0.5853846 | 278.0077
0.432558086 | 328.5827727 | 0.5861538 | 277.8941
0.43318397 | 328.48006 | 0.5869231 | 277.7804
0.433771566 | 328.5188235 | 0.5876923 | 277.6667
0.434396692 | 328.5698502 | 0.5892308 | 277.4389
0.435021427 | 328.9296832 | 0.59 | 277.3249
0.435645772 | 329.135113 | 0.5907692 | 277.2109
0.436250826 | 329.643697 | 0.5923077 | 276.9825
0.436855514 | 330.1526553 | 0.5930769 | 276.8681
0.437478716 | 330.6682306 | 0.5938462 | 276.7538
0.438120396 | 331.6553778 | 0.5953846 | 276.5247
0.438705099 | 331.8493544 | 0.5961538 | 276.4101
0.439327149 | 332.2110119 | 0.5969231 | 276.2954
0.439929981 | 332.4113394 | 0.5976923 | 276.1806
0.44055127 | 332.6179271 | 0.5992308 | 275.9508
0.441172173 | 332.669062 | 0.6 | 275.8357
0.441792691 | 332.5644546 | 0.6007692 | 275.7206
0.442394038 | 332.7645014 | 0.6023077 | 275.4902
0.443032573 | 332.5098242 | 0.6030769 | 275.3749
0.443614412 | 332.2358487 | 0.6038462 | 275.2595
0.444233417 | 331.9737797 | 0.6053846 | 275.0284
0.444833299 | 331.8609383 | 0.6061538 | 274.9128
0.44545155 | 331.5978167 | 0.6069231 | 274.7971
0.446069419 | 331.8027641 | 0.6084615 | 274.5654
0.4466682 | 331.6888818 | 0.6092308 | 274.4495
0.447266623 | 331.7310284 | 0.61 | 274.3335
0.447883372 | 331.622687 | 0.6107692 | 274.2174
0.448499741 | 331.3573636 | 0.6123077 | 273.985
0.44909707 | 331.3986622 | 0.6130769 | 273.8687
0.449694042 | 331.2829905 | 0.6138462 | 273.7524
0.450290657 | 331.3238213 | 0.6153846 | 273.5194
0.450942798 | 331.5399616 | 0.6161538 | 273.4028
0.45153867 | 331.4234302 | 0.6169231 | 273.2862
0.452134186 | 331.3065246 | 0.6184615 | 273.0526
0.452729348 | 331.1892446 | 0.6192308 | 272.9357
0.453324156 | 331.2289439 | 0.62 | 272.8188
0.453955753 | 330.9658544 | 0.6207692 | 272.7018
0.454549832 | 330.8474399 | 0.6223077 | 272.4676
0.455143558 | 330.7286512 | 0.6230769 | 272.3503
0.455736933 | 331.0826889 | 0.6238462 | 272.233
0.456367007 | 330.6600296 | 0.6253846 | 271.9982
0.457015199 | 330.5585596 | 0.6261538 | 271.8807
0.457607464 | 330.4383381 | 0.6269231 | 271.7632
0.458199378 | 330.3177424 | 0.6284615 | 271.5278
0.458809423 | 330.0446558 | 0.6292308 | 271.4101
0.459400627 | 330.0815246 | 0.63 | 271.2922
0.46000994 | 329.9658909 | 0.6307692 | 271.1743
0.460618882 | 329.8498712 | 0.6323077 | 270.9383
0.461209017 | 329.8859856 | 0.6330769 | 270.8202
0.461817229 | 329.7692963 | 0.6338462 | 270.702
0.462443486 | 329.8170862 | 0.6353846 | 270.4655
0.463032545 | 329.6936484 | 0.6361538 | 270.3471
0.463621258 | 329.4108542 | 0.6369231 | 270.2287
0.464319905 | 329.6410764 | 0.6384615 | 269.9916
0.464907861 | 329.3573875 | 0.6392308 | 269.873
0.465495471 | 329.2324175 | 0.64 | 269.7543
0.466101082 | 329.1131112 | 0.6407692 | 269.6356
0.466706328 | 328.993419 | 0.6423077 | 269.3979
0.467292882 | 328.8673145 | 0.6430769 | 269.2789
0.467879093 | 328.7408358 | 0.6438462 | 269.1599
0.468501566 | 328.9455317 | 0.6453846 | 268.9217
0.469087069 | 328.8184798 | 0.6461538 | 268.8025
0.46969051 | 328.5371126 | 0.6469231 | 268.6833
0.470275317 | 328.4092127 | 0.6484615 | 268.4446
0.470878042 | 328.1267928 | 0.6492308 | 268.3251
0.471462156 | 327.9980451 | 0.65 | 268.2056
0.472064165 | 327.8749025 | 0.6507692 | 268.086
0.472665813 | 327.7513741 | 0.6523077 | 267.8467
0.473248884 | 327.6214918 | 0.6530769 | 267.727
0.473831615 | 327.6518489 | 0.6538462 | 267.6072
0.474414006 | 327.8427261 | 0.6553846 | 267.3674
0.475014242 | 327.7179608 | 0.6561538 | 267.2474
0.475614118 | 327.5928095 | 0.6569231 | 267.1274
0.476195473 | 327.3003311 | 0.6584615 | 266.8871
0.476776489 | 327.329466 | 0.6592308 | 266.7669
0.47739345 | 327.0479175 | 0.66 | 266.6466
0.477973771 | 327.0764851 | 0.6607692 | 266.5263
0.478553756 | 326.7821178 | 0.6623077 | 266.2854
0.479169621 | 326.660487 | 0.6630769 | 266.1649
0.479767011 | 326.8556888 | 0.6638462 | 266.0444
0.480364043 | 326.7275579 | 0.6653846 | 265.8031
0.480942644 | 326.5931377 | 0.6661538 | 265.6823
0.481575105 | 326.3141739 | 0.6669231 | 265.5616
0.482171059 | 326.1847829 | 0.6684615 | 265.3198
0.482820786 | 326.072655 | 0.6692308 | 265.1989
0.483397967 | 326.0987548 | 0.67 | 265.0778
0.483992837 | 326.4550526 | 0.6707692 | 264.9568
0.484587352 | 326.1621415 | 0.6723077 | 264.7145
0.485181515 | 325.8686514 | 0.6730769 | 264.5933
0.485775325 | 325.7371259 | 0.6738462 | 264.472
0.486350803 | 325.7619976 | 0.6753846 | 264.2292
0.486925951 | 325.6239516 | 0.6761538 | 264.1078
0.487536684 | 325.6600514 | 0.6769231 | 263.9863
0.488164989 | 325.3759327 | 0.6784615 | 263.7431
0.488739095 | 325.0737087 | 0.6792308 | 263.6215
0.489312871 | 324.9340428 | 0.68 | 263.4998
0.489886318 | 324.7940026 | 0.6807692 | 263.378
0.490477342 | 324.659401 | 0.6823077 | 263.1343
0.491068016 | 324.5244135 | 0.6830769 | 263.0124
0.491640458 | 324.5467384 | 0.6838462 | 262.8905
0.492212572 | 324.4052831 | 0.6853846 | 262.6464
0.492820085 | 324.4387308 | 0.6861538 | 262.5243
0.493391526 | 324.1328226 | 0.6869231 | 262.4021
0.493962639 | 323.9902327 | 0.6884615 | 262.1576
0.494533427 | 324.0112419 | 0.6892308 | 262.0353
0.495157353 | 323.8853128 | 0.69 | 261.9129
0.49574527 | 323.7474423 | 0.6907692 | 261.7905
0.496315042 | 323.6034255 | 0.6923077 | 261.5455
0.496902279 | 323.629151 | 0.6930769 | 261.4229
0.497489171 | 323.3257662 | 0.6938462 | 261.3003
0.498075719 | 323.3509128 | 0.6953846 | 261.0549
0.498679682 | 323.2169545 | 0.6961538 | 260.9322
0.499265533 | 323.2416157 | 0.6969231 | 260.8094
0.499833302 | 322.9306607 | 0.6984615 | 260.5636
0.500436205 | 322.7955269 | 0.6992308 | 260.4407
0.50105646 | 322.6657119 | 0.7 | 260.3177
0.501623215 | 322.6834959 | 0.7015385 | 260.0715
0.502189648 | 322.7010928 | 0.7023077 | 259.9484
0.502773446 | 322.5588801 | 0.7030769 | 259.8252
0.503356904 | 322.4162815 | 0.7038462 | 259.702
0.503922356 | 322.1020838 | 0.7053846 | 259.4554
0.504505144 | 322.1242392 | 0.7061538 | 259.332
0.505105237 | 321.9861698 | 0.7069231 | 259.2086
0.50570497 | 321.8477027 | 0.7084615 | 258.9616
0.506269097 | 321.5315898 | 0.7092308 | 258.8381
0.506832905 | 321.5469206 | 0.71 | 258.7145
0.507414 | 321.401626 | 0.7115385 | 258.4672
0.508029944 | 321.5996523 | 0.7123077 | 258.3435
0.508592761 | 321.6144101 | 0.7130769 | 258.2197
0.509155261 | 321.6289806 | 0.7138462 | 258.0959
0.509735008 | 321.8154981 | 0.7153846 | 257.8481
0.510314419 | 322.0020157 | 0.7161538 | 257.7242
0.510911037 | 322.694228 | 0.7169231 | 257.6002
0.511472236 | 322.7085997 | 0.7184615 | 257.3521
0.512050641 | 322.7284393 | 0.7192308 | 257.228
0.512646225 | 322.9207083 | 0.72 | 257.1039
0.513223952 | 322.9402555 | 0.7215385 | 256.8554
0.513783854 | 322.9539605 | 0.7223077 | 256.7311
0.514343443 | 322.8002244 | 0.7230769 | 256.6068
0.514972606 | 322.8360231 | 0.7238462 | 256.4825
0.515548991 | 322.5197874 | 0.7253846 | 256.2336
0.516125045 | 322.2029728 | 0.7261538 | 256.1092
0.516665883 | 321.8743511 | 0.7269231 | 255.9846
0.517241294 | 321.7241355 | 0.7284615 | 255.7355
0.517798952 | 321.4000986 | 0.7292308 | 255.6108
0.518408534 | 321.4281429 | 0.73 | 255.4862
0.518982943 | 321.1087317 | 0.7315385 | 255.2367
0.519557022 | 320.9568699 | 0.7323077 | 255.1119
0.52011339 | 320.7990461 | 0.7330769 | 254.987
0.520704192 | 320.6519884 | 0.7338462 | 254.8622
0.521259923 | 320.6618192 | 0.7353846 | 254.6123
0.521815345 | 320.5029545 | 0.7361538 | 254.4873
0.5223878 | 320.6864808 | 0.7369231 | 254.3623
0.522959929 | 320.5326044 | 0.7384615 | 254.1121
0.523514407 | 320.3727923 | 0.7392308 | 253.987
0.524068579 | 320.2126059 | 0.74 | 253.8618
0.524674352 | 320.0686593 | 0.7415385 | 253.6113
0.525262467 | 320.0878614 | 0.7423077 | 253.4861
0.525832953 | 319.9321458 | 0.7430769 | 253.3607
0.526385842 | 319.7705209 | 0.7438462 | 253.2354
0.526972951 | 319.450177 | 0.7453846 | 252.9845
0.52752521 | 319.2876982 | 0.7461538 | 252.8591
0.528094407 | 319.1303481 | 0.7469231 | 252.7336
0.528663281 | 318.972612 | 0.7484615 | 252.4825
0.529231831 | 318.81449 | 0.7492308 | 252.3569
0.529800058 | 318.655982 | 0.75 | 252.2312
0.530385167 | 318.6725263 | 0.7515385 | 251.9798
0.530952739 | 318.5133369 | 0.7523077 | 251.8541
0.531519989 | 318.3537617 | 0.7530769 | 251.7283
0.532069743 | 318.1883356 | 0.7538462 | 251.6025
0.532619195 | 318.192874 | 0.7553846 | 251.3508
0.533185501 | 317.3505078 | 0.7561538 | 251.2248
0.53373434 | 317.5247301 | 0.7569231 | 251.0989
0.534300016 | 317.363146 | 0.7584615 | 250.8469
0.534865371 | 317.0304542 | 0.7592308 | 250.7208
0.535464641 | 317.2204981 | 0.76 | 250.5948
0.536012231 | 317.052417 | 0.7615385 | 250.3425
0.536559522 | 316.7129503 | 0.7623077 | 250.2163
0.537106513 | 316.5440271 | 0.7630769 | 250.0901
0.537653205 | 316.3747296 | 0.7638462 | 249.9639
0.538284945 | 316.2320461 | 0.7653846 | 249.7113
0.538830994 | 316.0619709 | 0.7661538 | 249.585
0.539393794 | 316.068404 | 0.7669231 | 249.4586
0.539956278 | 316.0746442 | 0.7684615 | 249.2058
0.540518445 | 315.737312 | 0.7692308 | 249.0793
0.541114338 | 315.4101377 | 0.77 | 248.9528
0.541658844 | 315.238156 | 0.7715385 | 248.6998
0.542271059 | 315.087227 | 0.7723077 | 248.5732
0.542848918 | 314.9251751 | 0.7730769 | 248.4466
0.543409463 | 314.5851938 | 0.7738462 | 248.3199
0.543952721 | 314.5838608 | 0.7753846 | 248.0666
0.544495684 | 314.4099669 | 0.7761538 | 247.9398
0.545055306 | 314.5859669 | 0.7769231 | 247.8131
0.545631559 | 314.2495908 | 0.7784615 | 247.5595
0.546173611 | 313.9019867 | 0.7792308 | 247.4326
0.54671537 | 313.8993351 | 0.78 | 247.3058
0.547290667 | 313.7342598 | 0.7815385 | 247.052
0.54788254 | 313.4011294 | 0.7823077 | 246.925
0.54844027 | 313.2298611 | 0.7830769 | 246.798
0.548980803 | 313.0529204 | 0.7838462 | 246.671
0.549554799 | 312.8861668 | 0.7853846 | 246.4169
0.550111598 | 312.7137406 | 0.7861538 | 246.2898
0.550684945 | 312.3727535 | 0.7869231 | 246.1627
0.551308509 | 312.220494 | 0.7884615 | 245.9084
0.551881171 | 311.878387 | 0.7892308 | 245.7812
0.552436676 | 311.7041889 | 0.79 | 245.654
0.552991873 | 311.5296049 | 0.7915385 | 245.3995
0.553529951 | 311.5233392 | 0.7923077 | 245.2722
0.554084542 | 311.696155 | 0.7930769 | 245.1448
0.554622033 | 311.3413491 | 0.7938462 | 245.0175
0.555192801 | 310.9964204 | 0.7953846 | 244.7627
0.555729697 | 310.8147955 | 0.7961538 | 244.6353
0.556266305 | 310.6327962 | 0.7969231 | 244.5078
0.55681938 | 310.4556245 | 0.7984615 | 244.2528
0.557422386 | 310.2936545 | 0.7992308 | 244.1253
0.557991559 | 310.1208833 | 0.8 | 243.9978
0.558543681 | 309.7677178 | 0.8015385 | 243.7426
0.559078781 | 309.7586129 | 0.8023077 | 243.615
0.559613596 | 309.5743213 | 0.8030769 | 243.4873
0.560181522 | 309.3999887 | 0.8046154 | 243.232
0.560715747 | 309.0397443 | 0.8053846 | 243.1043
0.561266368 | 308.8593766 | 0.8061538 | 242.9765
0.561800014 | 308.4980941 | 0.8069231 | 242.8488
0.562350038 | 308.3168639 | 0.8084615 | 242.5932
0.562933066 | 307.9699294 | 0.8092308 | 242.4653
0.563465824 | 307.7826962 | 0.81 | 242.3375
0.563998297 | 307.4193202 | 0.8115385 | 242.0817
0.564547114 | 307.5880834 | 0.8123077 | 241.9538
0.56509563 | 307.2289617 | 0.8130769 | 241.8259
0.565627237 | 306.8641646 | 0.8146154 | 241.5699
0.566208358 | 306.5140693 | 0.8153846 | 241.4419
0.566772553 | 306.3345379 | 0.8161538 | 241.3139
0.567353009 | 306.1596848 | 0.8169231 | 241.1859
0.567883418 | 305.9692119 | 0.8184615 | 240.9297
0.568446669 | 305.6119411 | 0.8192308 | 240.8016
0.568976498 | 305.2439686 | 0.82 | 240.6735
0.569539133 | 305.0622676 | 0.8215385 | 240.4172
0.570068384 | 305.0469259 | 0.8223077 | 240.289
0.57061388 | 304.6825674 | 0.8230769 | 240.1608
0.571192112 | 304.3276826 | 0.8246154 | 239.9043
0.571720488 | 303.7799999 | 0.8253846 | 239.7761
0.572298081 | 303.6010445 | 0.8261538 | 239.6478
0.572842362 | 303.589004 | 0.8269231 | 239.5195
0.573369868 | 303.3943439 | 0.8284615 | 239.2628
0.573897095 | 303.0217925 | 0.8292308 | 239.1345
0.574489894 | 302.8462318 | 0.83 | 239.0061
0.575032985 | 302.4775926 | 0.8315385 | 238.7493
0.575559336 | 302.1034066 | 0.8323077 | 238.6209
0.576101846 | 301.7336183 | 0.8330769 | 238.4924
0.576627636 | 301.5363033 | 0.8346154 | 238.2355
0.577185984 | 301.1704068 | 0.8353846 | 238.107
0.577711204 | 300.972238 | 0.8361538 | 237.9784
0.578236148 | 301.130273 | 0.8369231 | 237.8499
0.578777208 | 300.5797044 | 0.8384615 | 237.5928
0.579317976 | 300.385328 | 0.8392308 | 237.4642
0.579842077 | 299.4713478 | 0.84 | 237.3356
0.58038227 | 299.4544915 | 0.8415385 | 237.0783
0.580905814 | 299.2537788 | 0.8423077 | 236.9497
0.581445432 | 299.0575807 | 0.8430769 | 236.821
0.581984759 | 298.682038 | 0.8446154 | 236.5636
0.582507465 | 298.6591495 | 0.8453846 | 236.4349
0.583176783 | 298.1424259 | 0.8461538 | 236.3062
0.583715178 | 297.7651815 | 0.8469231 | 236.1774
0.584318487 | 297.4067499 | 0.8484615 | 235.9199
0.584856267 | 297.0283124 | 0.8492308 | 235.7911
0.585377475 | 296.6444656 | 0.85 | 235.6623
0.585914686 | 296.6242058 | 0.8515385 | 235.4047
0.586500406 | 296.2586894 | 0.8523077 | 235.2758
0.587020757 | 295.8733016 | 0.8530769 | 235.1469
0.587557087 | 295.4921537 | 0.8546154 | 234.8892
0.588076889 | 295.1056343 | 0.8553846 | 234.7603
0.588628883 | 294.7281209 | 0.8561538 | 234.6313
0.589164351 | 294.5254842 | 0.8569231 | 234.5024
0.589683318 | 294.1373479 | 0.8584615 | 234.2445
0.590234427 | 293.9386119 | 0.8592308 | 234.1155
0.590769036 | 293.3736455 | 0.86 | 233.9865
0.591335733 | 292.9980268 | 0.8615385 | 233.7285
0.591853575 | 292.6075923 | 0.8623077 | 233.5995
0.592387319 | 292.4021515 | 0.8630769 | 233.4705
0.592920779 | 292.0153983 | 0.8646154 | 233.2124
0.593453954 | 291.4470431 | 0.8653846 | 233.0833
0.593970701 | 291.0543367 | 0.8661538 | 232.9542
0.594503317 | 291.028185 | 0.8669231 | 232.8251
0.595019522 | 290.4532275 | 0.8684615 | 232.5669
0.595567698 | 289.8868664 | 0.8692308 | 232.4377
0.596067244 | 289.3057276 | 0.87 | 232.3086
0.596598744 | 289.0963483 | 0.8715385 | 232.0503
0.597113869 | 288.7002471 | 0.8723077 | 231.9211
0.597628729 | 288.4853648 | 0.8730769 | 231.7919
0.598175477 | 287.9156178 | 0.8746154 | 231.5335
0.59868979 | 287.5178149 | 0.8753846 | 231.4043
0.599203839 | 287.3015174 | 0.8761538 | 231.275
0.599749727 | 286.9118957 | 0.8769231 | 231.1458
0.600311359 | 286.5262741 | 0.8784615 | 230.8873
0.600824575 | 285.943913 | 0.8792308 | 230.758
0.601353554 | 285.3653766 | 0.88 | 230.6287
0.601850219 | 284.9594947 | 0.8815385 | 230.3701
0.602490712 | 284.5940689 | 0.8823077 | 230.2408
0.602970813 | 284.1824736 | 0.8830769 | 230.1115
0.603450683 | 283.7703519 | 0.8846154 | 229.8529
0.603930324 | 283.1747745 | 0.8853846 | 229.7235
0.604569486 | 282.8066879 | 0.8861538 | 229.5942
0.605048591 | 282.575946 | 0.8869231 | 229.4648
0.605527465 | 281.9784095 | 0.8884615 | 229.206
0.606006111 | 281.3801713 | 0.8892308 | 229.0767
0.606643949 | 281.0094239 | 0.89 | 228.9473
0.60712206 | 280.4097529 | 0.8915385 | 228.6884
0.607599943 | 279.9929822 | 0.8923077 | 228.559
0.608236765 | 279.620188 | 0.8930769 | 228.4296
0.608714116 | 279.0184702 | 0.8946154 | 228.1707
0.609191239 | 278.5999451 | 0.8953846 | 228.0413
0.609668135 | 277.9969115 | 0.8961538 | 227.9118
0.610303642 | 277.6213396 | 0.8969231 | 227.7824
0.610780007 | 277.20106 | 0.8984615 | 227.5234
0.611256146 | 276.5959797 | 0.8992308 | 227.3939
0.611890645 | 276.2183609 | 0.9 | 227.2644
0.612366255 | 275.4273687 | 0.9015385 | 227.0054
0.612841639 | 275.004633 | 0.9023077 | 226.8759
0.613475133 | 274.4401667 | 0.9030769 | 226.7464
0.61394999 | 273.8314314 | 0.9046154 | 226.4874
0.614424622 | 273.4068536 | 0.9053846 | 226.3578
0.615057115 | 273.0249074 | 0.9061538 | 226.2283
0.615531222 | 272.7842532 | 0.9076923 | 225.9692
0.616005104 | 273.0987031 | 0.9084615 | 225.8396
0.616478762 | 272.6723709 | 0.9092308 | 225.7101
0.617109957 | 272.473822 | 0.91 | 225.5805
0.617583091 | 272.4173253 | 0.9115385 | 225.3214
0.618056003 | 272.1751214 | 0.9123077 | 225.1918
0.618686203 | 271.9754029 | 0.9130769 | 225.0622
0.619158593 | 271.3609658 | 0.9146154 | 224.803
0.61963076 | 270.745827 | 0.9153846 | 224.6734
0.620259969 | 270.3584129 | 0.9161538 | 224.5438
0.620731616 | 269.5558125 | 0.9176923 | 224.2846
0.621203041 | 268.5662183 | 0.9184615 | 224.155
0.621674244 | 267.9479801 | 0.9192308 | 224.0254
0.622302169 | 266.9983566 | 0.92 | 223.8958
0.622772854 | 266.1920135 | 0.9215385 | 223.6365
0.623243318 | 265.3847932 | 0.9223077 | 223.5069
0.62371356 | 264.5766957 | 0.9230769 | 223.3773
0.624340206 | 263.8090368 | 0.9246154 | 223.118
0.624809933 | 263.1858278 | 0.9253846 | 222.9884
0.62527944 | 262.3750403 | 0.9261538 | 222.8587
0.625905106 | 261.4172882 | 0.9276923 | 222.5994
0.626530381 | 260.6452433 | 0.9284615 | 222.4698
0.626999081 | 260.0186425 | 0.9292308 | 222.3401
0.627467561 | 259.2040538 | 0.93 | 222.2105
0.627935822 | 258.3885879 | 0.9315385 | 221.9512
0.628559828 | 257.6124202 | 0.9323077 | 221.8215
0.629027578 | 256.9826323 | 0.9330769 | 221.6919
0.629495109 | 256.3521426 | 0.9346154 | 221.4325
0.629962422 | 255.3454431 | 0.9353846 | 221.3029
0.630585165 | 254.3772817 | 0.9361538 | 221.1732
0.631051969 | 253.5562602 | 0.9376923 | 220.9139
0.631518555 | 252.7343615 | 0.9384615 | 220.7842
0.632140331 | 251.7625744 | 0.9392308 | 220.6545
0.632606409 | 250.9386874 | 0.94 | 220.5249
0.63307227 | 249.9255844 | 0.9415385 | 220.2655
0.633537914 | 249.0998554 | 0.9423077 | 220.1359
0.634003342 | 248.0847349 | 0.9430769 | 220.0062
0.634623575 | 247.295497 | 0.9446154 | 219.7468
0.635088498 | 246.2781835 | 0.9453846 | 219.6172
0.635553204 | 245.2598174 | 0.9461538 | 219.4875
0.636017695 | 244.429293 | 0.9476923 | 219.2282
0.63663668 | 243.6355815 | 0.9484615 | 219.0985
0.637100668 | 242.6140575 | 0.9492308 | 218.9688
0.637564441 | 241.4022941 | 0.95 | 218.8392
0.638027999 | 240.3785771 | 0.9515385 | 218.5798
0.638645741 | 239.2013751 | 0.9523077 | 218.4502
0.639108798 | 238.1752897 | 0.9530769 | 218.3205
0.639571641 | 236.9585848 | 0.9546154 | 218.0612
0.640188431 | 235.9666806 | 0.9553846 | 217.9315
0.640650774 | 234.5576311 | 0.9561538 | 217.8019
0.641112904 | 233.147178 | 0.9576923 | 217.5426
0.64157482 | 231.9252684 | 0.9584615 | 217.4129
0.642190376 | 230.9276917 | 0.9592308 | 217.2833
0.642651795 | 229.3229057 | 0.96 | 217.1536
0.643113001 | 227.9067801 | 0.9615385 | 216.8943
0.643573994 | 226.489251 | 0.9623077 | 216.7647
0.644188321 | 225.2953239 | 0.9630769 | 216.6351
0.644648819 | 223.6843098 | 0.9646154 | 216.3758
0.645109105 | 222.2623363 | 0.9653846 | 216.2462
0.645569179 | 220.8389592 | 0.9661538 | 216.1165
0.646182283 | 219.066156 | 0.9676923 | 215.8573
0.646641864 | 217.4486507 | 0.9684615 | 215.7277
0.647101233 | 215.4475672 | 0.9692308 | 215.5981
0.647713398 | 213.4772147 | 0.97 | 215.4685
0.648172276 | 211.2807456 | 0.9715385 | 215.2093
0.648630944 | 209.6560473 | 0.9723077 | 215.0797
0.649242173 | 207.2959178 | 0.9730769 | 214.9501
0.64970035 | 204.9014608 | 0.9746154 | 214.6909
0.650158317 | 202.3131387 | 0.9753846 | 214.5613
0.650616075 | 199.5306883 | 0.9761538 | 214.4318
0.651226093 | 196.5838173 | 0.9776923 | 214.1726
0.651683362 | 193.0280702 | 0.9784615 | 214.0431
0.652140422 | 189.0850607 | 0.9792308 | 213.9135
0.652597274 | 184.2933371 | 0.98 | 213.7839
0.653206084 | 178.832664 | 0.9815385 | 213.5249
0.653662449 | 172.8966538 | 0.9823077 | 213.3953
0.654118606 | 165.9934291 | 0.9830769 | 213.2658
0.654574555 | 157.3134583 | 0.9846154 | 213.0067
0.655182163 | 142.8908533 | 0.9853846 | 212.8772
0.655637627 | 110.0150154 | 0.9861538 | 212.7477
0.656092884 | 88.32575867 | 0.9876923 | 212.4887
0.656699571 | 77.21382533 | 0.9884615 | 212.3592
0.657154345 | 68.79863862 | 0.9892308 | 212.2297
0.657608912 | 60.56878487 | 0.99 | 212.1003
0.658063272 | 52.81418454 | 0.9915385 | 211.8413
0.658668765 | 42.08371644 | 0.9923077 | 211.7119
0.659122645 | 24.62763767 | 0.9930769 | 211.5824
0.659576318 | 16.19895593 | 0.9946154 | 211.3235
0.660180896 | 9.455105582 | 0.9953846 | 211.1941
0.66063409 | 4.944593944 | 0.9961538 | 211.0647
0.661087078 | 3.47285587 | 0.9976923 | 210.8058
0.661539861 | 2.982234096 | 0.9984615 | 210.6764
0.662595559 | 1.598412277 | 1 | 210.4176