## summary
Progress | Start / End | Model | Params | Bounds | Experimental Data | Objectives | MOGA Summary | Reduction
510/10000 | Wednesday, 01/31/24, 22:39:11 | evpwdb | evp_s0 (fixed=11.21) | [0.0, 100.0] | creep/inl_1/AirBase_900_36_G22.csv (Calibration) | end_tensile_strain | num_gens (10000) | Grouping Errors (name, type, labels)
| Friday, 02/02/24, 11:54:37 |  | evp_R (fixed=16.74) | [0.0, 1e+03] | creep/inl_1/AirBase_900_31_G50.csv (Calibration) | arg_max_tensile_strain_stress | population (100) | Reducing Errors (square_average)
|  |  | evp_d (fixed=5.959) | [0.0, 100.0] | creep/inl_1/AirBase_900_28_G45.csv (Calibration) | area_creep_time_strain | offspring (50) | Reducing Objectives (square_average)
|  |  | evp_n (fixed=3.638) | [1.0, 100.0] | creep/inl_1/AirBase_900_26_G59.csv (Calibration) | area_tensile_strain_stress | crossover (0.8)
|  |  | evp_eta (fixed=1.53e+03) | [0.0, 1e+04] | tensile/inl/AirBase_900_D10.csv (Calibration) | end_creep_strain | mutation (0.01)
|  |  | c_0 | [0.0, 1e+03] |  | end_creep_time
|  |  | c_1 | [0.0, 1e+03] |  | yield_tensile
|  |  | t_0 | [0.0, 1e+03]
|  |  | t_1 | [0.0, 1e+03]
|  |  | c_n | [1.0, 20.0]
|  |  | t_n | [1.0, 20.0]

## results
evp_s0 | evp_R | evp_d | evp_n | evp_eta | c_0 | c_1 | t_0 | t_1 | c_n | t_n | end_tensile_strain | arg_max_tensile_strain_stress | area_creep_time_strain | area_tensile_strain_stress | end_creep_strain | end_creep_time | yield_tensile | square_average
11.208 | 16.738 | 5.9587 | 3.6377 | 1530.1 | 32.111 | 176.59 | 448.89 | 821.39 | 2.7918 | 14.502 | 0.16732 | 0.0021579 | 0.22153 | 0.023342 | 0.090992 | 0.17823 | 0.00047558 | 0.11767
11.208 | 16.738 | 5.9587 | 3.6377 | 1530.1 | 31.701 | 176.47 | 462.57 | 908.47 | 2.7137 | 5.1011 | 0.16732 | 0.033248 | 0.23501 | 0.017841 | 0.048149 | 0.17605 | 0.00047558 | 0.11796
11.208 | 16.738 | 5.9587 | 3.6377 | 1530.1 | 26.447 | 152.05 | 464.03 | 816.43 | 2.6289 | 14 | 0.16732 | 0.049359 | 0.2235 | 0.01824 | 0.057322 | 0.18564 | 0.00047558 | 0.11847
11.208 | 16.738 | 5.9587 | 3.6377 | 1530.1 | 43.011 | 224 | 499.67 | 907.11 | 2.791 | 15.851 | 0.16732 | 0.021667 | 0.22138 | 0.032598 | 0.090917 | 0.17823 | 0.00047558 | 0.11857
11.208 | 16.738 | 5.9587 | 3.6377 | 1530.1 | 26.498 | 150.24 | 464.38 | 822.37 | 2.7257 | 15.063 | 0.16732 | 0.029113 | 0.21056 | 0.017606 | 0.091873 | 0.19474 | 0.00047558 | 0.11985
11.208 | 16.738 | 5.9587 | 3.6377 | 1530.1 | 29.187 | 163.97 | 460.99 | 914.35 | 2.7925 | 14.158 | 0.16732 | 0.031018 | 0.23149 | 0.014789 | 0.088394 | 0.17299 | 0.00047558 | 0.1205
11.208 | 16.738 | 5.9587 | 3.6377 | 1530.1 | 39.253 | 210.1 | 464.28 | 898.83 | 2.6248 | 5.7489 | 0.16732 | 0.017108 | 0.22383 | 0.028347 | 0.076998 | 0.18934 | 0.00047558 | 0.12097
11.208 | 16.738 | 5.9587 | 3.6377 | 1530.1 | 133.84 | 543.94 | 732.22 | 806.78 | 2.7838 | 14.575 | 0.16732 | 0.0034781 | 0.22365 | 0.065838 | 0.072948 | 0.18356 | 0.00047558 | 0.12138
11.208 | 16.738 | 5.9587 | 3.6377 | 1530.1 | 152.1 | 602.64 | 489.79 | 820.71 | 2.7916 | 3.7191 | 0.16732 | 0.014374 | 0.23098 | 0.068714 | 0.07226 | 0.17348 | 0.00047558 | 0.12159
11.208 | 16.738 | 5.9587 | 3.6377 | 1530.1 | 144.78 | 581.41 | 632.96 | 880.7 | 2.711 | 2.5636 | 0.16732 | 0.0053338 | 0.22504 | 0.066891 | 0.069074 | 0.18548 | 0.00047558 | 0.12232
11.208 | 16.738 | 5.9587 | 3.6377 | 1530.1 | 137.56 | 553.19 | 756.26 | 816.53 | 2.804 | 13.967 | 0.16732 | 0.0049971 | 0.21509 | 0.066422 | 0.1011 | 0.18313 | 0.00047558 | 0.12246
11.208 | 16.738 | 5.9587 | 3.6377 | 1530.1 | 147.53 | 590.89 | 520.43 | 814.82 | 2.7273 | 9.2316 | 0.16732 | 0.0075847 | 0.21943 | 0.067567 | 0.097586 | 0.17967 | 0.00047558 | 0.12257
11.208 | 16.738 | 5.9587 | 3.6377 | 1530.1 | 28.028 | 158.09 | 530.93 | 938.82 | 2.6255 | 16.314 | 0.16732 | 0.0045615 | 0.21232 | 0.018162 | 0.082343 | 0.20695 | 0.00047558 | 0.12304
11.208 | 16.738 | 5.9587 | 3.6377 | 1530.1 | 136.25 | 556.17 | 580.26 | 909.22 | 2.6006 | 4.1413 | 0.16732 | 5.5245e-05 | 0.22533 | 0.064068 | 0.046458 | 0.19581 | 0.00047558 | 0.12337
11.208 | 16.738 | 5.9587 | 3.6377 | 1530.1 | 28.536 | 160.91 | 468.09 | 920.21 | 2.7798 | 14.176 | 0.16732 | 0.022604 | 0.22839 | 0.015226 | 0.10446 | 0.17912 | 0.00047558 | 0.1239
11.208 | 16.738 | 5.9587 | 3.6377 | 1530.1 | 156.02 | 619.99 | 547.6 | 781.05 | 2.5789 | 14.267 | 0.16732 | 0.0034781 | 0.22275 | 0.066837 | 0.063744 | 0.19449 | 0.00047558 | 0.12398
11.208 | 16.738 | 5.9587 | 3.6377 | 1530.1 | 138.42 | 556.91 | 762.62 | 809.95 | 2.7862 | 16.052 | 0.16732 | 0.0049971 | 0.21418 | 0.066445 | 0.11405 | 0.18123 | 0.00047558 | 0.12416
11.208 | 16.738 | 5.9587 | 3.6377 | 1530.1 | 153.17 | 611.72 | 491.29 | 826.79 | 2.7229 | 16.851 | 0.16732 | 0.012214 | 0.23483 | 0.068535 | 0.071377 | 0.17644 | 0.00047558 | 0.12421
11.208 | 16.738 | 5.9587 | 3.6377 | 1530.1 | 156.05 | 618.68 | 547.58 | 814.98 | 2.6899 | 4.7343 | 0.16732 | 0.0097623 | 0.22617 | 0.068181 | 0.088605 | 0.18076 | 0.00047558 | 0.12442
11.208 | 16.738 | 5.9587 | 3.6377 | 1530.1 | 134.7 | 554.61 | 745.16 | 634.17 | 2.6406 | 4.7917 | 0.16732 | 0.00068516 | 0.22307 | 0.064814 | 0.085802 | 0.18805 | 0.00047558 | 0.12468
11.208 | 16.738 | 5.9587 | 3.6377 | 1530.1 | 137.34 | 549.27 | 736.85 | 813.6 | 2.8013 | 14.449 | 0.16732 | 0.00376 | 0.21017 | 0.065974 | 0.1022 | 0.19487 | 0.00047558 | 0.12495
11.208 | 16.738 | 5.9587 | 3.6377 | 1530.1 | 147.3 | 598.48 | 547.89 | 908.47 | 2.6126 | 5.7209 | 0.16732 | 0.0034781 | 0.23773 | 0.066714 | 0.049942 | 0.18387 | 0.00047558 | 0.12528
11.208 | 16.738 | 5.9587 | 3.6377 | 1530.1 | 28.168 | 158.58 | 499.21 | 923.12 | 2.7667 | 12.766 | 0.16732 | 7.5457e-06 | 0.21766 | 0.016538 | 0.12616 | 0.1842 | 0.00047558 | 0.12549
11.208 | 16.738 | 5.9587 | 3.6377 | 1530.1 | 151.81 | 605.36 | 516.45 | 877.42 | 2.7807 | 14.7 | 0.16732 | 0.014941 | 0.24608 | 0.068871 | 0.044833 | 0.17311 | 0.00047558 | 0.12549
11.208 | 16.738 | 5.9587 | 3.6377 | 1530.1 | 140.62 | 574.89 | 493.82 | 815.36 | 2.6993 | 10.829 | 0.16732 | 0.0043566 | 0.24623 | 0.066699 | 0.030803 | 0.17765 | 0.00047558 | 0.1256
11.208 | 16.738 | 5.9587 | 3.6377 | 1530.1 | 28.271 | 160.17 | 518.95 | 917.63 | 2.7934 | 14.21 | 0.16732 | 0.010544 | 0.23822 | 0.018108 | 0.10232 | 0.17362 | 0.00047558 | 0.1258
11.208 | 16.738 | 5.9587 | 3.6377 | 1530.1 | 152.13 | 596.22 | 516.43 | 877.73 | 2.781 | 5.1097 | 0.16732 | 0.010231 | 0.21627 | 0.067983 | 0.098946 | 0.19135 | 0.00047558 | 0.1259
11.208 | 16.738 | 5.9587 | 3.6377 | 1530.1 | 153.72 | 608.21 | 531.16 | 919.48 | 2.6167 | 15.673 | 0.16732 | 0.0034781 | 0.21473 | 0.066625 | 0.083097 | 0.20111 | 0.00047558 | 0.12591
11.208 | 16.738 | 5.9587 | 3.6377 | 1530.1 | 139 | 551.97 | 557.92 | 816.75 | 2.8006 | 13.881 | 0.16732 | 0.00376 | 0.20968 | 0.06594 | 0.097783 | 0.20087 | 0.00047558 | 0.12623
11.208 | 16.738 | 5.9587 | 3.6377 | 1530.1 | 146.86 | 597.91 | 548.49 | 819.15 | 2.582 | 14.537 | 0.16732 | 0.0024606 | 0.23671 | 0.066306 | 0.05562 | 0.18645 | 0.00047558 | 0.12628
11.208 | 16.738 | 5.9587 | 3.6377 | 1530.1 | 28.547 | 160.05 | 447.42 | 825.42 | 2.7679 | 13.811 | 0.16732 | 0.00076786 | 0.21431 | 0.017444 | 0.129 | 0.18875 | 0.00047558 | 0.12649
11.208 | 16.738 | 5.9587 | 3.6377 | 1530.1 | 29.164 | 166.7 | 497.23 | 925.74 | 2.5858 | 13.96 | 0.16732 | 0.0053338 | 0.25509 | 0.019515 | 0.012201 | 0.1814 | 0.00047558 | 0.12653
11.208 | 16.738 | 5.9587 | 3.6377 | 1530.1 | 28.328 | 159.15 | 524.51 | 911.44 | 2.7752 | 10.69 | 0.16732 | 0.078815 | 0.21805 | 0.019042 | 0.10307 | 0.18411 | 0.00047558 | 0.12664
11.208 | 16.738 | 5.9587 | 3.6377 | 1530.1 | 26.71 | 152.02 | 500.17 | 912.96 | 2.8 | 5.6486 | 0.16732 | 0.091099 | 0.22358 | 0.022943 | 0.096601 | 0.17469 | 0.00047558 | 0.12666
11.208 | 16.738 | 5.9587 | 3.6377 | 1530.1 | 153.01 | 599.04 | 556.91 | 820.64 | 2.7763 | 14.756 | 0.16732 | 0.01071 | 0.21378 | 0.068048 | 0.10812 | 0.19135 | 0.00047558 | 0.12675
11.208 | 16.738 | 5.9587 | 3.6377 | 1530.1 | 135.42 | 555.96 | 746.74 | 814.17 | 2.7957 | 15.351 | 0.16732 | 0.0067905 | 0.24675 | 0.06704 | 0.056021 | 0.17378 | 0.00047558 | 0.12676
11.208 | 16.738 | 5.9587 | 3.6377 | 1530.1 | 153.14 | 612.51 | 489.56 | 824.87 | 2.721 | 16.806 | 0.16732 | 0.011702 | 0.24296 | 0.068461 | 0.066119 | 0.17538 | 0.00047558 | 0.12698
11.208 | 16.738 | 5.9587 | 3.6377 | 1530.1 | 26.627 | 152.41 | 460.06 | 912.68 | 2.7907 | 14.878 | 0.16732 | 0.031018 | 0.23894 | 0.016415 | 0.10324 | 0.17334 | 0.00047558 | 0.12702
11.208 | 16.738 | 5.9587 | 3.6377 | 1530.1 | 140.93 | 582.8 | 546.99 | 809.18 | 2.5865 | 3.3814 | 0.16732 | 0.0016187 | 0.24332 | 0.0659 | 0.04944 | 0.18391 | 0.00047558 | 0.12781
11.208 | 16.738 | 5.9587 | 3.6377 | 1530.1 | 142.62 | 566.43 | 756.26 | 910.56 | 2.8016 | 14.112 | 0.16732 | 0.0064099 | 0.20961 | 0.066887 | 0.1215 | 0.19143 | 0.00047558 | 0.12785
11.208 | 16.738 | 5.9587 | 3.6377 | 1530.1 | 152.44 | 597.29 | 489.25 | 929.94 | 2.7957 | 16.705 | 0.16732 | 0.011702 | 0.2163 | 0.068215 | 0.11889 | 0.18513 | 0.00047558 | 0.12798
11.208 | 16.738 | 5.9587 | 3.6377 | 1530.1 | 137.1 | 554.24 | 740.11 | 806.59 | 2.6384 | 3.6595 | 0.16732 | 0.00020913 | 0.21421 | 0.064223 | 0.079801 | 0.20885 | 0.00047558 | 0.12799
11.208 | 16.738 | 5.9587 | 3.6377 | 1530.1 | 138.45 | 554.6 | 789.78 | 814.02 | 2.7914 | 14.048 | 0.16732 | 0.0043566 | 0.21467 | 0.066244 | 0.11683 | 0.19057 | 0.00047558 | 0.12845
11.208 | 16.738 | 5.9587 | 3.6377 | 1530.1 | 47.783 | 243.66 | 545.06 | 825.85 | 2.7622 | 4.2281 | 0.16732 | 0.11355 | 0.22123 | 0.026014 | 0.070225 | 0.18242 | 0.00047558 | 0.12872
11.208 | 16.738 | 5.9587 | 3.6377 | 1530.1 | 28.725 | 160.71 | 530.89 | 908.17 | 2.791 | 15.59 | 0.16732 | 0.091099 | 0.21432 | 0.019387 | 0.11585 | 0.18179 | 0.00047558 | 0.12907
11.208 | 16.738 | 5.9587 | 3.6377 | 1530.1 | 133.72 | 556.97 | 552.67 | 813.43 | 2.6547 | 3.6575 | 0.16732 | 0.0014356 | 0.25223 | 0.065475 | 0.035078 | 0.17934 | 0.00047558 | 0.1293
11.208 | 16.738 | 5.9587 | 3.6377 | 1530.1 | 136.95 | 552.71 | 455.66 | 874.62 | 2.7819 | 2.6217 | 0.16732 | 0.0040528 | 0.21588 | 0.066204 | 0.12571 | 0.18875 | 0.00047558 | 0.13043
11.208 | 16.738 | 5.9587 | 3.6377 | 1530.1 | 152.56 | 599.26 | 528.12 | 827.38 | 2.7762 | 5.684 | 0.16732 | 0.011201 | 0.21602 | 0.068142 | 0.1258 | 0.18775 | 0.00047558 | 0.13051
11.208 | 16.738 | 5.9587 | 3.6377 | 1530.1 | 28.688 | 160.58 | 446.45 | 818.83 | 2.785 | 16.044 | 0.16732 | 4.3884e-05 | 0.20984 | 0.017991 | 0.14922 | 0.1897 | 0.00047558 | 0.1306
11.208 | 16.738 | 5.9587 | 3.6377 | 1530.1 | 28.57 | 160.46 | 448.75 | 808.15 | 2.6593 | 14.972 | 0.16732 | 0.012036 | 0.20046 | 0.018423 | 0.14468 | 0.20305 | 0.00047558 | 0.13083
11.208 | 16.738 | 5.9587 | 3.6377 | 1530.1 | 146.81 | 582.46 | 526.55 | 819.5 | 2.7952 | 4.389 | 0.16732 | 0.0093048 | 0.21235 | 0.067718 | 0.14 | 0.18446 | 0.00047558 | 0.13139
11.208 | 16.738 | 5.9587 | 3.6377 | 1530.1 | 28.332 | 159.29 | 522.11 | 920.08 | 2.5955 | 9.8186 | 0.16732 | 0.059173 | 0.20849 | 0.018546 | 0.098432 | 0.21619 | 0.00047558 | 0.13174
11.208 | 16.738 | 5.9587 | 3.6377 | 1530.1 | 144.21 | 593.81 | 522.6 | 781.29 | 2.5757 | 14.467 | 0.16732 | 0.0022336 | 0.24773 | 0.066266 | 0.052806 | 0.18779 | 0.00047558 | 0.13181
11.208 | 16.738 | 5.9587 | 3.6377 | 1530.1 | 31.959 | 176.79 | 466.43 | 820.35 | 2.7161 | 14.715 | 0.16732 | 0.10732 | 0.21571 | 0.019575 | 0.11449 | 0.18091 | 0.00047558 | 0.13226
11.208 | 16.738 | 5.9587 | 3.6377 | 1530.1 | 45.319 | 235.19 | 572.56 | 803.03 | 2.7903 | 10.211 | 0.16732 | 0.11513 | 0.23586 | 0.024848 | 0.074507 | 0.17373 | 0.00047558 | 0.13323
11.208 | 16.738 | 5.9587 | 3.6377 | 1530.1 | 138.48 | 560.23 | 521.79 | 799.76 | 2.6256 | 1.763 | 0.16732 | 0.00036661 | 0.20847 | 0.064506 | 0.11763 | 0.2094 | 0.00047558 | 0.1333
11.208 | 16.738 | 5.9587 | 3.6377 | 1530.1 | 44.707 | 231.81 | 473.6 | 823.21 | 2.7724 | 10.735 | 0.16732 | 0.12487 | 0.23 | 0.023975 | 0.063664 | 0.17941 | 0.00047558 | 0.1333
11.208 | 16.738 | 5.9587 | 3.6377 | 1530.1 | 28.312 | 159.2 | 522.43 | 917.56 | 2.8052 | 15.018 | 0.16732 | 0.0165 | 0.25821 | 0.017669 | 0.097351 | 0.1706 | 0.00047558 | 0.13383
11.208 | 16.738 | 5.9587 | 3.6377 | 1530.1 | 32.517 | 176.11 | 467.01 | 917.9 | 2.8124 | 14.681 | 0.16732 | 0.046633 | 0.23784 | 0.017683 | 0.11055 | 0.1865 | 0.00047558 | 0.13405
11.208 | 16.738 | 5.9587 | 3.6377 | 1530.1 | 47.055 | 242.59 | 542.27 | 825.05 | 2.6919 | 3.4276 | 0.16732 | 0.12487 | 0.22578 | 0.025722 | 0.078121 | 0.18374 | 0.00047558 | 0.13509
11.208 | 16.738 | 5.9587 | 3.6377 | 1530.1 | 166.52 | 636.64 | 556.92 | 784.29 | 2.6916 | 5.5478 | 0.16732 | 0.0097623 | 0.20646 | 0.068194 | 0.11989 | 0.21368 | 0.00047558 | 0.1354
11.208 | 16.738 | 5.9587 | 3.6377 | 1530.1 | 27.598 | 159.36 | 521.26 | 922.79 | 2.6185 | 14.992 | 0.16732 | 0.0078544 | 0.26121 | 0.018715 | 0.049319 | 0.19077 | 0.00047558 | 0.13547
11.208 | 16.738 | 5.9587 | 3.6377 | 1530.1 | 47.159 | 243.61 | 517.78 | 897.69 | 2.7934 | 4.7723 | 0.16732 | 0.10579 | 0.25117 | 0.026582 | 0.052054 | 0.17362 | 0.00047558 | 0.13583
11.208 | 16.738 | 5.9587 | 3.6377 | 1530.1 | 28.267 | 157.87 | 501.14 | 873.34 | 2.7667 | 15.753 | 0.16732 | 0.040434 | 0.20501 | 0.017642 | 0.15168 | 0.20227 | 0.00047558 | 0.13589
11.208 | 16.738 | 5.9587 | 3.6377 | 1530.1 | 47.409 | 244.63 | 521.08 | 808.26 | 2.7821 | 14.471 | 0.16732 | 0.10732 | 0.246 | 0.026722 | 0.066831 | 0.17605 | 0.00047558 | 0.1362
11.208 | 16.738 | 5.9587 | 3.6377 | 1530.1 | 42.938 | 224.41 | 529.81 | 809.57 | 2.7804 | 16.606 | 0.16732 | 0.13158 | 0.23442 | 0.022857 | 0.064889 | 0.17733 | 0.00047558 | 0.13644
11.208 | 16.738 | 5.9587 | 3.6377 | 1530.1 | 28.116 | 158.01 | 448.28 | 875.53 | 2.6276 | 15.806 | 0.16732 | 0.019874 | 0.20559 | 0.016234 | 0.12842 | 0.22154 | 0.00047558 | 0.1365
11.208 | 16.738 | 5.9587 | 3.6377 | 1530.1 | 28.566 | 163.1 | 466.28 | 820.88 | 2.7197 | 15.939 | 0.16732 | 0.042341 | 0.26618 | 0.018374 | 0.041824 | 0.18408 | 0.00047558 | 0.13661
11.208 | 16.738 | 5.9587 | 3.6377 | 1530.1 | 43.117 | 225.49 | 490.4 | 829.76 | 2.7122 | 16.253 | 0.16732 | 0.14375 | 0.22732 | 0.022951 | 0.051772 | 0.18232 | 0.00047558 | 0.13678
11.208 | 16.738 | 5.9587 | 3.6377 | 1530.1 | 137.03 | 548.86 | 790.74 | 814.1 | 2.81 | 14.988 | 0.16732 | 0.0043566 | 0.24415 | 0.0661 | 0.1126 | 0.17932 | 0.00047558 | 0.13683
11.208 | 16.738 | 5.9587 | 3.6377 | 1530.1 | 137.2 | 555.74 | 745.39 | 626.18 | 2.8047 | 3.5547 | 0.16732 | 0.0060402 | 0.26341 | 0.066789 | 0.081654 | 0.16992 | 0.00047558 | 0.13742
11.208 | 16.738 | 5.9587 | 3.6377 | 1530.1 | 138.65 | 550.37 | 516.25 | 790.44 | 2.8039 | 14.644 | 0.16732 | 0.0034781 | 0.20433 | 0.065862 | 0.14174 | 0.20797 | 0.00047558 | 0.13744
11.208 | 16.738 | 5.9587 | 3.6377 | 1530.1 | 46.725 | 241.94 | 795.02 | 814.09 | 2.794 | 4.219 | 0.16732 | 0.10579 | 0.25706 | 0.026371 | 0.031201 | 0.17501 | 0.00047558 | 0.13757
11.208 | 16.738 | 5.9587 | 3.6377 | 1530.1 | 40.501 | 212.94 | 477.79 | 894.56 | 2.6168 | 15.262 | 0.16732 | 0.012214 | 0.20519 | 0.042097 | 0.12861 | 0.22238 | 0.00047558 | 0.13801
11.208 | 16.738 | 5.9587 | 3.6377 | 1530.1 | 138.35 | 559.96 | 524.24 | 818.24 | 2.6255 | 13.995 | 0.16732 | 0.00036661 | 0.20554 | 0.064498 | 0.13709 | 0.21232 | 0.00047558 | 0.13828
11.208 | 16.738 | 5.9587 | 3.6377 | 1530.1 | 44.334 | 232.04 | 811.49 | 818.78 | 2.7224 | 3.5103 | 0.16732 | 0.13158 | 0.24517 | 0.024103 | 0.041584 | 0.17508 | 0.00047558 | 0.13838
11.208 | 16.738 | 5.9587 | 3.6377 | 1530.1 | 154.59 | 633.38 | 523.44 | 911.68 | 2.5357 | 14.349 | 0.16732 | 0.0049971 | 0.2155 | 0.067561 | 0.024797 | 0.24237 | 0.00047558 | 0.13838
11.208 | 16.738 | 5.9587 | 3.6377 | 1530.1 | 134.81 | 542.13 | 740.3 | 916.08 | 2.7767 | 5.5698 | 0.16732 | 0.0022336 | 0.20474 | 0.065316 | 0.1525 | 0.20313 | 0.00047558 | 0.13871
11.208 | 16.738 | 5.9587 | 3.6377 | 1530.1 | 135.55 | 556.67 | 519.91 | 920.36 | 2.7806 | 16.682 | 0.16732 | 0.0060402 | 0.23771 | 0.066897 | 0.13655 | 0.17667 | 0.00047558 | 0.13887
11.208 | 16.738 | 5.9587 | 3.6377 | 1530.1 | 44.381 | 232.54 | 724.37 | 822.51 | 2.6846 | 10.836 | 0.16732 | 0.13673 | 0.2404 | 0.024117 | 0.044568 | 0.17857 | 0.00047558 | 0.13894
11.208 | 16.738 | 5.9587 | 3.6377 | 1530.1 | 45.401 | 235.74 | 708.58 | 875.57 | 2.7818 | 10.135 | 0.16732 | 0.11833 | 0.23872 | 0.024859 | 0.097468 | 0.17334 | 0.00047558 | 0.13915
11.208 | 16.738 | 5.9587 | 3.6377 | 1530.1 | 37.265 | 196.68 | 497.17 | 923 | 2.8061 | 17.045 | 0.16732 | 0.024035 | 0.20432 | 0.035241 | 0.15109 | 0.2125 | 0.00047558 | 0.13955
11.208 | 16.738 | 5.9587 | 3.6377 | 1530.1 | 42.277 | 222.1 | 750.69 | 803.71 | 2.6738 | 10.577 | 0.16732 | 0.1546 | 0.22515 | 0.022569 | 0.054667 | 0.18355 | 0.00047558 | 0.13978
11.208 | 16.738 | 5.9587 | 3.6377 | 1530.1 | 43.336 | 226.62 | 450.4 | 807.43 | 2.782 | 15.509 | 0.16732 | 0.1282 | 0.23274 | 0.023259 | 0.10282 | 0.17376 | 0.00047558 | 0.13991
11.208 | 16.738 | 5.9587 | 3.6377 | 1530.1 | 32.38 | 176.16 | 467.29 | 818.55 | 2.8025 | 14.051 | 0.16732 | 0.13673 | 0.20984 | 0.020811 | 0.10526 | 0.1948 | 0.00047558 | 0.14018
11.208 | 16.738 | 5.9587 | 3.6377 | 1530.1 | 38.898 | 205.96 | 724.98 | 820.79 | 2.7907 | 4.7657 | 0.16732 | 0.15831 | 0.22037 | 0.021092 | 0.080059 | 0.17858 | 0.00047558 | 0.14037
11.208 | 16.738 | 5.9587 | 3.6377 | 1530.1 | 47.197 | 243.01 | 634.53 | 821.77 | 2.5996 | 4.4532 | 0.16732 | 0.14022 | 0.22418 | 0.025318 | 0.068124 | 0.19551 | 0.00047558 | 0.14142
11.208 | 16.738 | 5.9587 | 3.6377 | 1530.1 | 28.908 | 160.62 | 526.12 | 918.32 | 2.804 | 17.08 | 0.16732 | 0.0165 | 0.20188 | 0.017952 | 0.18197 | 0.19838 | 0.00047558 | 0.14181
11.208 | 16.738 | 5.9587 | 3.6377 | 1530.1 | 39.229 | 208.01 | 557.27 | 905.2 | 2.774 | 4.6152 | 0.16732 | 0.15645 | 0.22268 | 0.02123 | 0.078296 | 0.18227 | 0.00047558 | 0.14186
11.208 | 16.738 | 5.9587 | 3.6377 | 1530.1 | 48.061 | 243.59 | 556.57 | 823.19 | 2.8086 | 14.93 | 0.16732 | 0.10579 | 0.25002 | 0.026174 | 0.097036 | 0.17375 | 0.00047558 | 0.14199
11.208 | 16.738 | 5.9587 | 3.6377 | 1530.1 | 151.7 | 613.33 | 491.6 | 926.65 | 2.7211 | 14.511 | 0.16732 | 0.012738 | 0.27124 | 0.068739 | 0.047127 | 0.18331 | 0.00047558 | 0.14228
11.208 | 16.738 | 5.9587 | 3.6377 | 1530.1 | 28.597 | 160.62 | 448.93 | 818.7 | 2.7899 | 4.2655 | 0.16732 | 0.16018 | 0.22046 | 0.026484 | 0.092074 | 0.17616 | 0.00047558 | 0.14247
11.208 | 16.738 | 5.9587 | 3.6377 | 1530.1 | 44.681 | 234.52 | 717.73 | 815.07 | 2.6766 | 3.5144 | 0.16732 | 0.135 | 0.24767 | 0.024498 | 0.0488 | 0.17954 | 0.00047558 | 0.14278
11.208 | 16.738 | 5.9587 | 3.6377 | 1530.1 | 42.391 | 224.18 | 513.11 | 805.44 | 2.7119 | 16.252 | 0.16732 | 0.14375 | 0.23934 | 0.022951 | 0.073913 | 0.17573 | 0.00047558 | 0.14281
11.208 | 16.738 | 5.9587 | 3.6377 | 1530.1 | 47.229 | 244.47 | 517.72 | 816.78 | 2.7939 | 4.228 | 0.16732 | 0.10427 | 0.25884 | 0.026856 | 0.068633 | 0.1776 | 0.00047558 | 0.14284
11.208 | 16.738 | 5.9587 | 3.6377 | 1530.1 | 44.556 | 233.99 | 523.1 | 906.95 | 2.7006 | 16.872 | 0.16732 | 0.13158 | 0.24817 | 0.024489 | 0.046612 | 0.18252 | 0.00047558 | 0.14298
11.208 | 16.738 | 5.9587 | 3.6377 | 1530.1 | 32.409 | 176.17 | 467.15 | 818.69 | 2.7908 | 14.293 | 0.16732 | 0.135 | 0.20658 | 0.020723 | 0.11992 | 0.19866 | 0.00047558 | 0.14317
11.208 | 16.738 | 5.9587 | 3.6377 | 1530.1 | 44.661 | 234.39 | 717.66 | 814.89 | 2.6691 | 3.8882 | 0.16732 | 0.13673 | 0.23738 | 0.024447 | 0.081416 | 0.18213 | 0.00047558 | 0.14344
11.208 | 16.738 | 5.9587 | 3.6377 | 1530.1 | 43.449 | 224.36 | 547.87 | 829.36 | 2.7743 | 3.5074 | 0.16732 | 0.13673 | 0.20909 | 0.022573 | 0.12036 | 0.1959 | 0.00047558 | 0.14378
11.208 | 16.738 | 5.9587 | 3.6377 | 1530.1 | 44.659 | 234.31 | 717.71 | 806.47 | 2.6322 | 3.932 | 0.16732 | 0.14375 | 0.22537 | 0.024297 | 0.096756 | 0.18562 | 0.00047558 | 0.14386

## plot_creep_time_strain
0 | 1 | 2 | 3
0 | 0 | 0 | 0
0.02 | 0.00098 | 0 | 0
0.04 | 0.001033 | 0 | 0
0.07 | 0.00113 | 0 | 0
0.1 | 0.001194 | 0 | 0
0.14 | 0.001287 | 0 | 0
0.19 | 0.001379 | 0 | 0
0.28 | 0.001523 | 0 | 0
0.45 | 0.001696 | 0 | 0
0.62 | 0.001822 | 11.53846 | 0.00402315
0.78 | 0.001926 | 11.53846 | 0.00402315
1.03 | 0.002047 | 11.53846 | 0.00402315
1.42 | 0.002213 | 11.53846 | 0.00402315
1.8 | 0.002361 | 11.53846 | 0.00402315
2.35 | 0.002546 | 11.53846 | 0.00402315
2.87 | 0.002718 | 11.53846 | 0.00402315
3.45 | 0.002924 | 11.53846 | 0.00402315
4.32 | 0.003203 | 11.53846 | 0.00402315
5.14 | 0.003463 | 23.07692 | 0.007835763
6.02 | 0.003743 | 23.07692 | 0.007835763
6.74 | 0.003977 | 23.07692 | 0.007835763
7.57 | 0.004253 | 23.07692 | 0.007835763
8.44 | 0.004534 | 23.07692 | 0.007835763
9.33 | 0.004831 | 23.07692 | 0.007835763
10.19 | 0.005126 | 23.07692 | 0.007835763
11.01 | 0.005399 | 23.07692 | 0.007835763
12.06 | 0.005771 | 23.07692 | 0.007835763
12.76 | 0.006018 | 34.61538 | 0.01145956
13.68 | 0.006317 | 34.61538 | 0.01145956
14.48 | 0.006592 | 34.61538 | 0.01145956
15.4 | 0.006905 | 34.61538 | 0.01145956
16.23 | 0.007193 | 34.61538 | 0.01145956
17.04 | 0.007467 | 34.61538 | 0.01145956
17.82 | 0.007728 | 34.61538 | 0.01145956
18.62 | 0.008008 | 34.61538 | 0.01145956
19.5 | 0.008301 | 34.61538 | 0.01145956
20.49 | 0.008639 | 46.15385 | 0.01491319
21.34 | 0.008913 | 46.15385 | 0.01491319
22.01 | 0.009139 | 46.15385 | 0.01491319
23.09 | 0.009519 | 46.15385 | 0.01491319
23.93 | 0.009802 | 46.15385 | 0.01491319
25.06 | 0.010169 | 46.15385 | 0.01491319
25.76 | 0.010397 | 46.15385 | 0.01491319
26.61 | 0.010677 | 46.15385 | 0.01491319
27.65 | 0.011011 | 46.15385 | 0.01491319
28.45 | 0.011279 | 57.69231 | 0.01821272
29.65 | 0.011663 | 57.69231 | 0.01821272
30.38 | 0.011896 | 57.69231 | 0.01821272
31.4 | 0.012217 | 57.69231 | 0.01821272
32.29 | 0.012494 | 57.69231 | 0.01821272
33.02 | 0.012726 | 57.69231 | 0.01821272
33.84 | 0.012987 | 57.69231 | 0.01821272
34.97 | 0.013338 | 57.69231 | 0.01821272
36.01 | 0.013664 | 57.69231 | 0.01821272
36.86 | 0.013933 | 69.23077 | 0.02137208
37.84 | 0.014257 | 69.23077 | 0.02137208
38.58 | 0.014492 | 69.23077 | 0.02137208
39.49 | 0.014781 | 69.23077 | 0.02137208
40.29 | 0.015049 | 69.23077 | 0.02137208
41.15 | 0.015309 | 69.23077 | 0.02137208
42.11 | 0.015608 | 69.23077 | 0.02137208
43.45 | 0.016023 | 69.23077 | 0.02137208
44.37 | 0.016298 | 80.76923 | 0.02440339
45.2 | 0.016538 | 80.76923 | 0.02440339
46.2 | 0.016855 | 80.76923 | 0.02440339
47.12 | 0.017118 | 80.76923 | 0.02440339
48.14 | 0.017424 | 80.76923 | 0.02440339
48.9 | 0.017649 | 80.76923 | 0.02440339
49.86 | 0.017931 | 80.76923 | 0.02440339
50.59 | 0.018152 | 80.76923 | 0.02440339
51.57 | 0.018435 | 80.76923 | 0.02440339
52.56 | 0.018713 | 92.30769 | 0.02731726
53.58 | 0.019007 | 92.30769 | 0.02731726
54.71 | 0.019331 | 92.30769 | 0.02731726
55.58 | 0.019586 | 92.30769 | 0.02731726
56.85 | 0.019947 | 92.30769 | 0.02731726
57.63 | 0.020171 | 92.30769 | 0.02731726
58.6 | 0.020441 | 92.30769 | 0.02731726
59.37 | 0.020648 | 92.30769 | 0.02731726
60.53 | 0.020982 | 92.30769 | 0.02731726
61.53 | 0.021247 | 103.8462 | 0.03012302
62.72 | 0.021587 | 103.8462 | 0.03012302
63.87 | 0.021897 | 103.8462 | 0.03012302
64.97 | 0.022193 | 103.8462 | 0.03012302
66.02 | 0.022476 | 103.8462 | 0.03012302
66.81 | 0.02269 | 103.8462 | 0.03012302
68.09 | 0.023032 | 103.8462 | 0.03012302
69.11 | 0.023302 | 103.8462 | 0.03012302
70.11 | 0.02357 | 103.8462 | 0.03012302
71.05 | 0.023819 | 115.3846 | 0.03282662
72.38 | 0.024171 | 115.3846 | 0.03282662
73.48 | 0.024455 | 115.3846 | 0.03282662
74.77 | 0.024794 | 115.3846 | 0.03282662
75.57 | 0.025006 | 115.3846 | 0.03282662
76.79 | 0.025303 | 115.3846 | 0.03282662
77.92 | 0.025593 | 115.3846 | 0.03282662
79.24 | 0.025928 | 115.3846 | 0.03282662
80.41 | 0.02623 | 115.3846 | 0.03282662
81.71 | 0.026554 | 126.9231 | 0.03543866
83.03 | 0.026878 | 126.9231 | 0.03543866
84.13 | 0.027144 | 126.9231 | 0.03543866
85.36 | 0.027462 | 126.9231 | 0.03543866
86.53 | 0.027745 | 126.9231 | 0.03543866
87.65 | 0.028019 | 126.9231 | 0.03543866
88.75 | 0.028291 | 126.9231 | 0.03543866
89.9 | 0.028561 | 126.9231 | 0.03543866
91.25 | 0.028883 | 126.9231 | 0.03543866
92.34 | 0.029136 | 138.4615 | 0.03796534
93.72 | 0.029473 | 138.4615 | 0.03796534
94.94 | 0.029759 | 138.4615 | 0.03796534
95.99 | 0.030009 | 138.4615 | 0.03796534
97.12 | 0.030279 | 138.4615 | 0.03796534
98.36 | 0.030567 | 138.4615 | 0.03796534
99.73 | 0.030887 | 138.4615 | 0.03796534
101.03 | 0.031187 | 138.4615 | 0.03796534
102.11 | 0.031435 | 138.4615 | 0.03796534
103.4 | 0.031726 | 150 | 0.04041231
104.52 | 0.031985 | 150 | 0.04041231
105.83 | 0.032285 | 150 | 0.04041231
107.37 | 0.032632 | 150 | 0.04041231
108.77 | 0.032932 | 150 | 0.04041231
110.04 | 0.033215 | 150 | 0.04041231
111.39 | 0.033525 | 150 | 0.04041231
112.86 | 0.03384 | 150 | 0.04041231
114.24 | 0.034154 | 161.5385 | 0.04278473
115.66 | 0.034465 | 161.5385 | 0.04278473
117.08 | 0.034777 | 161.5385 | 0.04278473
118.28 | 0.035046 | 161.5385 | 0.04278473
119.93 | 0.035405 | 161.5385 | 0.04278473
121.02 | 0.035645 | 161.5385 | 0.04278473
122.3 | 0.035927 | 161.5385 | 0.04278473
123.79 | 0.036246 | 161.5385 | 0.04278473
125.16 | 0.036535 | 161.5385 | 0.04278473
126.62 | 0.036843 | 173.0769 | 0.04508727
128.11 | 0.037164 | 173.0769 | 0.04508727
129.56 | 0.037461 | 173.0769 | 0.04508727
130.85 | 0.03773 | 173.0769 | 0.04508727
132.23 | 0.038041 | 173.0769 | 0.04508727
133.67 | 0.03832 | 173.0769 | 0.04508727
135.22 | 0.038635 | 173.0769 | 0.04508727
136.57 | 0.038908 | 173.0769 | 0.04508727
137.95 | 0.039197 | 173.0769 | 0.04508727
139.4 | 0.039496 | 184.6154 | 0.04732423
141.21 | 0.039849 | 184.6154 | 0.04732423
142.46 | 0.040101 | 184.6154 | 0.04732423
143.74 | 0.040343 | 184.6154 | 0.04732423
145.19 | 0.04063 | 184.6154 | 0.04732423
146.41 | 0.040871 | 184.6154 | 0.04732423
148.13 | 0.041208 | 184.6154 | 0.04732423
149.28 | 0.041442 | 184.6154 | 0.04732423
150.93 | 0.041758 | 184.6154 | 0.04732423
152.12 | 0.041987 | 196.1538 | 0.04949948
153.85 | 0.042322 | 196.1538 | 0.04949948
155.39 | 0.04263 | 196.1538 | 0.04949948
156.84 | 0.042923 | 196.1538 | 0.04949948
157.93 | 0.043134 | 196.1538 | 0.04949948
159.56 | 0.043438 | 196.1538 | 0.04949948
160.98 | 0.043707 | 196.1538 | 0.04949948
162.2 | 0.043944 | 196.1538 | 0.04949948
163.82 | 0.044254 | 196.1538 | 0.04949948
165.23 | 0.044524 | 207.6923 | 0.05161661
166.79 | 0.044815 | 207.6923 | 0.05161661
168.1 | 0.045055 | 207.6923 | 0.05161661
169.82 | 0.045352 | 207.6923 | 0.05161661
171.34 | 0.045638 | 207.6923 | 0.05161661
172.86 | 0.045915 | 207.6923 | 0.05161661
174.29 | 0.046169 | 207.6923 | 0.05161661
175.96 | 0.046465 | 207.6923 | 0.05161661
177.75 | 0.046789 | 207.6923 | 0.05161661
179.4 | 0.047094 | 219.2308 | 0.05367888
180.95 | 0.047377 | 219.2308 | 0.05367888
182.24 | 0.047615 | 219.2308 | 0.05367888
183.92 | 0.047915 | 219.2308 | 0.05367888
185.49 | 0.048201 | 219.2308 | 0.05367888
187.32 | 0.048522 | 219.2308 | 0.05367888
188.89 | 0.048795 | 219.2308 | 0.05367888
190.54 | 0.049086 | 219.2308 | 0.05367888
192.23 | 0.049376 | 230.7692 | 0.05568928
194.05 | 0.049699 | 230.7692 | 0.05568928
195.92 | 0.050019 | 230.7692 | 0.05568928
197.79 | 0.050342 | 230.7692 | 0.05568928
199.87 | 0.050708 | 230.7692 | 0.05568928
201.59 | 0.051004 | 230.7692 | 0.05568928
203.43 | 0.051334 | 230.7692 | 0.05568928
205.06 | 0.051597 | 230.7692 | 0.05568928
206.56 | 0.05185 | 230.7692 | 0.05568928
208.33 | 0.052146 | 242.3077 | 0.05765058
209.88 | 0.052403 | 242.3077 | 0.05765058
211.47 | 0.052666 | 242.3077 | 0.05765058
213.15 | 0.052955 | 242.3077 | 0.05765058
214.82 | 0.053228 | 242.3077 | 0.05765058
216.49 | 0.053497 | 242.3077 | 0.05765058
217.98 | 0.053751 | 242.3077 | 0.05765058
219.54 | 0.054006 | 242.3077 | 0.05765058
221.56 | 0.054323 | 242.3077 | 0.05765058
223.21 | 0.054593 | 253.8462 | 0.05956532
224.85 | 0.054862 | 253.8462 | 0.05956532
226.5 | 0.055131 | 253.8462 | 0.05956532
228.52 | 0.055455 | 253.8462 | 0.05956532
230.61 | 0.055793 | 253.8462 | 0.05956532
232.31 | 0.056065 | 253.8462 | 0.05956532
233.96 | 0.056321 | 253.8462 | 0.05956532
235.96 | 0.056633 | 253.8462 | 0.05956532
238.05 | 0.056958 | 253.8462 | 0.05956532
240.03 | 0.057276 | 265.3846 | 0.06143585
241.87 | 0.057576 | 265.3846 | 0.06143585
243.59 | 0.057848 | 265.3846 | 0.06143585
245.39 | 0.058122 | 265.3846 | 0.06143585
247.19 | 0.058409 | 265.3846 | 0.06143585
248.89 | 0.058675 | 265.3846 | 0.06143585
251.06 | 0.059001 | 265.3846 | 0.06143585
253.03 | 0.059307 | 265.3846 | 0.06143585
255.18 | 0.059639 | 265.3846 | 0.06143585
257.25 | 0.059968 | 276.9231 | 0.06326434
259.22 | 0.060274 | 276.9231 | 0.06326434
260.76 | 0.060499 | 276.9231 | 0.06326434
263.13 | 0.060846 | 276.9231 | 0.06326434
264.81 | 0.061091 | 276.9231 | 0.06326434
266.6 | 0.061383 | 276.9231 | 0.06326434
268.58 | 0.06168 | 276.9231 | 0.06326434
270.33 | 0.061952 | 276.9231 | 0.06326434
272.4 | 0.062257 | 276.9231 | 0.06326434
274.29 | 0.062542 | 288.4615 | 0.06505282
276.16 | 0.062821 | 288.4615 | 0.06505282
277.77 | 0.063062 | 288.4615 | 0.06505282
279.36 | 0.063319 | 288.4615 | 0.06505282
281.15 | 0.063583 | 288.4615 | 0.06505282
283.13 | 0.06387 | 288.4615 | 0.06505282
284.8 | 0.064126 | 288.4615 | 0.06505282
286.85 | 0.064427 | 288.4615 | 0.06505282
289.27 | 0.064771 | 288.4615 | 0.06505282
291.02 | 0.065039 | 300 | 0.06680338
292.67 | 0.065284 | 300 | 0.06680338
294.61 | 0.065557 | 300 | 0.06680338
296.71 | 0.065873 | 300 | 0.06680338
298.31 | 0.06612 | 300 | 0.06680338
300.38 | 0.066418 | 300 | 0.06680338
301.8 | 0.066615 | 300 | 0.06680338
304.05 | 0.066932 | 300 | 0.06680338
305.96 | 0.067204 | 311.5385 | 0.068518
308.19 | 0.067525 | 311.5385 | 0.068518
310.41 | 0.067828 | 311.5385 | 0.068518
312.8 | 0.068166 | 311.5385 | 0.068518
315.02 | 0.068476 | 311.5385 | 0.068518
316.73 | 0.06871 | 311.5385 | 0.068518
318.6 | 0.06898 | 311.5385 | 0.068518
320.77 | 0.069288 | 311.5385 | 0.068518
323.01 | 0.069597 | 311.5385 | 0.068518
325.43 | 0.069927 | 323.0769 | 0.07019853
327.48 | 0.070203 | 323.0769 | 0.07019853
330.12 | 0.070559 | 323.0769 | 0.07019853
332.25 | 0.070845 | 323.0769 | 0.07019853
334.4 | 0.07114 | 323.0769 | 0.07019853
336.19 | 0.071394 | 323.0769 | 0.07019853
338.86 | 0.071744 | 323.0769 | 0.07019853
340.64 | 0.071996 | 323.0769 | 0.07019853
342.6 | 0.072274 | 323.0769 | 0.07019853
344.6 | 0.072555 | 334.6154 | 0.07184673
346.8 | 0.07286 | 334.6154 | 0.07184673
348.62 | 0.073106 | 334.6154 | 0.07184673
350.76 | 0.073393 | 334.6154 | 0.07184673
352.89 | 0.073677 | 334.6154 | 0.07184673
354.34 | 0.073886 | 334.6154 | 0.07184673
356.5 | 0.07417 | 334.6154 | 0.07184673
358.65 | 0.074454 | 334.6154 | 0.07184673
361.13 | 0.074785 | 334.6154 | 0.07184673
362.97 | 0.07504 | 346.1538 | 0.07346428
365.31 | 0.075345 | 346.1538 | 0.07346428
367.16 | 0.07559 | 346.1538 | 0.07346428
369.53 | 0.075914 | 346.1538 | 0.07346428
371.71 | 0.076206 | 346.1538 | 0.07346428
373.65 | 0.076452 | 346.1538 | 0.07346428
375.93 | 0.076753 | 346.1538 | 0.07346428
378.19 | 0.077046 | 346.1538 | 0.07346428
380.81 | 0.077393 | 346.1538 | 0.07346428
382.72 | 0.077648 | 357.6923 | 0.07505278
384.93 | 0.077944 | 357.6923 | 0.07505278
387.2 | 0.078247 | 357.6923 | 0.07505278
389.5 | 0.078553 | 357.6923 | 0.07505278
392.07 | 0.078904 | 357.6923 | 0.07505278
394.35 | 0.079197 | 357.6923 | 0.07505278
396.26 | 0.079433 | 357.6923 | 0.07505278
398.91 | 0.079769 | 357.6923 | 0.07505278
401.2 | 0.08002 | 357.6923 | 0.07505278
403.3 | 0.080306 | 369.2308 | 0.07661372
405.12 | 0.080541 | 369.2308 | 0.07661372
407.19 | 0.080806 | 369.2308 | 0.07661372
409.79 | 0.081151 | 369.2308 | 0.07661372
411.99 | 0.081434 | 369.2308 | 0.07661372
414.18 | 0.081724 | 369.2308 | 0.07661372
416.03 | 0.081969 | 369.2308 | 0.07661372
418.38 | 0.082271 | 369.2308 | 0.07661372
420.92 | 0.082586 | 369.2308 | 0.07661372
423.32 | 0.082897 | 380.7692 | 0.07814855
425.37 | 0.083159 | 380.7692 | 0.07814855
427.19 | 0.08339 | 380.7692 | 0.07814855
429.39 | 0.083661 | 380.7692 | 0.07814855
431.6 | 0.083944 | 380.7692 | 0.07814855
434.05 | 0.084261 | 380.7692 | 0.07814855
436.43 | 0.084565 | 380.7692 | 0.07814855
438.87 | 0.084899 | 380.7692 | 0.07814855
441.54 | 0.085247 | 392.3077 | 0.07965836
444.09 | 0.085574 | 392.3077 | 0.07965836
446.28 | 0.085862 | 392.3077 | 0.07965836
448.55 | 0.086125 | 392.3077 | 0.07965836
450.55 | 0.086386 | 392.3077 | 0.07965836
452.32 | 0.086608 | 392.3077 | 0.07965836
454.75 | 0.086918 | 392.3077 | 0.07965836
457.11 | 0.08723 | 392.3077 | 0.07965836
459.59 | 0.08755 | 392.3077 | 0.07965836
461.86 | 0.087835 | 403.8462 | 0.0811448
464.17 | 0.088134 | 403.8462 | 0.0811448
466.27 | 0.088404 | 403.8462 | 0.0811448
468.6 | 0.088691 | 403.8462 | 0.0811448
471.09 | 0.088997 | 403.8462 | 0.0811448
473.18 | 0.089261 | 403.8462 | 0.0811448
476 | 0.089619 | 403.8462 | 0.0811448
478.48 | 0.089926 | 403.8462 | 0.0811448
480.77 | 0.090212 | 403.8462 | 0.0811448
482.92 | 0.090485 | 415.3846 | 0.08260911
485.12 | 0.090767 | 415.3846 | 0.08260911
487.37 | 0.091051 | 415.3846 | 0.08260911
489.91 | 0.09137 | 415.3846 | 0.08260911
492.65 | 0.091713 | 415.3846 | 0.08260911
494.35 | 0.09191 | 415.3846 | 0.08260911
497.32 | 0.092283 | 415.3846 | 0.08260911
499.59 | 0.092571 | 415.3846 | 0.08260911
502.42 | 0.092921 | 415.3846 | 0.08260911
504.36 | 0.093164 | 426.9231 | 0.08405248
506.48 | 0.093431 | 426.9231 | 0.08405248
509.5 | 0.093816 | 426.9231 | 0.08405248
512.29 | 0.094166 | 426.9231 | 0.08405248
514.72 | 0.094467 | 426.9231 | 0.08405248
517.44 | 0.094798 | 426.9231 | 0.08405248
519.69 | 0.095087 | 426.9231 | 0.08405248
522.1 | 0.095372 | 426.9231 | 0.08405248
525.07 | 0.095736 | 426.9231 | 0.08405248
527.39 | 0.096021 | 438.4615 | 0.08547603
529.75 | 0.096313 | 438.4615 | 0.08547603
531.77 | 0.096552 | 438.4615 | 0.08547603
533.81 | 0.096821 | 438.4615 | 0.08547603
535.69 | 0.097063 | 438.4615 | 0.08547603
537.68 | 0.097314 | 438.4615 | 0.08547603
539.8 | 0.097578 | 438.4615 | 0.08547603
542.42 | 0.097903 | 438.4615 | 0.08547603
544.7 | 0.098187 | 438.4615 | 0.08547603
546.49 | 0.09841 | 450 | 0.08688086
548.89 | 0.098699 | 450 | 0.08688086
551.48 | 0.09902 | 450 | 0.08688086
554.35 | 0.099378 | 450 | 0.08688086
556.12 | 0.099599 | 450 | 0.08688086
558.5 | 0.099897 | 450 | 0.08688086
560.84 | 0.100179 | 450 | 0.08688086
563.84 | 0.100545 | 450 | 0.08688086
566.13 | 0.100822 | 461.5385 | 0.08826802
568.65 | 0.101117 | 461.5385 | 0.08826802
571.17 | 0.101431 | 461.5385 | 0.08826802
573.09 | 0.101676 | 461.5385 | 0.08826802
575.34 | 0.101955 | 461.5385 | 0.08826802
577.46 | 0.102207 | 461.5385 | 0.08826802
580.19 | 0.102553 | 461.5385 | 0.08826802
582.58 | 0.102848 | 461.5385 | 0.08826802
584.83 | 0.10313 | 461.5385 | 0.08826802
586.82 | 0.103372 | 473.0769 | 0.08963854
589.09 | 0.103653 | 473.0769 | 0.08963854
591.44 | 0.103932 | 473.0769 | 0.08963854
593.28 | 0.104162 | 473.0769 | 0.08963854
595.48 | 0.104427 | 473.0769 | 0.08963854
597.76 | 0.104707 | 473.0769 | 0.08963854
600.27 | 0.105023 | 473.0769 | 0.08963854
602.44 | 0.105286 | 473.0769 | 0.08963854
605.31 | 0.105648 | 473.0769 | 0.08963854
607.24 | 0.105881 | 484.6154 | 0.09099337
609.43 | 0.106154 | 484.6154 | 0.09099337
611.58 | 0.106422 | 484.6154 | 0.09099337
613.93 | 0.106704 | 484.6154 | 0.09099337
616.52 | 0.107021 | 484.6154 | 0.09099337
618.6 | 0.107264 | 484.6154 | 0.09099337
620.99 | 0.10756 | 484.6154 | 0.09099337
623.51 | 0.107878 | 484.6154 | 0.09099337
625.98 | 0.108198 | 484.6154 | 0.09099337
628.1 | 0.108449 | 496.1538 | 0.09233348
630.73 | 0.108775 | 496.1538 | 0.09233348
632.72 | 0.109041 | 496.1538 | 0.09233348
635.07 | 0.10932 | 496.1538 | 0.09233348
637.34 | 0.10959 | 496.1538 | 0.09233348
639.94 | 0.109913 | 496.1538 | 0.09233348
642.48 | 0.110229 | 496.1538 | 0.09233348
644.67 | 0.110496 | 496.1538 | 0.09233348
647.49 | 0.110834 | 496.1538 | 0.09233348
649.87 | 0.111115 | 507.6923 | 0.09365978
652.09 | 0.11141 | 507.6923 | 0.09365978
654.33 | 0.111684 | 507.6923 | 0.09365978
656.38 | 0.111935 | 507.6923 | 0.09365978
658.6 | 0.112207 | 507.6923 | 0.09365978
660.85 | 0.112499 | 507.6923 | 0.09365978
663.57 | 0.112841 | 507.6923 | 0.09365978
665.96 | 0.113133 | 507.6923 | 0.09365978
668.29 | 0.11342 | 507.6923 | 0.09365978
669.11 | 0.113561 | 519.2308 | 0.09497316
671.51 | 0.11386 | 519.2308 | 0.09497316
673.42 | 0.114105 | 519.2308 | 0.09497316
675.75 | 0.114401 | 519.2308 | 0.09497316
678.25 | 0.114713 | 519.2308 | 0.09497316
680.37 | 0.114985 | 519.2308 | 0.09497316
682.44 | 0.115253 | 519.2308 | 0.09497316
684.53 | 0.115496 | 519.2308 | 0.09497316
687 | 0.115808 | 519.2308 | 0.09497316
689.55 | 0.116124 | 530.7692 | 0.09627449
692.32 | 0.116465 | 530.7692 | 0.09627449
694.54 | 0.116735 | 530.7692 | 0.09627449
697.02 | 0.117054 | 530.7692 | 0.09627449
699.08 | 0.117311 | 530.7692 | 0.09627449
701.18 | 0.117575 | 530.7692 | 0.09627449
703.16 | 0.117825 | 530.7692 | 0.09627449
705.53 | 0.118132 | 530.7692 | 0.09627449
708.62 | 0.118508 | 542.3077 | 0.09756461
710.55 | 0.118754 | 542.3077 | 0.09756461
713.22 | 0.119094 | 542.3077 | 0.09756461
715.16 | 0.119335 | 542.3077 | 0.09756461
717.81 | 0.119668 | 542.3077 | 0.09756461
719.95 | 0.119955 | 542.3077 | 0.09756461
722.32 | 0.12025 | 542.3077 | 0.09756461
724.14 | 0.120488 | 542.3077 | 0.09756461
726.72 | 0.120818 | 542.3077 | 0.09756461
728.87 | 0.121091 | 553.8462 | 0.09884433
731.54 | 0.121406 | 553.8462 | 0.09884433
733.58 | 0.121669 | 553.8462 | 0.09884433
736.11 | 0.121978 | 553.8462 | 0.09884433
738.18 | 0.122237 | 553.8462 | 0.09884433
740.09 | 0.122488 | 553.8462 | 0.09884433
742.17 | 0.122744 | 553.8462 | 0.09884433
743.91 | 0.122958 | 553.8462 | 0.09884433
746.51 | 0.123279 | 553.8462 | 0.09884433
748.46 | 0.123524 | 565.3846 | 0.1001145
750.66 | 0.123816 | 565.3846 | 0.1001145
753.07 | 0.124123 | 565.3846 | 0.1001145
755.27 | 0.124405 | 565.3846 | 0.1001145
757.47 | 0.124692 | 565.3846 | 0.1001145
759.67 | 0.12497 | 565.3846 | 0.1001145
761.67 | 0.125231 | 565.3846 | 0.1001145
763.84 | 0.125512 | 565.3846 | 0.1001145
766.66 | 0.125858 | 565.3846 | 0.1001145
769.27 | 0.126186 | 576.9231 | 0.1013758
771.65 | 0.126496 | 576.9231 | 0.1013758
773.55 | 0.126744 | 576.9231 | 0.1013758
775.97 | 0.127053 | 576.9231 | 0.1013758
778.01 | 0.127327 | 576.9231 | 0.1013758
780.38 | 0.127615 | 576.9231 | 0.1013758
782.78 | 0.127936 | 576.9231 | 0.1013758
783.41 | 0.128145 | 576.9231 | 0.1013758
785.46 | 0.128395 | 576.9231 | 0.1013758
787.14 | 0.128644 | 588.4615 | 0.1026292
789.01 | 0.128914 | 588.4615 | 0.1026292
791.23 | 0.129202 | 588.4615 | 0.1026292
793.48 | 0.129522 | 588.4615 | 0.1026292
795.67 | 0.129817 | 588.4615 | 0.1026292
798.37 | 0.130179 | 588.4615 | 0.1026292
800.51 | 0.130457 | 588.4615 | 0.1026292
802.81 | 0.130748 | 588.4615 | 0.1026292
805.36 | 0.131085 | 588.4615 | 0.1026292
807.47 | 0.131357 | 600 | 0.1038753
810.2 | 0.131719 | 600 | 0.1038753
811.92 | 0.13194 | 600 | 0.1038753
813.87 | 0.13221 | 600 | 0.1038753
815.54 | 0.132434 | 600 | 0.1038753
817.83 | 0.132729 | 600 | 0.1038753
819.91 | 0.133014 | 600 | 0.1038753
822.01 | 0.1333 | 600 | 0.1038753
824.42 | 0.133623 | 600 | 0.1038753
826.62 | 0.13391 | 611.5385 | 0.1051149
829.14 | 0.134231 | 611.5385 | 0.1051149
831.23 | 0.134521 | 611.5385 | 0.1051149
833.58 | 0.13483 | 611.5385 | 0.1051149
835.53 | 0.135086 | 611.5385 | 0.1051149
837.65 | 0.135368 | 611.5385 | 0.1051149
839.48 | 0.135619 | 611.5385 | 0.1051149
841.6 | 0.135914 | 611.5385 | 0.1051149
843.54 | 0.136174 | 623.0769 | 0.1063488
846.31 | 0.136546 | 623.0769 | 0.1063488
848.84 | 0.136888 | 623.0769 | 0.1063488
850.66 | 0.137131 | 623.0769 | 0.1063488
853.1 | 0.137468 | 623.0769 | 0.1063488
855.15 | 0.137745 | 623.0769 | 0.1063488
857.24 | 0.138027 | 623.0769 | 0.1063488
858.99 | 0.138259 | 623.0769 | 0.1063488
861.17 | 0.13856 | 623.0769 | 0.1063488
863.06 | 0.138821 | 634.6154 | 0.1075777
865.18 | 0.139112 | 634.6154 | 0.1075777
867.55 | 0.139443 | 634.6154 | 0.1075777
869.98 | 0.139777 | 634.6154 | 0.1075777
872.1 | 0.140074 | 634.6154 | 0.1075777
874.11 | 0.140346 | 634.6154 | 0.1075777
875.81 | 0.140572 | 634.6154 | 0.1075777
878.36 | 0.140923 | 634.6154 | 0.1075777
880.4 | 0.141201 | 634.6154 | 0.1075777
882.6 | 0.141516 | 646.1538 | 0.1088024
884.87 | 0.141822 | 646.1538 | 0.1088024
886.95 | 0.142108 | 646.1538 | 0.1088024
889.37 | 0.142449 | 646.1538 | 0.1088024
891.76 | 0.142779 | 646.1538 | 0.1088024
893.89 | 0.143086 | 646.1538 | 0.1088024
896.03 | 0.143385 | 646.1538 | 0.1088024
897.97 | 0.143651 | 646.1538 | 0.1088024
900.23 | 0.143982 | 646.1538 | 0.1088024
902.24 | 0.14426 | 657.6923 | 0.1100235
904.22 | 0.144555 | 657.6923 | 0.1100235
905.89 | 0.14479 | 657.6923 | 0.1100235
908.01 | 0.145093 | 657.6923 | 0.1100235
910.36 | 0.145434 | 657.6923 | 0.1100235
912.47 | 0.145747 | 657.6923 | 0.1100235
914.28 | 0.146004 | 657.6923 | 0.1100235
916.17 | 0.146276 | 657.6923 | 0.1100235
918.51 | 0.146609 | 657.6923 | 0.1100235
920.29 | 0.146868 | 669.2308 | 0.1112419
922.23 | 0.147147 | 669.2308 | 0.1112419
924.66 | 0.147502 | 669.2308 | 0.1112419
926.9 | 0.147827 | 669.2308 | 0.1112419
928.67 | 0.148078 | 669.2308 | 0.1112419
931 | 0.148415 | 669.2308 | 0.1112419
933 | 0.148699 | 669.2308 | 0.1112419
935.06 | 0.149016 | 669.2308 | 0.1112419
937.14 | 0.149318 | 669.2308 | 0.1112419
938.63 | 0.149543 | 680.7692 | 0.1124583
940.78 | 0.149855 | 680.7692 | 0.1124583
943 | 0.15019 | 680.7692 | 0.1124583
944.93 | 0.150476 | 680.7692 | 0.1124583
946.64 | 0.150743 | 680.7692 | 0.1124583
948.52 | 0.151018 | 680.7692 | 0.1124583
950.31 | 0.151279 | 680.7692 | 0.1124583
952.26 | 0.151565 | 680.7692 | 0.1124583
953.98 | 0.151835 | 692.3077 | 0.1136734
955.85 | 0.152112 | 692.3077 | 0.1136734
957.45 | 0.15235 | 692.3077 | 0.1136734
959.33 | 0.152628 | 692.3077 | 0.1136734
961.1 | 0.152907 | 692.3077 | 0.1136734
962.64 | 0.153129 | 692.3077 | 0.1136734
964.31 | 0.153383 | 692.3077 | 0.1136734
966.26 | 0.153692 | 692.3077 | 0.1136734
968.21 | 0.153989 | 692.3077 | 0.1136734
969.78 | 0.154235 | 703.8462 | 0.1148881
971.61 | 0.154513 | 703.8462 | 0.1148881
973.52 | 0.154797 | 703.8462 | 0.1148881
975.32 | 0.15507 | 703.8462 | 0.1148881
977.34 | 0.155381 | 703.8462 | 0.1148881
979.17 | 0.155655 | 703.8462 | 0.1148881
981.42 | 0.156009 | 703.8462 | 0.1148881
982.98 | 0.156252 | 703.8462 | 0.1148881
984.95 | 0.156566 | 703.8462 | 0.1148881
986.51 | 0.156813 | 715.3846 | 0.116103
988.7 | 0.157148 | 715.3846 | 0.116103
990.58 | 0.157438 | 715.3846 | 0.116103
992.39 | 0.157725 | 715.3846 | 0.116103
994.14 | 0.157995 | 715.3846 | 0.116103
996.12 | 0.158303 | 715.3846 | 0.116103
998.08 | 0.15862 | 715.3846 | 0.116103
999.78 | 0.15888 | 715.3846 | 0.116103
1001.7 | 0.159184 | 715.3846 | 0.116103
1003.27 | 0.159432 | 726.9231 | 0.117319
1005.08 | 0.159726 | 726.9231 | 0.117319
1007.04 | 0.160042 | 726.9231 | 0.117319
1009.27 | 0.160397 | 726.9231 | 0.117319
1011.17 | 0.1607 | 726.9231 | 0.117319
1013.26 | 0.161042 | 726.9231 | 0.117319
1014.88 | 0.161303 | 726.9231 | 0.117319
1016.23 | 0.161532 | 726.9231 | 0.117319
1018.33 | 0.161856 | 726.9231 | 0.117319
1019.8 | 0.162098 | 738.4615 | 0.1185369
1021.84 | 0.162422 | 738.4615 | 0.1185369
1023.57 | 0.162696 | 738.4615 | 0.1185369
1025.39 | 0.162989 | 738.4615 | 0.1185369
1026.96 | 0.163238 | 738.4615 | 0.1185369
1028.73 | 0.163535 | 738.4615 | 0.1185369
1030.5 | 0.163834 | 738.4615 | 0.1185369
1032.05 | 0.164091 | 738.4615 | 0.1185369
1034.18 | 0.164457 | 738.4615 | 0.1185369
1035.87 | 0.164733 | 750 | 0.1197575
1037.34 | 0.164972 | 750 | 0.1197575
1039.49 | 0.165326 | 750 | 0.1197575
1041.17 | 0.165612 | 750 | 0.1197575
1042.66 | 0.165852 | 750 | 0.1197575
1044.46 | 0.166152 | 750 | 0.1197575
1046.31 | 0.166472 | 750 | 0.1197575
1048.23 | 0.166789 | 750 | 0.1197575
1049.77 | 0.16706 | 750 | 0.1197575
1051.42 | 0.167334 | 761.5385 | 0.1209816
1053.05 | 0.167617 | 761.5385 | 0.1209816
1054.51 | 0.167867 | 761.5385 | 0.1209816
1056.54 | 0.168215 | 761.5385 | 0.1209816
1058.29 | 0.168519 | 761.5385 | 0.1209816
1059.78 | 0.168778 | 761.5385 | 0.1209816
1061.35 | 0.169048 | 761.5385 | 0.1209816
1063.27 | 0.169388 | 761.5385 | 0.1209816
1064.75 | 0.169635 | 773.0769 | 0.1222101
1066.19 | 0.169894 | 773.0769 | 0.1222101
1067.82 | 0.170177 | 773.0769 | 0.1222101
1069.49 | 0.170467 | 773.0769 | 0.1222101
1070.87 | 0.170713 | 773.0769 | 0.1222101
1072.46 | 0.170984 | 773.0769 | 0.1222101
1074.11 | 0.171282 | 773.0769 | 0.1222101
1075.51 | 0.171529 | 773.0769 | 0.1222101
1077.28 | 0.171851 | 773.0769 | 0.1222101
1079.15 | 0.172183 | 784.6154 | 0.123444
1081.14 | 0.172537 | 784.6154 | 0.123444
1082.59 | 0.172794 | 784.6154 | 0.123444
1084.12 | 0.173059 | 784.6154 | 0.123444
1085.51 | 0.173304 | 784.6154 | 0.123444
1086.89 | 0.173556 | 784.6154 | 0.123444
1088.56 | 0.173858 | 784.6154 | 0.123444
1089.96 | 0.174123 | 784.6154 | 0.123444
1091.63 | 0.174434 | 784.6154 | 0.123444
1092.93 | 0.174675 | 796.1538 | 0.1246841
1094.42 | 0.174948 | 796.1538 | 0.1246841
1096.05 | 0.175246 | 796.1538 | 0.1246841
1097.44 | 0.175504 | 796.1538 | 0.1246841
1099.16 | 0.175832 | 796.1538 | 0.1246841
1100.87 | 0.176143 | 796.1538 | 0.1246841
1102.51 | 0.176447 | 796.1538 | 0.1246841
1104.21 | 0.176767 | 796.1538 | 0.1246841
1105.65 | 0.177035 | 796.1538 | 0.1246841
1107.23 | 0.177346 | 807.6923 | 0.1259314
1108.75 | 0.177627 | 807.6923 | 0.1259314
1110.13 | 0.177896 | 807.6923 | 0.1259314
1111.57 | 0.178171 | 807.6923 | 0.1259314
1112.77 | 0.178401 | 807.6923 | 0.1259314
1114.14 | 0.178656 | 807.6923 | 0.1259314
1115.56 | 0.178931 | 807.6923 | 0.1259314
1117.04 | 0.179218 | 807.6923 | 0.1259314
1118.86 | 0.179567 | 807.6923 | 0.1259314
1120.23 | 0.179831 | 819.2308 | 0.127187
1121.6 | 0.180101 | 819.2308 | 0.127187
1123.05 | 0.180382 | 819.2308 | 0.127187
1124.43 | 0.180661 | 819.2308 | 0.127187
1125.82 | 0.180926 | 819.2308 | 0.127187
1127.25 | 0.181205 | 819.2308 | 0.127187
1128.55 | 0.181471 | 819.2308 | 0.127187
1130.12 | 0.181782 | 819.2308 | 0.127187
1131.37 | 0.18203 | 819.2308 | 0.127187
1133.23 | 0.182405 | 830.7692 | 0.1284518
1134.59 | 0.182677 | 830.7692 | 0.1284518
1135.6 | 0.182871 | 830.7692 | 0.1284518
1137.38 | 0.183233 | 830.7692 | 0.1284518
1138.73 | 0.183504 | 830.7692 | 0.1284518
1140.13 | 0.183791 | 830.7692 | 0.1284518
1141.44 | 0.184056 | 830.7692 | 0.1284518
1143.05 | 0.184386 | 830.7692 | 0.1284518
1144.67 | 0.184719 | 830.7692 | 0.1284518
1145.84 | 0.184949 | 842.3077 | 0.1297271
1147.38 | 0.185269 | 842.3077 | 0.1297271
1148.88 | 0.185574 | 842.3077 | 0.1297271
1150.21 | 0.185854 | 842.3077 | 0.1297271
1151.45 | 0.186111 | 842.3077 | 0.1297271
1153.05 | 0.186447 | 842.3077 | 0.1297271
1154.32 | 0.186709 | 842.3077 | 0.1297271
1155.85 | 0.187035 | 842.3077 | 0.1297271
1157 | 0.187278 | 853.8462 | 0.131014
1158.54 | 0.187613 | 853.8462 | 0.131014
1159.91 | 0.187901 | 853.8462 | 0.131014
1161.16 | 0.188175 | 853.8462 | 0.131014
1163.01 | 0.188546 | 853.8462 | 0.131014
1164.24 | 0.188829 | 853.8462 | 0.131014
1165.48 | 0.189098 | 853.8462 | 0.131014
1166.78 | 0.189373 | 853.8462 | 0.131014
1168.23 | 0.18969 | 853.8462 | 0.131014
1169.57 | 0.189987 | 865.3846 | 0.1323138
1170.9 | 0.190271 | 865.3846 | 0.1323138
1172.17 | 0.190517 | 865.3846 | 0.1323138
1173.17 | 0.190732 | 865.3846 | 0.1323138
1174.62 | 0.191065 | 865.3846 | 0.1323138
1175.71 | 0.191297 | 865.3846 | 0.1323138
1177.08 | 0.19161 | 865.3846 | 0.1323138
1178.13 | 0.191849 | 865.3846 | 0.1323138
1179.54 | 0.19217 | 865.3846 | 0.1323138
1180.58 | 0.192415 | 876.9231 | 0.1336277
1182.03 | 0.192748 | 876.9231 | 0.1336277
1183.1 | 0.192985 | 876.9231 | 0.1336277
1184.37 | 0.193274 | 876.9231 | 0.1336277
1185.53 | 0.193539 | 876.9231 | 0.1336277
1186.87 | 0.193856 | 876.9231 | 0.1336277
1188.07 | 0.194131 | 876.9231 | 0.1336277
1189.29 | 0.194411 | 876.9231 | 0.1336277
1190.71 | 0.194743 | 876.9231 | 0.1336277
1191.89 | 0.195018 | 888.4615 | 0.1349573
1193.26 | 0.195336 | 888.4615 | 0.1349573
1194.53 | 0.195633 | 888.4615 | 0.1349573
1195.68 | 0.195914 | 888.4615 | 0.1349573
1196.93 | 0.196207 | 888.4615 | 0.1349573
1198.32 | 0.196536 | 888.4615 | 0.1349573
1199.37 | 0.196783 | 888.4615 | 0.1349573
1200.63 | 0.197095 | 888.4615 | 0.1349573
1202.1 | 0.197448 | 888.4615 | 0.1349573
1203.32 | 0.19774 | 900 | 0.136304
1204.49 | 0.198032 | 900 | 0.136304
1205.59 | 0.198293 | 900 | 0.136304
1206.71 | 0.198566 | 900 | 0.136304
1207.78 | 0.198827 | 900 | 0.136304
1208.84 | 0.199089 | 900 | 0.136304
1209.95 | 0.19937 | 900 | 0.136304
1211.03 | 0.199639 | 900 | 0.136304
1212.08 | 0.199913 | 900 | 0.136304
1213.12 | 0.200174 | 911.5385 | 0.1376694
1214.37 | 0.200482 | 911.5385 | 0.1376694
1215.38 | 0.200745 | 911.5385 | 0.1376694
1216.8 | 0.201097 | 911.5385 | 0.1376694
1218.1 | 0.201427 | 911.5385 | 0.1376694
1219.24 | 0.201711 | 911.5385 | 0.1376694
1220.24 | 0.201973 | 911.5385 | 0.1376694
1221.29 | 0.202245 | 911.5385 | 0.1376694
1222.44 | 0.202544 | 923.0769 | 0.1390553
1223.56 | 0.202836 | 923.0769 | 0.1390553
1224.75 | 0.203139 | 923.0769 | 0.1390553
1225.86 | 0.203431 | 923.0769 | 0.1390553
1227.15 | 0.203767 | 923.0769 | 0.1390553
1228.03 | 0.204003 | 923.0769 | 0.1390553
1229.05 | 0.20427 | 923.0769 | 0.1390553
1230.07 | 0.204532 | 923.0769 | 0.1390553
1231.22 | 0.204841 | 923.0769 | 0.1390553
1232.25 | 0.205119 | 934.6154 | 0.1404636
1233.3 | 0.205409 | 934.6154 | 0.1404636
1234.51 | 0.20573 | 934.6154 | 0.1404636
1235.49 | 0.205995 | 934.6154 | 0.1404636
1236.61 | 0.2063 | 934.6154 | 0.1404636
1237.58 | 0.206559 | 934.6154 | 0.1404636
1238.69 | 0.206861 | 934.6154 | 0.1404636
1239.76 | 0.207161 | 934.6154 | 0.1404636
1240.86 | 0.207464 | 934.6154 | 0.1404636
1241.63 | 0.20768 | 946.1538 | 0.1418964
1242.92 | 0.208033 | 946.1538 | 0.1418964
1243.93 | 0.208319 | 946.1538 | 0.1418964
1245.03 | 0.208635 | 946.1538 | 0.1418964
1246.34 | 0.209001 | 946.1538 | 0.1418964
1247.4 | 0.20931 | 946.1538 | 0.1418964
1248.44 | 0.209607 | 946.1538 | 0.1418964
1249.36 | 0.209877 | 946.1538 | 0.1418964
1250.36 | 0.210166 | 946.1538 | 0.1418964
1251.16 | 0.2104 | 957.6923 | 0.1433558
1252.31 | 0.210725 | 957.6923 | 0.1433558
1253.09 | 0.210954 | 957.6923 | 0.1433558
1254.04 | 0.211233 | 957.6923 | 0.1433558
1254.96 | 0.211502 | 957.6923 | 0.1433558
1256.3 | 0.211892 | 957.6923 | 0.1433558
1257.26 | 0.21219 | 957.6923 | 0.1433558
1258.18 | 0.212462 | 957.6923 | 0.1433558
1259.2 | 0.212774 | 957.6923 | 0.1433558
1260.1 | 0.213038 | 969.2308 | 0.1448444
1261 | 0.213307 | 969.2308 | 0.1448444
1261.69 | 0.21352 | 969.2308 | 0.1448444
1262.7 | 0.213827 | 969.2308 | 0.1448444
1263.57 | 0.214092 | 969.2308 | 0.1448444
1264.57 | 0.214399 | 969.2308 | 0.1448444
1265.39 | 0.214653 | 969.2308 | 0.1448444
1266.29 | 0.214928 | 969.2308 | 0.1448444
1267.13 | 0.215196 | 969.2308 | 0.1448444
1268.03 | 0.215479 | 980.7692 | 0.1463648
1268.89 | 0.215742 | 980.7692 | 0.1463648
1269.71 | 0.216015 | 980.7692 | 0.1463648
1270.66 | 0.216304 | 980.7692 | 0.1463648
1271.31 | 0.216517 | 980.7692 | 0.1463648
1272.13 | 0.216779 | 980.7692 | 0.1463648
1272.88 | 0.217017 | 980.7692 | 0.1463648
1273.77 | 0.217309 | 980.7692 | 0.1463648
1274.5 | 0.217545 | 980.7692 | 0.1463648
1275.2 | 0.217776 | 992.3077 | 0.1479204
1276.04 | 0.218049 | 992.3077 | 0.1479204
1276.79 | 0.218289 | 992.3077 | 0.1479204
1277.84 | 0.218639 | 992.3077 | 0.1479204
1278.72 | 0.218931 | 992.3077 | 0.1479204
1279.64 | 0.21924 | 992.3077 | 0.1479204
1280.49 | 0.219527 | 992.3077 | 0.1479204
1281.31 | 0.219806 | 992.3077 | 0.1479204
1282.06 | 0.220059 | 1003.846 | 0.1495142
1282.89 | 0.220332 | 1003.846 | 0.1495142
1283.88 | 0.220673 | 1003.846 | 0.1495142
1284.71 | 0.220954 | 1003.846 | 0.1495142
1285.35 | 0.221175 | 1003.846 | 0.1495142
1286.2 | 0.221471 | 1003.846 | 0.1495142
1286.93 | 0.221731 | 1003.846 | 0.1495142
1287.61 | 0.221975 | 1003.846 | 0.1495142
1288.4 | 0.222241 | 1003.846 | 0.1495142
1289.1 | 0.222491 | 1015.385 | 0.1511499
1289.98 | 0.222808 | 1015.385 | 0.1511499
1290.6 | 0.223023 | 1015.385 | 0.1511499
1291.52 | 0.223347 | 1015.385 | 0.1511499
1292.15 | 0.223569 | 1015.385 | 0.1511499
1292.89 | 0.223842 | 1015.385 | 0.1511499
1293.62 | 0.224106 | 1015.385 | 0.1511499
1294.19 | 0.224314 | 1015.385 | 0.1511499
1294.82 | 0.224547 | 1015.385 | 0.1511499
1295.52 | 0.224803 | 1026.923 | 0.1528314
1296.31 | 0.225098 | 1026.923 | 0.1528314
1297.04 | 0.225367 | 1026.923 | 0.1528314
1297.84 | 0.225654 | 1026.923 | 0.1528314
1298.56 | 0.225928 | 1026.923 | 0.1528314
1299.21 | 0.226172 | 1026.923 | 0.1528314
1299.85 | 0.226415 | 1026.923 | 0.1528314
1300.48 | 0.226654 | 1026.923 | 0.1528314
1301.28 | 0.226957 | 1026.923 | 0.1528314
1302.03 | 0.227247 | 1038.462 | 0.1545633
1302.85 | 0.227561 | 1038.462 | 0.1545633
1303.52 | 0.227833 | 1038.462 | 0.1545633
1304.43 | 0.228177 | 1038.462 | 0.1545633
1305.13 | 0.228451 | 1038.462 | 0.1545633
1305.94 | 0.228772 | 1038.462 | 0.1545633
1306.65 | 0.229049 | 1038.462 | 0.1545633
1307.27 | 0.229295 | 1038.462 | 0.1545633
1307.97 | 0.229574 | 1038.462 | 0.1545633
1308.59 | 0.229822 | 1050 | 0.1563505
1309.41 | 0.23016 | 1050 | 0.1563505
1310.11 | 0.230445 | 1050 | 0.1563505
1310.84 | 0.230736 | 1050 | 0.1563505
1311.39 | 0.230965 | 1050 | 0.1563505
1312.11 | 0.231253 | 1050 | 0.1563505
1312.73 | 0.231508 | 1050 | 0.1563505
1313.39 | 0.231786 | 1050 | 0.1563505
1314.26 | 0.232155 | 1050 | 0.1563505
1314.83 | 0.232397 | 1061.538 | 0.1581989
1315.41 | 0.232639 | 1061.538 | 0.1581989
1315.91 | 0.232853 | 1061.538 | 0.1581989
1316.6 | 0.233145 | 1061.538 | 0.1581989
1317.18 | 0.233389 | 1061.538 | 0.1581989
1317.9 | 0.233698 | 1061.538 | 0.1581989
1318.52 | 0.233966 | 1061.538 | 0.1581989
1319.18 | 0.234259 | 1061.538 | 0.1581989
1319.83 | 0.234545 | 1061.538 | 0.1581989
1320.52 | 0.234848 | 1073.077 | 0.1601148
1321.2 | 0.235144 | 1073.077 | 0.1601148
1321.85 | 0.235437 | 1073.077 | 0.1601148
1322.52 | 0.235741 | 1073.077 | 0.1601148
1323.14 | 0.236017 | 1073.077 | 0.1601148
1323.74 | 0.236292 | 1073.077 | 0.1601148
1324.24 | 0.236521 | 1073.077 | 0.1601148
1324.76 | 0.236764 | 1073.077 | 0.1601148
1325.27 | 0.237001 | 1084.615 | 0.1621059
1325.92 | 0.237311 | 1084.615 | 0.1621059
1326.58 | 0.23762 | 1084.615 | 0.1621059
1327.13 | 0.237877 | 1084.615 | 0.1621059
1327.84 | 0.238217 | 1084.615 | 0.1621059
1328.48 | 0.23851 | 1084.615 | 0.1621059
1329.03 | 0.238775 | 1084.615 | 0.1621059
1329.49 | 0.239002 | 1084.615 | 0.1621059
1330.03 | 0.239252 | 1084.615 | 0.1621059
1330.6 | 0.239518 | 1096.154 | 0.1641808
1331.16 | 0.239789 | 1096.154 | 0.1641808
1331.73 | 0.240064 | 1096.154 | 0.1641808
1332.3 | 0.240349 | 1096.154 | 0.1641808
1332.83 | 0.240612 | 1096.154 | 0.1641808
1333.32 | 0.240853 | 1096.154 | 0.1641808
1333.9 | 0.241144 | 1096.154 | 0.1641808
1334.4 | 0.241403 | 1096.154 | 0.1641808
1334.93 | 0.24167 | 1096.154 | 0.1641808
1335.43 | 0.241924 | 1107.692 | 0.1663497
1335.87 | 0.242146 | 1107.692 | 0.1663497
1336.32 | 0.242373 | 1107.692 | 0.1663497
1336.87 | 0.242659 | 1107.692 | 0.1663497
1337.35 | 0.242912 | 1107.692 | 0.1663497
1337.89 | 0.243188 | 1107.692 | 0.1663497
1338.42 | 0.243464 | 1107.692 | 0.1663497
1338.89 | 0.24372 | 1107.692 | 0.1663497
1339.42 | 0.244013 | 1107.692 | 0.1663497
1339.96 | 0.2443 | 1119.231 | 0.1686246
1340.44 | 0.244564 | 1119.231 | 0.1686246
1340.94 | 0.244828 | 1119.231 | 0.1686246
1341.49 | 0.245126 | 1119.231 | 0.1686246
1341.98 | 0.245386 | 1119.231 | 0.1686246
1342.44 | 0.245652 | 1119.231 | 0.1686246
1343.01 | 0.245969 | 1119.231 | 0.1686246
1343.46 | 0.246219 | 1119.231 | 0.1686246
1343.94 | 0.246496 | 1119.231 | 0.1686246
1344.41 | 0.246754 | 1130.769 | 0.1710197
1344.86 | 0.247016 | 1130.769 | 0.1710197
1345.36 | 0.247309 | 1130.769 | 0.1710197
1345.88 | 0.247604 | 1130.769 | 0.1710197
1346.31 | 0.247859 | 1130.769 | 0.1710197
1346.75 | 0.248117 | 1130.769 | 0.1710197
1347.16 | 0.248363 | 1130.769 | 0.1710197
1347.63 | 0.248646 | 1130.769 | 0.1710197
1348.08 | 0.248918 | 1130.769 | 0.1710197
1348.53 | 0.249182 | 1142.308 | 0.1735517
1348.98 | 0.249453 | 1142.308 | 0.1735517
1349.38 | 0.249698 | 1142.308 | 0.1735517
1349.78 | 0.249948 | 1142.308 | 0.1735517
1350.23 | 0.25023 | 1142.308 | 0.1735517
1350.69 | 0.250513 | 1142.308 | 0.1735517
1351.19 | 0.250825 | 1142.308 | 0.1735517
1351.52 | 0.251038 | 1142.308 | 0.1735517
1351.85 | 0.25125 | 1153.846 | 0.1762402
1352.32 | 0.251544 | 1153.846 | 0.1762402
1352.75 | 0.251831 | 1153.846 | 0.1762402
1353.15 | 0.252086 | 1153.846 | 0.1762402
1353.56 | 0.252352 | 1153.846 | 0.1762402
1353.91 | 0.252586 | 1153.846 | 0.1762402
1354.24 | 0.252811 | 1153.846 | 0.1762402
1354.61 | 0.253046 | 1153.846 | 0.1762402
1354.99 | 0.25332 | 1153.846 | 0.1762402
1355.29 | 0.253511 | 1165.385 | 0.1791131
1355.62 | 0.253742 | 1165.385 | 0.1791131
1356.01 | 0.254 | 1165.385 | 0.1791131
1356.39 | 0.254264 | 1165.385 | 0.1791131
1356.76 | 0.254526 | 1165.385 | 0.1791131
1357.11 | 0.254769 | 1165.385 | 0.1791131
1357.44 | 0.255023 | 1165.385 | 0.1791131
1357.79 | 0.255273 | 1165.385 | 0.1791131
1358.16 | 0.255537 | 1165.385 | 0.1791131
1358.51 | 0.25579 | 1176.923 | 0.1821991
1358.83 | 0.25603 | 1176.923 | 0.1821991
1359.16 | 0.256271 | 1176.923 | 0.1821991
1359.55 | 0.256562 | 1176.923 | 0.1821991
1359.9 | 0.25682 | 1176.923 | 0.1821991
1360.2 | 0.257053 | 1176.923 | 0.1821991
1360.55 | 0.257324 | 1176.923 | 0.1821991
1360.88 | 0.257583 | 1176.923 | 0.1821991
1361.23 | 0.257859 | 1176.923 | 0.1821991
1361.55 | 0.258107 | 1188.462 | 0.1855372
1361.88 | 0.258363 | 1188.462 | 0.1855372
1362.16 | 0.258578 | 1188.462 | 0.1855372
1362.53 | 0.258865 | 1188.462 | 0.1855372
1362.9 | 0.259159 | 1188.462 | 0.1855372
1363.23 | 0.259423 | 1188.462 | 0.1855372
1363.57 | 0.259694 | 1188.462 | 0.1855372
1363.88 | 0.259948 | 1188.462 | 0.1855372
1364.23 | 0.260232 | 1188.462 | 0.1855372
1364.52 | 0.260468 | 1200 | 0.1891783
1364.83 | 0.260733 | 1200 | 0.1891783
1365.12 | 0.260985 | 1200 | 0.1891783
1365.47 | 0.261275 | 1200 | 0.1891783
1365.75 | 0.261517 | 1200 | 0.1891783
1366.07 | 0.261785 | 1200 | 0.1891783
1366.37 | 0.262047 | 1200 | 0.1891783
1366.72 | 0.262354 | 1200 | 0.1891783
1367.04 | 0.262643 | 1200 | 0.1891783
1367.34 | 0.262903 | 1211.538 | 0.1931887
1367.67 | 0.263204 | 1211.538 | 0.1931887
1367.97 | 0.26348 | 1211.538 | 0.1931887
1368.29 | 0.26376 | 1211.538 | 0.1931887
1368.51 | 0.263969 | 1211.538 | 0.1931887
1368.77 | 0.264213 | 1211.538 | 0.1931887
1369.04 | 0.264466 | 1211.538 | 0.1931887
1369.31 | 0.264726 | 1211.538 | 0.1931887
1369.57 | 0.264981 | 1211.538 | 0.1931887
1369.82 | 0.265216 | 1223.077 | 0.1976527
1370.07 | 0.265466 | 1223.077 | 0.1976527
1370.32 | 0.265718 | 1223.077 | 0.1976527
1370.61 | 0.266007 | 1223.077 | 0.1976527
1370.84 | 0.266243 | 1223.077 | 0.1976527
1371.09 | 0.266501 | 1223.077 | 0.1976527
1371.31 | 0.266728 | 1223.077 | 0.1976527
1371.56 | 0.266991 | 1223.077 | 0.1976527
1371.76 | 0.267208 | 1234.615 | 0.2027069
1371.99 | 0.267468 | 1234.615 | 0.2027069
1372.21 | 0.267705 | 1234.615 | 0.2027069
1372.43 | 0.26795 | 1234.615 | 0.2027069
1372.69 | 0.268244 | 1234.615 | 0.2027069
1372.86 | 0.268437 | 1234.615 | 0.2027069
1373.03 | 0.268629 | 1234.615 | 0.2027069
1373.18 | 0.268801 | 1234.615 | 0.2027069
1373.34 | 0.268996 | 1234.615 | 0.2027069
1373.49 | 0.269177 | 1246.154 | 0.2085296
1373.66 | 0.26938 | 1246.154 | 0.2085296
1373.81 | 0.269561 | 1246.154 | 0.2085296
1373.98 | 0.269772 | 1246.154 | 0.2085296
1374.14 | 0.269987 | 1246.154 | 0.2085296
1374.29 | 0.270188 | 1246.154 | 0.2085296
1374.46 | 0.27041 | 1246.154 | 0.2085296
1374.61 | 0.270612 | 1246.154 | 0.2085296
1374.78 | 0.27084 | 1246.154 | 0.2085296
1374.91 | 0.271015 | 1257.692 | 0.2153938
1375.08 | 0.271251 | 1257.692 | 0.2153938
1375.23 | 0.271478 | 1257.692 | 0.2153938
1375.4 | 0.271709 | 1257.692 | 0.2153938
1375.56 | 0.271961 | 1257.692 | 0.2153938
1375.71 | 0.272182 | 1257.692 | 0.2153938
1375.88 | 0.272436 | 1257.692 | 0.2153938
1376.03 | 0.27266 | 1257.692 | 0.2153938
1376.2 | 0.272914 | 1257.692 | 0.2153938
1376.33 | 0.273129 | 1269.231 | 0.2237035
1376.5 | 0.273403 | 1269.231 | 0.2237035
1376.65 | 0.273664 | 1269.231 | 0.2237035
1376.8 | 0.273913 | 1269.231 | 0.2237035
1376.95 | 0.274169 | 1269.231 | 0.2237035
1377.11 | 0.27447 | 1269.231 | 0.2237035
1377.28 | 0.274777 | 1269.231 | 0.2237035
1377.43 | 0.275053 | 1269.231 | 0.2237035
1377.6 | 0.275388 | 1269.231 | 0.2237035
1377.75 | 0.275687 | 1280.769 | 0.2344292
1377.9 | 0.275997 | 1280.769 | 0.2344292
1378.05 | 0.276317 | 1280.769 | 0.2344292
1378.22 | 0.276689 | 1280.769 | 0.2344292
1378.37 | 0.277035 | 1280.769 | 0.2344292
1378.53 | 0.277446 | 1280.769 | 0.2344292
1378.68 | 0.277836 | 1280.769 | 0.2344292
1378.85 | 0.278298 | 1280.769 | 0.2344292
1379.02 | 0.278799 | 1280.769 | 0.2344292
1379.17 | 0.279278 | 1292.308 | 0.2490135
1379.32 | 0.279809 | 1292.308 | 0.2490135
1379.47 | 0.280377 | 1292.308 | 0.2490135
1379.63 | 0.281079 | 1292.308 | 0.2490135
1379.78 | 0.281806 | 1292.308 | 0.2490135
1379.95 | 0.282761 | 1292.308 | 0.2490135
1380.1 | 0.283831 | 1292.308 | 0.2490135
1380.42 | 0.29267 | 1292.308 | 0.2490135
0 | 0 | 0 | 0
0.2 | 0.000413 | 0 | 0
0.68 | 0.00054 | 0 | 0
2.04 | 0.000768 | 0 | 0
4.25 | 0.001055 | 0 | 0
7.66 | 0.001443 | 0 | 0
11.95 | 0.001915 | 11.53846 | 0.001954275
14.72 | 0.002262 | 11.53846 | 0.001954275
18.44 | 0.002718 | 11.53846 | 0.001954275
22.09 | 0.003172 | 11.53846 | 0.001954275
25.48 | 0.003628 | 11.53846 | 0.001954275
28.86 | 0.00408 | 11.53846 | 0.001954275
32.63 | 0.004591 | 23.07692 | 0.003842512
35.77 | 0.00499 | 23.07692 | 0.003842512
39.06 | 0.005394 | 23.07692 | 0.003842512
42.38 | 0.005846 | 23.07692 | 0.003842512
47.1 | 0.00649 | 23.07692 | 0.003842512
50.05 | 0.006857 | 23.07692 | 0.003842512
53.27 | 0.007326 | 34.61538 | 0.005669097
56.58 | 0.00775 | 34.61538 | 0.005669097
59.56 | 0.008138 | 34.61538 | 0.005669097
63.13 | 0.008535 | 34.61538 | 0.005669097
66.55 | 0.008989 | 34.61538 | 0.005669097
69.89 | 0.009422 | 34.61538 | 0.005669097
74.16 | 0.009953 | 46.15385 | 0.007437993
77.93 | 0.010439 | 46.15385 | 0.007437993
82.07 | 0.010961 | 46.15385 | 0.007437993
85.32 | 0.011337 | 46.15385 | 0.007437993
88.86 | 0.011751 | 46.15385 | 0.007437993
92.31 | 0.012138 | 46.15385 | 0.007437993
96.1 | 0.012589 | 57.69231 | 0.009152796
99.95 | 0.013026 | 57.69231 | 0.009152796
103.56 | 0.01342 | 57.69231 | 0.009152796
106.79 | 0.013808 | 57.69231 | 0.009152796
110.95 | 0.014269 | 57.69231 | 0.009152796
114.05 | 0.014606 | 69.23077 | 0.01081677
117.96 | 0.015034 | 69.23077 | 0.01081677
121.06 | 0.015351 | 69.23077 | 0.01081677
123.96 | 0.015701 | 69.23077 | 0.01081677
126.97 | 0.016017 | 69.23077 | 0.01081677
130.54 | 0.016406 | 69.23077 | 0.01081677
133.86 | 0.016751 | 80.76923 | 0.0124329
137.36 | 0.017117 | 80.76923 | 0.0124329
141.43 | 0.017529 | 80.76923 | 0.0124329
145.58 | 0.017947 | 80.76923 | 0.0124329
147.97 | 0.018208 | 80.76923 | 0.0124329
150.89 | 0.018481 | 80.76923 | 0.0124329
154.78 | 0.018875 | 92.30769 | 0.01400391
157.78 | 0.019152 | 92.30769 | 0.01400391
160.9 | 0.019503 | 92.30769 | 0.01400391
164.89 | 0.019898 | 92.30769 | 0.01400391
168.21 | 0.020215 | 92.30769 | 0.01400391
171.06 | 0.02052 | 92.30769 | 0.01400391
173.26 | 0.020713 | 103.8462 | 0.01553231
176.67 | 0.021062 | 103.8462 | 0.01553231
180.24 | 0.021375 | 103.8462 | 0.01553231
182.82 | 0.021662 | 103.8462 | 0.01553231
185.69 | 0.021922 | 103.8462 | 0.01553231
188.96 | 0.022222 | 103.8462 | 0.01553231
192.28 | 0.022541 | 115.3846 | 0.01702015
195.99 | 0.022861 | 115.3846 | 0.01702015
199.21 | 0.023183 | 115.3846 | 0.01702015
202.41 | 0.023467 | 115.3846 | 0.01702015
206.38 | 0.02386 | 115.3846 | 0.01702015
210.19 | 0.024184 | 126.9231 | 0.01846986
214.39 | 0.024565 | 126.9231 | 0.01846986
218.08 | 0.024887 | 126.9231 | 0.01846986
221.76 | 0.025226 | 126.9231 | 0.01846986
225.45 | 0.02556 | 126.9231 | 0.01846986
228.64 | 0.025838 | 126.9231 | 0.01846986
231.27 | 0.026055 | 138.4615 | 0.01988338
235.1 | 0.026416 | 138.4615 | 0.01988338
237.68 | 0.026638 | 138.4615 | 0.01988338
241.75 | 0.026989 | 138.4615 | 0.01988338
245.36 | 0.027289 | 138.4615 | 0.01988338
250.29 | 0.027716 | 138.4615 | 0.01988338
253.3 | 0.027968 | 150 | 0.02126248
256.75 | 0.028246 | 150 | 0.02126248
260.94 | 0.028594 | 150 | 0.02126248
264.84 | 0.028889 | 150 | 0.02126248
267.95 | 0.029166 | 150 | 0.02126248
271.52 | 0.029443 | 150 | 0.02126248
274.57 | 0.029731 | 161.5385 | 0.02260883
278.57 | 0.030042 | 161.5385 | 0.02260883
282.76 | 0.030405 | 161.5385 | 0.02260883
286.5 | 0.030709 | 161.5385 | 0.02260883
289.74 | 0.030951 | 161.5385 | 0.02260883
293.49 | 0.031278 | 161.5385 | 0.02260883
297.63 | 0.031606 | 173.0769 | 0.02392398
301.4 | 0.031891 | 173.0769 | 0.02392398
304.67 | 0.032145 | 173.0769 | 0.02392398
307.92 | 0.032396 | 173.0769 | 0.02392398
311.29 | 0.032643 | 173.0769 | 0.02392398
314.93 | 0.032945 | 173.0769 | 0.02392398
318.88 | 0.033257 | 184.6154 | 0.02520937
322.17 | 0.033494 | 184.6154 | 0.02520937
326.02 | 0.033815 | 184.6154 | 0.02520937
329.58 | 0.034088 | 184.6154 | 0.02520937
332.71 | 0.034323 | 184.6154 | 0.02520937
335.93 | 0.03456 | 196.1538 | 0.02646633
339.77 | 0.034868 | 196.1538 | 0.02646633
343.81 | 0.035215 | 196.1538 | 0.02646633
347.46 | 0.035482 | 196.1538 | 0.02646633
350.22 | 0.035699 | 196.1538 | 0.02646633
353.89 | 0.035964 | 196.1538 | 0.02646633
356.87 | 0.036181 | 207.6923 | 0.02769614
360.18 | 0.036439 | 207.6923 | 0.02769614
364.16 | 0.036734 | 207.6923 | 0.02769614
367.35 | 0.036953 | 207.6923 | 0.02769614
370.57 | 0.037223 | 207.6923 | 0.02769614
375.23 | 0.03743 | 207.6923 | 0.02769614
378.63 | 0.037651 | 219.2308 | 0.02889996
381.85 | 0.037907 | 219.2308 | 0.02889996
385.85 | 0.038212 | 219.2308 | 0.02889996
388.77 | 0.038427 | 219.2308 | 0.02889996
393.38 | 0.03877 | 219.2308 | 0.02889996
396.66 | 0.039 | 219.2308 | 0.02889996
400.15 | 0.039249 | 230.7692 | 0.0300789
403.02 | 0.039445 | 230.7692 | 0.0300789
406.47 | 0.03968 | 230.7692 | 0.0300789
409.86 | 0.039928 | 230.7692 | 0.0300789
413.98 | 0.040246 | 230.7692 | 0.0300789
417.57 | 0.040488 | 230.7692 | 0.0300789
422.26 | 0.040812 | 242.3077 | 0.03123398
426.75 | 0.041099 | 242.3077 | 0.03123398
430.72 | 0.0414 | 242.3077 | 0.03123398
434.49 | 0.041685 | 242.3077 | 0.03123398
437.42 | 0.041853 | 242.3077 | 0.03123398
440.88 | 0.042104 | 253.8462 | 0.03236618
443.8 | 0.042288 | 253.8462 | 0.03236618
446.62 | 0.042523 | 253.8462 | 0.03236618
450.19 | 0.042771 | 253.8462 | 0.03236618
452.69 | 0.042913 | 253.8462 | 0.03236618
455.71 | 0.043124 | 253.8462 | 0.03236618
459.4 | 0.043405 | 265.3846 | 0.0334764
462.22 | 0.0436 | 265.3846 | 0.0334764
466.15 | 0.043873 | 265.3846 | 0.0334764
469.69 | 0.044089 | 265.3846 | 0.0334764
472.79 | 0.044308 | 265.3846 | 0.0334764
476.48 | 0.044571 | 265.3846 | 0.0334764
479.57 | 0.044771 | 276.9231 | 0.03456551
483.3 | 0.045038 | 276.9231 | 0.03456551
487.18 | 0.045258 | 276.9231 | 0.03456551
491.21 | 0.045556 | 276.9231 | 0.03456551
495.23 | 0.045822 | 276.9231 | 0.03456551
498.44 | 0.046017 | 276.9231 | 0.03456551
501.31 | 0.046212 | 288.4615 | 0.03563431
505.83 | 0.046517 | 288.4615 | 0.03563431
508.66 | 0.046716 | 288.4615 | 0.03563431
512.82 | 0.046971 | 288.4615 | 0.03563431
516.59 | 0.047238 | 288.4615 | 0.03563431
519.54 | 0.047431 | 288.4615 | 0.03563431
524 | 0.04771 | 300 | 0.03668357
527.85 | 0.047954 | 300 | 0.03668357
532.04 | 0.048262 | 300 | 0.03668357
535.43 | 0.04845 | 300 | 0.03668357
538.43 | 0.048651 | 300 | 0.03668357
541.4 | 0.04885 | 311.5385 | 0.03771405
544.9 | 0.049065 | 311.5385 | 0.03771405
548.14 | 0.049289 | 311.5385 | 0.03771405
552.11 | 0.049538 | 311.5385 | 0.03771405
555.66 | 0.049784 | 311.5385 | 0.03771405
559.37 | 0.050007 | 311.5385 | 0.03771405
564.22 | 0.050323 | 323.0769 | 0.03872647
566.93 | 0.050486 | 323.0769 | 0.03872647
569.7 | 0.050621 | 323.0769 | 0.03872647
573.07 | 0.050866 | 323.0769 | 0.03872647
576.12 | 0.051057 | 323.0769 | 0.03872647
579.46 | 0.051267 | 323.0769 | 0.03872647
583.73 | 0.051557 | 334.6154 | 0.03972154
587.38 | 0.051798 | 334.6154 | 0.03972154
590.75 | 0.051995 | 334.6154 | 0.03972154
593.29 | 0.052112 | 334.6154 | 0.03972154
598.26 | 0.052447 | 334.6154 | 0.03972154
601.6 | 0.052669 | 334.6154 | 0.03972154
605.83 | 0.052923 | 346.1538 | 0.04069992
608.7 | 0.05312 | 346.1538 | 0.04069992
612.12 | 0.053334 | 346.1538 | 0.04069992
615.24 | 0.053514 | 346.1538 | 0.04069992
618.98 | 0.053728 | 346.1538 | 0.04069992
621.85 | 0.053938 | 346.1538 | 0.04069992
625.22 | 0.054161 | 357.6923 | 0.04166223
629.01 | 0.054397 | 357.6923 | 0.04166223
632.78 | 0.054622 | 357.6923 | 0.04166223
636.38 | 0.054813 | 357.6923 | 0.04166223
639.47 | 0.055031 | 357.6923 | 0.04166223
643.02 | 0.055252 | 357.6923 | 0.04166223
646.83 | 0.055477 | 369.2308 | 0.04260908
650.88 | 0.055705 | 369.2308 | 0.04260908
654.37 | 0.05594 | 369.2308 | 0.04260908
657.84 | 0.056158 | 369.2308 | 0.04260908
661.74 | 0.056389 | 369.2308 | 0.04260908
665.21 | 0.056565 | 380.7692 | 0.04354104
668.67 | 0.056797 | 380.7692 | 0.04354104
672.59 | 0.057028 | 380.7692 | 0.04354104
676.22 | 0.057258 | 380.7692 | 0.04354104
680.59 | 0.057522 | 380.7692 | 0.04354104
683.3 | 0.057685 | 380.7692 | 0.04354104
686.97 | 0.05791 | 392.3077 | 0.04445869
690.77 | 0.058111 | 392.3077 | 0.04445869
693.41 | 0.058259 | 392.3077 | 0.04445869
696.18 | 0.058432 | 392.3077 | 0.04445869
699.83 | 0.05865 | 392.3077 | 0.04445869
702.92 | 0.058814 | 392.3077 | 0.04445869
705.74 | 0.058986 | 403.8462 | 0.04536253
708.44 | 0.059146 | 403.8462 | 0.04536253
711.44 | 0.059296 | 403.8462 | 0.04536253
714.56 | 0.059496 | 403.8462 | 0.04536253
718.25 | 0.059714 | 403.8462 | 0.04536253
723.14 | 0.059983 | 403.8462 | 0.04536253
726.76 | 0.060238 | 415.3846 | 0.04625309
731.55 | 0.060526 | 415.3846 | 0.04625309
735.74 | 0.060762 | 415.3846 | 0.04625309
739.82 | 0.060967 | 415.3846 | 0.04625309
742.69 | 0.061119 | 415.3846 | 0.04625309
745 | 0.061294 | 415.3846 | 0.04625309
749.05 | 0.061546 | 426.9231 | 0.04713085
751.25 | 0.061676 | 426.9231 | 0.04713085
754.37 | 0.061874 | 426.9231 | 0.04713085
757.81 | 0.06205 | 426.9231 | 0.04713085
762.1 | 0.062305 | 426.9231 | 0.04713085
766 | 0.062536 | 438.4615 | 0.04799627
769.04 | 0.062706 | 438.4615 | 0.04799627
772.31 | 0.062878 | 438.4615 | 0.04799627
774.48 | 0.063056 | 438.4615 | 0.04799627
778.1 | 0.063236 | 438.4615 | 0.04799627
781.08 | 0.063435 | 438.4615 | 0.04799627
784.17 | 0.063598 | 450 | 0.04884977
786.71 | 0.063745 | 450 | 0.04884977
790.33 | 0.063952 | 450 | 0.04884977
794.16 | 0.06417 | 450 | 0.04884977
796.95 | 0.06434 | 450 | 0.04884977
799.45 | 0.06447 | 450 | 0.04884977
803.76 | 0.06473 | 461.5385 | 0.04969183
806.09 | 0.064848 | 461.5385 | 0.04969183
809.38 | 0.065009 | 461.5385 | 0.04969183
811.76 | 0.06518 | 461.5385 | 0.04969183
814.98 | 0.065327 | 461.5385 | 0.04969183
818.66 | 0.065556 | 461.5385 | 0.04969183
821.07 | 0.065719 | 473.0769 | 0.05052286
824.81 | 0.065944 | 473.0769 | 0.05052286
827.6 | 0.066085 | 473.0769 | 0.05052286
830.02 | 0.066235 | 473.0769 | 0.05052286
833.95 | 0.066438 | 473.0769 | 0.05052286
837.59 | 0.066662 | 473.0769 | 0.05052286
839.89 | 0.066802 | 484.6154 | 0.05134326
843.56 | 0.067018 | 484.6154 | 0.05134326
846.77 | 0.067195 | 484.6154 | 0.05134326
850.32 | 0.067413 | 484.6154 | 0.05134326
854.13 | 0.067599 | 484.6154 | 0.05134326
857.61 | 0.06781 | 496.1538 | 0.0521534
859.75 | 0.067939 | 496.1538 | 0.0521534
862.08 | 0.068065 | 496.1538 | 0.0521534
865.65 | 0.068263 | 496.1538 | 0.0521534
869.41 | 0.068492 | 496.1538 | 0.0521534
871.71 | 0.068627 | 496.1538 | 0.0521534
874.36 | 0.068744 | 507.6923 | 0.05295367
876.77 | 0.068887 | 507.6923 | 0.05295367
879.39 | 0.069047 | 507.6923 | 0.05295367
883.11 | 0.06925 | 507.6923 | 0.05295367
886.53 | 0.069433 | 507.6923 | 0.05295367
889.1 | 0.069558 | 507.6923 | 0.05295367
892.23 | 0.069745 | 519.2308 | 0.05374441
895.69 | 0.069944 | 519.2308 | 0.05374441
900.27 | 0.0702 | 519.2308 | 0.05374441
902.91 | 0.070377 | 519.2308 | 0.05374441
905.25 | 0.07047 | 519.2308 | 0.05374441
907.05 | 0.070606 | 519.2308 | 0.05374441
909.67 | 0.070749 | 530.7692 | 0.05452598
914.11 | 0.071002 | 530.7692 | 0.05452598
917.64 | 0.071188 | 530.7692 | 0.05452598
920.48 | 0.07137 | 530.7692 | 0.05452598
924.3 | 0.071585 | 530.7692 | 0.05452598
927.4 | 0.071745 | 530.7692 | 0.05452598
930.52 | 0.071924 | 542.3077 | 0.0552987
935.19 | 0.072181 | 542.3077 | 0.0552987
938.15 | 0.072359 | 542.3077 | 0.0552987
942.4 | 0.072598 | 542.3077 | 0.0552987
945.41 | 0.072759 | 542.3077 | 0.0552987
948.31 | 0.072924 | 542.3077 | 0.0552987
951.34 | 0.073074 | 553.8462 | 0.05606289
954.43 | 0.073242 | 553.8462 | 0.05606289
958.05 | 0.073455 | 553.8462 | 0.05606289
961.56 | 0.073647 | 553.8462 | 0.05606289
963.76 | 0.07379 | 553.8462 | 0.05606289
967.38 | 0.073993 | 565.3846 | 0.05681887
970.9 | 0.074159 | 565.3846 | 0.05681887
974.07 | 0.074344 | 565.3846 | 0.05681887
976.62 | 0.074512 | 565.3846 | 0.05681887
978.99 | 0.074635 | 565.3846 | 0.05681887
981.99 | 0.074798 | 565.3846 | 0.05681887
985.48 | 0.074992 | 576.9231 | 0.05756693
987.72 | 0.07511 | 576.9231 | 0.05756693
991.29 | 0.075317 | 576.9231 | 0.05756693
994.97 | 0.075516 | 576.9231 | 0.05756693
997.64 | 0.075654 | 576.9231 | 0.05756693
1000.23 | 0.075783 | 576.9231 | 0.05756693
1003.18 | 0.07597 | 588.4615 | 0.05830736
1007.7 | 0.076212 | 588.4615 | 0.05830736
1010.82 | 0.076396 | 588.4615 | 0.05830736
1013.29 | 0.076522 | 588.4615 | 0.05830736
1017.41 | 0.076762 | 588.4615 | 0.05830736
1019.95 | 0.076904 | 588.4615 | 0.05830736
1023.74 | 0.077107 | 600 | 0.05904044
1027.17 | 0.077276 | 600 | 0.05904044
1030.63 | 0.077491 | 600 | 0.05904044
1034.82 | 0.077696 | 600 | 0.05904044
1037.9 | 0.077872 | 600 | 0.05904044
1041.47 | 0.078059 | 600 | 0.05904044
1045.41 | 0.078302 | 611.5385 | 0.05976645
1048.98 | 0.078472 | 611.5385 | 0.05976645
1053.39 | 0.078751 | 611.5385 | 0.05976645
1056.3 | 0.078916 | 611.5385 | 0.05976645
1059.73 | 0.079113 | 611.5385 | 0.05976645
1063.41 | 0.079311 | 623.0769 | 0.06048564
1066.3 | 0.079466 | 623.0769 | 0.06048564
1070.57 | 0.079692 | 623.0769 | 0.06048564
1073.54 | 0.079843 | 623.0769 | 0.06048564
1077.21 | 0.080039 | 623.0769 | 0.06048564
1080.51 | 0.080234 | 623.0769 | 0.06048564
1084.33 | 0.080462 | 634.6154 | 0.06119828
1087.99 | 0.080626 | 634.6154 | 0.06119828
1091.83 | 0.080845 | 634.6154 | 0.06119828
1095.28 | 0.08104 | 634.6154 | 0.06119828
1098.8 | 0.081205 | 634.6154 | 0.06119828
1101.7 | 0.081386 | 634.6154 | 0.06119828
1105.12 | 0.081573 | 646.1538 | 0.06190461
1108.08 | 0.081736 | 646.1538 | 0.06190461
1111.48 | 0.08193 | 646.1538 | 0.06190461
1113.75 | 0.082052 | 646.1538 | 0.06190461
1117.52 | 0.08225 | 646.1538 | 0.06190461
1121.32 | 0.082461 | 646.1538 | 0.06190461
1124.29 | 0.082621 | 657.6923 | 0.06260487
1127.45 | 0.082799 | 657.6923 | 0.06260487
1130.33 | 0.082954 | 657.6923 | 0.06260487
1134.05 | 0.083177 | 657.6923 | 0.06260487
1136.97 | 0.083335 | 657.6923 | 0.06260487
1140.96 | 0.083531 | 657.6923 | 0.06260487
1144.31 | 0.083695 | 669.2308 | 0.0632993
1146.98 | 0.083826 | 669.2308 | 0.0632993
1150.3 | 0.08404 | 669.2308 | 0.0632993
1153.17 | 0.084205 | 669.2308 | 0.0632993
1156.69 | 0.084408 | 669.2308 | 0.0632993
1160.25 | 0.0846 | 669.2308 | 0.0632993
1163.28 | 0.084751 | 680.7692 | 0.06398812
1168.72 | 0.085085 | 680.7692 | 0.06398812
1171.76 | 0.085237 | 680.7692 | 0.06398812
1173.68 | 0.085325 | 680.7692 | 0.06398812
1177.26 | 0.085536 | 680.7692 | 0.06398812
1180.22 | 0.085692 | 692.3077 | 0.06467157
1184.09 | 0.085899 | 692.3077 | 0.06467157
1186.96 | 0.086061 | 692.3077 | 0.06467157
1191.28 | 0.086263 | 692.3077 | 0.06467157
1194.2 | 0.086453 | 692.3077 | 0.06467157
1196.53 | 0.086547 | 692.3077 | 0.06467157
1199.8 | 0.086765 | 703.8462 | 0.06534985
1202.99 | 0.086931 | 703.8462 | 0.06534985
1207.13 | 0.087161 | 703.8462 | 0.06534985
1210.92 | 0.087345 | 703.8462 | 0.06534985
1214.35 | 0.087531 | 703.8462 | 0.06534985
1216.72 | 0.087684 | 703.8462 | 0.06534985
1219.39 | 0.087815 | 715.3846 | 0.06602319
1221.59 | 0.087907 | 715.3846 | 0.06602319
1225 | 0.088105 | 715.3846 | 0.06602319
1227.5 | 0.088281 | 715.3846 | 0.06602319
1230.65 | 0.088445 | 715.3846 | 0.06602319
1234.71 | 0.088668 | 715.3846 | 0.06602319
1238.25 | 0.088866 | 726.9231 | 0.06669178
1241.23 | 0.089003 | 726.9231 | 0.06669178
1243.92 | 0.089125 | 726.9231 | 0.06669178
1246.19 | 0.089284 | 726.9231 | 0.06669178
1248.96 | 0.089415 | 726.9231 | 0.06669178
1252.06 | 0.089605 | 726.9231 | 0.06669178
1254.88 | 0.08974 | 738.4615 | 0.06735583
1257.43 | 0.089919 | 738.4615 | 0.06735583
1260.33 | 0.090058 | 738.4615 | 0.06735583
1263.69 | 0.090224 | 738.4615 | 0.06735583
1266.27 | 0.090398 | 738.4615 | 0.06735583
1269.78 | 0.090588 | 750 | 0.06801554
1274.93 | 0.090857 | 750 | 0.06801554
1278.25 | 0.091028 | 750 | 0.06801554
1281.99 | 0.091256 | 750 | 0.06801554
1285.43 | 0.091438 | 750 | 0.06801554
1287.75 | 0.091539 | 750 | 0.06801554
1292.42 | 0.091776 | 761.5385 | 0.06867111
1296.06 | 0.09199 | 761.5385 | 0.06867111
1298.99 | 0.092183 | 761.5385 | 0.06867111
1302.18 | 0.092346 | 761.5385 | 0.06867111
1306.12 | 0.092576 | 761.5385 | 0.06867111
1309.19 | 0.09274 | 761.5385 | 0.06867111
1313.31 | 0.092958 | 773.0769 | 0.06932272
1315.29 | 0.093061 | 773.0769 | 0.06932272
1319.16 | 0.093272 | 773.0769 | 0.06932272
1321.45 | 0.093395 | 773.0769 | 0.06932272
1324.39 | 0.093561 | 773.0769 | 0.06932272
1327.61 | 0.093737 | 773.0769 | 0.06932272
1330.74 | 0.093876 | 784.6154 | 0.06997056
1334.35 | 0.094089 | 784.6154 | 0.06997056
1337.08 | 0.094217 | 784.6154 | 0.06997056
1339.95 | 0.094372 | 784.6154 | 0.06997056
1343.27 | 0.094588 | 784.6154 | 0.06997056
1346.32 | 0.094753 | 784.6154 | 0.06997056
1349.9 | 0.094931 | 796.1538 | 0.07061482
1353.02 | 0.095119 | 796.1538 | 0.07061482
1356.22 | 0.095287 | 796.1538 | 0.07061482
1360.54 | 0.095519 | 796.1538 | 0.07061482
1364.48 | 0.09571 | 796.1538 | 0.07061482
1367.05 | 0.095891 | 807.6923 | 0.07125567
1370.22 | 0.096052 | 807.6923 | 0.07125567
1374.44 | 0.096272 | 807.6923 | 0.07125567
1377.46 | 0.09646 | 807.6923 | 0.07125567
1380.66 | 0.096635 | 807.6923 | 0.07125567
1383.41 | 0.096796 | 807.6923 | 0.07125567
1387 | 0.096983 | 819.2308 | 0.07189331
1389.07 | 0.097086 | 819.2308 | 0.07189331
1391.96 | 0.097254 | 819.2308 | 0.07189331
1395.84 | 0.097447 | 819.2308 | 0.07189331
1398.4 | 0.097604 | 819.2308 | 0.07189331
1402.37 | 0.097842 | 819.2308 | 0.07189331
1405.79 | 0.098001 | 830.7692 | 0.07252789
1409.51 | 0.098218 | 830.7692 | 0.07252789
1412.41 | 0.098378 | 830.7692 | 0.07252789
1415.51 | 0.098546 | 830.7692 | 0.07252789
1419.32 | 0.098738 | 830.7692 | 0.07252789
1423.07 | 0.098949 | 830.7692 | 0.07252789
1426.24 | 0.099122 | 842.3077 | 0.0731596
1429.29 | 0.099274 | 842.3077 | 0.0731596
1432.61 | 0.099473 | 842.3077 | 0.0731596
1435.4 | 0.099611 | 842.3077 | 0.0731596
1438.85 | 0.099812 | 842.3077 | 0.0731596
1442.12 | 0.099999 | 842.3077 | 0.0731596
1445.86 | 0.100194 | 853.8462 | 0.07378861
1449.78 | 0.100396 | 853.8462 | 0.07378861
1452.94 | 0.100585 | 853.8462 | 0.07378861
1456.52 | 0.100793 | 853.8462 | 0.07378861
1458.88 | 0.100903 | 853.8462 | 0.07378861
1461.4 | 0.101052 | 853.8462 | 0.07378861
1464.38 | 0.101199 | 865.3846 | 0.07441508
1466.98 | 0.101337 | 865.3846 | 0.07441508
1470.1 | 0.101518 | 865.3846 | 0.07441508
1473.39 | 0.101715 | 865.3846 | 0.07441508
1476.84 | 0.101896 | 865.3846 | 0.07441508
1480.15 | 0.10206 | 876.9231 | 0.07503918
1483.1 | 0.102237 | 876.9231 | 0.07503918
1486.64 | 0.102434 | 876.9231 | 0.07503918
1489.17 | 0.102575 | 876.9231 | 0.07503918
1492.61 | 0.102767 | 876.9231 | 0.07503918
1495.65 | 0.102934 | 876.9231 | 0.07503918
1498.4 | 0.10309 | 888.4615 | 0.07566109
1501.77 | 0.103259 | 888.4615 | 0.07566109
1505.02 | 0.103459 | 888.4615 | 0.07566109
1507.64 | 0.103606 | 888.4615 | 0.07566109
1510.36 | 0.103762 | 888.4615 | 0.07566109
1512.75 | 0.103891 | 888.4615 | 0.07566109
1516.12 | 0.104085 | 900 | 0.07628096
1519.52 | 0.104274 | 900 | 0.07628096
1523.41 | 0.10449 | 900 | 0.07628096
1527.58 | 0.104722 | 900 | 0.07628096
1531.49 | 0.104937 | 900 | 0.07628096
1535.62 | 0.105168 | 900 | 0.07628096
1540.28 | 0.105432 | 911.5385 | 0.07689896
1544.06 | 0.105636 | 911.5385 | 0.07689896
1547.52 | 0.105836 | 911.5385 | 0.07689896
1550.57 | 0.106013 | 911.5385 | 0.07689896
1554.23 | 0.106193 | 911.5385 | 0.07689896
1557.78 | 0.106388 | 911.5385 | 0.07689896
1561.08 | 0.106571 | 923.0769 | 0.07751525
1564.14 | 0.106751 | 923.0769 | 0.07751525
1568.11 | 0.106979 | 923.0769 | 0.07751525
1571.99 | 0.107193 | 923.0769 | 0.07751525
1576.28 | 0.107433 | 923.0769 | 0.07751525
1579.82 | 0.107618 | 934.6154 | 0.07813
1582.47 | 0.107775 | 934.6154 | 0.07813
1586.33 | 0.108001 | 934.6154 | 0.07813
1589.88 | 0.108194 | 934.6154 | 0.07813
1592.9 | 0.108374 | 934.6154 | 0.07813
1596.67 | 0.108556 | 934.6154 | 0.07813
1600.64 | 0.108789 | 946.1538 | 0.07874336
1603.96 | 0.108971 | 946.1538 | 0.07874336
1607.35 | 0.109173 | 946.1538 | 0.07874336
1610.32 | 0.109332 | 946.1538 | 0.07874336
1615.49 | 0.109641 | 946.1538 | 0.07874336
1618.58 | 0.109821 | 946.1538 | 0.07874336
1621.38 | 0.109979 | 957.6923 | 0.0793555
1624.48 | 0.110142 | 957.6923 | 0.0793555
1629.07 | 0.110418 | 957.6923 | 0.0793555
1632.97 | 0.110639 | 957.6923 | 0.0793555
1636.53 | 0.110851 | 957.6923 | 0.0793555
1640.9 | 0.111104 | 957.6923 | 0.0793555
1644.7 | 0.111328 | 969.2308 | 0.07996658
1648.62 | 0.111538 | 969.2308 | 0.07996658
1652.16 | 0.111736 | 969.2308 | 0.07996658
1655.65 | 0.111931 | 969.2308 | 0.07996658
1658.6 | 0.112112 | 969.2308 | 0.07996658
1662.36 | 0.112327 | 969.2308 | 0.07996658
1665.51 | 0.112504 | 980.7692 | 0.08057677
1669.61 | 0.112737 | 980.7692 | 0.08057677
1672.92 | 0.112933 | 980.7692 | 0.08057677
1675.84 | 0.113074 | 980.7692 | 0.08057677
1679.96 | 0.113329 | 980.7692 | 0.08057677
1682.58 | 0.113484 | 992.3077 | 0.08118621
1686.36 | 0.113705 | 992.3077 | 0.08118621
1690.23 | 0.113917 | 992.3077 | 0.08118621
1692.99 | 0.114084 | 992.3077 | 0.08118621
1696.54 | 0.114292 | 992.3077 | 0.08118621
1699.24 | 0.114449 | 992.3077 | 0.08118621
1702.51 | 0.114642 | 1003.846 | 0.08179508
1706.03 | 0.114851 | 1003.846 | 0.08179508
1709.57 | 0.115025 | 1003.846 | 0.08179508
1712.46 | 0.115218 | 1003.846 | 0.08179508
1715.61 | 0.115406 | 1003.846 | 0.08179508
1718.46 | 0.115561 | 1003.846 | 0.08179508
1721.42 | 0.11573 | 1015.385 | 0.08240355
1723.67 | 0.115862 | 1015.385 | 0.08240355
1727.44 | 0.116089 | 1015.385 | 0.08240355
1730.61 | 0.116277 | 1015.385 | 0.08240355
1734.8 | 0.116526 | 1015.385 | 0.08240355
1738 | 0.116715 | 1015.385 | 0.08240355
1741.05 | 0.11689 | 1026.923 | 0.08301176
1744.09 | 0.117036 | 1026.923 | 0.08301176
1747.79 | 0.117251 | 1026.923 | 0.08301176
1750.76 | 0.117436 | 1026.923 | 0.08301176
1753.47 | 0.117605 | 1026.923 | 0.08301176
1757.6 | 0.117878 | 1026.923 | 0.08301176
1761.11 | 0.118091 | 1038.462 | 0.0836199
1764.5 | 0.118286 | 1038.462 | 0.0836199
1767.82 | 0.118482 | 1038.462 | 0.0836199
1771.12 | 0.118658 | 1038.462 | 0.0836199
1774.06 | 0.118825 | 1038.462 | 0.0836199
1776.39 | 0.118993 | 1038.462 | 0.0836199
1779.39 | 0.119157 | 1050 | 0.08422812
1782.7 | 0.119363 | 1050 | 0.08422812
1784.93 | 0.119494 | 1050 | 0.08422812
1788.37 | 0.119696 | 1050 | 0.08422812
1791.84 | 0.119905 | 1050 | 0.08422812
1794.89 | 0.12008 | 1061.538 | 0.0848366
1796.63 | 0.120197 | 1061.538 | 0.0848366
1799.83 | 0.120389 | 1061.538 | 0.0848366
1803.35 | 0.120588 | 1061.538 | 0.0848366
1806.17 | 0.120756 | 1061.538 | 0.0848366
1808.84 | 0.120917 | 1061.538 | 0.0848366
1812.45 | 0.121133 | 1073.077 | 0.0854455
1815.27 | 0.121305 | 1073.077 | 0.0854455
1819.19 | 0.121516 | 1073.077 | 0.0854455
1823.01 | 0.121778 | 1073.077 | 0.0854455
1826.46 | 0.121992 | 1073.077 | 0.0854455
1830.26 | 0.122221 | 1073.077 | 0.0854455
1832.72 | 0.12237 | 1084.615 | 0.08605501
1836.1 | 0.122574 | 1084.615 | 0.08605501
1838.91 | 0.122804 | 1084.615 | 0.08605501
1842.26 | 0.123122 | 1084.615 | 0.08605501
1846.55 | 0.123448 | 1084.615 | 0.08605501
1848.99 | 0.123608 | 1084.615 | 0.08605501
1851.96 | 0.123783 | 1096.154 | 0.08666529
1854.31 | 0.123952 | 1096.154 | 0.08666529
1855.88 | 0.124074 | 1096.154 | 0.08666529
1857.91 | 0.124172 | 1096.154 | 0.08666529
1860.02 | 0.124391 | 1096.154 | 0.08666529
1863.33 | 0.124612 | 1096.154 | 0.08666529
1866.58 | 0.124824 | 1107.692 | 0.08727653
1870.5 | 0.125059 | 1107.692 | 0.08727653
1873.45 | 0.125242 | 1107.692 | 0.08727653
1876.71 | 0.125446 | 1107.692 | 0.08727653
1879.85 | 0.125639 | 1107.692 | 0.08727653
1883.25 | 0.125841 | 1119.231 | 0.0878889
1886.72 | 0.126073 | 1119.231 | 0.0878889
1889.52 | 0.126243 | 1119.231 | 0.0878889
1892.46 | 0.126448 | 1119.231 | 0.0878889
1895.6 | 0.126641 | 1119.231 | 0.0878889
1900 | 0.126928 | 1119.231 | 0.0878889
1904.34 | 0.127195 | 1130.769 | 0.0885026
1907.03 | 0.127358 | 1130.769 | 0.0885026
1908.79 | 0.127487 | 1130.769 | 0.0885026
1911.78 | 0.127688 | 1130.769 | 0.0885026
1914.28 | 0.127839 | 1130.769 | 0.0885026
1918.54 | 0.128133 | 1130.769 | 0.0885026
1921.78 | 0.128333 | 1142.308 | 0.0891178
1923.98 | 0.128462 | 1142.308 | 0.0891178
1926.96 | 0.128668 | 1142.308 | 0.0891178
1929.63 | 0.128822 | 1142.308 | 0.0891178
1932.77 | 0.129049 | 1142.308 | 0.0891178
1935.64 | 0.129237 | 1142.308 | 0.0891178
1938.59 | 0.129437 | 1153.846 | 0.08973471
1942.62 | 0.129699 | 1153.846 | 0.08973471
1946.14 | 0.12993 | 1153.846 | 0.08973471
1949.64 | 0.130154 | 1153.846 | 0.08973471
1952.66 | 0.13034 | 1153.846 | 0.08973471
1955.46 | 0.130523 | 1153.846 | 0.08973471
1958.32 | 0.130689 | 1165.385 | 0.09035352
1961.59 | 0.130926 | 1165.385 | 0.09035352
1966.02 | 0.131223 | 1165.385 | 0.09035352
1968.76 | 0.131395 | 1165.385 | 0.09035352
1971.63 | 0.13158 | 1165.385 | 0.09035352
1973.92 | 0.13172 | 1165.385 | 0.09035352
1977.04 | 0.131923 | 1176.923 | 0.09097444
1980.16 | 0.132144 | 1176.923 | 0.09097444
1983.69 | 0.132376 | 1176.923 | 0.09097444
1987.75 | 0.132645 | 1176.923 | 0.09097444
1991.82 | 0.132909 | 1176.923 | 0.09097444
1995.19 | 0.133135 | 1188.462 | 0.09159766
1998.66 | 0.133377 | 1188.462 | 0.09159766
2002.27 | 0.133606 | 1188.462 | 0.09159766
2003.78 | 0.13371 | 1188.462 | 0.09159766
2007.17 | 0.133929 | 1188.462 | 0.09159766
2010.54 | 0.134168 | 1188.462 | 0.09159766
2014.33 | 0.134416 | 1200 | 0.09222341
2018.88 | 0.134727 | 1200 | 0.09222341
2021.94 | 0.134902 | 1200 | 0.09222341
2025.52 | 0.135167 | 1200 | 0.09222341
2028.76 | 0.1354 | 1200 | 0.09222341
2031.8 | 0.135596 | 1200 | 0.09222341
2034.75 | 0.135803 | 1211.538 | 0.0928519
2037.9 | 0.135999 | 1211.538 | 0.0928519
2041.17 | 0.136235 | 1211.538 | 0.0928519
2044.66 | 0.136462 | 1211.538 | 0.0928519
2047.43 | 0.136682 | 1211.538 | 0.0928519
2049.63 | 0.136815 | 1211.538 | 0.0928519
2052.99 | 0.137041 | 1223.077 | 0.09348337
2055.29 | 0.137212 | 1223.077 | 0.09348337
2057.58 | 0.137389 | 1223.077 | 0.09348337
2059.45 | 0.137482 | 1223.077 | 0.09348337
2061.33 | 0.137644 | 1223.077 | 0.09348337
2063.25 | 0.137755 | 1223.077 | 0.09348337
2065.87 | 0.137951 | 1234.615 | 0.09411804
2068.84 | 0.138157 | 1234.615 | 0.09411804
2072.01 | 0.138394 | 1234.615 | 0.09411804
2075.45 | 0.138601 | 1234.615 | 0.09411804
2078.23 | 0.138817 | 1234.615 | 0.09411804
2080.77 | 0.138977 | 1246.154 | 0.09475615
2082.77 | 0.139107 | 1246.154 | 0.09475615
2085.61 | 0.139344 | 1246.154 | 0.09475615
2089.28 | 0.139563 | 1246.154 | 0.09475615
2091.75 | 0.13978 | 1246.154 | 0.09475615
2093.78 | 0.139927 | 1246.154 | 0.09475615
2097.17 | 0.140173 | 1257.692 | 0.09539796
2100.89 | 0.140419 | 1257.692 | 0.09539796
2104.14 | 0.140664 | 1257.692 | 0.09539796
2106.81 | 0.140832 | 1257.692 | 0.09539796
2110.67 | 0.141134 | 1257.692 | 0.09539796
2112.97 | 0.141276 | 1257.692 | 0.09539796
2116.29 | 0.141514 | 1269.231 | 0.09604373
2118.86 | 0.141726 | 1269.231 | 0.09604373
2121.81 | 0.141949 | 1269.231 | 0.09604373
2125.37 | 0.142197 | 1269.231 | 0.09604373
2128.04 | 0.142382 | 1269.231 | 0.09604373
2131.79 | 0.142624 | 1269.231 | 0.09604373
2135.23 | 0.142886 | 1280.769 | 0.09669372
2138.18 | 0.143117 | 1280.769 | 0.09669372
2140.62 | 0.143274 | 1280.769 | 0.09669372
2142.22 | 0.143388 | 1280.769 | 0.09669372
2145.17 | 0.143631 | 1280.769 | 0.09669372
2146.31 | 0.143714 | 1280.769 | 0.09669372
2151.26 | 0.144065 | 1292.308 | 0.09734821
2154.57 | 0.144295 | 1292.308 | 0.09734821
2156.85 | 0.144473 | 1292.308 | 0.09734821
2159.67 | 0.144711 | 1292.308 | 0.09734821
2162.46 | 0.144906 | 1292.308 | 0.09734821
2165.31 | 0.145145 | 1303.846 | 0.0980075
2168.18 | 0.145347 | 1303.846 | 0.0980075
2170.17 | 0.145512 | 1303.846 | 0.0980075
2173.47 | 0.145731 | 1303.846 | 0.0980075
2175.19 | 0.145886 | 1303.846 | 0.0980075
2177.81 | 0.146073 | 1303.846 | 0.0980075
2180.88 | 0.146294 | 1315.385 | 0.0986719
2184.38 | 0.146578 | 1315.385 | 0.0986719
2187.87 | 0.14685 | 1315.385 | 0.0986719
2192.24 | 0.147172 | 1315.385 | 0.0986719
2194.43 | 0.147344 | 1315.385 | 0.0986719
2197.73 | 0.147558 | 1315.385 | 0.0986719
2200.37 | 0.14779 | 1326.923 | 0.0993417
2203.82 | 0.148044 | 1326.923 | 0.0993417
2207.49 | 0.148337 | 1326.923 | 0.0993417
2211.93 | 0.148694 | 1326.923 | 0.0993417
2215.6 | 0.148978 | 1326.923 | 0.0993417
2219.27 | 0.14922 | 1326.923 | 0.0993417
2221.64 | 0.149442 | 1338.462 | 0.1000173
2226.31 | 0.149817 | 1338.462 | 0.1000173
2231.45 | 0.150222 | 1338.462 | 0.1000173
2234.77 | 0.150486 | 1338.462 | 0.1000173
2239.13 | 0.150819 | 1338.462 | 0.1000173
2242.58 | 0.151121 | 1338.462 | 0.1000173
2246.22 | 0.151402 | 1350 | 0.1006989
2250.96 | 0.151778 | 1350 | 0.1006989
2254.78 | 0.152093 | 1350 | 0.1006989
2257.08 | 0.152273 | 1350 | 0.1006989
2260.9 | 0.152554 | 1350 | 0.1006989
2264.79 | 0.15289 | 1350 | 0.1006989
2268.56 | 0.153196 | 1361.538 | 0.101387
2271.7 | 0.153456 | 1361.538 | 0.101387
2274.83 | 0.153712 | 1361.538 | 0.101387
2278.36 | 0.153999 | 1361.538 | 0.101387
2281.56 | 0.154246 | 1361.538 | 0.101387
2285.53 | 0.154611 | 1373.077 | 0.102082
2289.32 | 0.154917 | 1373.077 | 0.102082
2292.77 | 0.155233 | 1373.077 | 0.102082
2295.62 | 0.155462 | 1373.077 | 0.102082
2299.2 | 0.155777 | 1373.077 | 0.102082
2303.32 | 0.156114 | 1373.077 | 0.102082
2306.7 | 0.156393 | 1384.615 | 0.1027842
2310.22 | 0.156703 | 1384.615 | 0.1027842
2313.13 | 0.156947 | 1384.615 | 0.1027842
2316.78 | 0.157263 | 1384.615 | 0.1027842
2319.85 | 0.157516 | 1384.615 | 0.1027842
2322.84 | 0.157794 | 1384.615 | 0.1027842
2326.01 | 0.158062 | 1396.154 | 0.1034941
2329.86 | 0.158412 | 1396.154 | 0.1034941
2333 | 0.158675 | 1396.154 | 0.1034941
2336.89 | 0.159024 | 1396.154 | 0.1034941
2340.51 | 0.159356 | 1396.154 | 0.1034941
2343.31 | 0.159597 | 1396.154 | 0.1034941
2346.03 | 0.159845 | 1407.692 | 0.1042121
2349.78 | 0.160187 | 1407.692 | 0.1042121
2353.29 | 0.160503 | 1407.692 | 0.1042121
2356.18 | 0.16077 | 1407.692 | 0.1042121
2359.45 | 0.161051 | 1407.692 | 0.1042121
2361.73 | 0.16127 | 1407.692 | 0.1042121
2365.3 | 0.161591 | 1419.231 | 0.1049387
2367.65 | 0.161789 | 1419.231 | 0.1049387
2371.81 | 0.162174 | 1419.231 | 0.1049387
2375.2 | 0.162489 | 1419.231 | 0.1049387
2378.73 | 0.162814 | 1419.231 | 0.1049387
2381.87 | 0.163108 | 1430.769 | 0.1056744
2384.37 | 0.163354 | 1430.769 | 0.1056744
2387.98 | 0.163697 | 1430.769 | 0.1056744
2391.83 | 0.164059 | 1430.769 | 0.1056744
2395.5 | 0.164396 | 1430.769 | 0.1056744
2399.01 | 0.164732 | 1430.769 | 0.1056744
2401.74 | 0.165006 | 1442.308 | 0.1064198
2404.51 | 0.165275 | 1442.308 | 0.1064198
2406.98 | 0.165505 | 1442.308 | 0.1064198
2410.5 | 0.165854 | 1442.308 | 0.1064198
2414.34 | 0.166239 | 1442.308 | 0.1064198
2418.06 | 0.166603 | 1442.308 | 0.1064198
2421.88 | 0.166958 | 1453.846 | 0.1071754
2425.89 | 0.167363 | 1453.846 | 0.1071754
2427.76 | 0.167577 | 1453.846 | 0.1071754
2430.68 | 0.167885 | 1453.846 | 0.1071754
2434.16 | 0.16823 | 1453.846 | 0.1071754
2437.05 | 0.168504 | 1453.846 | 0.1071754
2440.2 | 0.168838 | 1465.385 | 0.1079418
2443.62 | 0.16917 | 1465.385 | 0.1079418
2447.13 | 0.169542 | 1465.385 | 0.1079418
2450.98 | 0.169942 | 1465.385 | 0.1079418
2454.55 | 0.170322 | 1465.385 | 0.1079418
2457.19 | 0.170602 | 1465.385 | 0.1079418
2460.51 | 0.170936 | 1476.923 | 0.1087196
2463.19 | 0.171217 | 1476.923 | 0.1087196
2466.88 | 0.171616 | 1476.923 | 0.1087196
2470.22 | 0.171963 | 1476.923 | 0.1087196
2473.62 | 0.172334 | 1476.923 | 0.1087196
2477.24 | 0.172731 | 1488.462 | 0.1095096
2480.36 | 0.173071 | 1488.462 | 0.1095096
2484.7 | 0.17354 | 1488.462 | 0.1095096
2487.49 | 0.173842 | 1488.462 | 0.1095096
2490.78 | 0.174203 | 1488.462 | 0.1095096
2494.25 | 0.17458 | 1488.462 | 0.1095096
2498.37 | 0.175061 | 1500 | 0.1103123
2502.66 | 0.175553 | 1500 | 0.1103123
2506.11 | 0.175952 | 1500 | 0.1103123
2509.36 | 0.176299 | 1500 | 0.1103123
2511.7 | 0.176583 | 1500 | 0.1103123
2515.7 | 0.177046 | 1500 | 0.1103123
2517.76 | 0.177274 | 1511.538 | 0.1111287
2521.96 | 0.177779 | 1511.538 | 0.1111287
2525.3 | 0.178152 | 1511.538 | 0.1111287
2527.67 | 0.17846 | 1511.538 | 0.1111287
2530.87 | 0.178856 | 1511.538 | 0.1111287
2534.61 | 0.179268 | 1511.538 | 0.1111287
2538.16 | 0.179693 | 1523.077 | 0.1119594
2540.1 | 0.179972 | 1523.077 | 0.1119594
2543.27 | 0.180372 | 1523.077 | 0.1119594
2547.2 | 0.18086 | 1523.077 | 0.1119594
2549.82 | 0.181192 | 1523.077 | 0.1119594
2553.06 | 0.181591 | 1523.077 | 0.1119594
2555.5 | 0.18187 | 1534.615 | 0.1128054
2556.65 | 0.182042 | 1534.615 | 0.1128054
2559.35 | 0.18238 | 1534.615 | 0.1128054
2562.22 | 0.182772 | 1534.615 | 0.1128054
2564.27 | 0.183038 | 1534.615 | 0.1128054
2567.86 | 0.183509 | 1534.615 | 0.1128054
2570.83 | 0.183889 | 1546.154 | 0.1136677
2572.8 | 0.184165 | 1546.154 | 0.1136677
2574.8 | 0.184417 | 1546.154 | 0.1136677
2577.29 | 0.184764 | 1546.154 | 0.1136677
2579.74 | 0.185091 | 1546.154 | 0.1136677
2582.71 | 0.18549 | 1557.692 | 0.1145472
2585.75 | 0.185909 | 1557.692 | 0.1145472
2588.22 | 0.186246 | 1557.692 | 0.1145472
2590.32 | 0.186513 | 1557.692 | 0.1145472
2592.2 | 0.186798 | 1557.692 | 0.1145472
2595.21 | 0.187223 | 1557.692 | 0.1145472
2598.26 | 0.187607 | 1569.231 | 0.1154451
2601.55 | 0.188079 | 1569.231 | 0.1154451
2603.7 | 0.188398 | 1569.231 | 0.1154451
2606.77 | 0.188848 | 1569.231 | 0.1154451
2609.47 | 0.189234 | 1569.231 | 0.1154451
2612.84 | 0.189724 | 1569.231 | 0.1154451
2615.05 | 0.190063 | 1580.769 | 0.1163625
2618.55 | 0.190597 | 1580.769 | 0.1163625
2622 | 0.19112 | 1580.769 | 0.1163625
2624.66 | 0.191541 | 1580.769 | 0.1163625
2627.21 | 0.191902 | 1580.769 | 0.1163625
2630.71 | 0.19246 | 1580.769 | 0.1163625
2633.05 | 0.192833 | 1592.308 | 0.1173008
2634.77 | 0.193098 | 1592.308 | 0.1173008
2637.91 | 0.193587 | 1592.308 | 0.1173008
2641.04 | 0.194105 | 1592.308 | 0.1173008
2643.88 | 0.194584 | 1592.308 | 0.1173008
2646.4 | 0.195 | 1592.308 | 0.1173008
2649.05 | 0.19545 | 1603.846 | 0.1182614
2651.14 | 0.195803 | 1603.846 | 0.1182614
2653.69 | 0.196235 | 1603.846 | 0.1182614
2656.23 | 0.196683 | 1603.846 | 0.1182614
2659.16 | 0.197158 | 1603.846 | 0.1182614
2661.22 | 0.197531 | 1615.385 | 0.1192458
2663.6 | 0.197905 | 1615.385 | 0.1192458
2666.02 | 0.198363 | 1615.385 | 0.1192458
2666.99 | 0.198526 | 1615.385 | 0.1192458
2668.94 | 0.198866 | 1615.385 | 0.1192458
2670.74 | 0.199231 | 1615.385 | 0.1192458
2673.61 | 0.199761 | 1626.923 | 0.1202558
2675.3 | 0.20005 | 1626.923 | 0.1202558
2677.35 | 0.200466 | 1626.923 | 0.1202558
2679.02 | 0.200781 | 1626.923 | 0.1202558
2680.85 | 0.201128 | 1626.923 | 0.1202558
2683.39 | 0.201615 | 1626.923 | 0.1202558
2685.84 | 0.20209 | 1638.462 | 0.1212933
2687.88 | 0.20248 | 1638.462 | 0.1212933
2690.43 | 0.202985 | 1638.462 | 0.1212933
2693.25 | 0.203561 | 1638.462 | 0.1212933
2696.14 | 0.204144 | 1638.462 | 0.1212933
2698.66 | 0.204661 | 1638.462 | 0.1212933
2700.26 | 0.204997 | 1650 | 0.1223603
2702.18 | 0.205397 | 1650 | 0.1223603
2703.95 | 0.205767 | 1650 | 0.1223603
2705.61 | 0.206138 | 1650 | 0.1223603
2707.5 | 0.20655 | 1650 | 0.1223603
2709.27 | 0.206942 | 1650 | 0.1223603
2710.65 | 0.207213 | 1661.538 | 0.1234591
2711.6 | 0.207472 | 1661.538 | 0.1234591
2713.19 | 0.207814 | 1661.538 | 0.1234591
2715.71 | 0.208398 | 1661.538 | 0.1234591
2717.63 | 0.208842 | 1661.538 | 0.1234591
2718.9 | 0.209141 | 1661.538 | 0.1234591
2720.93 | 0.2096 | 1673.077 | 0.1245924
2722.62 | 0.209999 | 1673.077 | 0.1245924
2724 | 0.21034 | 1673.077 | 0.1245924
2725.57 | 0.210718 | 1673.077 | 0.1245924
2727.69 | 0.211242 | 1673.077 | 0.1245924
2729.36 | 0.211682 | 1684.615 | 0.125763
2731.31 | 0.212141 | 1684.615 | 0.125763
2732.34 | 0.212429 | 1684.615 | 0.125763
2734.35 | 0.212949 | 1684.615 | 0.125763
2735.86 | 0.213342 | 1684.615 | 0.125763
2737.62 | 0.213813 | 1684.615 | 0.125763
2739.57 | 0.214336 | 1696.154 | 0.1269741
2741.29 | 0.214813 | 1696.154 | 0.1269741
2743.21 | 0.215337 | 1696.154 | 0.1269741
2744.31 | 0.21563 | 1696.154 | 0.1269741
2745.41 | 0.215923 | 1696.154 | 0.1269741
2746 | 0.216199 | 1696.154 | 0.1269741
2746.18 | 0.216434 | 1707.692 | 0.1282293
2746.6 | 0.216725 | 1707.692 | 0.1282293
2747.26 | 0.217049 | 1707.692 | 0.1282293
2748.32 | 0.217422 | 1707.692 | 0.1282293
2749.78 | 0.217922 | 1707.692 | 0.1282293
2750.94 | 0.218306 | 1707.692 | 0.1282293
2752.57 | 0.218835 | 1719.231 | 0.1295323
2754.09 | 0.219338 | 1719.231 | 0.1295323
2755.46 | 0.219756 | 1719.231 | 0.1295323
2757.01 | 0.220255 | 1719.231 | 0.1295323
2758.38 | 0.220688 | 1719.231 | 0.1295323
2759.96 | 0.221201 | 1719.231 | 0.1295323
2761.96 | 0.221842 | 1730.769 | 0.1308878
2763.18 | 0.222236 | 1730.769 | 0.1308878
2764.67 | 0.222727 | 1730.769 | 0.1308878
2765.79 | 0.223067 | 1730.769 | 0.1308878
2767.3 | 0.223585 | 1730.769 | 0.1308878
2768.86 | 0.224125 | 1742.308 | 0.1323007
2770.06 | 0.224535 | 1742.308 | 0.1323007
2771.21 | 0.224934 | 1742.308 | 0.1323007
2772.18 | 0.225274 | 1742.308 | 0.1323007
2773.38 | 0.225695 | 1742.308 | 0.1323007
2775.03 | 0.226268 | 1742.308 | 0.1323007
2776.43 | 0.226767 | 1753.846 | 0.133777
2777.85 | 0.227278 | 1753.846 | 0.133777
2779.08 | 0.227728 | 1753.846 | 0.133777
2780.08 | 0.228119 | 1753.846 | 0.133777
2781.45 | 0.228637 | 1753.846 | 0.133777
2782.62 | 0.229095 | 1753.846 | 0.133777
2783.86 | 0.229588 | 1765.385 | 0.1353235
2785.06 | 0.230071 | 1765.385 | 0.1353235
2786.21 | 0.230548 | 1765.385 | 0.1353235
2787.38 | 0.231048 | 1765.385 | 0.1353235
2788.31 | 0.231435 | 1765.385 | 0.1353235
2788.93 | 0.23169 | 1765.385 | 0.1353235
2790.2 | 0.232261 | 1776.923 | 0.1369482
2791.06 | 0.232627 | 1776.923 | 0.1369482
2792.16 | 0.233127 | 1776.923 | 0.1369482
2793.3 | 0.233653 | 1776.923 | 0.1369482
2794.23 | 0.234082 | 1776.923 | 0.1369482
2795.5 | 0.234691 | 1776.923 | 0.1369482
2796.5 | 0.235184 | 1788.462 | 0.1386602
2797.57 | 0.23567 | 1788.462 | 0.1386602
2798.84 | 0.236252 | 1788.462 | 0.1386602
2799.81 | 0.236696 | 1788.462 | 0.1386602
2800.96 | 0.237218 | 1788.462 | 0.1386602
2802.36 | 0.237839 | 1800 | 0.1404707
2803.19 | 0.238223 | 1800 | 0.1404707
2804.13 | 0.238652 | 1800 | 0.1404707
2805.08 | 0.239092 | 1800 | 0.1404707
2806.13 | 0.239579 | 1800 | 0.1404707
2807.13 | 0.240053 | 1800 | 0.1404707
2808.1 | 0.240513 | 1811.538 | 0.1423928
2809.07 | 0.240985 | 1811.538 | 0.1423928
2810.05 | 0.241441 | 1811.538 | 0.1423928
2811.07 | 0.241928 | 1811.538 | 0.1423928
2812.19 | 0.242467 | 1811.538 | 0.1423928
2812.97 | 0.242862 | 1811.538 | 0.1423928
2813.92 | 0.243349 | 1823.077 | 0.1444415
2814.94 | 0.243879 | 1823.077 | 0.1444415
2815.99 | 0.244391 | 1823.077 | 0.1444415
2817.13 | 0.244982 | 1823.077 | 0.1444415
2817.94 | 0.245402 | 1823.077 | 0.1444415
2818.89 | 0.245897 | 1823.077 | 0.1444415
2819.85 | 0.246381 | 1834.615 | 0.1466355
2820.73 | 0.246855 | 1834.615 | 0.1466355
2821.65 | 0.247347 | 1834.615 | 0.1466355
2822.41 | 0.247757 | 1834.615 | 0.1466355
2823.08 | 0.248124 | 1834.615 | 0.1466355
2823.78 | 0.248522 | 1834.615 | 0.1466355
2824.38 | 0.24885 | 1846.154 | 0.1489976
2825 | 0.249185 | 1846.154 | 0.1489976
2825.67 | 0.249586 | 1846.154 | 0.1489976
2826.29 | 0.24994 | 1846.154 | 0.1489976
2826.94 | 0.250314 | 1846.154 | 0.1489976
2827.49 | 0.250646 | 1846.154 | 0.1489976
2828.05 | 0.25098 | 1857.692 | 0.1515564
2828.5 | 0.251232 | 1857.692 | 0.1515564
2829.07 | 0.251583 | 1857.692 | 0.1515564
2829.64 | 0.251958 | 1857.692 | 0.1515564
2830.21 | 0.252312 | 1857.692 | 0.1515564
2830.72 | 0.252642 | 1869.231 | 0.1543511
2831.07 | 0.252856 | 1869.231 | 0.1543511
2831.46 | 0.253103 | 1869.231 | 0.1543511
2831.86 | 0.253384 | 1869.231 | 0.1543511
2832.21 | 0.253618 | 1869.231 | 0.1543511
2832.48 | 0.253799 | 1869.231 | 0.1543511
2832.99 | 0.254124 | 1880.769 | 0.1574284
2833.38 | 0.25439 | 1880.769 | 0.1574284
2833.81 | 0.254714 | 1880.769 | 0.1574284
2834.16 | 0.25496 | 1880.769 | 0.1574284
2834.51 | 0.255207 | 1880.769 | 0.1574284
2834.9 | 0.255491 | 1880.769 | 0.1574284
2835.28 | 0.255762 | 1892.308 | 0.1608504
2835.6 | 0.256003 | 1892.308 | 0.1608504
2836.05 | 0.256329 | 1892.308 | 0.1608504
2836.38 | 0.256583 | 1892.308 | 0.1608504
2836.75 | 0.256868 | 1892.308 | 0.1608504
2837.18 | 0.257205 | 1892.308 | 0.1608504
2837.48 | 0.257455 | 1903.846 | 0.1647024
2837.87 | 0.257761 | 1903.846 | 0.1647024
2838.23 | 0.258082 | 1903.846 | 0.1647024
2838.62 | 0.258395 | 1903.846 | 0.1647024
2838.88 | 0.258621 | 1903.846 | 0.1647024
2839.12 | 0.258812 | 1903.846 | 0.1647024
2839.37 | 0.259052 | 1915.385 | 0.1691041
2839.65 | 0.259306 | 1915.385 | 0.1691041
2839.9 | 0.259513 | 1915.385 | 0.1691041
2840.18 | 0.259769 | 1915.385 | 0.1691041
2840.43 | 0.260014 | 1915.385 | 0.1691041
2840.69 | 0.260252 | 1926.923 | 0.174244
2840.97 | 0.260532 | 1926.923 | 0.174244
2841.22 | 0.260785 | 1926.923 | 0.174244
2841.5 | 0.261071 | 1926.923 | 0.174244
2841.74 | 0.261305 | 1926.923 | 0.174244
2841.97 | 0.261592 | 1926.923 | 0.174244
2842.25 | 0.261909 | 1938.462 | 0.1803956
2842.5 | 0.262199 | 1938.462 | 0.1803956
2842.74 | 0.262475 | 1938.462 | 0.1803956
2843 | 0.262819 | 1938.462 | 0.1803956
2843.17 | 0.263006 | 1938.462 | 0.1803956
2843.34 | 0.263235 | 1938.462 | 0.1803956
2843.49 | 0.263446 | 1950 | 0.1880105
2843.64 | 0.263646 | 1950 | 0.1880105
2843.79 | 0.263874 | 1950 | 0.1880105
2843.94 | 0.264089 | 1950 | 0.1880105
2844.09 | 0.26434 | 1950 | 0.1880105
2844.24 | 0.264601 | 1950 | 0.1880105
2844.39 | 0.264862 | 1961.538 | 0.1980368
2844.56 | 0.265152 | 1961.538 | 0.1980368
2844.71 | 0.265462 | 1961.538 | 0.1980368
2844.86 | 0.265788 | 1961.538 | 0.1980368
2845.01 | 0.266122 | 1961.538 | 0.1980368
2845.16 | 0.266492 | 1961.538 | 0.1980368
2845.32 | 0.266983 | 1973.077 | 0.2122135
2845.47 | 0.267499 | 1973.077 | 0.2122135
2845.62 | 0.268118 | 1973.077 | 0.2122135
2845.79 | 0.269086 | 1973.077 | 0.2122135
2846.09 | 0.277129 | 1973.077 | 0.2122135
0 | 0 | 0 | 0
0 | 0 | 0 | 0
0 | 0 | 0 | 0
0 | 0 | 0 | 0
0 | 1e-06 | 11.53846 | 0.001121552
0 | 1e-06 | 11.53846 | 0.001121552
0.01 | 3e-06 | 11.53846 | 0.001121552
0.01 | 2e-06 | 23.07692 | 0.002216876
0.01 | 1e-06 | 23.07692 | 0.002216876
0.01 | 2e-06 | 23.07692 | 0.002216876
0.01 | 1e-06 | 23.07692 | 0.002216876
0.01 | 3e-06 | 34.61538 | 0.003287164
0.01 | 8e-06 | 34.61538 | 0.003287164
0.01 | 4.7e-05 | 34.61538 | 0.003287164
0.01 | 5.3e-05 | 46.15385 | 0.004333529
0.02 | 6.1e-05 | 46.15385 | 0.004333529
0.02 | 6.4e-05 | 46.15385 | 0.004333529
0.02 | 6.4e-05 | 57.69231 | 0.005357012
0.02 | 6.4e-05 | 57.69231 | 0.005357012
0.02 | 6.6e-05 | 57.69231 | 0.005357012
0.02 | 6.4e-05 | 57.69231 | 0.005357012
0.02 | 6.4e-05 | 69.23077 | 0.006358588
0.02 | 6.4e-05 | 69.23077 | 0.006358588
0.02 | 7.1e-05 | 69.23077 | 0.006358588
0.02 | 7.4e-05 | 80.76923 | 0.007339172
0.03 | 7.3e-05 | 80.76923 | 0.007339172
0.03 | 7.3e-05 | 80.76923 | 0.007339172
0.03 | 7.2e-05 | 92.30769 | 0.00829962
0.03 | 7.1e-05 | 92.30769 | 0.00829962
0.03 | 7.1e-05 | 92.30769 | 0.00829962
0.03 | 7e-05 | 92.30769 | 0.00829962
0.03 | 6.9e-05 | 103.8462 | 0.009240739
0.03 | 6.8e-05 | 103.8462 | 0.009240739
0.03 | 6.8e-05 | 103.8462 | 0.009240739
0.03 | 6.7e-05 | 115.3846 | 0.01016329
0.04 | 7.1e-05 | 115.3846 | 0.01016329
0.04 | 7.1e-05 | 115.3846 | 0.01016329
0.04 | 7.1e-05 | 115.3846 | 0.01016329
0.04 | 8.1e-05 | 126.9231 | 0.01106799
0.04 | 8.2e-05 | 126.9231 | 0.01106799
0.04 | 8.2e-05 | 126.9231 | 0.01106799
0.04 | 8.4e-05 | 138.4615 | 0.0119555
0.04 | 8.4e-05 | 138.4615 | 0.0119555
0.04 | 8.4e-05 | 138.4615 | 0.0119555
0.05 | 8.4e-05 | 150 | 0.01282648
0.05 | 8.3e-05 | 150 | 0.01282648
0.05 | 8.3e-05 | 150 | 0.01282648
0.05 | 8.4e-05 | 150 | 0.01282648
0.05 | 8.3e-05 | 161.5385 | 0.01368148
0.05 | 8.2e-05 | 161.5385 | 0.01368148
0.06 | 8.2e-05 | 161.5385 | 0.01368148
0.06 | 8.2e-05 | 173.0769 | 0.01452112
0.06 | 8.2e-05 | 173.0769 | 0.01452112
0.06 | 8.3e-05 | 173.0769 | 0.01452112
0.06 | 8.3e-05 | 184.6154 | 0.01534595
0.07 | 8.3e-05 | 184.6154 | 0.01534595
0.07 | 8.3e-05 | 184.6154 | 0.01534595
0.07 | 8.3e-05 | 184.6154 | 0.01534595
0.08 | 8.6e-05 | 196.1538 | 0.01615647
0.08 | 8.7e-05 | 196.1538 | 0.01615647
0.08 | 8.8e-05 | 196.1538 | 0.01615647
0.09 | 8.8e-05 | 207.6923 | 0.01695316
0.09 | 8.8e-05 | 207.6923 | 0.01695316
0.1 | 8.8e-05 | 207.6923 | 0.01695316
0.1 | 8.9e-05 | 219.2308 | 0.01773649
0.1 | 9e-05 | 219.2308 | 0.01773649
0.11 | 9e-05 | 219.2308 | 0.01773649
0.11 | 9e-05 | 219.2308 | 0.01773649
0.12 | 9.2e-05 | 230.7692 | 0.0185069
0.12 | 9.2e-05 | 230.7692 | 0.0185069
0.13 | 9.3e-05 | 230.7692 | 0.0185069
0.13 | 9.2e-05 | 242.3077 | 0.0192648
0.13 | 8.9e-05 | 242.3077 | 0.0192648
0.14 | 9.1e-05 | 242.3077 | 0.0192648
0.14 | 9.4e-05 | 242.3077 | 0.0192648
0.15 | 9.3e-05 | 253.8462 | 0.0200106
0.15 | 9.2e-05 | 253.8462 | 0.0200106
0.15 | 9.2e-05 | 253.8462 | 0.0200106
0.16 | 9.2e-05 | 265.3846 | 0.02074466
0.16 | 9.3e-05 | 265.3846 | 0.02074466
0.17 | 9.1e-05 | 265.3846 | 0.02074466
0.17 | 9.1e-05 | 276.9231 | 0.02146736
0.18 | 9.2e-05 | 276.9231 | 0.02146736
0.18 | 9.1e-05 | 276.9231 | 0.02146736
0.19 | 9.5e-05 | 276.9231 | 0.02146736
0.2 | 9.6e-05 | 288.4615 | 0.02217903
0.21 | 9.8e-05 | 288.4615 | 0.02217903
0.23 | 9.9e-05 | 288.4615 | 0.02217903
0.24 | 0.000115 | 300 | 0.02288002
0.25 | 0.000131 | 300 | 0.02288002
0.26 | 0.000129 | 300 | 0.02288002
0.27 | 0.000129 | 311.5385 | 0.02357062
0.28 | 0.000129 | 311.5385 | 0.02357062
0.29 | 0.000131 | 311.5385 | 0.02357062
0.3 | 0.000129 | 311.5385 | 0.02357062
0.31 | 0.00013 | 323.0769 | 0.02425116
0.32 | 0.000129 | 323.0769 | 0.02425116
0.34 | 0.00013 | 323.0769 | 0.02425116
0.35 | 0.000129 | 334.6154 | 0.0249219
0.36 | 0.000128 | 334.6154 | 0.0249219
0.38 | 0.000128 | 334.6154 | 0.0249219
0.41 | 0.000128 | 334.6154 | 0.0249219
0.43 | 0.000128 | 346.1538 | 0.02558314
0.45 | 0.000127 | 346.1538 | 0.02558314
0.48 | 0.000124 | 346.1538 | 0.02558314
0.5 | 0.000124 | 357.6923 | 0.02623514
0.52 | 0.000123 | 357.6923 | 0.02623514
0.54 | 0.000122 | 357.6923 | 0.02623514
0.57 | 0.00012 | 369.2308 | 0.02687814
0.59 | 0.000119 | 369.2308 | 0.02687814
0.61 | 0.000117 | 369.2308 | 0.02687814
0.64 | 0.000116 | 369.2308 | 0.02687814
0.66 | 0.00012 | 380.7692 | 0.0275124
0.69 | 0.000121 | 380.7692 | 0.0275124
0.7 | 0.000121 | 380.7692 | 0.0275124
0.73 | 0.000123 | 392.3077 | 0.02813814
0.75 | 0.000121 | 392.3077 | 0.02813814
0.78 | 0.000123 | 392.3077 | 0.02813814
0.79 | 0.000124 | 403.8462 | 0.0287556
0.82 | 0.000122 | 403.8462 | 0.0287556
0.85 | 0.000127 | 403.8462 | 0.0287556
0.87 | 0.000132 | 403.8462 | 0.0287556
0.89 | 0.000136 | 415.3846 | 0.02936499
0.91 | 0.000138 | 415.3846 | 0.02936499
0.94 | 0.000142 | 415.3846 | 0.02936499
0.96 | 0.000143 | 426.9231 | 0.02996651
0.98 | 0.000143 | 426.9231 | 0.02996651
1 | 0.00015 | 426.9231 | 0.02996651
1.03 | 0.000152 | 438.4615 | 0.03056037
1.05 | 0.000151 | 438.4615 | 0.03056037
1.07 | 0.000153 | 438.4615 | 0.03056037
1.1 | 0.000152 | 438.4615 | 0.03056037
1.12 | 0.000151 | 450 | 0.03114676
1.14 | 0.00015 | 450 | 0.03114676
1.16 | 0.000152 | 450 | 0.03114676
1.19 | 0.000158 | 461.5385 | 0.03172586
1.21 | 0.000162 | 461.5385 | 0.03172586
1.23 | 0.000162 | 461.5385 | 0.03172586
1.26 | 0.000159 | 461.5385 | 0.03172586
1.28 | 0.000162 | 473.0769 | 0.03229786
1.31 | 0.000169 | 473.0769 | 0.03229786
1.32 | 0.00017 | 473.0769 | 0.03229786
1.35 | 0.000168 | 484.6154 | 0.03286292
1.37 | 0.000177 | 484.6154 | 0.03286292
1.4 | 0.000179 | 484.6154 | 0.03286292
1.42 | 0.00018 | 496.1538 | 0.0334212
1.44 | 0.000178 | 496.1538 | 0.0334212
1.47 | 0.000177 | 496.1538 | 0.0334212
1.49 | 0.000176 | 496.1538 | 0.0334212
1.51 | 0.000178 | 507.6923 | 0.03397288
1.53 | 0.000177 | 507.6923 | 0.03397288
1.56 | 0.000185 | 507.6923 | 0.03397288
1.58 | 0.000188 | 519.2308 | 0.03451811
1.6 | 0.000191 | 519.2308 | 0.03451811
1.63 | 0.000191 | 519.2308 | 0.03451811
1.65 | 0.000193 | 530.7692 | 0.03505702
1.68 | 0.00019 | 530.7692 | 0.03505702
1.69 | 0.000192 | 530.7692 | 0.03505702
1.72 | 0.000192 | 530.7692 | 0.03505702
1.74 | 0.000198 | 542.3077 | 0.03558977
1.77 | 0.000205 | 542.3077 | 0.03558977
1.78 | 0.000204 | 542.3077 | 0.03558977
1.8 | 0.000213 | 553.8462 | 0.0361165
1.83 | 0.000218 | 553.8462 | 0.0361165
1.85 | 0.000222 | 553.8462 | 0.0361165
1.87 | 0.000225 | 565.3846 | 0.03663734
1.9 | 0.000226 | 565.3846 | 0.03663734
1.92 | 0.000224 | 565.3846 | 0.03663734
1.94 | 0.000226 | 565.3846 | 0.03663734
1.96 | 0.000226 | 576.9231 | 0.03715242
1.99 | 0.00023 | 576.9231 | 0.03715242
2.01 | 0.000233 | 576.9231 | 0.03715242
2.03 | 0.000234 | 588.4615 | 0.03766187
2.06 | 0.000235 | 588.4615 | 0.03766187
2.08 | 0.000233 | 588.4615 | 0.03766187
2.11 | 0.000237 | 588.4615 | 0.03766187
2.12 | 0.000239 | 600 | 0.03816581
2.15 | 0.000246 | 600 | 0.03816581
2.17 | 0.000252 | 600 | 0.03816581
2.2 | 0.000255 | 611.5385 | 0.03866435
2.22 | 0.000255 | 611.5385 | 0.03866435
2.24 | 0.000259 | 611.5385 | 0.03866435
2.27 | 0.000263 | 623.0769 | 0.03915761
2.29 | 0.000263 | 623.0769 | 0.03915761
2.55 | 0.000281 | 623.0769 | 0.03915761
3.3 | 0.000363 | 623.0769 | 0.03915761
4.05 | 0.000447 | 634.6154 | 0.0396457
4.8 | 0.000511 | 634.6154 | 0.0396457
5.3 | 0.000547 | 634.6154 | 0.0396457
6.05 | 0.000608 | 646.1538 | 0.04012872
6.8 | 0.00067 | 646.1538 | 0.04012872
7.55 | 0.000728 | 646.1538 | 0.04012872
8.05 | 0.00077 | 657.6923 | 0.04060678
8.8 | 0.000837 | 657.6923 | 0.04060678
9.55 | 0.000897 | 657.6923 | 0.04060678
10.3 | 0.000962 | 657.6923 | 0.04060678
10.8 | 0.001002 | 669.2308 | 0.04107999
11.55 | 0.001059 | 669.2308 | 0.04107999
12.3 | 0.001131 | 669.2308 | 0.04107999
13.05 | 0.001199 | 680.7692 | 0.04154843
13.55 | 0.001233 | 680.7692 | 0.04154843
14.3 | 0.001308 | 680.7692 | 0.04154843
15.05 | 0.001376 | 680.7692 | 0.04154843
15.8 | 0.001434 | 692.3077 | 0.04201222
16.3 | 0.001473 | 692.3077 | 0.04201222
17.05 | 0.001547 | 692.3077 | 0.04201222
17.8 | 0.001624 | 703.8462 | 0.04247144
18.8 | 0.001731 | 703.8462 | 0.04247144
19.8 | 0.001803 | 703.8462 | 0.04247144
21.3 | 0.001925 | 715.3846 | 0.0429262
22.8 | 0.002058 | 715.3846 | 0.0429262
23.8 | 0.002142 | 715.3846 | 0.0429262
25.3 | 0.002272 | 715.3846 | 0.0429262
26.8 | 0.002409 | 726.9231 | 0.04337659
28.3 | 0.002574 | 726.9231 | 0.04337659
29.3 | 0.002648 | 726.9231 | 0.04337659
30.8 | 0.002785 | 738.4615 | 0.04382269
32.3 | 0.002927 | 738.4615 | 0.04382269
33.8 | 0.003057 | 738.4615 | 0.04382269
34.8 | 0.003153 | 750 | 0.0442646
36.3 | 0.003293 | 750 | 0.0442646
37.8 | 0.003445 | 750 | 0.0442646
39.3 | 0.003581 | 750 | 0.0442646
40.3 | 0.003667 | 761.5385 | 0.04470241
41.8 | 0.003823 | 761.5385 | 0.04470241
43.3 | 0.003964 | 761.5385 | 0.04470241
44.8 | 0.004106 | 773.0769 | 0.0451362
45.8 | 0.004186 | 773.0769 | 0.0451362
47.3 | 0.004333 | 773.0769 | 0.0451362
48.8 | 0.00447 | 784.6154 | 0.04556605
50.3 | 0.004616 | 784.6154 | 0.04556605
51.3 | 0.004709 | 784.6154 | 0.04556605
52.8 | 0.004861 | 784.6154 | 0.04556605
54.3 | 0.004998 | 796.1538 | 0.04599205
55.8 | 0.005132 | 796.1538 | 0.04599205
56.8 | 0.005223 | 796.1538 | 0.04599205
58.3 | 0.005356 | 807.6923 | 0.04641428
59.81 | 0.005496 | 807.6923 | 0.04641428
61.31 | 0.00564 | 807.6923 | 0.04641428
62.31 | 0.005733 | 807.6923 | 0.04641428
63.81 | 0.005878 | 819.2308 | 0.04683282
65.31 | 0.006015 | 819.2308 | 0.04683282
66.81 | 0.006165 | 819.2308 | 0.04683282
67.81 | 0.00626 | 830.7692 | 0.04724774
69.31 | 0.006389 | 830.7692 | 0.04724774
70.81 | 0.006539 | 830.7692 | 0.04724774
72.31 | 0.006679 | 842.3077 | 0.04765913
73.31 | 0.006771 | 842.3077 | 0.04765913
74.81 | 0.006915 | 842.3077 | 0.04765913
76.31 | 0.007068 | 842.3077 | 0.04765913
77.81 | 0.007194 | 853.8462 | 0.04806704
78.81 | 0.007286 | 853.8462 | 0.04806704
80.31 | 0.007416 | 853.8462 | 0.04806704
81.81 | 0.007548 | 865.3846 | 0.04847156
82.81 | 0.00764 | 865.3846 | 0.04847156
84.31 | 0.007765 | 865.3846 | 0.04847156
85.81 | 0.007915 | 876.9231 | 0.04887276
87.31 | 0.008058 | 876.9231 | 0.04887276
88.31 | 0.008155 | 876.9231 | 0.04887276
89.81 | 0.008276 | 876.9231 | 0.04887276
91.31 | 0.008422 | 888.4615 | 0.04927071
92.81 | 0.008557 | 888.4615 | 0.04927071
93.81 | 0.008635 | 888.4615 | 0.04927071
95.31 | 0.008776 | 900 | 0.04966547
96.81 | 0.008916 | 900 | 0.04966547
98.31 | 0.00905 | 900 | 0.04966547
99.31 | 0.009134 | 911.5385 | 0.05005711
100.81 | 0.009267 | 911.5385 | 0.05005711
102.31 | 0.009407 | 911.5385 | 0.05005711
103.81 | 0.009541 | 911.5385 | 0.05005711
104.81 | 0.009623 | 923.0769 | 0.05044569
106.31 | 0.009761 | 923.0769 | 0.05044569
107.81 | 0.009888 | 923.0769 | 0.05044569
109.31 | 0.010034 | 934.6154 | 0.05083129
110.31 | 0.010114 | 934.6154 | 0.05083129
111.81 | 0.010229 | 934.6154 | 0.05083129
113.31 | 0.010374 | 934.6154 | 0.05083129
114.81 | 0.010499 | 946.1538 | 0.05121396
115.81 | 0.010564 | 946.1538 | 0.05121396
117.31 | 0.010689 | 946.1538 | 0.05121396
118.81 | 0.010814 | 957.6923 | 0.05159376
120.31 | 0.010939 | 957.6923 | 0.05159376
121.31 | 0.011019 | 957.6923 | 0.05159376
122.81 | 0.011139 | 969.2308 | 0.05197075
124.31 | 0.011279 | 969.2308 | 0.05197075
125.81 | 0.011394 | 969.2308 | 0.05197075
126.81 | 0.011484 | 969.2308 | 0.05197075
128.31 | 0.011609 | 980.7692 | 0.052345
129.81 | 0.011724 | 980.7692 | 0.052345
131.31 | 0.011844 | 980.7692 | 0.052345
132.31 | 0.011929 | 992.3077 | 0.05271656
133.81 | 0.012049 | 992.3077 | 0.05271656
135.31 | 0.012164 | 992.3077 | 0.05271656
136.31 | 0.012244 | 1003.846 | 0.05308549
138.26 | 0.012389 | 1003.846 | 0.05308549
141.26 | 0.012624 | 1003.846 | 0.05308549
144.26 | 0.012859 | 1003.846 | 0.05308549
146.26 | 0.012999 | 1015.385 | 0.05345184
149.26 | 0.013224 | 1015.385 | 0.05345184
152.26 | 0.013459 | 1015.385 | 0.05345184
155.26 | 0.013674 | 1026.923 | 0.05381566
157.26 | 0.013829 | 1026.923 | 0.05381566
160.26 | 0.014069 | 1026.923 | 0.05381566
163.26 | 0.014294 | 1026.923 | 0.05381566
166.26 | 0.014514 | 1038.462 | 0.05417702
168.26 | 0.014664 | 1038.462 | 0.05417702
171.26 | 0.014879 | 1038.462 | 0.05417702
174.26 | 0.015104 | 1050 | 0.05453597
177.26 | 0.015319 | 1050 | 0.05453597
179.26 | 0.015459 | 1050 | 0.05453597
182.26 | 0.015674 | 1061.538 | 0.05489254
185.26 | 0.015909 | 1061.538 | 0.05489254
185.75 | 0.015944 | 1061.538 | 0.05489254
186.75 | 0.016004 | 1061.538 | 0.05489254
189.75 | 0.016229 | 1073.077 | 0.05524681
192.75 | 0.016419 | 1073.077 | 0.05524681
195.75 | 0.016619 | 1073.077 | 0.05524681
197.75 | 0.016754 | 1084.615 | 0.05559881
200.75 | 0.016964 | 1084.615 | 0.05559881
203.75 | 0.017169 | 1084.615 | 0.05559881
206.75 | 0.017369 | 1096.154 | 0.05594859
208.75 | 0.017504 | 1096.154 | 0.05594859
211.75 | 0.017689 | 1096.154 | 0.05594859
214.75 | 0.017884 | 1096.154 | 0.05594859
217.75 | 0.018064 | 1107.692 | 0.05629621
219.75 | 0.018194 | 1107.692 | 0.05629621
222.75 | 0.018374 | 1107.692 | 0.05629621
225.75 | 0.018559 | 1119.231 | 0.05664171
228.75 | 0.018774 | 1119.231 | 0.05664171
230.75 | 0.018894 | 1119.231 | 0.05664171
233.75 | 0.019094 | 1130.769 | 0.05698514
236.75 | 0.019269 | 1130.769 | 0.05698514
239.75 | 0.019459 | 1130.769 | 0.05698514
241.75 | 0.019584 | 1130.769 | 0.05698514
244.75 | 0.019774 | 1142.308 | 0.05732654
247.75 | 0.019944 | 1142.308 | 0.05732654
249.75 | 0.020074 | 1142.308 | 0.05732654
252.75 | 0.020259 | 1153.846 | 0.05766595
255.75 | 0.020434 | 1153.846 | 0.05766595
258.75 | 0.020604 | 1153.846 | 0.05766595
260.75 | 0.020724 | 1153.846 | 0.05766595
263.75 | 0.020914 | 1165.385 | 0.05800342
266.75 | 0.021114 | 1165.385 | 0.05800342
269.75 | 0.021309 | 1165.385 | 0.05800342
271.75 | 0.021414 | 1176.923 | 0.058339
274.75 | 0.021584 | 1176.923 | 0.058339
277.75 | 0.021774 | 1176.923 | 0.058339
280.76 | 0.021939 | 1188.462 | 0.05867273
284.76 | 0.022184 | 1188.462 | 0.05867273
290.76 | 0.022509 | 1188.462 | 0.05867273
296.76 | 0.022854 | 1188.462 | 0.05867273
302.76 | 0.023204 | 1200 | 0.05900464
306.76 | 0.023469 | 1200 | 0.05900464
312.76 | 0.023784 | 1200 | 0.05900464
318.76 | 0.024119 | 1211.538 | 0.05933478
324.76 | 0.024439 | 1211.538 | 0.05933478
328.58 | 0.024664 | 1211.538 | 0.05933478
334.58 | 0.024979 | 1223.077 | 0.0596632
340.58 | 0.025304 | 1223.077 | 0.0596632
346.58 | 0.025629 | 1223.077 | 0.0596632
350.58 | 0.025859 | 1223.077 | 0.0596632
356.58 | 0.026169 | 1234.615 | 0.05998992
362.58 | 0.026489 | 1234.615 | 0.05998992
368.58 | 0.026799 | 1234.615 | 0.05998992
372.58 | 0.027009 | 1246.154 | 0.06031499
378.58 | 0.027319 | 1246.154 | 0.06031499
384.58 | 0.027614 | 1246.154 | 0.06031499
390.58 | 0.027929 | 1246.154 | 0.06031499
394.58 | 0.028114 | 1257.692 | 0.06063845
400.58 | 0.028439 | 1257.692 | 0.06063845
406.58 | 0.028739 | 1257.692 | 0.06063845
412.58 | 0.029049 | 1269.231 | 0.06096034
416.58 | 0.029249 | 1269.231 | 0.06096034
422.58 | 0.029549 | 1269.231 | 0.06096034
426.89 | 0.029799 | 1280.769 | 0.06128069
432.89 | 0.030069 | 1280.769 | 0.06128069
435.74 | 0.030224 | 1280.769 | 0.06128069
441.74 | 0.030509 | 1280.769 | 0.06128069
447.74 | 0.030799 | 1292.308 | 0.06159954
450.41 | 0.030939 | 1292.308 | 0.06159954
456.41 | 0.031204 | 1292.308 | 0.06159954
462.41 | 0.031514 | 1303.846 | 0.06191693
468.41 | 0.031809 | 1303.846 | 0.06191693
472.41 | 0.031994 | 1303.846 | 0.06191693
478.41 | 0.032284 | 1315.385 | 0.06223289
484.41 | 0.032564 | 1315.385 | 0.06223289
490.41 | 0.032824 | 1315.385 | 0.06223289
494.41 | 0.033029 | 1315.385 | 0.06223289
500.41 | 0.033279 | 1326.923 | 0.06254747
506.41 | 0.033564 | 1326.923 | 0.06254747
512.41 | 0.033849 | 1326.923 | 0.06254747
516.41 | 0.034059 | 1338.462 | 0.06286069
522.41 | 0.034354 | 1338.462 | 0.06286069
528.41 | 0.034604 | 1338.462 | 0.06286069
534.41 | 0.034899 | 1350 | 0.06317258
538.41 | 0.035069 | 1350 | 0.06317258
544.41 | 0.035354 | 1350 | 0.06317258
550.41 | 0.035629 | 1350 | 0.06317258
556.41 | 0.035894 | 1361.538 | 0.0634832
560.41 | 0.036079 | 1361.538 | 0.0634832
566.41 | 0.036354 | 1361.538 | 0.0634832
572.41 | 0.036639 | 1373.077 | 0.06379256
578.41 | 0.036904 | 1373.077 | 0.06379256
582.41 | 0.037094 | 1373.077 | 0.06379256
588.41 | 0.037369 | 1373.077 | 0.06379256
594.41 | 0.037649 | 1384.615 | 0.0641007
600.41 | 0.037899 | 1384.615 | 0.0641007
604.41 | 0.038069 | 1384.615 | 0.0641007
610.41 | 0.038349 | 1396.154 | 0.06440766
616.42 | 0.038624 | 1396.154 | 0.06440766
622.42 | 0.038899 | 1396.154 | 0.06440766
626.42 | 0.039054 | 1407.692 | 0.06471347
630.73 | 0.039319 | 1407.692 | 0.06471347
636.73 | 0.039534 | 1407.692 | 0.06471347
641.29 | 0.039729 | 1407.692 | 0.06471347
645.29 | 0.039904 | 1419.231 | 0.06501816
651.29 | 0.040164 | 1419.231 | 0.06501816
657.29 | 0.040424 | 1419.231 | 0.06501816
661.29 | 0.040584 | 1430.769 | 0.06532176
667.29 | 0.040834 | 1430.769 | 0.06532176
673.29 | 0.041094 | 1430.769 | 0.06532176
679.29 | 0.041329 | 1442.308 | 0.06562431
683.29 | 0.041504 | 1442.308 | 0.06562431
689.29 | 0.041774 | 1442.308 | 0.06562431
695.29 | 0.042019 | 1442.308 | 0.06562431
701.29 | 0.042304 | 1453.846 | 0.06592583
705.29 | 0.042454 | 1453.846 | 0.06592583
711.29 | 0.042719 | 1453.846 | 0.06592583
717.29 | 0.042959 | 1465.385 | 0.06622636
723.29 | 0.043199 | 1465.385 | 0.06622636
727.29 | 0.043354 | 1465.385 | 0.06622636
733.29 | 0.043639 | 1476.923 | 0.06652593
739.29 | 0.043909 | 1476.923 | 0.06652593
745.29 | 0.044144 | 1476.923 | 0.06652593
749.29 | 0.044334 | 1476.923 | 0.06652593
755.29 | 0.044559 | 1488.462 | 0.06682457
761.29 | 0.044834 | 1488.462 | 0.06682457
767.29 | 0.045054 | 1488.462 | 0.06682457
771.29 | 0.045244 | 1500 | 0.06712231
777.29 | 0.045474 | 1500 | 0.06712231
783.29 | 0.045744 | 1500 | 0.06712231
789.29 | 0.045984 | 1500 | 0.06712231
793.29 | 0.046144 | 1511.538 | 0.06741918
799.29 | 0.046349 | 1511.538 | 0.06741918
805.29 | 0.046584 | 1511.538 | 0.06741918
811.29 | 0.046804 | 1523.077 | 0.06771521
815.29 | 0.046979 | 1523.077 | 0.06771521
821.29 | 0.047234 | 1523.077 | 0.06771521
827.29 | 0.047489 | 1534.615 | 0.06801044
833.29 | 0.047724 | 1534.615 | 0.06801044
837.29 | 0.047899 | 1534.615 | 0.06801044
843.29 | 0.048159 | 1534.615 | 0.06801044
849.29 | 0.048399 | 1546.154 | 0.06830488
855.29 | 0.048664 | 1546.154 | 0.06830488
859.29 | 0.048834 | 1546.154 | 0.06830488
865.29 | 0.049054 | 1557.692 | 0.06859857
871.29 | 0.049304 | 1557.692 | 0.06859857
877.29 | 0.049539 | 1557.692 | 0.06859857
881.29 | 0.049699 | 1569.231 | 0.06889155
887.29 | 0.049934 | 1569.231 | 0.06889155
893.29 | 0.050184 | 1569.231 | 0.06889155
897.29 | 0.050344 | 1569.231 | 0.06889155
903.29 | 0.050594 | 1580.769 | 0.06918383
909.29 | 0.050819 | 1580.769 | 0.06918383
913.87 | 0.051004 | 1580.769 | 0.06918383
917.87 | 0.051154 | 1592.308 | 0.06947545
923.87 | 0.051384 | 1592.308 | 0.06947545
929.87 | 0.051639 | 1592.308 | 0.06947545
935.87 | 0.051864 | 1592.308 | 0.06947545
939.87 | 0.052034 | 1603.846 | 0.06976643
945.87 | 0.052269 | 1603.846 | 0.06976643
951.87 | 0.052509 | 1603.846 | 0.06976643
957.87 | 0.052739 | 1615.385 | 0.07005681
961.19 | 0.052879 | 1615.385 | 0.07005681
967.19 | 0.053134 | 1615.385 | 0.07005681
973.19 | 0.053364 | 1626.923 | 0.07034662
979.19 | 0.053609 | 1626.923 | 0.07034662
982.81 | 0.053734 | 1626.923 | 0.07034662
988.81 | 0.054004 | 1626.923 | 0.07034662
994.81 | 0.054224 | 1638.462 | 0.07063587
1000.81 | 0.054449 | 1638.462 | 0.07063587
1004.81 | 0.054609 | 1638.462 | 0.07063587
1010.81 | 0.054844 | 1650 | 0.07092461
1016.81 | 0.055064 | 1650 | 0.07092461
1022.81 | 0.055309 | 1650 | 0.07092461
1026.81 | 0.055474 | 1661.538 | 0.07121286
1032.82 | 0.055699 | 1661.538 | 0.07121286
1038.82 | 0.055934 | 1661.538 | 0.07121286
1044.82 | 0.056174 | 1661.538 | 0.07121286
1048.82 | 0.056334 | 1673.077 | 0.07150065
1054.82 | 0.056559 | 1673.077 | 0.07150065
1060.82 | 0.056814 | 1673.077 | 0.07150065
1066.82 | 0.057034 | 1684.615 | 0.071788
1070.82 | 0.057189 | 1684.615 | 0.071788
1076.82 | 0.057419 | 1684.615 | 0.071788
1082.82 | 0.057654 | 1696.154 | 0.07207495
1088.82 | 0.057869 | 1696.154 | 0.07207495
1092.82 | 0.058034 | 1696.154 | 0.07207495
1098.82 | 0.058269 | 1696.154 | 0.07207495
1104.82 | 0.058454 | 1707.692 | 0.07236153
1108.92 | 0.058654 | 1707.692 | 0.07236153
1112.92 | 0.058794 | 1707.692 | 0.07236153
1118.92 | 0.059049 | 1719.231 | 0.07264775
1123.68 | 0.059214 | 1719.231 | 0.07264775
1127.68 | 0.059374 | 1719.231 | 0.07264775
1133.68 | 0.059614 | 1719.231 | 0.07264775
1139.68 | 0.059844 | 1730.769 | 0.07293366
1145.68 | 0.060094 | 1730.769 | 0.07293366
1149.68 | 0.060224 | 1730.769 | 0.07293366
1155.68 | 0.060444 | 1742.308 | 0.07321927
1161.68 | 0.060689 | 1742.308 | 0.07321927
1167.68 | 0.060909 | 1742.308 | 0.07321927
1169.83 | 0.061019 | 1753.846 | 0.07350462
1175.1 | 0.061199 | 1753.846 | 0.07350462
1181.1 | 0.061434 | 1753.846 | 0.07350462
1187.1 | 0.061659 | 1753.846 | 0.07350462
1191.1 | 0.061834 | 1765.385 | 0.07378974
1197.1 | 0.062034 | 1765.385 | 0.07378974
1203.1 | 0.062274 | 1765.385 | 0.07378974
1209.1 | 0.062504 | 1776.923 | 0.07407465
1213.1 | 0.062654 | 1776.923 | 0.07407465
1219.1 | 0.062904 | 1776.923 | 0.07407465
1225.1 | 0.063099 | 1788.462 | 0.07435938
1231.1 | 0.063344 | 1788.462 | 0.07435938
1235.1 | 0.063499 | 1788.462 | 0.07435938
1241.1 | 0.063729 | 1788.462 | 0.07435938
1247.1 | 0.063949 | 1800 | 0.07464396
1253.1 | 0.064189 | 1800 | 0.07464396
1257.1 | 0.064329 | 1800 | 0.07464396
1263.1 | 0.064574 | 1811.538 | 0.07492843
1267.1 | 0.064664 | 1811.538 | 0.07492843
1273.1 | 0.064864 | 1811.538 | 0.07492843
1277.1 | 0.065029 | 1823.077 | 0.0752128
1283.1 | 0.065279 | 1823.077 | 0.0752128
1289.1 | 0.065514 | 1823.077 | 0.0752128
1295.02 | 0.065709 | 1823.077 | 0.0752128
1299.02 | 0.065834 | 1834.615 | 0.07549711
1305.02 | 0.066079 | 1834.615 | 0.07549711
1311.02 | 0.066349 | 1834.615 | 0.07549711
1317.02 | 0.066559 | 1846.154 | 0.07578139
1321.02 | 0.066689 | 1846.154 | 0.07578139
1327.02 | 0.066934 | 1846.154 | 0.07578139
1333.02 | 0.067159 | 1846.154 | 0.07578139
1336.26 | 0.067264 | 1857.692 | 0.07606567
1336.26 | 0.067264 | 1857.692 | 0.07606567
1340.26 | 0.067374 | 1857.692 | 0.07606567
1345.9 | 0.067525 | 1869.231 | 0.07634998
1347.9 | 0.067612 | 1869.231 | 0.07634998
1353.9 | 0.067818 | 1869.231 | 0.07634998
1359.9 | 0.068044 | 1880.769 | 0.07663434
1365.9 | 0.068266 | 1880.769 | 0.07663434
1369.9 | 0.068424 | 1880.769 | 0.07663434
1375.9 | 0.068662 | 1880.769 | 0.07663434
1381.9 | 0.068879 | 1892.308 | 0.07691878
1387.9 | 0.069106 | 1892.308 | 0.07691878
1391.9 | 0.069252 | 1892.308 | 0.07691878
1397.91 | 0.069472 | 1903.846 | 0.07720335
1403.91 | 0.069693 | 1903.846 | 0.07720335
1409.91 | 0.069931 | 1903.846 | 0.07720335
1413.91 | 0.070077 | 1915.385 | 0.07748806
1419.91 | 0.070297 | 1915.385 | 0.07748806
1425.91 | 0.070528 | 1915.385 | 0.07748806
1431.91 | 0.070761 | 1915.385 | 0.07748806
1435.91 | 0.070901 | 1926.923 | 0.07777295
1441.91 | 0.071115 | 1926.923 | 0.07777295
1447.91 | 0.071358 | 1926.923 | 0.07777295
1453.91 | 0.071593 | 1938.462 | 0.07805804
1457.91 | 0.071765 | 1938.462 | 0.07805804
1463.91 | 0.071963 | 1938.462 | 0.07805804
1469.91 | 0.072195 | 1938.462 | 0.07805804
1475.91 | 0.072434 | 1950 | 0.07834338
1479.91 | 0.072595 | 1950 | 0.07834338
1485.91 | 0.072796 | 1950 | 0.07834338
1491.91 | 0.073057 | 1961.538 | 0.07862899
1497.91 | 0.073263 | 1961.538 | 0.07862899
1501.91 | 0.073422 | 1961.538 | 0.07862899
1506.59 | 0.073591 | 1973.077 | 0.07891491
1512.59 | 0.073812 | 1973.077 | 0.07891491
1518.59 | 0.074091 | 1973.077 | 0.07891491
1522.59 | 0.074218 | 1973.077 | 0.07891491
1528.59 | 0.074472 | 1984.615 | 0.07920116
1534.59 | 0.074701 | 1984.615 | 0.07920116
1540.59 | 0.074944 | 1984.615 | 0.07920116
1544.59 | 0.075089 | 1996.154 | 0.07948778
1550.59 | 0.075337 | 1996.154 | 0.07948778
1556.59 | 0.075561 | 1996.154 | 0.07948778
1560.59 | 0.07571 | 2007.692 | 0.07977481
1566.59 | 0.075935 | 2007.692 | 0.07977481
1572.59 | 0.076148 | 2007.692 | 0.07977481
1578.59 | 0.076405 | 2007.692 | 0.07977481
1582.59 | 0.076569 | 2019.231 | 0.08006227
1588.59 | 0.076792 | 2019.231 | 0.08006227
1594.59 | 0.077019 | 2019.231 | 0.08006227
1600.59 | 0.077268 | 2030.769 | 0.0803502
1604.59 | 0.077413 | 2030.769 | 0.0803502
1610.59 | 0.077638 | 2030.769 | 0.0803502
1616.59 | 0.077893 | 2042.308 | 0.08063863
1622.59 | 0.078143 | 2042.308 | 0.08063863
1626.59 | 0.078308 | 2042.308 | 0.08063863
1632.59 | 0.078533 | 2042.308 | 0.08063863
1638.59 | 0.078793 | 2053.846 | 0.08092761
1644.59 | 0.079008 | 2053.846 | 0.08092761
1648.59 | 0.079178 | 2053.846 | 0.08092761
1654.59 | 0.079398 | 2065.385 | 0.08121716
1660.59 | 0.079633 | 2065.385 | 0.08121716
1666.59 | 0.079868 | 2065.385 | 0.08121716
1670.59 | 0.080023 | 2065.385 | 0.08121716
1676.59 | 0.080253 | 2076.923 | 0.08150733
1682.59 | 0.080478 | 2076.923 | 0.08150733
1688.59 | 0.080723 | 2076.923 | 0.08150733
1692.6 | 0.080873 | 2088.462 | 0.08179814
1698.6 | 0.081128 | 2088.462 | 0.08179814
1704.6 | 0.081348 | 2088.462 | 0.08179814
1710.6 | 0.081588 | 2100 | 0.08208964
1714.6 | 0.081723 | 2100 | 0.08208964
1720.6 | 0.081973 | 2100 | 0.08208964
1726.6 | 0.082193 | 2100 | 0.08208964
1732.6 | 0.082453 | 2111.538 | 0.08238187
1736.6 | 0.082608 | 2111.538 | 0.08238187
1742.6 | 0.082838 | 2111.538 | 0.08238187
1748.6 | 0.083073 | 2123.077 | 0.08267485
1754.6 | 0.083303 | 2123.077 | 0.08267485
1758.6 | 0.083468 | 2123.077 | 0.08267485
1764.6 | 0.083698 | 2134.615 | 0.08296864
1770.6 | 0.083928 | 2134.615 | 0.08296864
1776.6 | 0.084168 | 2134.615 | 0.08296864
1780.6 | 0.084313 | 2134.615 | 0.08296864
1786.6 | 0.084543 | 2146.154 | 0.08326328
1792.6 | 0.084793 | 2146.154 | 0.08326328
1796.6 | 0.084928 | 2146.154 | 0.08326328
1802.6 | 0.085178 | 2157.692 | 0.08355879
1808.6 | 0.085428 | 2157.692 | 0.08355879
1814.6 | 0.085673 | 2157.692 | 0.08355879
1818.6 | 0.085833 | 2169.231 | 0.08385524
1824.6 | 0.086058 | 2169.231 | 0.08385524
1830.6 | 0.086293 | 2169.231 | 0.08385524
1836.6 | 0.086543 | 2169.231 | 0.08385524
1840.6 | 0.086703 | 2180.769 | 0.08415265
1846.6 | 0.086948 | 2180.769 | 0.08415265
1852.6 | 0.087158 | 2180.769 | 0.08415265
1858.6 | 0.087413 | 2192.308 | 0.08445107
1862.6 | 0.087573 | 2192.308 | 0.08445107
1868.6 | 0.087818 | 2192.308 | 0.08445107
1872.76 | 0.087973 | 2192.308 | 0.08445107
1878.76 | 0.088228 | 2203.846 | 0.08475055
1882.76 | 0.088353 | 2203.846 | 0.08475055
1888.76 | 0.088633 | 2203.846 | 0.08475055
1894.76 | 0.088858 | 2215.385 | 0.08505113
1900.76 | 0.089108 | 2215.385 | 0.08505113
1904.76 | 0.089268 | 2215.385 | 0.08505113
1910.76 | 0.089533 | 2226.923 | 0.08535286
1916.76 | 0.089763 | 2226.923 | 0.08535286
1922.76 | 0.090003 | 2226.923 | 0.08535286
1926.76 | 0.090178 | 2226.923 | 0.08535286
1932.76 | 0.090408 | 2238.462 | 0.08565579
1938.06 | 0.090658 | 2238.462 | 0.08565579
1944.06 | 0.090883 | 2238.462 | 0.08565579
1947.84 | 0.091028 | 2250 | 0.08595996
1953.84 | 0.091278 | 2250 | 0.08595996
1959.84 | 0.091508 | 2250 | 0.08595996
1965.84 | 0.091768 | 2261.538 | 0.08626543
1969.84 | 0.091918 | 2261.538 | 0.08626543
1975.84 | 0.092158 | 2261.538 | 0.08626543
1981.84 | 0.092418 | 2261.538 | 0.08626543
1986.65 | 0.092608 | 2273.077 | 0.08657224
1990.65 | 0.092778 | 2273.077 | 0.08657224
1995.92 | 0.092983 | 2273.077 | 0.08657224
2001.92 | 0.093238 | 2284.615 | 0.08688045
2005.92 | 0.093413 | 2284.615 | 0.08688045
2011.92 | 0.093618 | 2284.615 | 0.08688045
2017.92 | 0.093863 | 2284.615 | 0.08688045
2023.92 | 0.094128 | 2296.154 | 0.08719012
2027.92 | 0.094273 | 2296.154 | 0.08719012
2033.92 | 0.094523 | 2296.154 | 0.08719012
2039.92 | 0.094778 | 2307.692 | 0.08750129
2045.92 | 0.095023 | 2307.692 | 0.08750129
2049.92 | 0.095188 | 2307.692 | 0.08750129
2055.92 | 0.095428 | 2319.231 | 0.08781403
2061.92 | 0.095663 | 2319.231 | 0.08781403
2067.92 | 0.095913 | 2319.231 | 0.08781403
2071.92 | 0.096068 | 2319.231 | 0.08781403
2077.92 | 0.096308 | 2330.769 | 0.08812839
2083.92 | 0.096563 | 2330.769 | 0.08812839
2089.92 | 0.096798 | 2330.769 | 0.08812839
2093.92 | 0.096983 | 2342.308 | 0.08844444
2099.92 | 0.097218 | 2342.308 | 0.08844444
2105.92 | 0.097483 | 2342.308 | 0.08844444
2111.22 | 0.097728 | 2353.846 | 0.08876223
2114.23 | 0.097848 | 2353.846 | 0.08876223
2120.23 | 0.098078 | 2353.846 | 0.08876223
2126.23 | 0.098333 | 2353.846 | 0.08876223
2130.42 | 0.098503 | 2365.385 | 0.08908184
2134.42 | 0.098683 | 2365.385 | 0.08908184
2139.19 | 0.098873 | 2365.385 | 0.08908184
2145.19 | 0.099118 | 2376.923 | 0.08940332
2151.19 | 0.099378 | 2376.923 | 0.08940332
2155.09 | 0.099553 | 2376.923 | 0.08940332
2160.61 | 0.099793 | 2388.462 | 0.08972674
2165.98 | 0.100018 | 2388.462 | 0.08972674
2171.98 | 0.100253 | 2388.462 | 0.08972674
2175.98 | 0.100433 | 2388.462 | 0.08972674
2178.71 | 0.100538 | 2400 | 0.09005218
2183.87 | 0.100783 | 2400 | 0.09005218
2189.87 | 0.101013 | 2400 | 0.09005218
2193.87 | 0.101173 | 2411.538 | 0.0903797
2199.87 | 0.101443 | 2411.538 | 0.0903797
2205.88 | 0.101693 | 2411.538 | 0.0903797
2211.88 | 0.101943 | 2411.538 | 0.0903797
2215.88 | 0.102113 | 2423.077 | 0.09070939
2221.88 | 0.102363 | 2423.077 | 0.09070939
2227.88 | 0.102623 | 2423.077 | 0.09070939
2231.88 | 0.102793 | 2434.615 | 0.09104131
2237.88 | 0.103033 | 2434.615 | 0.09104131
2243.88 | 0.103283 | 2434.615 | 0.09104131
2249.88 | 0.103533 | 2446.154 | 0.09137555
2253.88 | 0.103698 | 2446.154 | 0.09137555
2259.88 | 0.103948 | 2446.154 | 0.09137555
2265.88 | 0.104208 | 2446.154 | 0.09137555
2271.88 | 0.104493 | 2457.692 | 0.09171219
2275.88 | 0.104693 | 2457.692 | 0.09171219
2281.88 | 0.104898 | 2457.692 | 0.09171219
2287.88 | 0.105173 | 2469.231 | 0.09205132
2293.88 | 0.105438 | 2469.231 | 0.09205132
2297.88 | 0.105603 | 2469.231 | 0.09205132
2303.88 | 0.105873 | 2480.769 | 0.09239302
2309.88 | 0.106138 | 2480.769 | 0.09239302
2315.88 | 0.106378 | 2480.769 | 0.09239302
2319.88 | 0.106573 | 2480.769 | 0.09239302
2323.39 | 0.106743 | 2492.308 | 0.09273738
2329.39 | 0.106978 | 2492.308 | 0.09273738
2335.39 | 0.107248 | 2492.308 | 0.09273738
2339.39 | 0.107428 | 2503.846 | 0.09308451
2344.76 | 0.107683 | 2503.846 | 0.09308451
2350.76 | 0.107928 | 2503.846 | 0.09308451
2356.76 | 0.108208 | 2503.846 | 0.09308451
2360.76 | 0.108383 | 2515.385 | 0.0934345
2366.76 | 0.108658 | 2515.385 | 0.0934345
2372.76 | 0.108933 | 2515.385 | 0.0934345
2378.76 | 0.109178 | 2526.923 | 0.09378745
2382.76 | 0.109378 | 2526.923 | 0.09378745
2388.76 | 0.109633 | 2526.923 | 0.09378745
2394.76 | 0.109908 | 2538.462 | 0.09414345
2400.76 | 0.110188 | 2538.462 | 0.09414345
2404.76 | 0.110368 | 2538.462 | 0.09414345
2410.76 | 0.110623 | 2538.462 | 0.09414345
2416.76 | 0.110903 | 2550 | 0.09450263
2422.76 | 0.111173 | 2550 | 0.09450263
2426.76 | 0.111348 | 2550 | 0.09450263
2432.76 | 0.111623 | 2561.538 | 0.09486509
2438.76 | 0.111893 | 2561.538 | 0.09486509
2444.76 | 0.112138 | 2561.538 | 0.09486509
2448.76 | 0.112333 | 2573.077 | 0.09523094
2454.76 | 0.112588 | 2573.077 | 0.09523094
2460.76 | 0.112883 | 2573.077 | 0.09523094
2464.76 | 0.113073 | 2573.077 | 0.09523094
2470.76 | 0.113343 | 2584.615 | 0.09560031
2476.76 | 0.113613 | 2584.615 | 0.09560031
2482.76 | 0.113898 | 2584.615 | 0.09560031
2486.76 | 0.114093 | 2596.154 | 0.09597332
2489.15 | 0.114193 | 2596.154 | 0.09597332
2495.15 | 0.114533 | 2596.154 | 0.09597332
2501.15 | 0.114793 | 2607.692 | 0.0963501
2505.15 | 0.114978 | 2607.692 | 0.0963501
2511.15 | 0.115268 | 2607.692 | 0.0963501
2517.15 | 0.115528 | 2607.692 | 0.0963501
2523.15 | 0.115813 | 2619.231 | 0.09673078
2527.15 | 0.115998 | 2619.231 | 0.09673078
2533.15 | 0.116268 | 2619.231 | 0.09673078
2539.15 | 0.116573 | 2630.769 | 0.09711552
2545.15 | 0.116823 | 2630.769 | 0.09711552
2549.15 | 0.117018 | 2630.769 | 0.09711552
2555.15 | 0.117288 | 2630.769 | 0.09711552
2561.15 | 0.117578 | 2642.308 | 0.09750445
2567.15 | 0.117853 | 2642.308 | 0.09750445
2571.15 | 0.118053 | 2642.308 | 0.09750445
2577.16 | 0.118303 | 2653.846 | 0.09789773
2583.16 | 0.118603 | 2653.846 | 0.09789773
2589.16 | 0.118888 | 2653.846 | 0.09789773
2593.16 | 0.119068 | 2665.385 | 0.09829553
2599.16 | 0.119358 | 2665.385 | 0.09829553
2605.16 | 0.119653 | 2665.385 | 0.09829553
2611.16 | 0.119923 | 2665.385 | 0.09829553
2615.16 | 0.120128 | 2676.923 | 0.09869802
2621.16 | 0.120418 | 2676.923 | 0.09869802
2627.16 | 0.120683 | 2676.923 | 0.09869802
2632.65 | 0.120973 | 2688.462 | 0.09910536
2636.65 | 0.121153 | 2688.462 | 0.09910536
2642.65 | 0.121473 | 2688.462 | 0.09910536
2648.65 | 0.121748 | 2700 | 0.09951776
2654.65 | 0.122043 | 2700 | 0.09951776
2658.65 | 0.122233 | 2700 | 0.09951776
2664.65 | 0.122518 | 2700 | 0.09951776
2670.04 | 0.122778 | 2711.538 | 0.0999354
2674.04 | 0.122953 | 2711.538 | 0.0999354
2680.04 | 0.123268 | 2711.538 | 0.0999354
2684.08 | 0.123468 | 2723.077 | 0.1003585
2688.54 | 0.123688 | 2723.077 | 0.1003585
2691.65 | 0.123838 | 2723.077 | 0.1003585
2697.65 | 0.124163 | 2734.615 | 0.1007873
2703.65 | 0.124478 | 2734.615 | 0.1007873
2709.02 | 0.124733 | 2734.615 | 0.1007873
2713.02 | 0.124933 | 2734.615 | 0.1007873
2719.02 | 0.125203 | 2746.154 | 0.1012219
2725.02 | 0.125503 | 2746.154 | 0.1012219
2731.02 | 0.125813 | 2746.154 | 0.1012219
2735.02 | 0.126008 | 2757.692 | 0.1016627
2741.02 | 0.126308 | 2757.692 | 0.1016627
2747.02 | 0.126578 | 2757.692 | 0.1016627
2753.02 | 0.126898 | 2757.692 | 0.1016627
2757.02 | 0.127098 | 2769.231 | 0.1021099
2763.02 | 0.127403 | 2769.231 | 0.1021099
2769.02 | 0.127688 | 2769.231 | 0.1021099
2775.02 | 0.128008 | 2780.769 | 0.1025637
2777.05 | 0.128118 | 2780.769 | 0.1025637
2783.05 | 0.128418 | 2780.769 | 0.1025637
2789.05 | 0.128693 | 2792.308 | 0.1030245
2795.05 | 0.129008 | 2792.308 | 0.1030245
2799.05 | 0.129218 | 2792.308 | 0.1030245
2805.05 | 0.129523 | 2792.308 | 0.1030245
2811.05 | 0.129843 | 2803.846 | 0.1034925
2817.05 | 0.130168 | 2803.846 | 0.1034925
2821.05 | 0.130388 | 2803.846 | 0.1034925
2827.05 | 0.130713 | 2815.385 | 0.1039681
2833.05 | 0.131008 | 2815.385 | 0.1039681
2839.05 | 0.131328 | 2815.385 | 0.1039681
2843.05 | 0.131538 | 2826.923 | 0.1044516
2849.05 | 0.131878 | 2826.923 | 0.1044516
2855.05 | 0.132188 | 2826.923 | 0.1044516
2861.05 | 0.132498 | 2826.923 | 0.1044516
2865.05 | 0.132723 | 2838.462 | 0.1049434
2871.05 | 0.133038 | 2838.462 | 0.1049434
2877.05 | 0.133383 | 2838.462 | 0.1049434
2881.28 | 0.133618 | 2850 | 0.1054438
2881.28 | 0.133618 | 2850 | 0.1054438
2881.39 | 0.133618 | 2850 | 0.1054438
2887.28 | 0.133903 | 2850 | 0.1054438
2891.28 | 0.134092 | 2861.538 | 0.1059532
2897.28 | 0.134406 | 2861.538 | 0.1059532
2903.28 | 0.134734 | 2861.538 | 0.1059532
2909.28 | 0.135051 | 2873.077 | 0.1064722
2913.28 | 0.135234 | 2873.077 | 0.1064722
2919.28 | 0.13557 | 2873.077 | 0.1064722
2925.28 | 0.135885 | 2884.615 | 0.107001
2931.28 | 0.136232 | 2884.615 | 0.107001
2935.28 | 0.136458 | 2884.615 | 0.107001
2941.28 | 0.13675 | 2884.615 | 0.107001
2947.28 | 0.1371 | 2896.154 | 0.1075404
2953.28 | 0.137414 | 2896.154 | 0.1075404
2957.28 | 0.137629 | 2896.154 | 0.1075404
2963.28 | 0.137959 | 2907.692 | 0.1080907
2969.28 | 0.138297 | 2907.692 | 0.1080907
2974.05 | 0.13857 | 2907.692 | 0.1080907
2978.05 | 0.138787 | 2919.231 | 0.1086525
2984.05 | 0.13914 | 2919.231 | 0.1086525
2990.05 | 0.139467 | 2919.231 | 0.1086525
2994.49 | 0.139741 | 2919.231 | 0.1086525
2998.5 | 0.139977 | 2930.769 | 0.1092264
3004.5 | 0.140297 | 2930.769 | 0.1092264
3010.5 | 0.140678 | 2930.769 | 0.1092264
3016.5 | 0.14104 | 2942.308 | 0.109813
3020.5 | 0.141286 | 2942.308 | 0.109813
3026.5 | 0.141657 | 2942.308 | 0.109813
3032.5 | 0.142039 | 2953.846 | 0.1104131
3038.5 | 0.14241 | 2953.846 | 0.1104131
3042.5 | 0.142667 | 2953.846 | 0.1104131
3048.5 | 0.143031 | 2953.846 | 0.1104131
3054.5 | 0.143405 | 2965.385 | 0.1110273
3060.5 | 0.14376 | 2965.385 | 0.1110273
3064.5 | 0.144023 | 2965.385 | 0.1110273
3070.5 | 0.144403 | 2976.923 | 0.1116564
3076.5 | 0.144768 | 2976.923 | 0.1116564
3082.5 | 0.145128 | 2976.923 | 0.1116564
3086.5 | 0.145388 | 2976.923 | 0.1116564
3092.5 | 0.145773 | 2988.462 | 0.1123013
3098.5 | 0.146158 | 2988.462 | 0.1123013
3104.5 | 0.146533 | 2988.462 | 0.1123013
3108.5 | 0.146778 | 3000 | 0.1129629
3114.5 | 0.147168 | 3000 | 0.1129629
3120.5 | 0.147548 | 3000 | 0.1129629
3124.5 | 0.147803 | 3011.538 | 0.1136422
3130.5 | 0.148183 | 3011.538 | 0.1136422
3136.5 | 0.148563 | 3011.538 | 0.1136422
3142.5 | 0.148998 | 3011.538 | 0.1136422
3146.5 | 0.149273 | 3023.077 | 0.1143403
3152.5 | 0.149653 | 3023.077 | 0.1143403
3158.5 | 0.150043 | 3023.077 | 0.1143403
3164.5 | 0.150428 | 3034.615 | 0.1150584
3168.5 | 0.150683 | 3034.615 | 0.1150584
3174.5 | 0.151058 | 3034.615 | 0.1150584
3180.5 | 0.151463 | 3046.154 | 0.1157979
3186.5 | 0.151883 | 3046.154 | 0.1157979
3190.5 | 0.152158 | 3046.154 | 0.1157979
3196.5 | 0.152583 | 3046.154 | 0.1157979
3202.5 | 0.152993 | 3057.692 | 0.1165602
3208.5 | 0.153403 | 3057.692 | 0.1165602
3212.5 | 0.153688 | 3057.692 | 0.1165602
3218.5 | 0.154123 | 3069.231 | 0.1173468
3224.5 | 0.154558 | 3069.231 | 0.1173468
3230.5 | 0.154983 | 3069.231 | 0.1173468
3234.5 | 0.155278 | 3080.769 | 0.1181597
3240.5 | 0.155703 | 3080.769 | 0.1181597
3246.5 | 0.156138 | 3080.769 | 0.1181597
3252.5 | 0.156588 | 3080.769 | 0.1181597
3256.5 | 0.156868 | 3092.308 | 0.1190007
3262.5 | 0.157323 | 3092.308 | 0.1190007
3268.5 | 0.157768 | 3092.308 | 0.1190007
3274.5 | 0.158218 | 3103.846 | 0.119872
3278.5 | 0.158533 | 3103.846 | 0.119872
3283.8 | 0.158943 | 3103.846 | 0.119872
3289.8 | 0.159383 | 3103.846 | 0.119872
3295.8 | 0.159853 | 3115.385 | 0.1207759
3299.8 | 0.160158 | 3115.385 | 0.1207759
3305.8 | 0.160638 | 3115.385 | 0.1207759
3311.8 | 0.161133 | 3126.923 | 0.1217151
3317.8 | 0.161603 | 3126.923 | 0.1217151
3321.8 | 0.161923 | 3126.923 | 0.1217151
3327.8 | 0.162388 | 3138.462 | 0.1226924
3333.8 | 0.162878 | 3138.462 | 0.1226924
3337.8 | 0.163203 | 3138.462 | 0.1226924
3343.8 | 0.163703 | 3138.462 | 0.1226924
3349.8 | 0.164223 | 3150 | 0.1237113
3355.8 | 0.164738 | 3150 | 0.1237113
3359.8 | 0.165103 | 3150 | 0.1237113
3365.8 | 0.165618 | 3161.538 | 0.1247754
3371.8 | 0.166153 | 3161.538 | 0.1247754
3377.8 | 0.166693 | 3161.538 | 0.1247754
3381.8 | 0.167058 | 3173.077 | 0.1258891
3387.8 | 0.167588 | 3173.077 | 0.1258891
3393.8 | 0.168153 | 3173.077 | 0.1258891
3399.8 | 0.168733 | 3173.077 | 0.1258891
3403.8 | 0.169108 | 3184.615 | 0.1270573
3409.8 | 0.169693 | 3184.615 | 0.1270573
3415.8 | 0.170278 | 3184.615 | 0.1270573
3421.8 | 0.170868 | 3196.154 | 0.1282858
3425.8 | 0.171273 | 3196.154 | 0.1282858
3431.8 | 0.171903 | 3196.154 | 0.1282858
3437.8 | 0.172538 | 3196.154 | 0.1282858
3443.8 | 0.173173 | 3207.692 | 0.1295814
3447.8 | 0.173618 | 3207.692 | 0.1295814
3453.8 | 0.174308 | 3207.692 | 0.1295814
3459.8 | 0.175008 | 3219.231 | 0.1309515
3465.8 | 0.175658 | 3219.231 | 0.1309515
3469.8 | 0.176108 | 3219.231 | 0.1309515
3475.8 | 0.176833 | 3230.769 | 0.132405
3481.8 | 0.177538 | 3230.769 | 0.132405
3487.8 | 0.178268 | 3230.769 | 0.132405
3491.8 | 0.178773 | 3230.769 | 0.132405
3497.8 | 0.179538 | 3242.308 | 0.1339527
3503.8 | 0.180353 | 3242.308 | 0.1339527
3509.8 | 0.181173 | 3242.308 | 0.1339527
3513.8 | 0.181738 | 3253.846 | 0.1356069
3517.8 | 0.182343 | 3253.846 | 0.1356069
3521.8 | 0.182937 | 3253.846 | 0.1356069
3527.8 | 0.183731 | 3265.385 | 0.137383
3531.8 | 0.184235 | 3265.385 | 0.137383
3537.8 | 0.185017 | 3265.385 | 0.137383
3543.8 | 0.185752 | 3265.385 | 0.137383
3549.8 | 0.186494 | 3276.923 | 0.1393002
3553.8 | 0.187008 | 3276.923 | 0.1393002
3559.8 | 0.18783 | 3276.923 | 0.1393002
3565.8 | 0.188604 | 3288.462 | 0.1413822
3569.81 | 0.189147 | 3288.462 | 0.1413822
3575.81 | 0.189967 | 3288.462 | 0.1413822
3581.81 | 0.190803 | 3300 | 0.1436576
3587.81 | 0.191681 | 3300 | 0.1436576
3591.81 | 0.192273 | 3300 | 0.1436576
3597.81 | 0.193147 | 3300 | 0.1436576
3603.81 | 0.194052 | 3311.538 | 0.1461631
3609.81 | 0.194952 | 3311.538 | 0.1461631
3611.97 | 0.195282 | 3311.538 | 0.1461631
3617.97 | 0.196207 | 3323.077 | 0.1489496
3623.97 | 0.197152 | 3323.077 | 0.1489496
3629.97 | 0.198092 | 3323.077 | 0.1489496
3633.97 | 0.198742 | 3323.077 | 0.1489496
3639.97 | 0.199717 | 3334.615 | 0.1520837
3645.97 | 0.200702 | 3334.615 | 0.1520837
3651.97 | 0.201702 | 3334.615 | 0.1520837
3655.97 | 0.202382 | 3346.154 | 0.1556562
3661.97 | 0.203407 | 3346.154 | 0.1556562
3667.97 | 0.204447 | 3346.154 | 0.1556562
3673.97 | 0.205532 | 3357.692 | 0.1597964
3677.97 | 0.206272 | 3357.692 | 0.1597964
3683.76 | 0.207347 | 3357.692 | 0.1597964
3689.76 | 0.208487 | 3357.692 | 0.1597964
3695.76 | 0.209662 | 3369.231 | 0.1646915
3699.76 | 0.210462 | 3369.231 | 0.1646915
3705.76 | 0.211702 | 3369.231 | 0.1646915
3711.76 | 0.212997 | 3380.769 | 0.1706974
3717.76 | 0.214332 | 3380.769 | 0.1706974
3721.76 | 0.215267 | 3380.769 | 0.1706974
3727.76 | 0.216687 | 3392.308 | 0.1783451
3733.76 | 0.218142 | 3392.308 | 0.1783451
3739.76 | 0.219547 | 3392.308 | 0.1783451
3743.76 | 0.220462 | 3392.308 | 0.1783451
3749.76 | 0.221857 | 3403.846 | 0.188841
3755.76 | 0.223322 | 3403.846 | 0.188841
3761.76 | 0.224842 | 3403.846 | 0.188841
3765.76 | 0.225912 | 3415.385 | 0.2044851
3771.76 | 0.227592 | 3415.385 | 0.2044851
3781.76 | 0.231287 | 3415.385 | 0.2044851
0 | 0 | 0 | 0
0 | 0 | 0 | 0
7.77 | 0.001231 | 11.53846 | 0.0007228313
7.77 | 0.001231 | 11.53846 | 0.0007228313
15.18 | 0.001682 | 23.07692 | 0.001433155
22.83 | 0.00208 | 34.61538 | 0.002131387
22.83 | 0.00208 | 34.61538 | 0.002131387
30.08 | 0.002486 | 46.15385 | 0.002817926
38.96 | 0.002961 | 57.69231 | 0.003493147
38.96 | 0.002961 | 57.69231 | 0.003493147
47.64 | 0.003422 | 69.23077 | 0.004157412
55.61 | 0.003863 | 69.23077 | 0.004157412
55.61 | 0.003863 | 80.76923 | 0.004811063
65.14 | 0.004406 | 92.30769 | 0.005454427
72.4 | 0.00481 | 92.30769 | 0.005454427
72.4 | 0.00481 | 103.8462 | 0.006087817
80.89 | 0.005299 | 115.3846 | 0.006711531
89.53 | 0.00575 | 115.3846 | 0.006711531
89.53 | 0.00575 | 126.9231 | 0.007325855
99.31 | 0.006275 | 126.9231 | 0.007325855
106.02 | 0.006631 | 138.4615 | 0.007931061
106.02 | 0.006631 | 150 | 0.008527412
114.89 | 0.007306 | 150 | 0.008527412
114.89 | 0.007306 | 161.5385 | 0.009115157
125.89 | 0.007881 | 173.0769 | 0.009694536
134.28 | 0.008303 | 173.0769 | 0.009694536
134.28 | 0.008303 | 184.6154 | 0.01026578
144.79 | 0.008828 | 184.6154 | 0.01026578
152.78 | 0.009203 | 196.1538 | 0.01082911
152.78 | 0.009203 | 207.6923 | 0.01138473
161.27 | 0.009606 | 207.6923 | 0.01138473
168.9 | 0.009957 | 219.2308 | 0.01193286
168.9 | 0.009957 | 230.7692 | 0.01247369
177.06 | 0.01034 | 230.7692 | 0.01247369
184.33 | 0.010668 | 242.3077 | 0.01300739
184.33 | 0.010668 | 242.3077 | 0.01300739
192.66 | 0.011029 | 253.8462 | 0.01353417
201.87 | 0.011433 | 265.3846 | 0.01405418
201.87 | 0.011433 | 265.3846 | 0.01405418
209.79 | 0.01177 | 276.9231 | 0.01456761
220.14 | 0.0122 | 288.4615 | 0.0150746
220.14 | 0.0122 | 288.4615 | 0.0150746
228.73 | 0.012552 | 300 | 0.01557532
228.73 | 0.012552 | 300 | 0.01557532
238.21 | 0.012965 | 311.5385 | 0.01606991
247.28 | 0.013325 | 323.0769 | 0.01655853
247.28 | 0.013325 | 323.0769 | 0.01655853
255.47 | 0.013667 | 334.6154 | 0.0170413
263.93 | 0.014004 | 346.1538 | 0.01751837
263.93 | 0.014004 | 346.1538 | 0.01751837
273.68 | 0.014368 | 357.6923 | 0.01798986
281.73 | 0.014691 | 357.6923 | 0.01798986
281.73 | 0.014691 | 369.2308 | 0.01845591
289.73 | 0.015003 | 380.7692 | 0.01891664
297.47 | 0.015288 | 380.7692 | 0.01891664
297.47 | 0.015288 | 392.3077 | 0.01937215
307.51 | 0.015669 | 403.8462 | 0.01982258
315.59 | 0.015964 | 403.8462 | 0.01982258
315.59 | 0.015964 | 415.3846 | 0.02026802
327.3 | 0.016398 | 415.3846 | 0.02026802
338.26 | 0.016797 | 426.9231 | 0.02070858
338.26 | 0.016797 | 438.4615 | 0.02114438
345.13 | 0.017035 | 438.4615 | 0.02114438
353.98 | 0.01737 | 450 | 0.0215755
353.98 | 0.01737 | 461.5385 | 0.02200204
365.86 | 0.017778 | 461.5385 | 0.02200204
365.86 | 0.017778 | 473.0769 | 0.02242411
374 | 0.018057 | 484.6154 | 0.02284178
383.01 | 0.018357 | 484.6154 | 0.02284178
383.01 | 0.018357 | 496.1538 | 0.02325515
392.37 | 0.018679 | 496.1538 | 0.02325515
402.68 | 0.019027 | 507.6923 | 0.02366431
402.68 | 0.019027 | 519.2308 | 0.02406933
411.62 | 0.019324 | 519.2308 | 0.02406933
419.93 | 0.019595 | 530.7692 | 0.02447031
419.93 | 0.019595 | 542.3077 | 0.02486731
427.72 | 0.01986 | 542.3077 | 0.02486731
435.46 | 0.020119 | 553.8462 | 0.02526041
435.46 | 0.020119 | 553.8462 | 0.02526041
445.26 | 0.020435 | 565.3846 | 0.02564969
453.88 | 0.020715 | 576.9231 | 0.02603522
453.88 | 0.020715 | 576.9231 | 0.02603522
463.86 | 0.021045 | 588.4615 | 0.02641708
473.82 | 0.021363 | 600 | 0.02679531
473.82 | 0.021363 | 600 | 0.02679531
483.63 | 0.021683 | 611.5385 | 0.02717001
483.63 | 0.021683 | 611.5385 | 0.02717001
493.06 | 0.021972 | 623.0769 | 0.02754122
501.71 | 0.022244 | 634.6154 | 0.02790902
501.71 | 0.022244 | 634.6154 | 0.02790902
509.57 | 0.022487 | 646.1538 | 0.02827345
518.72 | 0.022772 | 657.6923 | 0.02863459
518.72 | 0.022772 | 657.6923 | 0.02863459
527.39 | 0.023044 | 669.2308 | 0.02899249
535.58 | 0.023281 | 669.2308 | 0.02899249
535.58 | 0.023281 | 680.7692 | 0.02934721
545.54 | 0.023595 | 692.3077 | 0.02969879
554.72 | 0.023871 | 692.3077 | 0.02969879
554.72 | 0.023871 | 703.8462 | 0.03004731
563.51 | 0.024121 | 715.3846 | 0.03039279
573.12 | 0.024415 | 715.3846 | 0.03039279
573.12 | 0.024415 | 726.9231 | 0.03073531
582.88 | 0.024705 | 726.9231 | 0.03073531
593.53 | 0.025017 | 738.4615 | 0.03107491
593.53 | 0.025017 | 750 | 0.03141163
600.97 | 0.025232 | 750 | 0.03141163
609.91 | 0.025505 | 761.5385 | 0.03174552
609.91 | 0.025505 | 773.0769 | 0.03207664
621.17 | 0.025826 | 773.0769 | 0.03207664
621.17 | 0.025826 | 784.6154 | 0.03240501
630.98 | 0.026109 | 784.6154 | 0.03240501
641.34 | 0.026406 | 796.1538 | 0.0327307
641.34 | 0.026406 | 807.6923 | 0.03305374
649.84 | 0.026653 | 807.6923 | 0.03305374
658.43 | 0.026904 | 819.2308 | 0.03337417
658.43 | 0.026904 | 830.7692 | 0.03369203
666.8 | 0.027142 | 830.7692 | 0.03369203
675.68 | 0.0274 | 842.3077 | 0.03400737
675.68 | 0.0274 | 842.3077 | 0.03400737
684.01 | 0.027636 | 853.8462 | 0.03432022
693.12 | 0.027877 | 865.3846 | 0.03463062
693.12 | 0.027877 | 865.3846 | 0.03463062
701.24 | 0.028092 | 876.9231 | 0.03493861
708.46 | 0.028302 | 888.4615 | 0.03524422
708.46 | 0.028302 | 888.4615 | 0.03524422
716.31 | 0.028531 | 900 | 0.0355475
724.55 | 0.028747 | 911.5385 | 0.03584847
724.55 | 0.028747 | 911.5385 | 0.03584847
732.47 | 0.028977 | 923.0769 | 0.03614716
732.47 | 0.028977 | 923.0769 | 0.03614716
740.36 | 0.029204 | 934.6154 | 0.03644362
749.79 | 0.029451 | 946.1538 | 0.03673788
749.79 | 0.029451 | 946.1538 | 0.03673788
758.4 | 0.029693 | 957.6923 | 0.03702996
767.38 | 0.029937 | 969.2308 | 0.0373199
767.38 | 0.029937 | 969.2308 | 0.0373199
776.24 | 0.030173 | 980.7692 | 0.03760772
783.93 | 0.030388 | 980.7692 | 0.03760772
783.93 | 0.030388 | 992.3077 | 0.03789347
793.74 | 0.030652 | 1003.846 | 0.03817716
803.2 | 0.030905 | 1003.846 | 0.03817716
803.2 | 0.030905 | 1015.385 | 0.03845883
812.32 | 0.031152 | 1026.923 | 0.0387385
822.92 | 0.031439 | 1026.923 | 0.0387385
822.92 | 0.031439 | 1038.462 | 0.0390162
832.74 | 0.031696 | 1038.462 | 0.0390162
841.65 | 0.031922 | 1050 | 0.03929197
841.65 | 0.031922 | 1061.538 | 0.03956581
851.28 | 0.032176 | 1061.538 | 0.03956581
851.28 | 0.032176 | 1073.077 | 0.03983777
859.69 | 0.032392 | 1084.615 | 0.04010787
868.26 | 0.032626 | 1084.615 | 0.04010787
868.26 | 0.032626 | 1096.154 | 0.04037612
877.79 | 0.032883 | 1096.154 | 0.04037612
888.49 | 0.03316 | 1107.692 | 0.04064256
888.49 | 0.03316 | 1119.231 | 0.04090721
897.33 | 0.033395 | 1119.231 | 0.04090721
905.27 | 0.033595 | 1130.769 | 0.04117009
905.27 | 0.033595 | 1142.308 | 0.04143123
913.15 | 0.033797 | 1142.308 | 0.04143123
920.85 | 0.033992 | 1153.846 | 0.04169064
920.85 | 0.033992 | 1153.846 | 0.04169064
932.42 | 0.034287 | 1165.385 | 0.04194835
941.66 | 0.034528 | 1176.923 | 0.04220439
941.66 | 0.034528 | 1176.923 | 0.04220439
951.02 | 0.034763 | 1188.462 | 0.04245877
960.16 | 0.03499 | 1200 | 0.04271151
960.16 | 0.03499 | 1200 | 0.04271151
971.46 | 0.035277 | 1211.538 | 0.04296264
979.16 | 0.035476 | 1211.538 | 0.04296264
979.16 | 0.035476 | 1223.077 | 0.04321217
988.56 | 0.035708 | 1234.615 | 0.04346012
988.56 | 0.035708 | 1234.615 | 0.04346012
997.75 | 0.035954 | 1246.154 | 0.04370652
1005.11 | 0.036128 | 1257.692 | 0.04395138
1005.11 | 0.036128 | 1257.692 | 0.04395138
1013.8 | 0.036356 | 1269.231 | 0.04419473
1021.83 | 0.036557 | 1269.231 | 0.04419473
1021.83 | 0.036557 | 1280.769 | 0.04443657
1029.65 | 0.036753 | 1292.308 | 0.04467692
1038.61 | 0.036965 | 1292.308 | 0.04467692
1038.61 | 0.036965 | 1303.846 | 0.04491582
1046.92 | 0.037188 | 1315.385 | 0.04515326
1057.3 | 0.037441 | 1315.385 | 0.04515326
1057.3 | 0.037441 | 1326.923 | 0.04538928
1065.91 | 0.037659 | 1326.923 | 0.04538928
1075.65 | 0.037903 | 1338.462 | 0.04562388
1075.65 | 0.037903 | 1350 | 0.04585708
1085.19 | 0.038136 | 1350 | 0.04585708
1098.34 | 0.038459 | 1361.538 | 0.0460889
1098.34 | 0.038459 | 1373.077 | 0.04631936
1109.67 | 0.038739 | 1373.077 | 0.04631936
1109.67 | 0.038739 | 1384.615 | 0.04654847
1119.48 | 0.038983 | 1396.154 | 0.04677624
1128.87 | 0.039203 | 1396.154 | 0.04677624
1128.87 | 0.039203 | 1407.692 | 0.04700269
1139.27 | 0.03946 | 1407.692 | 0.04700269
1150.24 | 0.039724 | 1419.231 | 0.04722784
1150.24 | 0.039724 | 1430.769 | 0.0474517
1158.8 | 0.03993 | 1430.769 | 0.0474517
1168.91 | 0.040167 | 1442.308 | 0.04767428
1168.91 | 0.040167 | 1453.846 | 0.04789561
1179.11 | 0.040417 | 1453.846 | 0.04789561
1186.88 | 0.040595 | 1465.385 | 0.04811568
1186.88 | 0.040595 | 1465.385 | 0.04811568
1196.26 | 0.040846 | 1476.923 | 0.04833452
1205.12 | 0.041051 | 1488.462 | 0.04855214
1205.12 | 0.041051 | 1488.462 | 0.04855214
1212.89 | 0.041242 | 1500 | 0.04876856
1222.15 | 0.041481 | 1511.538 | 0.04898378
1222.15 | 0.041481 | 1511.538 | 0.04898378
1231.53 | 0.0417 | 1523.077 | 0.04919781
1239.94 | 0.041897 | 1523.077 | 0.04919781
1239.94 | 0.041897 | 1534.615 | 0.04941068
1249.43 | 0.042125 | 1546.154 | 0.0496224
1249.43 | 0.042125 | 1546.154 | 0.0496224
1258.22 | 0.042333 | 1557.692 | 0.04983297
1267.15 | 0.042556 | 1569.231 | 0.0500424
1267.15 | 0.042556 | 1569.231 | 0.0500424
1276.53 | 0.042756 | 1580.769 | 0.05025072
1287.09 | 0.043012 | 1580.769 | 0.05025072
1287.09 | 0.043012 | 1592.308 | 0.05045793
1295.7 | 0.043214 | 1603.846 | 0.05066404
1305.19 | 0.043451 | 1603.846 | 0.05066404
1305.19 | 0.043451 | 1615.385 | 0.05086907
1313.96 | 0.043658 | 1626.923 | 0.05107302
1322.06 | 0.043856 | 1626.923 | 0.05107302
1322.06 | 0.043856 | 1638.462 | 0.0512759
1331.68 | 0.044071 | 1638.462 | 0.0512759
1341.21 | 0.044304 | 1650 | 0.05147774
1341.21 | 0.044304 | 1661.538 | 0.05167853
1352.1 | 0.04456 | 1661.538 | 0.05167853
1359.38 | 0.044718 | 1673.077 | 0.05187829
1359.38 | 0.044718 | 1684.615 | 0.05207703
1368.66 | 0.044934 | 1684.615 | 0.05207703
1368.66 | 0.044934 | 1696.154 | 0.05227476
1377.56 | 0.045145 | 1696.154 | 0.05227476
1388.34 | 0.045394 | 1707.692 | 0.05247148
1388.34 | 0.045394 | 1719.231 | 0.05266722
1396.92 | 0.045592 | 1719.231 | 0.05266722
1404.83 | 0.045775 | 1730.769 | 0.05286197
1404.83 | 0.045775 | 1742.308 | 0.05305575
1414.4 | 0.045988 | 1742.308 | 0.05305575
1424.3 | 0.046204 | 1753.846 | 0.05324857
1424.3 | 0.046204 | 1753.846 | 0.05324857
1432.12 | 0.046395 | 1765.385 | 0.05344043
1441.8 | 0.046605 | 1776.923 | 0.05363135
1441.8 | 0.046605 | 1776.923 | 0.05363135
1451.44 | 0.046827 | 1788.462 | 0.05382133
1459.15 | 0.047002 | 1800 | 0.05401039
1459.15 | 0.047002 | 1800 | 0.05401039
1470.16 | 0.047267 | 1811.538 | 0.05419853
1479.1 | 0.047472 | 1823.077 | 0.05438576
1479.1 | 0.047472 | 1823.077 | 0.05438576
1488.41 | 0.047678 | 1834.615 | 0.0545721
1497.52 | 0.047877 | 1834.615 | 0.0545721
1497.52 | 0.047877 | 1846.154 | 0.05475753
1507.45 | 0.048103 | 1857.692 | 0.05494209
1507.45 | 0.048103 | 1857.692 | 0.05494209
1514.56 | 0.048279 | 1869.231 | 0.05512577
1523.2 | 0.048458 | 1880.769 | 0.05530858
1523.2 | 0.048458 | 1880.769 | 0.05530858
1532.41 | 0.04869 | 1892.308 | 0.05549054
1540.3 | 0.048861 | 1892.308 | 0.05549054
1540.3 | 0.048861 | 1903.846 | 0.05567164
1550.31 | 0.049097 | 1915.385 | 0.05585189
1561.51 | 0.049341 | 1915.385 | 0.05585189
1561.51 | 0.049341 | 1926.923 | 0.05603132
1570.18 | 0.049553 | 1938.462 | 0.05620991
1579.49 | 0.049754 | 1938.462 | 0.05620991
1579.49 | 0.049754 | 1950 | 0.05638768
1589.69 | 0.049993 | 1950 | 0.05638768
1597.29 | 0.050163 | 1961.538 | 0.05656464
1597.29 | 0.050163 | 1973.077 | 0.05674079
1606.85 | 0.050376 | 1973.077 | 0.05674079
1615.9 | 0.050588 | 1984.615 | 0.05691614
1615.9 | 0.050588 | 1996.154 | 0.0570907
1625.81 | 0.050806 | 1996.154 | 0.0570907
1625.81 | 0.050806 | 2007.692 | 0.05726447
1635.03 | 0.051003 | 2007.692 | 0.05726447
1644.48 | 0.051213 | 2019.231 | 0.05743747
1644.48 | 0.051213 | 2030.769 | 0.05760969
1653.05 | 0.05142 | 2030.769 | 0.05760969
1662.7 | 0.05165 | 2042.308 | 0.05778115
1662.7 | 0.05165 | 2053.846 | 0.05795185
1671.46 | 0.051841 | 2053.846 | 0.05795185
1680.03 | 0.052038 | 2065.385 | 0.0581218
1680.03 | 0.052038 | 2065.385 | 0.0581218
1688.94 | 0.052246 | 2076.923 | 0.058291
1698 | 0.052458 | 2088.462 | 0.05845946
1698 | 0.052458 | 2088.462 | 0.05845946
1706.86 | 0.052651 | 2100 | 0.05862719
1717.25 | 0.052888 | 2111.538 | 0.05879419
1717.25 | 0.052888 | 2111.538 | 0.05879419
1725.19 | 0.053068 | 2123.077 | 0.05896048
1733.24 | 0.053244 | 2123.077 | 0.05896048
1733.24 | 0.053244 | 2134.615 | 0.05912604
1741.81 | 0.053446 | 2146.154 | 0.0592909
1741.81 | 0.053446 | 2146.154 | 0.0592909
1750.9 | 0.053655 | 2157.692 | 0.05945506
1760.38 | 0.053878 | 2169.231 | 0.05961852
1760.38 | 0.053878 | 2169.231 | 0.05961852
1767.92 | 0.054035 | 2180.769 | 0.05978129
1777.62 | 0.054257 | 2180.769 | 0.05978129
1777.62 | 0.054257 | 2192.308 | 0.05994337
1786.49 | 0.054455 | 2203.846 | 0.06010477
1795.07 | 0.054648 | 2203.846 | 0.06010477
1795.07 | 0.054648 | 2215.385 | 0.0602655
1805.45 | 0.054881 | 2226.923 | 0.06042556
1815.64 | 0.055099 | 2226.923 | 0.06042556
1815.64 | 0.055099 | 2238.462 | 0.06058496
1824.63 | 0.055306 | 2238.462 | 0.06058496
1834.86 | 0.055555 | 2250 | 0.06074369
1834.86 | 0.055555 | 2261.538 | 0.06090178
1842.63 | 0.055737 | 2261.538 | 0.06090178
1851.98 | 0.056012 | 2273.077 | 0.06105922
1851.98 | 0.056012 | 2284.615 | 0.06121601
1859.74 | 0.056145 | 2284.615 | 0.06121601
1868.93 | 0.056445 | 2296.154 | 0.06137217
1868.93 | 0.056445 | 2307.692 | 0.06152769
1879.09 | 0.056644 | 2307.692 | 0.06152769
1879.09 | 0.056644 | 2319.231 | 0.06168259
1887.95 | 0.056853 | 2319.231 | 0.06168259
1896.09 | 0.057039 | 2330.769 | 0.06183686
1896.09 | 0.057039 | 2342.308 | 0.06199052
1905.85 | 0.057256 | 2342.308 | 0.06199052
1915.93 | 0.057474 | 2353.846 | 0.06214356
1915.93 | 0.057474 | 2365.385 | 0.062296
1923.47 | 0.057638 | 2365.385 | 0.062296
1932.93 | 0.057837 | 2376.923 | 0.06244783
1932.93 | 0.057837 | 2376.923 | 0.06244783
1942.76 | 0.058049 | 2388.462 | 0.06259906
1951.98 | 0.058263 | 2400 | 0.0627497
1951.98 | 0.058263 | 2400 | 0.0627497
1958.82 | 0.058407 | 2411.538 | 0.06289975
1968.02 | 0.058605 | 2423.077 | 0.06304922
1968.02 | 0.058605 | 2423.077 | 0.06304922
1977.66 | 0.058834 | 2434.615 | 0.0631981
1986.74 | 0.059025 | 2434.615 | 0.0631981
1986.74 | 0.059025 | 2446.154 | 0.06334641
1998.47 | 0.05929 | 2457.692 | 0.06349415
1998.47 | 0.05929 | 2457.692 | 0.06349415
2008.36 | 0.059521 | 2469.231 | 0.06364132
2018.07 | 0.059745 | 2480.769 | 0.06378793
2018.07 | 0.059745 | 2480.769 | 0.06378793
2026.71 | 0.059935 | 2492.308 | 0.06393398
2036.06 | 0.060141 | 2492.308 | 0.06393398
2036.06 | 0.060141 | 2503.846 | 0.06407948
2044.05 | 0.060313 | 2515.385 | 0.06422444
2054.66 | 0.060553 | 2515.385 | 0.06422444
2054.66 | 0.060553 | 2526.923 | 0.06436885
2063.13 | 0.060765 | 2538.462 | 0.06451273
2071.16 | 0.060942 | 2538.462 | 0.06451273
2071.16 | 0.060942 | 2550 | 0.06465607
2080.82 | 0.061132 | 2550 | 0.06465607
2089.04 | 0.061321 | 2561.538 | 0.06479888
2089.04 | 0.061321 | 2573.077 | 0.06494118
2096.67 | 0.061485 | 2573.077 | 0.06494118
2104.64 | 0.06168 | 2584.615 | 0.06508295
2104.64 | 0.06168 | 2596.154 | 0.0652242
2115.2 | 0.061901 | 2596.154 | 0.0652242
2125.05 | 0.062132 | 2607.692 | 0.06536495
2125.05 | 0.062132 | 2607.692 | 0.06536495
2133.91 | 0.062307 | 2619.231 | 0.0655052
2133.91 | 0.062307 | 2630.769 | 0.06564494
2143.37 | 0.062528 | 2630.769 | 0.06564494
2151.31 | 0.062721 | 2642.308 | 0.06578418
2151.31 | 0.062721 | 2653.846 | 0.06592294
2159.33 | 0.0629 | 2653.846 | 0.06592294
2169.38 | 0.063123 | 2665.385 | 0.06606121
2169.38 | 0.063123 | 2665.385 | 0.06606121
2176.75 | 0.063254 | 2676.923 | 0.06619899
2185.4 | 0.063474 | 2688.462 | 0.0663363
2185.4 | 0.063474 | 2688.462 | 0.0663363
2193.82 | 0.063655 | 2700 | 0.06647314
2201.19 | 0.063823 | 2711.538 | 0.0666095
2201.19 | 0.063823 | 2711.538 | 0.0666095
2210.14 | 0.064028 | 2723.077 | 0.0667454
2219 | 0.064211 | 2734.615 | 0.06688084
2219 | 0.064211 | 2734.615 | 0.06688084
2228.26 | 0.064404 | 2746.154 | 0.06701583
2237.02 | 0.064619 | 2746.154 | 0.06701583
2237.02 | 0.064619 | 2757.692 | 0.06715036
2246.19 | 0.064833 | 2769.231 | 0.06728445
2246.19 | 0.064833 | 2769.231 | 0.06728445
2254.22 | 0.065013 | 2780.769 | 0.0674181
2261.98 | 0.065181 | 2792.308 | 0.0675513
2261.98 | 0.065181 | 2792.308 | 0.0675513
2271.45 | 0.065399 | 2803.846 | 0.06768407
2280.78 | 0.065614 | 2803.846 | 0.06768407
2280.78 | 0.065614 | 2815.385 | 0.06781642
2290.22 | 0.065808 | 2826.923 | 0.06794833
2299.48 | 0.066028 | 2826.923 | 0.06794833
2299.48 | 0.066028 | 2838.462 | 0.06807983
2307.84 | 0.066204 | 2850 | 0.0682109
2316.06 | 0.066391 | 2850 | 0.0682109
2316.06 | 0.066391 | 2861.538 | 0.06834157
2326.24 | 0.066607 | 2861.538 | 0.06834157
2335.03 | 0.066805 | 2873.077 | 0.06847182
2335.03 | 0.066805 | 2884.615 | 0.06860167
2342.34 | 0.066973 | 2884.615 | 0.06860167
2352.99 | 0.06722 | 2896.154 | 0.06873112
2352.99 | 0.06722 | 2907.692 | 0.06886018
2362.86 | 0.067414 | 2907.692 | 0.06886018
2371.59 | 0.067624 | 2919.231 | 0.06898884
2371.59 | 0.067624 | 2919.231 | 0.06898884
2380.45 | 0.067826 | 2930.769 | 0.06911711
2380.45 | 0.067826 | 2942.308 | 0.069245
2389.53 | 0.068025 | 2942.308 | 0.069245
2397.18 | 0.068218 | 2953.846 | 0.0693725
2397.18 | 0.068218 | 2965.385 | 0.06949963
2408.46 | 0.068471 | 2965.385 | 0.06949963
2417.7 | 0.06867 | 2976.923 | 0.06962639
2417.7 | 0.06867 | 2976.923 | 0.06962639
2425.4 | 0.068849 | 2988.462 | 0.06975278
2434.91 | 0.069076 | 3000 | 0.0698788
2434.91 | 0.069076 | 3000 | 0.0698788
2444.95 | 0.069293 | 3011.538 | 0.07000447
2453.06 | 0.069454 | 3023.077 | 0.07012977
2453.06 | 0.069454 | 3023.077 | 0.07012977
2461.85 | 0.069674 | 3034.615 | 0.07025472
2471.61 | 0.069883 | 3034.615 | 0.07025472
2471.61 | 0.069883 | 3046.154 | 0.07037933
2478.85 | 0.07004 | 3057.692 | 0.07050358
2486.33 | 0.070223 | 3057.692 | 0.07050358
2486.33 | 0.070223 | 3069.231 | 0.0706275
2494.63 | 0.070386 | 3080.769 | 0.07075108
2494.63 | 0.070386 | 3080.769 | 0.07075108
2504.91 | 0.070619 | 3092.308 | 0.07087432
2512.72 | 0.070803 | 3092.308 | 0.07087432
2512.72 | 0.070803 | 3103.846 | 0.07099723
2522.43 | 0.071041 | 3115.385 | 0.07111982
2530.89 | 0.071238 | 3115.385 | 0.07111982
2530.89 | 0.071238 | 3126.923 | 0.07124208
2540.57 | 0.071453 | 3138.462 | 0.07136402
2548.54 | 0.071626 | 3138.462 | 0.07136402
2548.54 | 0.071626 | 3150 | 0.07148565
2556.25 | 0.071803 | 3150 | 0.07148565
2565.63 | 0.072095 | 3161.538 | 0.07160696
2565.63 | 0.072095 | 3173.077 | 0.07172797
2573.69 | 0.072288 | 3173.077 | 0.07172797
2581.23 | 0.072454 | 3184.615 | 0.07184867
2581.23 | 0.072454 | 3196.154 | 0.07196907
2590.56 | 0.072656 | 3196.154 | 0.07196907
2600.23 | 0.072883 | 3207.692 | 0.07208917
2600.23 | 0.072883 | 3219.231 | 0.07220898
2609.28 | 0.073095 | 3219.231 | 0.07220898
2609.28 | 0.073095 | 3230.769 | 0.07232849
2617.9 | 0.0733 | 3230.769 | 0.07232849
2625.76 | 0.073476 | 3242.308 | 0.07244772
2625.76 | 0.073476 | 3253.846 | 0.07256667
2634.1 | 0.073665 | 3253.846 | 0.07256667
2644.53 | 0.073896 | 3265.385 | 0.07268533
2644.53 | 0.073896 | 3276.923 | 0.07280372
2652.85 | 0.0741 | 3276.923 | 0.07280372
2661.01 | 0.074278 | 3288.462 | 0.07292184
2661.01 | 0.074278 | 3288.462 | 0.07292184
2672.04 | 0.074546 | 3300 | 0.07303968
2681.45 | 0.074753 | 3311.538 | 0.07315726
2681.45 | 0.074753 | 3311.538 | 0.07315726
2690.69 | 0.07496 | 3323.077 | 0.07327458
2699.3 | 0.075162 | 3334.615 | 0.07339163
2699.3 | 0.075162 | 3334.615 | 0.07339163
2709.63 | 0.075399 | 3346.154 | 0.07350843
2718.14 | 0.075599 | 3346.154 | 0.07350843
2718.14 | 0.075599 | 3357.692 | 0.07362498
2726.62 | 0.075789 | 3369.231 | 0.07374128
2735.99 | 0.076006 | 3369.231 | 0.07374128
2735.99 | 0.076006 | 3380.769 | 0.07385733
2743.27 | 0.076185 | 3392.308 | 0.07397314
2743.27 | 0.076185 | 3392.308 | 0.07397314
2753.58 | 0.076431 | 3403.846 | 0.07408871
2762.14 | 0.076613 | 3403.846 | 0.07408871
2762.14 | 0.076613 | 3415.385 | 0.07420404
2771 | 0.07683 | 3426.923 | 0.07431914
2780.14 | 0.077036 | 3426.923 | 0.07431914
2780.14 | 0.077036 | 3438.462 | 0.07443401
2789.13 | 0.077265 | 3450 | 0.07454865
2796.82 | 0.077439 | 3450 | 0.07454865
2796.82 | 0.077439 | 3461.538 | 0.07466307
2806.85 | 0.077666 | 3461.538 | 0.07466307
2815.81 | 0.077883 | 3473.077 | 0.07477727
2815.81 | 0.077883 | 3484.615 | 0.07489126
2824.1 | 0.078067 | 3484.615 | 0.07489126
2831.86 | 0.078259 | 3496.154 | 0.07500503
2831.86 | 0.078259 | 3507.692 | 0.07511859
2842.07 | 0.078484 | 3507.692 | 0.07511859
2852.31 | 0.078725 | 3519.231 | 0.07523194
2852.31 | 0.078725 | 3519.231 | 0.07523194
2859.27 | 0.078908 | 3530.769 | 0.07534509
2859.27 | 0.078908 | 3542.308 | 0.07545804
2867.83 | 0.079105 | 3542.308 | 0.07545804
2875.37 | 0.079289 | 3553.846 | 0.07557079
2875.37 | 0.079289 | 3565.385 | 0.07568335
2883.01 | 0.079455 | 3565.385 | 0.07568335
2892.72 | 0.079686 | 3576.923 | 0.07579571
2892.72 | 0.079686 | 3576.923 | 0.07579571
2901.87 | 0.079904 | 3588.462 | 0.07590789
2910.86 | 0.080125 | 3600 | 0.07601988
2910.86 | 0.080125 | 3600 | 0.07601988
2919.8 | 0.080339 | 3611.538 | 0.07613169
2928.98 | 0.080578 | 3623.077 | 0.07624333
2928.98 | 0.080578 | 3623.077 | 0.07624333
2937.39 | 0.080768 | 3634.615 | 0.07635478
2948.3 | 0.081018 | 3646.154 | 0.07646607
2948.3 | 0.081018 | 3646.154 | 0.07646607
2956.57 | 0.081207 | 3657.692 | 0.07657718
2965.05 | 0.081409 | 3657.692 | 0.07657718
2965.05 | 0.081409 | 3669.231 | 0.07668813
2975.53 | 0.081657 | 3680.769 | 0.07679892
2984.77 | 0.081865 | 3680.769 | 0.07679892
2984.77 | 0.081865 | 3692.308 | 0.07690954
2993.53 | 0.082071 | 3703.846 | 0.07702001
2993.53 | 0.082071 | 3703.846 | 0.07702001
3002.89 | 0.082307 | 3715.385 | 0.07713033
3010.88 | 0.082485 | 3715.385 | 0.07713033
3010.88 | 0.082485 | 3726.923 | 0.07724049
3020.79 | 0.082736 | 3738.462 | 0.07735051
3030.28 | 0.082969 | 3738.462 | 0.07735051
3030.28 | 0.082969 | 3750 | 0.07746038
3041.53 | 0.083334 | 3761.538 | 0.07757011
3050.57 | 0.083563 | 3761.538 | 0.07757011
3050.57 | 0.083563 | 3773.077 | 0.0776797
3059.73 | 0.083801 | 3773.077 | 0.0776797
3068.85 | 0.08401 | 3784.615 | 0.07778916
3068.85 | 0.08401 | 3796.154 | 0.07789848
3075.93 | 0.084196 | 3796.154 | 0.07789848
3082.95 | 0.084367 | 3807.692 | 0.07800768
3082.95 | 0.084367 | 3819.231 | 0.07811674
3092.03 | 0.084572 | 3819.231 | 0.07811674
3099.49 | 0.084758 | 3830.769 | 0.07822569
3099.49 | 0.084758 | 3830.769 | 0.07822569
3109.2 | 0.084992 | 3842.308 | 0.07833451
3109.2 | 0.084992 | 3853.846 | 0.07844322
3117.91 | 0.085213 | 3853.846 | 0.07844322
3125.41 | 0.085383 | 3865.385 | 0.07855181
3125.41 | 0.085383 | 3876.923 | 0.07866029
3134.64 | 0.085608 | 3876.923 | 0.07866029
3144.58 | 0.085845 | 3888.462 | 0.07876866
3144.58 | 0.085845 | 3888.462 | 0.07876866
3154.68 | 0.086071 | 3900 | 0.07887693
3162.09 | 0.086274 | 3911.538 | 0.0789851
3162.09 | 0.086274 | 3911.538 | 0.0789851
3170.66 | 0.086497 | 3923.077 | 0.07909316
3178.95 | 0.086671 | 3934.615 | 0.07920113
3178.95 | 0.086671 | 3934.615 | 0.07920113
3186.56 | 0.086828 | 3946.154 | 0.07930901
3197.44 | 0.087119 | 3946.154 | 0.07930901
3197.44 | 0.087119 | 3957.692 | 0.0794168
3205.01 | 0.087296 | 3969.231 | 0.0795245
3213.42 | 0.087547 | 3969.231 | 0.0795245
3213.42 | 0.087547 | 3980.769 | 0.07963211
3222.82 | 0.087771 | 3992.308 | 0.07973965
3229.76 | 0.087941 | 3992.308 | 0.07973965
3229.76 | 0.087941 | 4003.846 | 0.0798471
3238.58 | 0.088167 | 4003.846 | 0.0798471
3238.58 | 0.088167 | 4015.385 | 0.07995448
3246.79 | 0.088352 | 4026.923 | 0.08006179
3255.7 | 0.088594 | 4026.923 | 0.08006179
3255.7 | 0.088594 | 4038.462 | 0.08016903
3265.56 | 0.088845 | 4050 | 0.08027621
3275.29 | 0.089078 | 4050 | 0.08027621
3275.29 | 0.089078 | 4061.538 | 0.08038332
3285.25 | 0.089326 | 4073.077 | 0.08049038
3293.44 | 0.089502 | 4073.077 | 0.08049038
3293.44 | 0.089502 | 4084.615 | 0.08059737
3301.53 | 0.08974 | 4084.615 | 0.08059737
3310.27 | 0.089952 | 4096.154 | 0.08070431
3310.27 | 0.089952 | 4107.692 | 0.08081121
3318.73 | 0.090172 | 4107.692 | 0.08081121
3327.11 | 0.090381 | 4119.231 | 0.08091805
3327.11 | 0.090381 | 4130.769 | 0.08102485
3335 | 0.090573 | 4130.769 | 0.08102485
3345.23 | 0.090838 | 4142.308 | 0.08113161
3345.23 | 0.090838 | 4142.308 | 0.08113161
3355.32 | 0.091068 | 4153.846 | 0.08123833
3355.32 | 0.091068 | 4165.385 | 0.08134502
3362.68 | 0.091282 | 4165.385 | 0.08134502
3373.16 | 0.091526 | 4176.923 | 0.08145167
3373.16 | 0.091526 | 4188.462 | 0.0815583
3382.15 | 0.091745 | 4188.462 | 0.0815583
3393.69 | 0.092047 | 4200 | 0.0816649
3393.69 | 0.092047 | 4200 | 0.0816649
3402.82 | 0.092289 | 4211.538 | 0.08177147
3411.88 | 0.092495 | 4223.077 | 0.08187803
3411.88 | 0.092495 | 4223.077 | 0.08187803
3421.96 | 0.09277 | 4234.615 | 0.08198457
3429.77 | 0.092961 | 4246.154 | 0.0820911
3429.77 | 0.092961 | 4246.154 | 0.0820911
3438.51 | 0.093201 | 4257.692 | 0.08219762
3447.05 | 0.093411 | 4257.692 | 0.08219762
3447.05 | 0.093411 | 4269.231 | 0.08230414
3454.02 | 0.093607 | 4280.769 | 0.08241064
3463.85 | 0.093861 | 4280.769 | 0.08241064
3463.85 | 0.093861 | 4292.308 | 0.08251715
3471.59 | 0.094061 | 4303.846 | 0.08262367
3471.59 | 0.094061 | 4303.846 | 0.08262367
3479.95 | 0.094281 | 4315.385 | 0.08273018
3490.38 | 0.094547 | 4315.385 | 0.08273018
3490.38 | 0.094547 | 4326.923 | 0.08283671
3498.34 | 0.094752 | 4338.462 | 0.08294325
3506.65 | 0.094966 | 4338.462 | 0.08294325
3506.65 | 0.094966 | 4350 | 0.08304981
3516.57 | 0.095228 | 4361.538 | 0.08315639
3528.77 | 0.095553 | 4361.538 | 0.08315639
3528.77 | 0.095553 | 4373.077 | 0.08326299
3537.61 | 0.095791 | 4373.077 | 0.08326299
3546.91 | 0.096015 | 4384.615 | 0.08336961
3546.91 | 0.096015 | 4396.154 | 0.08347627
3554.63 | 0.096211 | 4396.154 | 0.08347627
3563.91 | 0.096457 | 4407.692 | 0.08358295
3563.91 | 0.096457 | 4419.231 | 0.08368968
3573.42 | 0.096711 | 4419.231 | 0.08368968
3583.56 | 0.096961 | 4430.769 | 0.08379644
3583.56 | 0.096961 | 4430.769 | 0.08379644
3591.95 | 0.097163 | 4442.308 | 0.08390325
3600.11 | 0.097422 | 4453.846 | 0.0840101
3600.11 | 0.097422 | 4453.846 | 0.0840101
3609.07 | 0.097619 | 4465.385 | 0.08411701
3609.07 | 0.097619 | 4476.923 | 0.08422396
3619.45 | 0.097907 | 4476.923 | 0.08422396
3627.69 | 0.098104 | 4488.462 | 0.08433098
3627.69 | 0.098104 | 4488.462 | 0.08433098
3635.9 | 0.09832 | 4500 | 0.08443805
3646.06 | 0.098597 | 4511.538 | 0.08454519
3646.06 | 0.098597 | 4511.538 | 0.08454519
3654.38 | 0.098801 | 4523.077 | 0.0846524
3664.33 | 0.099078 | 4534.615 | 0.08475967
3664.33 | 0.099078 | 4534.615 | 0.08475967
3673.32 | 0.099326 | 4546.154 | 0.08486703
3683.01 | 0.099572 | 4557.692 | 0.08497446
3683.01 | 0.099572 | 4557.692 | 0.08497446
3693.14 | 0.099848 | 4569.231 | 0.08508197
3702.93 | 0.100126 | 4569.231 | 0.08508197
3702.93 | 0.100126 | 4580.769 | 0.08518957
3712.73 | 0.100391 | 4592.308 | 0.08529726
3721.24 | 0.100619 | 4592.308 | 0.08529726
3721.24 | 0.100619 | 4603.846 | 0.08540505
3728.56 | 0.100823 | 4615.385 | 0.08551293
3728.56 | 0.100823 | 4615.385 | 0.08551293
3738.79 | 0.101118 | 4626.923 | 0.08562091
3749.15 | 0.101393 | 4626.923 | 0.08562091
3749.15 | 0.101393 | 4638.462 | 0.08572899
3758.01 | 0.101623 | 4650 | 0.08583719
3767.19 | 0.101862 | 4650 | 0.08583719
3767.19 | 0.101862 | 4661.538 | 0.0859455
3778.5 | 0.102174 | 4673.077 | 0.08605392
3787.06 | 0.102416 | 4673.077 | 0.08605392
3787.06 | 0.102416 | 4684.615 | 0.08616247
3796.98 | 0.102651 | 4684.615 | 0.08616247
3807.78 | 0.102965 | 4696.154 | 0.08627114
3807.78 | 0.102965 | 4707.692 | 0.08637994
3817.45 | 0.103228 | 4707.692 | 0.08637994
3828.12 | 0.103528 | 4719.231 | 0.08648887
3828.12 | 0.103528 | 4730.769 | 0.08659794
3837.73 | 0.103773 | 4730.769 | 0.08659794
3844.48 | 0.103962 | 4742.308 | 0.08670715
3844.48 | 0.103962 | 4742.308 | 0.08670715
3854.58 | 0.104268 | 4753.846 | 0.08681651
3864.82 | 0.104558 | 4765.385 | 0.08692602
3864.82 | 0.104558 | 4765.385 | 0.08692602
3873.7 | 0.104805 | 4776.923 | 0.08703568
3873.7 | 0.104805 | 4788.462 | 0.0871455
3882.31 | 0.105046 | 4788.462 | 0.0871455
3892.18 | 0.105308 | 4800 | 0.08725548
3892.18 | 0.105308 | 4800 | 0.08725548
3899.64 | 0.105518 | 4811.538 | 0.08736563
3911.35 | 0.10586 | 4823.077 | 0.08747595
3911.35 | 0.10586 | 4823.077 | 0.08747595
3920 | 0.106099 | 4834.615 | 0.08758645
3927.77 | 0.106318 | 4846.154 | 0.08769712
3927.77 | 0.106318 | 4846.154 | 0.08769712
3936.76 | 0.106569 | 4857.692 | 0.08780799
3944.67 | 0.106802 | 4857.692 | 0.08780799
3944.67 | 0.106802 | 4869.231 | 0.08791904
3954.9 | 0.107063 | 4880.769 | 0.08803029
3962.49 | 0.107298 | 4880.769 | 0.08803029
3962.49 | 0.107298 | 4892.308 | 0.08814174
3971.4 | 0.107533 | 4903.846 | 0.08825339
3980.17 | 0.1078 | 4903.846 | 0.08825339
3980.17 | 0.1078 | 4915.385 | 0.08836525
3989.02 | 0.108061 | 4915.385 | 0.08836525
3989.02 | 0.108061 | 4926.923 | 0.08847732
3997.63 | 0.10832 | 4938.462 | 0.08858962
4006.89 | 0.108579 | 4938.462 | 0.08858962
4006.89 | 0.108579 | 4950 | 0.08870214
4016 | 0.108844 | 4961.538 | 0.08881489
4025.62 | 0.109116 | 4961.538 | 0.08881489
4025.62 | 0.109116 | 4973.077 | 0.08892787
4033.18 | 0.109332 | 4984.615 | 0.08904109
4044.26 | 0.109655 | 4984.615 | 0.08904109
4044.26 | 0.109655 | 4996.154 | 0.08915456
4055.29 | 0.109973 | 4996.154 | 0.08915456
4066.16 | 0.110287 | 5007.692 | 0.08926828
4066.16 | 0.110287 | 5019.231 | 0.08938226
4074.04 | 0.110527 | 5019.231 | 0.08938226
4083.27 | 0.110799 | 5030.769 | 0.0894965
4083.27 | 0.110799 | 5042.308 | 0.089611
4093.01 | 0.111082 | 5042.308 | 0.089611
4102.7 | 0.111363 | 5053.846 | 0.08972578
4102.7 | 0.111363 | 5053.846 | 0.08972578
4112.63 | 0.111647 | 5065.385 | 0.08984083
4121.82 | 0.111928 | 5076.923 | 0.08995617
4121.82 | 0.111928 | 5076.923 | 0.08995617
4130.36 | 0.112165 | 5088.462 | 0.0900718
4130.36 | 0.112165 | 5100 | 0.09018773
4140.08 | 0.112475 | 5100 | 0.09018773
4147.8 | 0.112715 | 5111.538 | 0.09030396
4147.8 | 0.112715 | 5111.538 | 0.09030396
4156.81 | 0.112972 | 5123.077 | 0.0904205
4166.25 | 0.113264 | 5134.615 | 0.09053735
4166.25 | 0.113264 | 5134.615 | 0.09053735
4176.63 | 0.113571 | 5146.154 | 0.09065453
4185.41 | 0.11383 | 5157.692 | 0.09077203
4185.41 | 0.11383 | 5157.692 | 0.09077203
4194.67 | 0.114114 | 5169.231 | 0.09088987
4204.28 | 0.114418 | 5169.231 | 0.09088987
4204.28 | 0.114418 | 5180.769 | 0.09100805
4211.83 | 0.114637 | 5192.308 | 0.09112657
4221.54 | 0.114912 | 5192.308 | 0.09112657
4221.54 | 0.114912 | 5203.846 | 0.09124546
4229.15 | 0.115161 | 5215.385 | 0.0913647
4238.66 | 0.115449 | 5215.385 | 0.0913647
4238.66 | 0.115449 | 5226.923 | 0.09148431
4249.27 | 0.115768 | 5226.923 | 0.09148431
4249.27 | 0.115768 | 5238.462 | 0.0916043
4259.82 | 0.116102 | 5250 | 0.09172467
4268.19 | 0.116346 | 5250 | 0.09172467
4268.19 | 0.116346 | 5261.538 | 0.09184543
4277.57 | 0.11665 | 5273.077 | 0.09196659
4288.4 | 0.116976 | 5273.077 | 0.09196659
4288.4 | 0.116976 | 5284.615 | 0.09208815
4296.22 | 0.117243 | 5284.615 | 0.09208815
4304.76 | 0.117498 | 5296.154 | 0.09221013
4304.76 | 0.117498 | 5307.692 | 0.09233253
4312.32 | 0.117719 | 5307.692 | 0.09233253
4318.96 | 0.117956 | 5319.231 | 0.09245536
4318.96 | 0.117956 | 5330.769 | 0.09257863
4329.34 | 0.118273 | 5330.769 | 0.09257863
4341.42 | 0.118676 | 5342.308 | 0.09270235
4341.42 | 0.118676 | 5342.308 | 0.09270235
4350.55 | 0.11895 | 5353.846 | 0.09282651
4359.1 | 0.11922 | 5365.385 | 0.09295115
4359.1 | 0.11922 | 5365.385 | 0.09295115
4368.35 | 0.119532 | 5376.923 | 0.09307625
4368.35 | 0.119532 | 5388.462 | 0.09320184
4376.02 | 0.119757 | 5388.462 | 0.09320184
4385.32 | 0.120063 | 5400 | 0.09332792
4385.32 | 0.120063 | 5400 | 0.09332792
4394.11 | 0.12037 | 5411.538 | 0.09345449
4401.53 | 0.120596 | 5423.077 | 0.09358158
4401.53 | 0.120596 | 5423.077 | 0.09358158
4408.26 | 0.120838 | 5434.615 | 0.09370918
4417.92 | 0.12115 | 5446.154 | 0.09383732
4417.92 | 0.12115 | 5446.154 | 0.09383732
4424.51 | 0.121366 | 5457.692 | 0.09396599
4433.77 | 0.12167 | 5469.231 | 0.09409521
4433.77 | 0.12167 | 5469.231 | 0.09409521
4443.06 | 0.121979 | 5480.769 | 0.094225
4451.83 | 0.122283 | 5480.769 | 0.094225
4451.83 | 0.122283 | 5492.308 | 0.09435535
4459.13 | 0.122514 | 5503.846 | 0.09448628
4468.85 | 0.122843 | 5503.846 | 0.09448628
4468.85 | 0.122843 | 5515.385 | 0.09461781
4478.61 | 0.123176 | 5526.923 | 0.09474994
4486.92 | 0.123453 | 5526.923 | 0.09474994
4486.92 | 0.123453 | 5538.462 | 0.09488268
4495.41 | 0.123741 | 5538.462 | 0.09488268
4495.41 | 0.123741 | 5550 | 0.09501605
4504.17 | 0.124042 | 5561.538 | 0.09515006
4513.02 | 0.124346 | 5561.538 | 0.09515006
4513.02 | 0.124346 | 5573.077 | 0.09528473
4523.51 | 0.124723 | 5584.615 | 0.09542005
4531.8 | 0.125006 | 5584.615 | 0.09542005
4531.8 | 0.125006 | 5596.154 | 0.09555606
4541.5 | 0.125334 | 5596.154 | 0.09555606
4550.24 | 0.125638 | 5607.692 | 0.09569275
4550.24 | 0.125638 | 5619.231 | 0.09583015
4561.4 | 0.126017 | 5619.231 | 0.09583015
4567.39 | 0.126239 | 5630.769 | 0.09596826
4567.39 | 0.126239 | 5642.308 | 0.09610711
4577.7 | 0.126581 | 5642.308 | 0.09610711
4586.23 | 0.126883 | 5653.846 | 0.0962467
4586.23 | 0.126883 | 5653.846 | 0.0962467
4594.03 | 0.127153 | 5665.385 | 0.09638706
4602.44 | 0.127444 | 5676.923 | 0.09652818
4602.44 | 0.127444 | 5676.923 | 0.09652818
4611.67 | 0.127759 | 5688.462 | 0.0966701
4611.67 | 0.127759 | 5700 | 0.09681283
4620.28 | 0.128073 | 5700 | 0.09681283
4631.14 | 0.128458 | 5711.538 | 0.09695638
4631.14 | 0.128458 | 5711.538 | 0.09695638
4639.8 | 0.128769 | 5723.077 | 0.09710077
4648.52 | 0.129075 | 5734.615 | 0.09724601
4648.52 | 0.129075 | 5734.615 | 0.09724601
4659.17 | 0.129454 | 5746.154 | 0.09739213
4668.98 | 0.129821 | 5757.692 | 0.09753915
4668.98 | 0.129821 | 5757.692 | 0.09753915
4677.05 | 0.130107 | 5769.231 | 0.09768707
4686.65 | 0.130472 | 5769.231 | 0.09768707
4686.65 | 0.130472 | 5780.769 | 0.09783592
4694.57 | 0.13076 | 5792.308 | 0.09798572
4702.9 | 0.131069 | 5792.308 | 0.09798572
4702.9 | 0.131069 | 5803.846 | 0.09813648
4712.46 | 0.13144 | 5815.385 | 0.09828824
4723.74 | 0.131856 | 5815.385 | 0.09828824
4723.74 | 0.131856 | 5826.923 | 0.098441
4731.73 | 0.132166 | 5826.923 | 0.098441
4742.07 | 0.132553 | 5838.462 | 0.0985948
4742.07 | 0.132553 | 5850 | 0.09874965
4752.02 | 0.132928 | 5850 | 0.09874965
4752.02 | 0.132928 | 5861.538 | 0.09890557
4760.86 | 0.133265 | 5873.077 | 0.09906258
4769.33 | 0.133577 | 5873.077 | 0.09906258
4769.33 | 0.133577 | 5884.615 | 0.09922072
4779.23 | 0.133958 | 5896.154 | 0.09938
4787.2 | 0.134284 | 5896.154 | 0.09938
4787.2 | 0.134284 | 5907.692 | 0.09954044
4796.14 | 0.134633 | 5907.692 | 0.09954044
4806.02 | 0.135 | 5919.231 | 0.09970207
4806.02 | 0.135 | 5930.769 | 0.09986492
4813.86 | 0.135317 | 5930.769 | 0.09986492
4821.6 | 0.135615 | 5942.308 | 0.100029
4821.6 | 0.135615 | 5953.846 | 0.1001944
4830.35 | 0.135952 | 5953.846 | 0.1001944
4837.3 | 0.13624 | 5965.385 | 0.100361
4837.3 | 0.13624 | 5965.385 | 0.100361
4845.91 | 0.13658 | 5976.923 | 0.100529
4854.22 | 0.136903 | 5988.462 | 0.1006984
4854.22 | 0.136903 | 5988.462 | 0.1006984
4860.76 | 0.137157 | 6000 | 0.1008691
4860.76 | 0.137157 | 6011.538 | 0.1010412
4869.62 | 0.137531 | 6011.538 | 0.1010412
4876.68 | 0.137818 | 6023.077 | 0.1012148
4876.68 | 0.137818 | 6023.077 | 0.1012148
4886.44 | 0.138197 | 6034.615 | 0.1013899
4896.1 | 0.138608 | 6046.154 | 0.1015665
4896.1 | 0.138608 | 6046.154 | 0.1015665
4905.51 | 0.13901 | 6057.692 | 0.1017446
4912.57 | 0.1393 | 6069.231 | 0.1019243
4912.57 | 0.1393 | 6069.231 | 0.1019243
4920.48 | 0.139633 | 6080.769 | 0.1021057
4931.07 | 0.140094 | 6080.769 | 0.1021057
4931.07 | 0.140094 | 6092.308 | 0.1022887
4939.18 | 0.140432 | 6103.846 | 0.1024734
4947.25 | 0.140768 | 6103.846 | 0.1024734
4947.25 | 0.140768 | 6115.385 | 0.1026599
4954.99 | 0.141091 | 6126.923 | 0.1028481
4963.19 | 0.141463 | 6126.923 | 0.1028481
4963.19 | 0.141463 | 6138.462 | 0.1030382
4971.7 | 0.141816 | 6138.462 | 0.1030382
4980.17 | 0.142201 | 6150 | 0.1032301
4980.17 | 0.142201 | 6161.538 | 0.103424
4987.59 | 0.142524 | 6161.538 | 0.103424
4987.59 | 0.142524 | 6173.077 | 0.1036198
4994.92 | 0.142847 | 6184.615 | 0.1038177
5002.84 | 0.143202 | 6184.615 | 0.1038177
5002.84 | 0.143202 | 6196.154 | 0.1040177
5010.4 | 0.143545 | 6196.154 | 0.1040177
5017.84 | 0.143852 | 6207.692 | 0.1042197
5017.84 | 0.143852 | 6219.231 | 0.104424
5026.35 | 0.144266 | 6219.231 | 0.104424
5033.69 | 0.14459 | 6230.769 | 0.1046305
5033.69 | 0.14459 | 6242.308 | 0.1048393
5042.04 | 0.144962 | 6242.308 | 0.1048393
5050.28 | 0.145356 | 6253.846 | 0.1050505
5050.28 | 0.145356 | 6253.846 | 0.1050505
5060.48 | 0.145913 | 6265.385 | 0.1052641
5067.57 | 0.14625 | 6276.923 | 0.1054802
5067.57 | 0.14625 | 6276.923 | 0.1054802
5076.53 | 0.14667 | 6288.462 | 0.1056989
5086.17 | 0.147124 | 6300 | 0.1059203
5086.17 | 0.147124 | 6300 | 0.1059203
5095.92 | 0.147572 | 6311.538 | 0.1061443
5095.92 | 0.147572 | 6311.538 | 0.1061443
5105.76 | 0.148064 | 6323.077 | 0.1063712
5113.32 | 0.148415 | 6334.615 | 0.106601
5113.32 | 0.148415 | 6334.615 | 0.106601
5119.56 | 0.14874 | 6346.154 | 0.1068337
5128.12 | 0.149149 | 6357.692 | 0.1070695
5128.12 | 0.149149 | 6357.692 | 0.1070695
5137.96 | 0.149641 | 6369.231 | 0.1073085
5145.44 | 0.150025 | 6380.769 | 0.1075507
5145.44 | 0.150025 | 6380.769 | 0.1075507
5153.14 | 0.150404 | 6392.308 | 0.1077963
5161.07 | 0.150892 | 6392.308 | 0.1077963
5161.07 | 0.150892 | 6403.846 | 0.1080454
5167.33 | 0.151218 | 6415.385 | 0.108298
5176.15 | 0.151689 | 6415.385 | 0.108298
5176.15 | 0.151689 | 6426.923 | 0.1085543
5184.46 | 0.152131 | 6438.462 | 0.1088144
5191.33 | 0.152497 | 6438.462 | 0.1088144
5191.33 | 0.152497 | 6450 | 0.1090785
5197.66 | 0.152816 | 6450 | 0.1090785
5197.66 | 0.152816 | 6461.538 | 0.1093466
5204.43 | 0.153191 | 6473.077 | 0.1096189
5210.55 | 0.153514 | 6473.077 | 0.1096189
5210.55 | 0.153514 | 6484.615 | 0.1098955
5218.6 | 0.153952 | 6496.154 | 0.1101766
5225.42 | 0.154327 | 6496.154 | 0.1101766
5225.42 | 0.154327 | 6507.692 | 0.1104624
5233.31 | 0.15476 | 6507.692 | 0.1104624
5241.5 | 0.155211 | 6519.231 | 0.110753
5241.5 | 0.155211 | 6530.769 | 0.1110485
5250.46 | 0.155719 | 6530.769 | 0.1110485
5257.67 | 0.156124 | 6542.308 | 0.1113493
5257.67 | 0.156124 | 6553.846 | 0.1116554
5265.61 | 0.156581 | 6553.846 | 0.1116554
5272.65 | 0.15698 | 6565.385 | 0.1119671
5272.65 | 0.15698 | 6565.385 | 0.1119671
5278.29 | 0.157315 | 6576.923 | 0.1122846
5284.18 | 0.157651 | 6588.462 | 0.1126081
5284.18 | 0.157651 | 6588.462 | 0.1126081
5290.19 | 0.158019 | 6600 | 0.1129379
5296.56 | 0.158411 | 6611.538 | 0.1132743
5296.56 | 0.158411 | 6611.538 | 0.1132743
5304.03 | 0.158851 | 6623.077 | 0.1136174
5304.03 | 0.158851 | 6623.077 | 0.1136174
5312.18 | 0.159354 | 6634.615 | 0.1139677
5318.48 | 0.159747 | 6646.154 | 0.1143253
5318.48 | 0.159747 | 6646.154 | 0.1143253
5324.32 | 0.16009 | 6657.692 | 0.1146907
5331.5 | 0.160535 | 6669.231 | 0.1150643
5331.5 | 0.160535 | 6669.231 | 0.1150643
5337.25 | 0.160923 | 6680.769 | 0.1154463
5344.93 | 0.161401 | 6680.769 | 0.1154463
5344.93 | 0.161401 | 6692.308 | 0.1158372
5352.7 | 0.161908 | 6703.846 | 0.1162373
5360.03 | 0.162396 | 6703.846 | 0.1162373
5360.03 | 0.162396 | 6715.385 | 0.1166472
5369.47 | 0.16301 | 6726.923 | 0.1170673
5378.16 | 0.163598 | 6726.923 | 0.1170673
5378.16 | 0.163598 | 6738.462 | 0.1174982
5385.09 | 0.164073 | 6738.462 | 0.1174982
5395.25 | 0.164769 | 6750 | 0.1179402
5395.25 | 0.164769 | 6761.538 | 0.1183942
5403.37 | 0.165359 | 6761.538 | 0.1183942
5403.37 | 0.165359 | 6773.077 | 0.1188606
5410.58 | 0.165874 | 6784.615 | 0.1193403
5418.22 | 0.166423 | 6784.615 | 0.1193403
5418.22 | 0.166423 | 6796.154 | 0.1198339
5425.06 | 0.16694 | 6807.692 | 0.1203423
5433.82 | 0.167598 | 6807.692 | 0.1203423
5433.82 | 0.167598 | 6819.231 | 0.1208664
5443.85 | 0.168357 | 6819.231 | 0.1208664
5451.64 | 0.168946 | 6830.769 | 0.1214071
5451.64 | 0.168946 | 6842.308 | 0.1219656
5459.53 | 0.169515 | 6842.308 | 0.1219656
5466.35 | 0.170052 | 6853.846 | 0.1225431
5466.35 | 0.170052 | 6865.385 | 0.1231407
5471.84 | 0.170493 | 6865.385 | 0.1231407
5478.17 | 0.171001 | 6876.923 | 0.1237599
5478.17 | 0.171001 | 6876.923 | 0.1237599
5483.94 | 0.17148 | 6888.462 | 0.1244022
5491.03 | 0.17208 | 6900 | 0.1250692
5491.03 | 0.17208 | 6900 | 0.1250692
5498.97 | 0.172739 | 6911.538 | 0.1257629
5507.08 | 0.173443 | 6923.077 | 0.1264852
5507.08 | 0.173443 | 6923.077 | 0.1264852
5517.27 | 0.174339 | 6934.615 | 0.1272386
5517.27 | 0.174339 | 6934.615 | 0.1272386
5526.98 | 0.175196 | 6946.154 | 0.1280256
5534.43 | 0.175887 | 6957.692 | 0.1288493
5534.43 | 0.175887 | 6957.692 | 0.1288493
5542.52 | 0.176621 | 6969.231 | 0.129713
5550.26 | 0.17735 | 6980.769 | 0.1306207
5550.26 | 0.17735 | 6980.769 | 0.1306207
5555.87 | 0.177866 | 6992.308 | 0.1315767
5563.37 | 0.178586 | 6992.308 | 0.1315767
5563.37 | 0.178586 | 7003.846 | 0.1325859
5570.31 | 0.179235 | 7015.385 | 0.133654
5576.87 | 0.179852 | 7015.385 | 0.133654
5576.87 | 0.179852 | 7026.923 | 0.1347877
5584.04 | 0.180508 | 7038.462 | 0.1359949
5592.12 | 0.181269 | 7038.462 | 0.1359949
5592.12 | 0.181269 | 7050 | 0.137285
5598.14 | 0.181856 | 7050 | 0.137285
5603.46 | 0.182384 | 7061.538 | 0.1386694
5603.46 | 0.182384 | 7073.077 | 0.1401616
5611.49 | 0.183161 | 7073.077 | 0.1401616
5611.49 | 0.183161 | 7084.615 | 0.141778
5620.67 | 0.184055 | 7096.154 | 0.1435386
5627.61 | 0.184747 | 7096.154 | 0.1435386
5627.61 | 0.184747 | 7107.692 | 0.1454692
5634.7 | 0.185483 | 7107.692 | 0.1454692
5642.29 | 0.186282 | 7119.231 | 0.147603
5642.29 | 0.186282 | 7130.769 | 0.1499825
5649.61 | 0.187052 | 7130.769 | 0.1499825
5656.39 | 0.187776 | 7142.308 | 0.1526626
5656.39 | 0.187776 | 7153.846 | 0.1557262
5662.53 | 0.188438 | 7153.846 | 0.1557262
5669.43 | 0.189197 | 7165.385 | 0.1592855
5669.43 | 0.189197 | 7165.385 | 0.1592855
5676.51 | 0.18998 | 7176.923 | 0.1635041
5684.5 | 0.190852 | 7188.462 | 0.1686595
5684.5 | 0.190852 | 7188.462 | 0.1686595
5692.52 | 0.191699 | 7200 | 0.1752059
5699.98 | 0.192488 | 7211.538 | 0.1839456
5699.98 | 0.192488 | 7211.538 | 0.1839456
5706.09 | 0.193113 | 7223.077 | 0.1971785

## plot_tensile_strain_stress
0 | 1 | 2 | 3
-0.000120887 | 11.4786123 | 0 | 0
-0.000109896 | 12.43863297 | 0.0007692308 | 100.2414
-6.23e-05 | 14.71908337 | 0.001538462 | 147.4221
1.9e-05 | 17.68033656 | 0.002307692 | 162.7615
6.52e-05 | 21.3713936 | 0.003846154 | 168.5191
0.000120873 | 26.49320211 | 0.004615385 | 168.9299
0.000176554 | 32.16567849 | 0.005384615 | 169.097
0.000254188 | 38.49978493 | 0.006923077 | 169.2782
0.000323848 | 45.68479251 | 0.007692308 | 169.3541
0.000407177 | 54.48217938 | 0.008461538 | 169.4284
0.000504043 | 65.08279626 | 0.01 | 169.5749
0.000608685 | 76.55658464 | 0.01076923 | 169.6476
0.000730313 | 89.00497779 | 0.01153846 | 169.72
0.000862598 | 101.5875915 | 0.01230769 | 169.792
0.001025074 | 114.6174312 | 0.01384615 | 169.9351
0.00122415 | 127.4559298 | 0.01461538 | 170.0061
0.001498676 | 139.9095221 | 0.01538462 | 170.0768
0.001868653 | 150.5811211 | 0.01692308 | 170.2173
0.002399419 | 158.7805243 | 0.01769231 | 170.2871
0.003159005 | 163.01415 | 0.01846154 | 170.3565
0.004075783 | 163.7661167 | 0.02 | 170.4944
0.005123751 | 162.6311504 | 0.02076923 | 170.5629
0.006164759 | 161.2912631 | 0.02153846 | 170.6311
0.00721908 | 160.2527113 | 0.02230769 | 170.6989
0.008223693 | 159.9096554 | 0.02384615 | 170.8337
0.009235818 | 159.8697302 | 0.02461538 | 170.9007
0.010195845 | 160.2253328 | 0.02538462 | 170.9673
0.011145656 | 160.4787096 | 0.02692308 | 171.0997
0.012118276 | 161.3434048 | 0.02769231 | 171.1654
0.013049484 | 161.898973 | 0.02846154 | 171.2308
0.014017297 | 162.765618 | 0.03 | 171.3608
0.014946739 | 163.424499 | 0.03076923 | 171.4253
0.015908782 | 164.089814 | 0.03153846 | 171.4895
0.016851217 | 164.8547274 | 0.03230769 | 171.5535
0.017820272 | 165.625346 | 0.03384615 | 171.6805
0.018769741 | 166.2921504 | 0.03461538 | 171.7436
0.019726154 | 166.8592392 | 0.03538462 | 171.8063
0.020706141 | 167.3291158 | 0.03692308 | 171.931
0.021678318 | 168.1050175 | 0.03769231 | 171.993
0.022668126 | 168.3737842 | 0.03846154 | 172.0546
0.023637422 | 168.7418512 | 0.04 | 172.177
0.024631147 | 169.0121113 | 0.04076923 | 172.2379
0.025596594 | 169.3805477 | 0.04153846 | 172.2984
0.026588375 | 169.7540085 | 0.04230769 | 172.3586
0.027550963 | 170.0202836 | 0.04384615 | 172.4783
0.028518455 | 170.1848566 | 0.04461538 | 172.5377
0.029499577 | 170.4549045 | 0.04538462 | 172.5969
0.030478767 | 170.9311784 | 0.04692308 | 172.7144
0.031457969 | 171.0986364 | 0.04769231 | 172.7727
0.032407169 | 171.2611204 | 0.04846154 | 172.8308
0.033412532 | 171.5367843 | 0.05 | 172.9462
0.0343879 | 171.6006788 | 0.05076923 | 173.0035
0.03539031 | 171.8763816 | 0.05153846 | 173.0605
0.036364716 | 172.0439406 | 0.05230769 | 173.1172
0.03733721 | 172.4189423 | 0.05384615 | 173.23
0.038337631 | 172.3837038 | 0.05461538 | 173.286
0.039280327 | 172.4422796 | 0.05538462 | 173.3417
0.040278807 | 172.5104357 | 0.05692308 | 173.4524
0.041247504 | 172.573416 | 0.05769231 | 173.5074
0.042243064 | 172.640994 | 0.05846154 | 173.5621
0.043210819 | 172.808149 | 0.06 | 173.6708
0.044204428 | 172.8754184 | 0.06076923 | 173.7248
0.045142567 | 173.0376758 | 0.06153846 | 173.7785
0.046106567 | 173.0998458 | 0.06230769 | 173.832
0.047098258 | 173.2715925 | 0.06384615 | 173.9383
0.048060374 | 173.2285334 | 0.06461538 | 173.991
0.04905013 | 173.295045 | 0.06538462 | 174.0435
0.050010372 | 173.3564018 | 0.06692308 | 174.1479
0.050970642 | 173.3124924 | 0.06769231 | 174.1997
0.051929042 | 173.2680145 | 0.06846154 | 174.2512
0.052887473 | 173.4341595 | 0.07 | 174.3536
0.053844038 | 173.494608 | 0.07076923 | 174.4045
0.05479969 | 173.5548547 | 0.07153846 | 174.4551
0.055782801 | 173.6198256 | 0.07230769 | 174.5055
0.056709202 | 173.7807416 | 0.07384615 | 174.6056
0.057690439 | 173.739468 | 0.07461538 | 174.6553
0.058642423 | 173.7989044 | 0.07538462 | 174.7048
0.059594444 | 173.7521622 | 0.07692308 | 174.8031
0.060544619 | 173.811094 | 0.07769231 | 174.8519
0.061522101 | 173.874729 | 0.07846154 | 174.9005
0.062443202 | 173.9285156 | 0.08 | 174.997
0.063391614 | 174.200094 | 0.08076923 | 175.0449
0.064365381 | 174.0498624 | 0.08153846 | 175.0926
0.065311972 | 174.001196 | 0.08230769 | 175.1401
0.066256732 | 174.0588129 | 0.08384615 | 175.2344
0.067201535 | 174.2233419 | 0.08461538 | 175.2812
0.068144512 | 174.280656 | 0.08538462 | 175.3278
0.069113664 | 174.3424866 | 0.08692308 | 175.4204
0.070082811 | 174.2970125 | 0.08769231 | 175.4664
0.071023076 | 174.3536144 | 0.08846154 | 175.5122
0.071936402 | 174.5129288 | 0.09 | 175.6031
0.072901888 | 174.466375 | 0.09076923 | 175.6482
0.0738135 | 174.410172 | 0.09153846 | 175.6932
0.074777177 | 174.4705636 | 0.09230769 | 175.7379
0.075713968 | 174.6340826 | 0.09384615 | 175.8268
0.076675815 | 174.8021348 | 0.09461538 | 175.8709
0.077583995 | 174.6367568 | 0.09538462 | 175.9148
0.078544047 | 174.6963265 | 0.09692308 | 176.0021
0.079476394 | 174.751008 | 0.09769231 | 176.0454
0.080382035 | 174.8009713 | 0.09846154 | 176.0885
0.081446338 | 174.878626 | 0.1 | 176.1742
0.082349276 | 174.819435 | 0.1007692 | 176.2167
0.083332368 | 174.7740024 | 0.1015385 | 176.2591
0.084286919 | 174.9409128 | 0.1030769 | 176.3432
0.08524056 | 174.9989253 | 0.1038462 | 176.3849
0.086167604 | 175.0522334 | 0.1046154 | 176.4265
0.087092874 | 174.9960792 | 0.1053846 | 176.4679
0.088018203 | 175.0488824 | 0.1069231 | 176.5501
0.088941763 | 175.2106251 | 0.1076923 | 176.5909
0.089865384 | 175.2631254 | 0.1084615 | 176.6315
0.090787239 | 175.3152636 | 0.11 | 176.7122
0.091735617 | 175.2623925 | 0.1107692 | 176.7523
0.092655751 | 175.2043148 | 0.1115385 | 176.7922
0.09357595 | 175.2558024 | 0.1130769 | 176.8714
0.094494393 | 175.1970182 | 0.1138462 | 176.9107
0.095437444 | 175.142288 | 0.1146154 | 176.9499
0.096327844 | 175.188192 | 0.1153846 | 176.9889
0.097244671 | 175.23867 | 0.1169231 | 177.0663
0.098160659 | 175.509574 | 0.1176923 | 177.1048
0.099075808 | 175.228605 | 0.1184615 | 177.143
0.100017266 | 175.172615 | 0.12 | 177.219
0.100903598 | 175.217328 | 0.1207692 | 177.2568
0.101843338 | 175.160622 | 0.1215385 | 177.2944
0.102728054 | 175.09402 | 0.1230769 | 177.369
0.103639035 | 175.03176 | 0.1238462 | 177.4061
0.104549187 | 174.969096 | 0.1246154 | 177.4429
0.105431513 | 175.123544 | 0.1253846 | 177.4797
0.106367009 | 175.287448 | 0.1269231 | 177.5526
0.107247734 | 175.219254 | 0.1276923 | 177.5888
0.108154609 | 175.155384 | 0.1284615 | 177.6248
0.109078595 | 175.09425 | 0.13 | 177.6964
0.109983812 | 175.141194 | 0.1307692 | 177.732
0.11088821 | 175.187936 | 0.1315385 | 177.7674
0.111791791 | 175.01082 | 0.1330769 | 177.8377
0.112694556 | 175.056956 | 0.1338462 | 177.8725
0.113569728 | 175.322255 | 0.1346154 | 177.9073
0.114497645 | 175.148622 | 0.1353846 | 177.9419
0.115371241 | 175.07724 | 0.1369231 | 178.0105
0.116270782 | 175.01014 | 0.1376923 | 178.0446
0.117169514 | 175.055067 | 0.1384615 | 178.0786
0.11806744 | 175.099792 | 0.14 | 178.146
0.11896456 | 175.031682 | 0.1407692 | 178.1794
0.119860875 | 175.188636 | 0.1415385 | 178.2128
0.120756389 | 175.007085 | 0.1430769 | 178.2789
0.121624537 | 175.04615 | 0.1438462 | 178.3118
0.122545013 | 174.981276 | 0.1446154 | 178.3445
0.12341161 | 175.019845 | 0.1453846 | 178.377
0.12430395 | 174.94962 | 0.1469231 | 178.4417
0.125195495 | 174.992328 | 0.1476923 | 178.4737
0.126086246 | 175.034834 | 0.1484615 | 178.5057
0.126976204 | 175.190677 | 0.15 | 178.5691
0.127865371 | 175.0056 | 0.1507692 | 178.6006
0.128727372 | 174.929044 | 0.1515385 | 178.632
0.129614983 | 174.970543 | 0.1530769 | 178.6942
0.130501808 | 175.01184 | 0.1538462 | 178.7251
0.131387847 | 174.938894 | 0.1546154 | 178.7559
0.132273101 | 174.865544 | 0.1553846 | 178.7865
0.133131313 | 174.7872 | 0.1569231 | 178.8473
0.134032517 | 174.94479 | 0.1576923 | 178.8775
0.133708877 | 174.773874 | 0.1584615 | 178.9075
0.134783353 | 174.6184786 | 0.16 | 178.9672
0.135677301 | 174.660117 | 0.1607692 | 178.9968
0.13657045 | 174.7015507 | 0.1615385 | 179.0263
0.13751377 | 174.7516861 | 0.1630769 | 179.0848
0.138405281 | 174.9075487 | 0.1638462 | 179.1139
0.139346873 | 174.8424131 | 0.1646154 | 179.1428
0.140262165 | 174.6573458 | 0.1653846 | 179.1716
0.141176621 | 174.7019724 | 0.1669231 | 179.2287
0.142090241 | 174.7463886 | 0.1676923 | 179.2571
0.143003028 | 174.6752209 | 0.1684615 | 179.2853
0.143914982 | 174.7191107 | 0.17 | 179.3413
0.144800807 | 174.7583689 | 0.1707692 | 179.3692
0.145736399 | 174.6905697 | 0.1715385 | 179.3968
0.146620613 | 174.8451018 | 0.1730769 | 179.4518
0.147554504 | 174.7766651 | 0.1738462 | 179.4791
0.148462318 | 174.7033921 | 0.1746154 | 179.5062
0.149394492 | 174.8663219 | 0.1753846 | 179.5333
0.150275479 | 175.0204448 | 0.1769231 | 179.5869
0.151205965 | 175.067051 | 0.1776923 | 179.6135
0.152085358 | 175.1046455 | 0.1784615 | 179.64
0.15298907 | 175.3794925 | 0.18 | 179.6926
0.153891967 | 175.887823 | 0.1807692 | 179.7187
0.154794049 | 176.2800433 | 0.1815385 | 179.7446
0.155720342 | 176.6771058 | 0.1830769 | 179.7962
0.156595776 | 177.2996517 | 0.1838462 | 179.8217
0.157520402 | 177.4636634 | 0.1846154 | 179.8472
0.158419218 | 177.7404081 | 0.1853846 | 179.8725
0.159317227 | 177.9000923 | 0.1869231 | 179.9228
0.160214431 | 177.9424003 | 0.1876923 | 179.9477
0.161085941 | 177.8625893 | 0.1884615 | 179.9725
0.162006426 | 177.791211 | 0.19 | 180.0217
0.162901221 | 177.8326769 | 0.1907692 | 180.0461
0.1638945 | 177.8915931 | 0.1915385 | 180.0704
0.164787608 | 177.6967976 | 0.1930769 | 180.1187
0.165679919 | 177.7374097 | 0.1938462 | 180.1426
0.166546681 | 177.7734106 | 0.1946154 | 180.1664
0.167462156 | 177.8180022 | 0.1953846 | 180.19
0.168352085 | 177.8579827 | 0.1969231 | 180.237
0.169216535 | 177.6564855 | 0.1976923 | 180.2603
0.17012957 | 177.5816745 | 0.1984615 | 180.2834
0.170992485 | 177.379034 | 0.2 | 180.3294
0.171928523 | 177.4263858 | 0.2007692 | 180.3522
0.172789888 | 177.1038341 | 0.2015385 | 180.3748
0.173699668 | 176.9081234 | 0.2030769 | 180.4198
0.174559509 | 176.8221575 | 0.2038462 | 180.4421
0.175443147 | 176.8592958 | 0.2046154 | 180.4643
0.176326005 | 176.8962237 | 0.2061538 | 180.5082
0.177208083 | 176.813553 | 0.2069231 | 180.53
0.178089385 | 176.8499546 | 0.2076923 | 180.5517
0.17896991 | 177.005744 | 0.2084615 | 180.5733
0.179874088 | 177.2855677 | 0.21 | 180.616
0.180777448 | 177.2061631 | 0.2107692 | 180.6372
0.181655611 | 177.1220071 | 0.2115385 | 180.6582
0.182508642 | 177.0331172 | 0.2130769 | 180.7
0.183409627 | 177.0725625 | 0.2138462 | 180.7207
0.184261163 | 177.1031775 | 0.2146154 | 180.7412
0.185136273 | 177.0175537 | 0.2161538 | 180.782
0.186010618 | 177.0519523 | 0.2169231 | 180.8022
0.1868842 | 177.0861403 | 0.2176923 | 180.8223
0.187781252 | 177.4863811 | 0.2184615 | 180.8422
0.188653289 | 177.2789366 | 0.22 | 180.8817
0.189524566 | 177.3125954 | 0.2207692 | 180.9013
0.190395084 | 177.225071 | 0.2215385 | 180.9208
0.191288994 | 177.2624842 | 0.2230769 | 180.9593
0.19213385 | 177.2911255 | 0.2238462 | 180.9784
0.193002101 | 177.2025484 | 0.2246154 | 180.9973
0.193869599 | 177.2349441 | 0.2261538 | 181.0349
0.194736344 | 177.2671293 | 0.2269231 | 181.0534
0.195650428 | 177.5508506 | 0.2276923 | 181.0719
0.196491609 | 177.4568407 | 0.2284615 | 181.0902
0.197380089 | 177.3709362 | 0.23 | 181.1265
0.198267779 | 177.2845989 | 0.2307692 | 181.1445
0.199202601 | 177.328363 | 0.2315385 | 181.1623
0.200064739 | 177.237014 | 0.2330769 | 181.1976
0.200950051 | 177.2717371 | 0.2338462 | 181.215
0.201858475 | 177.5552157 | 0.2346154 | 181.2323
0.202694452 | 177.3363004 | 0.2361538 | 181.2666
0.20357744 | 177.3703774 | 0.2369231 | 181.2835
0.204411982 | 177.3957818 | 0.2376923 | 181.3003
0.205293455 | 177.4294319 | 0.2384615 | 181.317
0.206174153 | 177.3399689 | 0.24 | 181.3499
0.207054075 | 177.373078 | 0.2407692 | 181.3662
0.207909473 | 177.6479776 | 0.2415385 | 181.3824
0.208740409 | 177.549228 | 0.2430769 | 181.4143
0.209618076 | 177.3351636 | 0.2438462 | 181.4301
0.210447594 | 177.3589043 | 0.2446154 | 181.4457
0.211323766 | 177.390838 | 0.2461538 | 181.4766
0.21219917 | 177.4225553 | 0.2469231 | 181.4918
0.213073809 | 177.4540563 | 0.2476923 | 181.5069
0.213900467 | 177.6008106 | 0.2484615 | 181.5218
0.21477362 | 177.5080347 | 0.25 | 181.5513
0.215622442 | 177.5347082 | 0.2507692 | 181.5659
0.216446997 | 177.5569898 | 0.2515385 | 181.5803
0.21731793 | 177.4631496 | 0.2530769 | 181.6087
0.218141088 | 177.4849137 | 0.2538462 | 181.6227
0.219010547 | 177.5148123 | 0.2546154 | 181.6366
0.219832314 | 177.5361612 | 0.2561538 | 181.6639
0.220606504 | 177.5489779 | 0.2569231 | 181.6773
0.221544114 | 177.5907274 | 0.2576923 | 181.6906
0.222480845 | 177.5073258 | 0.2584615 | 181.7038
0.223182818 | 177.6319749 | 0.26 | 181.7297
0.224118016 | 177.54793 | 0.2607692 | 181.7424
0.224818842 | 177.5471941 | 0.2615385 | 181.755
0.225752512 | 177.462389 | 0.2630769 | 181.7797
0.226685311 | 177.628003 | 0.2638462 | 181.7918
0.22738434 | 177.6266823 | 0.2646154 | 181.8038
0.228315619 | 177.6665312 | 0.2661538 | 181.8273
0.22901351 | 177.7905663 | 0.2669231 | 181.8389
0.229943274 | 177.7042407 | 0.2676923 | 181.8502
0.230872174 | 177.8693869 | 0.2684615 | 181.8615
0.231568284 | 177.9932465 | 0.27 | 181.8835
0.232495676 | 178.1583927 | 0.2707692 | 181.8942
0.233190657 | 178.4085146 | 0.2715385 | 181.9048
0.234116547 | 178.7001569 | 0.2730769 | 181.9256
0.23504158 | 179.3715216 | 0.2738462 | 181.9357
0.235734794 | 179.3693237 | 0.2746154 | 181.9457
0.236658333 | 179.2816531 | 0.2761538 | 181.9651
0.237350427 | 179.4057759 | 0.2769231 | 181.9746
0.238272476 | 179.4443675 | 0.2776923 | 181.9839
0.239193675 | 179.4827251 | 0.2784615 | 181.993
0.239884017 | 179.3524521 | 0.28 | 182.0108
0.240803734 | 179.2630271 | 0.2807692 | 182.0195
0.241722605 | 179.1731343 | 0.2815385 | 182.0279
0.242411204 | 179.5514189 | 0.2830769 | 182.0443
0.2433286 | 179.4611167 | 0.2838462 | 182.0523
0.244016095 | 179.3292648 | 0.2846154 | 182.0601
0.244932021 | 179.3658388 | 0.2861538 | 182.0751
0.245847108 | 179.402179 | 0.2869231 | 182.0823
0.246532875 | 179.397291 | 0.2876923 | 182.0893
0.247446499 | 179.4331925 | 0.2884615 | 182.0962
0.24813117 | 179.2997617 | 0.29 | 182.1094
0.249043335 | 179.7199469 | 0.2907692 | 182.1157
0.24995467 | 179.4986164 | 0.2915385 | 182.1218
0.250637626 | 179.621248 | 0.2930769 | 182.1335
0.25154751 | 179.527554 | 0.2938462 | 182.139
0.252229379 | 179.521321 | 0.2946154 | 182.1444
0.253137816 | 179.4268667 | 0.2961538 | 182.1545
0.254045429 | 179.5897907 | 0.2969231 | 182.1593
0.254725598 | 179.8409944 | 0.2976923 | 182.1638
0.255631771 | 179.6166522 | 0.2984615 | 182.1682
0.256537124 | 179.5208529 | 0.3 | 182.1763
0.257215601 | 179.5133626 | 0.3007692 | 182.18
0.258119521 | 179.6757018 | 0.3015385 | 182.1835
0.258796926 | 179.6679191 | 0.3030769 | 182.19
0.259699419 | 179.7004873 | 0.3038462 | 182.1929
0.260601098 | 179.6030506 | 0.3046154 | 182.1955
0.261276824 | 179.5945954 | 0.3061538 | 182.2002
0.262177083 | 179.6263741 | 0.3069231 | 182.2022
0.263076532 | 179.6579189 | 0.3076923 | 182.204
0.263750588 | 179.6488789 | 0.3092308 | 182.2069
0.264648623 | 179.5496878 | 0.31 | 182.208
0.265321621 | 179.670565 | 0.3107692 | 182.2089
0.266218247 | 179.7012326 | 0.3115385 | 182.2095
0.26711407 | 179.6010474 | 0.3130769 | 182.2101
0.267785411 | 179.5909547 | 0.3138462 | 182.21
0.268679832 | 179.6208329 | 0.3146154 | 182.2097
0.269350123 | 179.6103601 | 0.3161538 | 182.2083
0.270243146 | 179.6397997 | 0.3169231 | 182.2073
0.271135373 | 179.6690053 | 0.3176923 | 182.206
0.27180402 | 179.7891807 | 0.3192308 | 182.2026
0.272694856 | 179.6867148 | 0.32 | 182.2005
0.273362462 | 179.6752771 | 0.3207692 | 182.1982
0.274251911 | 179.7036055 | 0.3215385 | 182.1956
0.275140569 | 179.6000285 | 0.3230769 | 182.1896
0.275806545 | 179.5879183 | 0.3238462 | 182.1862
0.276693823 | 179.7473335 | 0.3246154 | 182.1826
0.277358766 | 179.7349309 | 0.3261538 | 182.1744
0.278244669 | 179.6300673 | 0.3269231 | 182.1699
0.279129788 | 179.6569337 | 0.3276923 | 182.1652
0.279793113 | 179.6438587 | 0.3292308 | 182.1548
0.280676863 | 179.8026891 | 0.33 | 182.1491
0.281559832 | 179.6964804 | 0.3307692 | 182.1432
0.282221548 | 179.6828205 | 0.3315385 | 182.137
0.283103155 | 179.5758517 | 0.3330769 | 182.1236
0.283983986 | 179.7340973 | 0.3338462 | 182.1165
0.2846441 | 179.7198526 | 0.3346154 | 182.1091
0.285523575 | 179.6118896 | 0.3361538 | 182.0933
0.286182675 | 179.9965777 | 0.3369231 | 182.085
0.287060798 | 179.8882053 | 0.3376923 | 182.0763
0.287938151 | 179.9127326 | 0.3392308 | 182.058
0.288595661 | 179.7641555 | 0.34 | 182.0484
0.289471669 | 179.6545551 | 0.3407692 | 182.0384
0.290128172 | 179.6388777 | 0.3415385 | 182.0281
0.29100284 | 179.7960706 | 0.3430769 | 182.0065
0.291876743 | 179.9532636 | 0.3438462 | 181.9952
0.292531669 | 179.8031953 | 0.3446154 | 181.9836
0.293404237 | 179.6919574 | 0.3461538 | 181.9592
0.294058164 | 179.6753151 | 0.3469231 | 181.9465
0.294929402 | 179.8319233 | 0.3476923 | 181.9335
0.295799882 | 179.8541114 | 0.3492308 | 181.9063
0.296452245 | 179.836972 | 0.35 | 181.8922
0.297321401 | 179.9933462 | 0.3507692 | 181.8777
0.297972772 | 179.8412019 | 0.3515385 | 181.8628
0.298840608 | 179.8625128 | 0.3530769 | 181.8319
0.299707691 | 179.7486433 | 0.3538462 | 181.8159
0.30035751 | 179.7304513 | 0.3546154 | 181.7995
0.30122328 | 179.7509727 | 0.3561538 | 181.7656
0.301872115 | 179.7324005 | 0.3569231 | 181.748
0.302736575 | 179.8878391 | 0.3576923 | 181.73
0.303600288 | 179.7723322 | 0.3592308 | 181.6929
0.304247584 | 179.6176148 | 0.36 | 181.6737
0.305109993 | 179.7725856 | 0.3607692 | 181.6541
0.305756313 | 179.7530485 | 0.3615385 | 181.6341
0.306617423 | 179.7720202 | 0.3630769 | 181.5929
0.307477792 | 179.6547589 | 0.3638462 | 181.5716
0.308122583 | 179.6345493 | 0.3646154 | 181.5499
0.308981659 | 179.6527316 | 0.3661538 | 181.5052
0.309625481 | 179.6321419 | 0.3669231 | 181.4822
0.310483267 | 179.5134771 | 0.3676923 | 181.4587
0.311340318 | 179.3943444 | 0.3692308 | 181.4104
0.311982625 | 179.5096076 | 0.37 | 181.3856
0.312838392 | 179.5265618 | 0.3707692 | 181.3604
0.313693428 | 179.543282 | 0.3715385 | 181.3346
0.314334225 | 179.521435 | 0.3730769 | 181.2817
0.315187983 | 179.5377166 | 0.3738462 | 181.2546
0.315827824 | 179.5154895 | 0.3746154 | 181.227
0.316680308 | 179.6685889 | 0.3761538 | 181.1702
0.317532067 | 179.684315 | 0.3769231 | 181.1412
0.31817041 | 179.5241297 | 0.3776923 | 181.1116
0.3190209 | 179.5393003 | 0.3792308 | 181.0509
0.319658294 | 179.5161082 | 0.38 | 181.0198
0.320507521 | 179.5308402 | 0.3807692 | 180.9882
0.321356027 | 179.5453382 | 0.3815385 | 180.9561
0.321991934 | 179.7975361 | 0.3830769 | 180.8903
0.322839182 | 179.9499337 | 0.3838462 | 180.8566
0.323685713 | 180.2405527 | 0.3846154 | 180.8224
0.324531528 | 180.5314055 | 0.3861538 | 180.7524
0.32516542 | 180.5074532 | 0.3869231 | 180.7165
0.326009984 | 180.6599679 | 0.3876923 | 180.6801
0.32664294 | 180.6357232 | 0.3892308 | 180.6057
0.327486258 | 180.6493733 | 0.39 | 180.5677
0.328328866 | 180.6627894 | 0.3907692 | 180.5291
0.328960356 | 180.6379599 | 0.3915385 | 180.4899
0.329801723 | 180.6509375 | 0.3930769 | 180.4098
0.330432284 | 180.4865709 | 0.3938462 | 180.3689
0.331272415 | 180.4989929 | 0.3946154 | 180.3274
0.332111839 | 180.511181 | 0.3961538 | 180.2427
0.332740946 | 180.3458203 | 0.3969231 | 180.1994
0.333579139 | 180.4970484 | 0.3976923 | 180.1556
0.334416631 | 180.5085639 | 0.3992308 | 180.066
0.33504429 | 180.3422968 | 0.4 | 180.0203
0.335880556 | 180.6330912 | 0.4007692 | 179.974
0.336716123 | 180.5040171 | 0.4023077 | 179.8795
0.33734234 | 180.4769654 | 0.4030769 | 179.8313
0.338176687 | 180.347131 | 0.4038462 | 179.7825
0.338801991 | 180.3196115 | 0.4046154 | 179.733
0.339635122 | 180.3294603 | 0.4061538 | 179.6322
0.340467559 | 180.3390753 | 0.4069231 | 179.5807
0.341091432 | 180.310971 | 0.4076923 | 179.5287
0.341922659 | 180.6016777 | 0.4092308 | 179.4226
0.342753195 | 180.4699719 | 0.41 | 179.3685
0.343375644 | 180.3004007 | 0.4107692 | 179.3138
0.344204975 | 180.3089046 | 0.4123077 | 179.2023
0.344826521 | 180.2798353 | 0.4130769 | 179.1456
0.34565465 | 180.4291921 | 0.4138462 | 179.0881
0.346482093 | 180.1543235 | 0.4146154 | 179.03
0.347102227 | 180.1245818 | 0.4161538 | 178.9116
0.347928474 | 180.2734707 | 0.4169231 | 178.8514
0.348547711 | 180.1017357 | 0.4176923 | 178.7904
0.349372765 | 180.1085729 | 0.4192308 | 178.6664
0.350197139 | 180.1151762 | 0.42 | 178.6033
0.350814974 | 180.0844695 | 0.4207692 | 178.5395
0.35163816 | 180.2327736 | 0.4223077 | 178.4097
0.352255106 | 180.0595474 | 0.4230769 | 178.3437
0.353077108 | 179.9229294 | 0.4238462 | 178.2769
0.353898435 | 179.9283046 | 0.4246154 | 178.2094
0.354513987 | 179.8965453 | 0.4261538 | 178.0722
0.355334136 | 179.9014819 | 0.4269231 | 178.0025
0.356153612 | 179.9061846 | 0.4276923 | 177.932
0.356767778 | 180.016711 | 0.4292308 | 177.7887
0.357586081 | 179.8781047 | 0.43 | 177.7159
0.358403714 | 179.8821348 | 0.4307692 | 177.6424
0.359016501 | 179.7060139 | 0.4323077 | 177.4929
0.359832966 | 179.5661795 | 0.4330769 | 177.417
0.360648765 | 179.5693033 | 0.4338462 | 177.3404
0.3614639 | 179.715736 | 0.4346154 | 177.2629
0.362074814 | 179.8255606 | 0.4361538 | 177.1056
0.362888788 | 179.9719933 | 0.4369231 | 177.0258
0.363498833 | 179.6503119 | 0.4376923 | 176.9452
0.364311648 | 179.6524415 | 0.4392308 | 176.7815
0.365123803 | 179.6543372 | 0.44 | 176.6984
0.365732487 | 179.6195662 | 0.4407692 | 176.6146
0.366543489 | 179.4767494 | 0.4423077 | 176.4444
0.36715131 | 179.5858722 | 0.4430769 | 176.3581
0.367961163 | 179.4424121 | 0.4438462 | 176.271
0.368770361 | 179.4430797 | 0.4446154 | 176.183
0.369376829 | 179.4072561 | 0.4461538 | 176.0047
0.370184883 | 179.2626849 | 0.4469231 | 175.9142
0.370790495 | 179.2263934 | 0.4476923 | 175.823
0.371597407 | 179.2260668 | 0.4492308 | 175.6379
0.372403669 | 179.660872 | 0.45 | 175.5441
0.373209281 | 179.3699508 | 0.4507692 | 175.4495
0.373813065 | 179.1876311 | 0.4523077 | 175.2577
0.374617543 | 179.1863981 | 0.4530769 | 175.1606
0.375421375 | 179.1849312 | 0.4538462 | 175.0626
0.376023824 | 179.0016173 | 0.4546154 | 174.9637
0.376826527 | 179.2911251 | 0.4561538 | 174.7635
0.377428131 | 178.9614613 | 0.4569231 | 174.6621
0.378229707 | 178.9590002 | 0.4576923 | 174.5598
0.379030641 | 178.9563052 | 0.4592308 | 174.3527
0.379630921 | 178.9175869 | 0.46 | 174.2479
0.380430735 | 178.7681619 | 0.4607692 | 174.1422
0.381229909 | 179.0574943 | 0.4623077 | 173.9282
0.38182887 | 178.8717827 | 0.4630769 | 173.8199
0.382626928 | 178.8679766 | 0.4638462 | 173.7108
0.383225054 | 178.6815925 | 0.4646154 | 173.6008
0.384021999 | 178.5304131 | 0.4661538 | 173.3782
0.384818309 | 178.6726353 | 0.4669231 | 173.2656
0.385415126 | 178.4852571 | 0.4676923 | 173.1522
0.386210328 | 178.6272454 | 0.4692308 | 172.9227
0.386806315 | 178.4392824 | 0.47 | 172.8067
0.387600412 | 178.4336927 | 0.4707692 | 172.6898
0.388393879 | 178.427869 | 0.4723077 | 172.4534
0.388988566 | 178.3864606 | 0.4730769 | 172.3339
0.389780933 | 178.2325327 | 0.4738462 | 172.2136
0.390374796 | 178.1906564 | 0.4746154 | 172.0924
0.391166066 | 178.1838387 | 0.4761538 | 171.8474
0.39195671 | 178.3247743 | 0.4769231 | 171.7236
0.392549283 | 178.1343259 | 0.4776923 | 171.599
0.393338834 | 177.9786436 | 0.4792308 | 171.3472
0.394127763 | 177.9708024 | 0.48 | 171.2201
0.394719051 | 177.9276689 | 0.4807692 | 171.092
0.395506892 | 177.9193891 | 0.4823077 | 170.8335
0.396097365 | 177.8758754 | 0.4830769 | 170.7029
0.396884121 | 178.0158754 | 0.4838462 | 170.5715
0.397670259 | 177.8582048 | 0.4846154 | 170.4393
0.398259457 | 177.8141063 | 0.4861538 | 170.1724
0.399044515 | 177.8047154 | 0.4869231 | 170.0377
0.399828956 | 177.6459337 | 0.4876923 | 169.9021
0.400416884 | 177.6011627 | 0.4892308 | 169.6286
0.401200251 | 177.5909824 | 0.49 | 169.4906
0.401983004 | 177.7300467 | 0.4907692 | 169.3518
0.402569667 | 177.5352123 | 0.4923077 | 169.0717
0.403351349 | 177.3746762 | 0.4930769 | 168.9305
0.40393721 | 177.3288525 | 0.4938462 | 168.7885
0.404717825 | 177.3174441 | 0.4946154 | 168.6457
0.405497831 | 177.3058018 | 0.4961538 | 168.3577
0.406082436 | 177.2593934 | 0.4969231 | 168.2125
0.406861378 | 177.0971028 | 0.4976923 | 168.0665
0.407445187 | 177.0502266 | 0.4992308 | 167.7723
0.408223069 | 177.0375901 | 0.5 | 167.624
0.409000347 | 177.0247197 | 0.5007692 | 167.475
0.409582909 | 176.8266397 | 0.5023077 | 167.1747
0.41035913 | 176.8132137 | 0.5030769 | 167.0234
0.410940901 | 176.9161085 | 0.5038462 | 166.8714
0.41171607 | 177.204242 | 0.5053846 | 166.5652
0.412490638 | 176.8883794 | 0.5061538 | 166.411
0.413071171 | 176.6888082 | 0.5069231 | 166.2561
0.41384469 | 176.6742711 | 0.5076923 | 166.1005
0.414424438 | 176.6253773 | 0.5092308 | 165.7872
0.415196912 | 176.6104016 | 0.51 | 165.6295
0.41596879 | 176.4436082 | 0.5107692 | 165.4711
0.416547307 | 176.3940419 | 0.5123077 | 165.1522
0.417318144 | 176.6818538 | 0.5130769 | 164.9918
0.417895881 | 176.4802065 | 0.5138462 | 164.8308
0.41866568 | 176.3121265 | 0.5153846 | 164.5067
0.419434886 | 176.1435787 | 0.5161538 | 164.3437
0.420011402 | 176.0929598 | 0.5169231 | 164.1801
0.420779574 | 176.0759666 | 0.5176923 | 164.0158
0.421355316 | 176.1773701 | 0.5192308 | 163.6855
0.422122456 | 176.0075357 | 0.52 | 163.5194
0.422889009 | 175.8372335 | 0.5207692 | 163.3527
0.423463538 | 175.7855619 | 0.5223077 | 163.0176
0.424420354 | 175.8009664 | 0.5230769 | 162.8492
0.424994004 | 175.9018435 | 0.5238462 | 162.6802
0.425758359 | 175.5771212 | 0.5253846 | 162.3407
0.426522131 | 175.5580812 | 0.5261538 | 162.1701
0.427094577 | 175.6586075 | 0.5269231 | 161.9989
0.427857329 | 175.6392459 | 0.5276923 | 161.8273
0.428429012 | 175.4327156 | 0.5292308 | 161.4825
0.429190747 | 175.5663998 | 0.53 | 161.3093
0.429951903 | 175.700084 | 0.5307692 | 161.1357
0.430522389 | 175.8003472 | 0.5323077 | 160.787
0.431282532 | 176.0879544 | 0.5330769 | 160.6119
0.432042098 | 176.2217556 | 0.5338462 | 160.4364
0.432611394 | 176.3221065 | 0.5353846 | 160.0841
0.433369951 | 176.4559077 | 0.5361538 | 159.9073
0.433938492 | 176.4019261 | 0.5369231 | 159.7301
0.434696044 | 176.5356104 | 0.5376923 | 159.5525
0.435263831 | 176.3267994 | 0.5392308 | 159.1962
0.43602038 | 176.1509416 | 0.54 | 159.0174
0.436776357 | 176.129387 | 0.5407692 | 158.8383
0.437342964 | 175.9194941 | 0.5423077 | 158.479
0.438097942 | 175.897384 | 0.5430769 | 158.2988
0.438663802 | 175.6868186 | 0.5438462 | 158.1183
0.439417784 | 175.6641529 | 0.5453846 | 157.7564
0.440171198 | 175.6412532 | 0.5461538 | 157.575
0.440735886 | 175.4296937 | 0.5469231 | 157.3933
0.441488307 | 175.4062385 | 0.5476923 | 157.2113
0.442240163 | 175.3825494 | 0.5492308 | 156.8466
0.442803685 | 175.3257024 | 0.55 | 156.6638
0.443554553 | 175.3015746 | 0.5507692 | 156.4808
0.444117334 | 175.2443475 | 0.5523077 | 156.1142
0.444867217 | 175.0637529 | 0.5530769 | 155.9305
0.44542926 | 175.0060579 | 0.5538462 | 155.7467
0.44617816 | 174.9809361 | 0.5553846 | 155.3784
0.446926499 | 174.9555803 | 0.5561538 | 155.1941
0.447487387 | 174.8973005 | 0.5569231 | 155.0095
0.448234747 | 175.0280607 | 0.5576923 | 154.8248
0.44898155 | 174.8454778 | 0.5592308 | 154.455
0.449541286 | 174.629854 | 0.56 | 154.27
0.450287114 | 174.6032701 | 0.5607692 | 154.0848
0.45084612 | 174.3869738 | 0.5623077 | 153.7141
0.451590976 | 174.3598343 | 0.5630769 | 153.5286
0.452335277 | 174.332461 | 0.5638462 | 153.3431
0.45289314 | 174.4297417 | 0.5653846 | 152.9719
0.453636473 | 174.0872416 | 0.5661538 | 152.7862
0.454193611 | 174.0267689 | 0.5669231 | 152.6005
0.454935978 | 173.9984014 | 0.5676923 | 152.4147
0.455677795 | 173.9698 | 0.5692308 | 152.0432
0.456233796 | 173.9087424 | 0.57 | 151.8574
0.456974651 | 174.0376313 | 0.5707692 | 151.6717
0.457529932 | 173.8182648 | 0.5723077 | 151.3003
0.458269828 | 173.7887862 | 0.5730769 | 151.1147
0.459009177 | 173.6008232 | 0.5738462 | 150.9291
0.459747979 | 173.5707598 | 0.5753846 | 150.5581
0.460301723 | 173.3499897 | 0.5761538 | 150.3727
0.461039571 | 173.4779429 | 0.5769231 | 150.1875
0.461776876 | 173.447207 | 0.5776923 | 150.0023
0.462513637 | 173.2574311 | 0.5792308 | 149.6322
0.463065852 | 173.1942391 | 0.58 | 149.4474
0.463801664 | 173.003703 | 0.5807692 | 149.2626
0.464536936 | 172.9718267 | 0.5823077 | 148.8936
0.465088035 | 173.0671776 | 0.5830769 | 148.7094
0.465822361 | 173.0349797 | 0.5838462 | 148.5253
0.466372753 | 172.6519825 | 0.5853846 | 148.1576
0.467106137 | 172.300038 | 0.5861538 | 147.974
0.467838983 | 171.6280836 | 0.5869231 | 147.7906
0.468388266 | 171.0834148 | 0.5876923 | 147.6074
0.469120174 | 170.4093845 | 0.5892308 | 147.2417
0.469851547 | 170.0541358 | 0.59 | 147.0592
0.470399726 | 169.8272546 | 0.5907692 | 146.8769
0.471130164 | 169.7911679 | 0.5923077 | 146.5131
0.471677642 | 169.8841503 | 0.5930769 | 146.3316
0.472407147 | 170.168512 | 0.5938462 | 146.1503
0.473136121 | 170.4531075 | 0.5953846 | 145.7885
0.473682502 | 170.5462654 | 0.5961538 | 145.6077
0.474410547 | 170.9918893 | 0.5969231 | 145.4266
0.474956233 | 171.0852226 | 0.5976923 | 145.2451
0.475683352 | 171.0487557 | 0.5992308 | 144.8811
0.476409942 | 171.1730832 | 0.6 | 144.6986
0.476954538 | 171.4274448 | 0.6007692 | 144.5157
0.477680205 | 171.0681903 | 0.6023077 | 144.1489
0.47822411 | 170.8386191 | 0.6030769 | 143.965
0.478948857 | 170.6396034 | 0.6038462 | 143.7808
0.479673079 | 170.6016745 | 0.6053846 | 143.4113
0.480215902 | 170.3710215 | 0.6061538 | 143.226
0.480939207 | 170.1707777 | 0.6069231 | 143.0404
0.481481343 | 170.2630584 | 0.6084615 | 142.6682
0.482203734 | 169.9002074 | 0.6092308 | 142.4816
0.482925604 | 169.8608166 | 0.61 | 142.2947
0.483466664 | 169.7905777 | 0.6107692 | 142.1074
0.484187623 | 169.5884627 | 0.6123077 | 141.7319
0.484728001 | 169.6801293 | 0.6130769 | 141.5437
0.485448051 | 169.6398613 | 0.6138462 | 141.3552
0.486167584 | 169.436752 | 0.6153846 | 140.9771
0.486706893 | 169.3654606 | 0.6161538 | 140.7876
0.48742552 | 169.324403 | 0.6169231 | 140.5978
0.487964152 | 169.2527315 | 0.6184615 | 140.2173
0.488681877 | 169.0482187 | 0.6192308 | 140.0266
0.489399087 | 169.0063717 | 0.62 | 139.8355
0.489936657 | 168.7708063 | 0.6207692 | 139.6442
0.490652968 | 168.7284038 | 0.6223077 | 139.2606
0.491189864 | 168.4921659 | 0.6230769 | 139.0683
0.491905278 | 168.6127507 | 0.6238462 | 138.8758
0.492620181 | 168.5696756 | 0.6253846 | 138.4898
0.493156023 | 168.3325313 | 0.6261538 | 138.2964
0.493870032 | 168.1250361 | 0.6269231 | 138.1026
0.494405205 | 168.0510838 | 0.6284615 | 137.7143
0.495118323 | 168.1709668 | 0.6292308 | 137.5197
0.495830933 | 167.9624775 | 0.63 | 137.3249
0.496365058 | 167.8879404 | 0.6307692 | 137.1297
0.49707678 | 167.6786908 | 0.6323077 | 136.7386
0.49761024 | 167.4392073 | 0.6330769 | 136.5426
0.498321077 | 167.3936761 | 0.6338462 | 136.3464
0.499031409 | 167.1831985 | 0.6353846 | 135.953
0.499563828 | 167.1074333 | 0.6361538 | 135.7559
0.500273278 | 167.2260298 | 0.6369231 | 135.5586
0.500805036 | 166.9849674 | 0.6384615 | 135.1631
0.501513606 | 166.9382081 | 0.6392308 | 134.965
0.502221675 | 166.725976 | 0.64 | 134.7666
0.502752398 | 166.6491582 | 0.6407692 | 134.568
0.503459591 | 166.6016095 | 0.6423077 | 134.1699
0.503989657 | 166.5244116 | 0.6430769 | 133.9705
0.504695976 | 166.310776 | 0.6438462 | 133.7708
0.505401796 | 166.0966727 | 0.6453846 | 133.3707
0.505930834 | 166.0187145 | 0.6461538 | 133.1703
0.506635783 | 165.8868358 | 0.6469231 | 132.9697
0.507340236 | 165.7878236 | 0.6484615 | 132.5676
0.50786825 | 165.6593581 | 0.6492308 | 132.3663
0.508571835 | 165.593034 | 0.65 | 132.1647
0.509274925 | 165.4266076 | 0.6507692 | 131.9628
0.509801919 | 165.314014 | 0.6523077 | 131.5584
0.510504146 | 165.180223 | 0.6530769 | 131.3559
0.511030492 | 164.9837965 | 0.6538462 | 131.1531
0.511731857 | 164.9160513 | 0.6553846 | 130.7469
0.51243273 | 165.065064 | 0.6561538 | 130.5435
0.512958062 | 164.8678627 | 0.6569231 | 130.3399
0.513658077 | 164.6323202 | 0.6584615 | 129.9319
0.514182766 | 164.4511603 | 0.6592308 | 129.7276
0.514881924 | 164.3820994 | 0.66 | 129.5231
0.515580594 | 164.3127811 | 0.6607692 | 129.3184
0.516104276 | 164.3988513 | 0.6623077 | 128.9083
0.516802092 | 164.1279803 | 0.6630769 | 128.703
0.517325135 | 163.8951172 | 0.6638462 | 128.4975
0.5180221 | 163.7407936 | 0.6653846 | 128.0858
0.51871858 | 163.6532906 | 0.6661538 | 127.8797
0.519240621 | 163.4698266 | 0.6669231 | 127.6733
0.519936253 | 163.6340386 | 0.6684615 | 127.2601
0.520631402 | 163.2933938 | 0.6692308 | 127.0532
0.521152446 | 163.0922246 | 0.67 | 126.8461
0.52184675 | 163.0201344 | 0.6707692 | 126.6388
0.522367161 | 162.8183717 | 0.6723077 | 126.2238
0.523060622 | 162.7119852 | 0.6730769 | 126.0159
0.523753603 | 162.6390616 | 0.6738462 | 125.808
0.524273023 | 162.4363925 | 0.6753846 | 125.3914
0.524965165 | 162.5826683 | 0.6761538 | 125.1829
0.525483956 | 162.2442175 | 0.6769231 | 124.9743
0.52617526 | 162.0348514 | 0.6784615 | 124.5564
0.526866087 | 162.0113387 | 0.6792308 | 124.3472
0.527383893 | 161.8580219 | 0.68 | 124.1379
0.528073885 | 161.6984351 | 0.6807692 | 123.9284
0.528591067 | 161.8329804 | 0.6823077 | 123.5089
0.529280227 | 161.3843034 | 0.6830769 | 123.299
0.529968913 | 161.2916192 | 0.6838462 | 123.0889
0.530485115 | 161.1199363 | 0.6853846 | 122.6682
0.531172972 | 161.0437 | 0.6861538 | 122.4576
0.531860355 | 160.8650805 | 0.6869231 | 122.2469
0.532375583 | 160.7436272 | 0.6884615 | 121.8251
0.533062141 | 160.7176935 | 0.6892308 | 121.614
0.533748227 | 160.4187226 | 0.69 | 121.4027
0.534262484 | 160.1770642 | 0.6907692 | 121.1913
0.534947747 | 160.0819823 | 0.6923077 | 120.7681
0.535461387 | 160.027569 | 0.6930769 | 120.5564
0.53614583 | 159.7952551 | 0.6938462 | 120.3444
0.536829805 | 159.8361654 | 0.6953846 | 119.9203
0.53734248 | 159.5416107 | 0.6961538 | 119.708
0.538025637 | 159.3937467 | 0.6969231 | 119.4956
0.538708328 | 159.2283938 | 0.6984615 | 119.0704
0.53922004 | 159.0184 | 0.6992308 | 118.8577
0.539901916 | 158.8008586 | 0.7 | 118.6448
0.540413019 | 158.7103712 | 0.7015385 | 118.2188
0.541094082 | 158.6295325 | 0.7023077 | 118.0057
0.541774682 | 158.5312459 | 0.7030769 | 117.7924
0.542284828 | 158.4401474 | 0.7038462 | 117.579
0.542964618 | 158.2036697 | 0.7053846 | 117.152
0.543474158 | 158.0432243 | 0.7061538 | 116.9383
0.544153141 | 157.961023 | 0.7069231 | 116.7245
0.544831662 | 157.7751053 | 0.7084615 | 116.2967
0.545340252 | 157.5448333 | 0.7092308 | 116.0827
0.546017969 | 157.5480584 | 0.71 | 115.8686
0.546525956 | 157.3517523 | 0.7115385 | 115.4401
0.54720287 | 157.2508926 | 0.7123077 | 115.2258
0.547879326 | 157.080569 | 0.7130769 | 115.0113
0.548386368 | 156.8660577 | 0.7138462 | 114.7968
0.549062025 | 156.8854997 | 0.7153846 | 114.3676
0.549568468 | 156.7224226 | 0.7161538 | 114.1529
0.550243326 | 156.5855093 | 0.7169231 | 113.9381
0.55091773 | 156.2747841 | 0.7184615 | 113.5083
0.551423234 | 156.0934434 | 0.7192308 | 113.2933
0.552096843 | 155.9728288 | 0.72 | 113.0783
0.552601751 | 155.7735578 | 0.7215385 | 112.648
0.553274567 | 155.4958336 | 0.7223077 | 112.4328
0.55394693 | 155.4438087 | 0.7230769 | 112.2175
0.554450905 | 155.1913812 | 0.7238462 | 112.0022
0.555122478 | 155.1040016 | 0.7253846 | 111.5714
0.555625862 | 154.9380736 | 0.7261538 | 111.356
0.556296646 | 154.7455244 | 0.7269231 | 111.1405
0.556966981 | 154.51767 | 0.7284615 | 110.7093
0.557469438 | 154.3683157 | 0.7292308 | 110.4937
0.558138987 | 154.2095949 | 0.73 | 110.2781
0.558640855 | 154.0247629 | 0.7315385 | 109.8467
0.559309621 | 153.9703521 | 0.7323077 | 109.6309
0.559977939 | 153.6881483 | 0.7330769 | 109.4151
0.560478886 | 153.5199455 | 0.7338462 | 109.1993
0.561146424 | 153.3946117 | 0.7353846 | 108.7677
0.561646785 | 153.2083499 | 0.7361538 | 108.5518
0.562313544 | 153.1350643 | 0.7369231 | 108.3359
0.562979859 | 152.8508371 | 0.7384615 | 107.9041
0.563479304 | 152.7339516 | 0.7392308 | 107.6882
0.564144843 | 152.6246826 | 0.74 | 107.4722
0.564809939 | 152.3568126 | 0.7415385 | 107.0403
0.565308471 | 152.0983881 | 0.7423077 | 106.8244
0.565972794 | 151.9881249 | 0.7430769 | 106.6084
0.566470747 | 151.8171414 | 0.7438462 | 106.3924
0.567134298 | 151.6005361 | 0.7453846 | 105.9605
0.56779741 | 151.4011535 | 0.7461538 | 105.7445
0.568294455 | 151.1763323 | 0.7469231 | 105.5286
0.568956798 | 151.1881748 | 0.7484615 | 105.0967
0.569453267 | 150.8744477 | 0.7492308 | 104.8808
0.570114844 | 150.6736557 | 0.75 | 104.6649
0.570775982 | 150.5786444 | 0.7515385 | 104.2331
0.57127155 | 150.2106556 | 0.7523077 | 104.0172
0.571931924 | 150.0618475 | 0.7530769 | 103.8014
0.572426919 | 149.7993587 | 0.7538462 | 103.5856
0.573086532 | 149.6144034 | 0.7553846 | 103.154
0.573745709 | 149.4113249 | 0.7561538 | 102.9383
0.574239807 | 149.041222 | 0.7569231 | 102.7225
0.574898225 | 148.9439213 | 0.7584615 | 102.2912
0.575391755 | 148.8396649 | 0.7592308 | 102.0756
0.576049415 | 148.6707336 | 0.76 | 101.86
0.576706643 | 148.4302447 | 0.7615385 | 101.429
0.577199281 | 148.254039 | 0.7623077 | 101.2135
0.577855754 | 148.1731745 | 0.7630769 | 100.9981
0.578511796 | 147.985073 | 0.7638462 | 100.7828
0.579003545 | 147.8615939 | 0.7653846 | 100.3522
0.579658835 | 147.5478692 | 0.7661538 | 100.137
0.580150021 | 147.4238667 | 0.7669231 | 99.92179
0.580804561 | 147.2343969 | 0.7684615 | 99.49163
0.581458672 | 146.937234 | 0.7692308 | 99.27663
0.581948975 | 146.6692861 | 0.77 | 99.06169
0.582602338 | 146.4607281 | 0.7715385 | 98.632
0.583092081 | 146.1741598 | 0.7723077 | 98.41726
0.583744698 | 145.8931115 | 0.7730769 | 98.20257
0.584396889 | 145.5936328 | 0.7738462 | 97.98796
0.584885754 | 145.3597122 | 0.7753846 | 97.55894
0.585537202 | 145.0952462 | 0.7761538 | 97.34454
0.58602551 | 144.6989382 | 0.7769231 | 97.13022
0.586676216 | 144.4335248 | 0.7784615 | 96.7018
0.587326499 | 144.1316602 | 0.7792308 | 96.48771
0.587813934 | 143.8959238 | 0.78 | 96.27371
0.588463478 | 143.7012259 | 0.7815385 | 95.84594
0.588950359 | 143.6270407 | 0.7823077 | 95.63219
0.589599165 | 143.2153427 | 0.7830769 | 95.41852
0.590247551 | 142.9112559 | 0.7838462 | 95.20495
0.590733564 | 142.6918796 | 0.7853846 | 94.77808
0.591381215 | 142.3868981 | 0.7861538 | 94.56478
0.591866678 | 142.0584194 | 0.7869231 | 94.35158
0.592513596 | 141.8428994 | 0.7884615 | 93.92548
0.593160095 | 141.9708244 | 0.7892308 | 93.71258
0.593644695 | 141.4964675 | 0.79 | 93.49979
0.594290464 | 141.0986999 | 0.7915385 | 93.07451
0.594935816 | 140.7909464 | 0.7923077 | 92.86203
0.595419557 | 140.4963109 | 0.7930769 | 92.64966
0.596064181 | 140.2420647 | 0.7938462 | 92.43741
0.596547377 | 140.0011528 | 0.7953846 | 92.01323
0.597191274 | 139.8551172 | 0.7961538 | 91.80131
0.597834757 | 139.9815042 | 0.7969231 | 91.58952
0.598317098 | 139.8671338 | 0.7984615 | 91.16628
0.598959858 | 140.0662771 | 0.7992308 | 90.95484
0.599602204 | 140.2473468 | 0.8 | 90.74353
0.600083694 | 140.2237771 | 0.8015385 | 90.32128
0.600725319 | 140.3137771 | 0.8023077 | 90.11034
0.601206268 | 140.3083043 | 0.8030769 | 89.89954
0.601847174 | 140.3617478 | 0.8046154 | 89.47833
0.602487669 | 140.0315464 | 0.8053846 | 89.26792
0.602967771 | 139.5505317 | 0.8061538 | 89.05765
0.603607549 | 139.1460916 | 0.8069231 | 88.84751
0.604087115 | 138.7005544 | 0.8084615 | 88.42766
0.604726177 | 138.3498409 | 0.8092308 | 88.21795
0.605364832 | 137.8703315 | 0.81 | 88.00838
0.605843555 | 137.5881175 | 0.8115385 | 87.58967
0.606481496 | 137.1624079 | 0.8123077 | 87.38054
0.606959686 | 136.8243474 | 0.8130769 | 87.17155
0.607596916 | 136.5260008 | 0.8146154 | 86.75404
0.60823374 | 136.2087912 | 0.8153846 | 86.54551
0.608711092 | 135.8694529 | 0.8161538 | 86.33713
0.609347207 | 135.6800245 | 0.8169231 | 86.12892
0.609982918 | 135.8215172 | 0.8184615 | 85.71295
0.610459437 | 135.241807 | 0.8192308 | 85.50521
0.611094441 | 134.8671018 | 0.82 | 85.29763
0.61157043 | 134.5626475 | 0.8215385 | 84.88296
0.61220473 | 134.2975738 | 0.8223077 | 84.67587
0.612838627 | 134.3458185 | 0.8230769 | 84.46895
0.613313787 | 133.7818456 | 0.8246154 | 84.05562
0.613946982 | 133.3122695 | 0.8253846 | 83.84921
0.614421616 | 133.0243274 | 0.8261538 | 83.64297
0.61505411 | 132.7940325 | 0.8269231 | 83.43691
0.615686204 | 132.5263215 | 0.8284615 | 83.0253
0.616160013 | 132.1261776 | 0.8292308 | 82.81977
0.616791409 | 131.7093252 | 0.83 | 82.61442
0.617264695 | 131.512137 | 0.8315385 | 82.20425
0.617895394 | 131.2797544 | 0.8323077 | 81.99944
0.618525696 | 130.9541647 | 0.8330769 | 81.79481
0.618998161 | 130.6260666 | 0.8346154 | 81.38612
0.619627768 | 130.2995237 | 0.8353846 | 81.18206
0.620256979 | 130.0096542 | 0.8361538 | 80.97818
0.620728628 | 129.8663564 | 0.8369231 | 80.7745
0.621357147 | 129.7060167 | 0.8384615 | 80.36771
0.621828277 | 129.1525707 | 0.8392308 | 80.16461
0.622456106 | 128.8796169 | 0.84 | 79.9617
0.62308354 | 128.829979 | 0.8415385 | 79.55648
0.623553858 | 128.7973069 | 0.8423077 | 79.35417
0.624180604 | 128.8780555 | 0.8430769 | 79.15205
0.624650406 | 128.9572928 | 0.8446154 | 78.74844
0.625276466 | 129.1688664 | 0.8453846 | 78.54693
0.625902134 | 129.1188133 | 0.8461538 | 78.34564
0.626371128 | 128.898762 | 0.8469231 | 78.14455
0.626996111 | 128.7172698 | 0.8484615 | 77.74299
0.627464593 | 128.4217429 | 0.8492308 | 77.54253
0.628088894 | 128.2583184 | 0.85 | 77.34228
0.628712805 | 127.6632949 | 0.8515385 | 76.94241
0.629336327 | 127.0674293 | 0.8523077 | 76.7428
0.629803714 | 126.5073429 | 0.8530769 | 76.54341
0.630426557 | 126.172911 | 0.8546154 | 76.14527
0.631049012 | 125.6312106 | 0.8553846 | 75.94653
0.631515599 | 125.2761414 | 0.8561538 | 75.74801
0.632137377 | 124.8836525 | 0.8569231 | 75.54971
0.632758768 | 124.4529228 | 0.8584615 | 75.15379
0.633224558 | 124.0964968 | 0.8592308 | 74.95616
0.633845274 | 123.815429 | 0.86 | 74.75876
0.634310559 | 123.6090508 | 0.8615385 | 74.36464
0.634930602 | 123.2517325 | 0.8623077 | 74.16792
0.63555026 | 122.7617119 | 0.8630769 | 73.97144
0.636014752 | 122.4031807 | 0.8646154 | 73.57916
0.63663374 | 122.0820476 | 0.8653846 | 73.38337
0.637252344 | 121.7225977 | 0.8661538 | 73.18781
0.637716046 | 121.3627799 | 0.8669231 | 72.99249
0.638333982 | 120.9644664 | 0.8684615 | 72.60256
0.638797183 | 120.4143659 | 0.8692308 | 72.40795
0.639414451 | 120.1285964 | 0.87 | 72.21358
0.639877152 | 119.7670183 | 0.8715385 | 71.82557
0.640493754 | 119.3665353 | 0.8723077 | 71.63192
0.641109976 | 119.0983685 | 0.8730769 | 71.43852
0.641571893 | 118.6595341 | 0.8746154 | 71.05245
0.642187451 | 118.2384337 | 0.8753846 | 70.85978
0.642648872 | 117.7415656 | 0.8761538 | 70.66736
0.643263767 | 117.3192897 | 0.8769231 | 70.47519
0.643878285 | 116.9915981 | 0.8784615 | 70.09159
0.644338926 | 116.5502725 | 0.8792308 | 69.90017
0.644952784 | 116.1263065 | 0.88 | 69.709
0.64541293 | 115.7030603 | 0.8815385 | 69.32742
0.646026129 | 115.4496806 | 0.8823077 | 69.13701
0.646638952 | 115.2531767 | 0.8830769 | 68.94685
0.647098323 | 114.6376361 | 0.8846154 | 68.56731
0.64771049 | 114.2109333 | 0.8853846 | 68.37793
0.648169369 | 113.6897431 | 0.8861538 | 68.1888
0.648780881 | 113.3001173 | 0.8869231 | 67.99994
0.649392019 | 112.8716426 | 0.8884615 | 67.62298
0.649850127 | 112.4062433 | 0.8892308 | 67.4349
0.650460612 | 112.1682589 | 0.89 | 67.24708
0.651070725 | 111.6039093 | 0.8915385 | 66.87224
0.651528065 | 111.1753444 | 0.8923077 | 66.68521
0.652137527 | 110.6480339 | 0.8930769 | 66.49845
0.652746617 | 110.1584144 | 0.8946154 | 66.12573
0.653203192 | 109.7667335 | 0.8953846 | 65.93977
0.653811634 | 109.5258836 | 0.8961538 | 65.75409
0.654419706 | 108.9960555 | 0.8969231 | 65.56867
0.654875517 | 108.4875266 | 0.8984615 | 65.19865
0.655482943 | 108.1682303 | 0.8992308 | 65.01405
0.65593827 | 107.735756 | 0.9 | 64.82972
0.656545051 | 107.2805556 | 0.9015385 | 64.46188
0.657151464 | 106.8054308 | 0.9023077 | 64.27837
0.657757509 | 106.1366051 | 0.9030769 | 64.09514
0.658211802 | 105.4895523 | 0.9046154 | 63.72951
0.658817205 | 105.031659 | 0.9053846 | 63.54712
0.659422242 | 104.5344605 | 0.9061538 | 63.365
0.65987578 | 104.2336622 | 0.9076923 | 63.0016
0.660480176 | 103.5804628 | 0.9084615 | 62.82032
0.661084208 | 103.0813491 | 0.9092308 | 62.63932
0.661536993 | 102.5273251 | 0.91 | 62.45861
0.662140387 | 102.1238631 | 0.9115385 | 62.09803
0.662592693 | 101.4135369 | 0.9123077 | 61.91816
0.663195451 | 101.0864861 | 0.9130769 | 61.73858
0.663797845 | 100.6230168 | 0.9146154 | 61.38028
0.664399877 | 100.1394825 | 0.9153846 | 61.20156
0.664851163 | 99.62086597 | 0.9161538 | 61.02313
0.665452561 | 99.07773087 | 0.9176923 | 60.66712
0.665903373 | 98.51906945 | 0.9184615 | 60.48955
0.666504139 | 97.99404888 | 0.9192308 | 60.31227
0.667104544 | 97.50729829 | 0.92 | 60.13529
0.667554611 | 96.92736446 | 0.9215385 | 59.78218
0.668154386 | 96.34180732 | 0.9223077 | 59.60607
0.668603982 | 95.78016345 | 0.9230769 | 59.43025
0.669203128 | 95.27128957 | 0.9246154 | 59.07948
0.669801915 | 94.76173732 | 0.9253846 | 58.90454
0.67025077 | 94.1787684 | 0.9261538 | 58.7299
0.670848931 | 93.62879119 | 0.9276923 | 58.38149
0.671446734 | 93.03894751 | 0.9284615 | 58.20773
0.671894852 | 92.61074275 | 0.9292308 | 58.03427
0.67249203 | 91.86282789 | 0.93 | 57.8611
0.67293968 | 91.19836285 | 0.9315385 | 57.51567
0.673536235 | 90.60560104 | 0.9323077 | 57.3434
0.674132434 | 90.05131389 | 0.9330769 | 57.17143
0.67457935 | 89.60076653 | 0.9346154 | 56.82839
0.675174928 | 88.80946473 | 0.9353846 | 56.65732
0.675621378 | 88.23989395 | 0.9361538 | 56.48655
0.676216336 | 87.5451677 | 0.9376923 | 56.14592
0.67681094 | 86.77084883 | 0.9384615 | 55.97605
0.677256661 | 86.1993073 | 0.9392308 | 55.8065
0.677850647 | 85.56114978 | 0.94 | 55.63724
0.67844428 | 84.92217353 | 0.9415385 | 55.29964
0.678889274 | 84.19101404 | 0.9423077 | 55.1313
0.679482291 | 83.47154168 | 0.9430769 | 54.96326
0.680074956 | 82.75115704 | 0.9446154 | 54.6281
0.680667271 | 82.14837183 | 0.9453846 | 54.46098
0.681111277 | 81.43394675 | 0.9461538 | 54.29416
0.681702978 | 80.8296557 | 0.9476923 | 53.96146
0.68229433 | 80.06631978 | 0.9484615 | 53.79556
0.682737614 | 79.27051847 | 0.9492308 | 53.62998
0.683328354 | 78.60439553 | 0.95 | 53.46471
0.683918745 | 77.85816537 | 0.9515385 | 53.13508
0.68436131 | 77.23840356 | 0.9523077 | 52.97073
0.684951092 | 76.66903162 | 0.9530769 | 52.8067
0.6853932 | 76.00834193 | 0.9546154 | 52.47955
0.685982374 | 75.55670685 | 0.9553846 | 52.31644
0.686571201 | 75.04488024 | 0.9561538 | 52.15365
0.687012594 | 74.26302678 | 0.9576923 | 51.82899
0.687600815 | 73.53103688 | 0.9584615 | 51.66713
0.688041753 | 72.80733694 | 0.9592308 | 51.50559
0.688629369 | 72.0736482 | 0.96 | 51.34435
0.68921664 | 71.27928256 | 0.9615385 | 51.02282
0.689656867 | 70.27429212 | 0.9623077 | 50.86252
0.690243535 | 69.2785473 | 0.9630769 | 50.70254
0.690829859 | 68.32149352 | 0.9646154 | 50.38352
0.691269376 | 67.41329209 | 0.9653846 | 50.22448
0.691855099 | 66.43410623 | 0.9661538 | 50.06576
0.692294166 | 65.24432191 | 0.9676923 | 49.74926
0.692879289 | 64.08283047 | 0.9684615 | 49.59148
0.69346407 | 62.93994186 | 0.9692308 | 49.43401
0.693902432 | 61.72660149 | 0.97 | 49.27687
0.694486615 | 60.42087561 | 0.9715385 | 48.96352
0.694924528 | 58.94467214 | 0.9723077 | 48.80732
0.695508115 | 57.49558318 | 0.9730769 | 48.65144
0.696091361 | 55.98458632 | 0.9746154 | 48.34063
0.696528573 | 54.42371714 | 0.9753846 | 48.1857
0.697111224 | 52.68844587 | 0.9761538 | 48.03109
0.69754799 | 51.00396555 | 0.9776923 | 47.72282
0.698130048 | 49.30506954 | 0.9784615 | 47.56916
0.698711767 | 47.62427343 | 0.9792308 | 47.41582
0.699147835 | 45.63300797 | 0.98 | 47.26279
0.699728963 | 43.66645938 | 0.9815385 | 46.9577
0.700309753 | 41.37529475 | 0.9823077 | 46.80564
0.700745124 | 39.095923 | 0.9830769 | 46.65389
0.701325325 | 36.29562036 | 0.9846154 | 46.35135
0.701760255 | 32.37767377 | 0.9853846 | 46.20056
0.702339867 | 28.0163655 | 0.9861538 | 46.05009
0.702919143 | 23.89233798 | 0.9876923 | 45.7501
0.70335338 | 20.69009327 | 0.9884615 | 45.60059
0.70393207 | 18.28817618 | 0.9892308 | 45.4514
0.704365867 | 16.58097725 | 0.99 | 45.30252
0.704943971 | 15.25490158 | 0.9915385 | 45.00574
0.705521742 | 14.30998869 | 0.9923077 | 44.85782
0.70595485 | 13.61729369 | 0.9930769 | 44.71023
0.706532037 | 13.33732882 | 0.9946154 | 44.416
0.706964708 | 12.9618693 | 0.9953846 | 44.26937
0.707541313 | 12.52296611 | 0.9961538 | 44.12306
0.708117585 | 12.11603095 | 0.9976923 | 43.8314
0.708549571 | 11.73739886 | 0.9984615 | 43.68605
0.709700622 | 10.98433182 | 1 | 43.39631