## summary
Progress | Start / End | Model | Params | Bounds | Experimental Data | Objectives | MOGA Summary | Reduction
560/10000 | Wednesday, 01/31/24, 22:39:24 | evpwdb | evp_s0 (fixed=10.45) | [0.0, 100.0] | creep/inl_1/AirBase_900_36_G22.csv (Calibration) | end_creep_strain | num_gens (10000) | Grouping Errors (name, type, labels)
| Friday, 02/02/24, 12:24:07 |  | evp_R (fixed=14.77) | [0.0, 1e+03] | creep/inl_1/AirBase_900_31_G50.csv (Calibration) | end_tensile_strain | population (100) | Reducing Errors (square_average)
|  |  | evp_d (fixed=7.879) | [0.0, 100.0] | creep/inl_1/AirBase_900_28_G45.csv (Calibration) | end_creep_time | offspring (50) | Reducing Objectives (square_average)
|  |  | evp_n (fixed=3.54) | [1.0, 100.0] | creep/inl_1/AirBase_900_26_G59.csv (Calibration) | yield_tensile | crossover (0.8)
|  |  | evp_eta (fixed=1.787e+03) | [0.0, 1e+04] | tensile/inl/AirBase_900_D10.csv (Calibration) | area_tensile_strain_stress | mutation (0.01)
|  |  | c_0 | [0.0, 1e+03] |  | arg_max_tensile_strain_stress
|  |  | c_1 | [0.0, 1e+03] |  | area_creep_time_strain
|  |  | t_0 | [0.0, 1e+03]
|  |  | t_1 | [0.0, 1e+03]
|  |  | c_n | [1.0, 20.0]
|  |  | t_n | [1.0, 20.0]

## results
evp_s0 | evp_R | evp_d | evp_n | evp_eta | c_0 | c_1 | t_0 | t_1 | c_n | t_n | end_creep_strain | end_tensile_strain | end_creep_time | yield_tensile | area_tensile_strain_stress | arg_max_tensile_strain_stress | area_creep_time_strain | square_average
10.45 | 14.769 | 7.8792 | 3.54 | 1787.3 | 60.862 | 308.93 | 483.22 | 518.13 | 2.3071 | 19.137 | 0.069908 | 0.16732 | 0.16374 | 0.010259 | 0.040081 | 0.18955 | 0.21022 | 0.14153
10.45 | 14.769 | 7.8792 | 3.54 | 1787.3 | 60.828 | 310.35 | 483.68 | 521.18 | 2.3753 | 9.0343 | 0.045108 | 0.16732 | 0.16553 | 0.010259 | 0.042303 | 0.17163 | 0.24025 | 0.1465
10.45 | 14.769 | 7.8792 | 3.54 | 1787.3 | 68.59 | 342.75 | 478.67 | 558.34 | 2.2852 | 14.799 | 0.060963 | 0.16732 | 0.16087 | 0.010259 | 0.047629 | 0.16395 | 0.24483 | 0.14679
10.45 | 14.769 | 7.8792 | 3.54 | 1787.3 | 64.486 | 315.44 | 440.91 | 570.65 | 2.3566 | 10.046 | 0.019443 | 0.16732 | 0.20056 | 0.010259 | 0.041356 | 0.1775 | 0.23655 | 0.15788
10.45 | 14.769 | 7.8792 | 3.54 | 1787.3 | 61.006 | 311.95 | 483.5 | 522.89 | 2.3819 | 9.0412 | 0.061401 | 0.16732 | 0.17436 | 0.010259 | 0.043014 | 0.16777 | 0.26719 | 0.16366
10.45 | 14.769 | 7.8792 | 3.54 | 1787.3 | 67.957 | 332.77 | 437.87 | 512.07 | 2.2733 | 8.9868 | 0.064689 | 0.16732 | 0.20011 | 0.010259 | 0.043867 | 0.18147 | 0.2407 | 0.16512
10.45 | 14.769 | 7.8792 | 3.54 | 1787.3 | 60.874 | 311.02 | 483.9 | 522.95 | 2.3844 | 9.0283 | 0.11883 | 0.16732 | 0.17167 | 0.010259 | 0.042766 | 0.16777 | 0.26085 | 0.16971
10.45 | 14.769 | 7.8792 | 3.54 | 1787.3 | 60.467 | 304.3 | 487.22 | 516.83 | 2.2587 | 14.802 | 0.049703 | 0.16732 | 0.19206 | 0.010259 | 0.037336 | 0.2105 | 0.24295 | 0.17219
10.45 | 14.769 | 7.8792 | 3.54 | 1787.3 | 68.549 | 346.34 | 477.69 | 569.87 | 2.2816 | 8.9969 | 0.07901 | 0.16732 | 0.19253 | 0.010259 | 0.048926 | 0.16018 | 0.27563 | 0.17543
10.45 | 14.769 | 7.8792 | 3.54 | 1787.3 | 43.888 | 237.33 | 489.76 | 516.28 | 2.2611 | 15.038 | 0.042737 | 0.16732 | 0.16589 | 0.010259 | 0.024158 | 0.28241 | 0.21697 | 0.18487
10.45 | 14.769 | 7.8792 | 3.54 | 1787.3 | 60.688 | 312.09 | 483.5 | 522.9 | 2.3747 | 9.0216 | 0.062826 | 0.16732 | 0.19307 | 0.010259 | 0.043148 | 0.16777 | 0.29331 | 0.18536
10.45 | 14.769 | 7.8792 | 3.54 | 1787.3 | 45.041 | 237.49 | 448.3 | 525.26 | 2.3271 | 8.9857 | 0.015166 | 0.16732 | 0.19517 | 0.010259 | 0.023958 | 0.2701 | 0.23163 | 0.1936
10.45 | 14.769 | 7.8792 | 3.54 | 1787.3 | 59.447 | 308.41 | 483.83 | 517.79 | 2.2528 | 15.691 | 0.18741 | 0.16732 | 0.18256 | 0.010259 | 0.039585 | 0.20198 | 0.2406 | 0.1968
10.45 | 14.769 | 7.8792 | 3.54 | 1787.3 | 60.755 | 317.96 | 483.73 | 580.56 | 2.1789 | 15.692 | 0.13758 | 0.16732 | 0.22668 | 0.010259 | 0.040533 | 0.2105 | 0.24124 | 0.20256
10.45 | 14.769 | 7.8792 | 3.54 | 1787.3 | 44.023 | 236.38 | 490.43 | 520.52 | 2.2402 | 11.169 | 0.042003 | 0.16732 | 0.17889 | 0.010259 | 0.023834 | 0.29246 | 0.23716 | 0.20421
10.45 | 14.769 | 7.8792 | 3.54 | 1787.3 | 58.183 | 305.36 | 495.7 | 577.01 | 2.2046 | 9.4153 | 0.12643 | 0.16732 | 0.19536 | 0.010259 | 0.038117 | 0.21699 | 0.28076 | 0.20962
10.45 | 14.769 | 7.8792 | 3.54 | 1787.3 | 62.146 | 318 | 483.63 | 562.62 | 2.1794 | 15.787 | 0.080136 | 0.16732 | 0.22536 | 0.010259 | 0.039641 | 0.21482 | 0.28019 | 0.21153
10.45 | 14.769 | 7.8792 | 3.54 | 1787.3 | 64.865 | 316.23 | 439.82 | 570.49 | 2.2272 | 10.05 | 0.051871 | 0.16732 | 0.27842 | 0.010259 | 0.038271 | 0.2105 | 0.25236 | 0.21777
10.45 | 14.769 | 7.8792 | 3.54 | 1787.3 | 43.835 | 237.13 | 489.86 | 518.13 | 2.2563 | 9.6691 | 0.14091 | 0.16732 | 0.16654 | 0.010259 | 0.024121 | 0.28491 | 0.24637 | 0.21815
10.45 | 14.769 | 7.8792 | 3.54 | 1787.3 | 45.494 | 237.54 | 447.81 | 524.97 | 2.3046 | 9.0732 | 0.052911 | 0.16732 | 0.248 | 0.010259 | 0.023725 | 0.27746 | 0.22275 | 0.21956
10.45 | 14.769 | 7.8792 | 3.54 | 1787.3 | 43.518 | 228.78 | 484.34 | 512.39 | 2.32 | 15.085 | 0.035679 | 0.16732 | 0.24739 | 0.010259 | 0.022817 | 0.28491 | 0.22604 | 0.22337
10.45 | 14.769 | 7.8792 | 3.54 | 1787.3 | 64.386 | 332.52 | 485.67 | 582.51 | 2.2309 | 9.389 | 0.13473 | 0.16732 | 0.22412 | 0.010259 | 0.045014 | 0.18348 | 0.30629 | 0.22598
10.45 | 14.769 | 7.8792 | 3.54 | 1787.3 | 44.207 | 229.25 | 482.69 | 572.9 | 2.3672 | 9.1214 | 0.028467 | 0.16732 | 0.27613 | 0.010259 | 0.022698 | 0.27254 | 0.22807 | 0.23197
10.45 | 14.769 | 7.8792 | 3.54 | 1787.3 | 35.55 | 195.07 | 484.55 | 523.71 | 2.3133 | 15.946 | 0.04584 | 0.16732 | 0.22495 | 0.010259 | 0.025286 | 0.33713 | 0.22059 | 0.24376
10.45 | 14.769 | 7.8792 | 3.54 | 1787.3 | 35.55 | 195.06 | 494.18 | 523.89 | 2.2984 | 17.767 | 0.04514 | 0.16732 | 0.2347 | 0.010259 | 0.02549 | 0.33985 | 0.21043 | 0.24565
10.45 | 14.769 | 7.8792 | 3.54 | 1787.3 | 59.413 | 305.28 | 484.47 | 516.03 | 2.1418 | 15.903 | 0.06944 | 0.16732 | 0.25035 | 0.010259 | 0.035793 | 0.23937 | 0.32522 | 0.25994
10.45 | 14.769 | 7.8792 | 3.54 | 1787.3 | 57.671 | 307.07 | 481.6 | 557.83 | 2.1195 | 18.567 | 0.22854 | 0.16732 | 0.23757 | 0.010259 | 0.037091 | 0.23708 | 0.26715 | 0.26572
10.45 | 14.769 | 7.8792 | 3.54 | 1787.3 | 60.75 | 318.05 | 483.72 | 580.57 | 2.233 | 18.039 | 0.17938 | 0.16732 | 0.23997 | 0.010259 | 0.041939 | 0.19572 | 0.33312 | 0.26889
10.45 | 14.769 | 7.8792 | 3.54 | 1787.3 | 43.617 | 227.94 | 463.27 | 516.98 | 2.2523 | 15.647 | 0.067908 | 0.16732 | 0.32354 | 0.010259 | 0.022815 | 0.30786 | 0.20415 | 0.27437
10.45 | 14.769 | 7.8792 | 3.54 | 1787.3 | 44.235 | 231.54 | 489.3 | 510.16 | 2.2196 | 17.912 | 0.029196 | 0.16732 | 0.31691 | 0.010259 | 0.023093 | 0.31047 | 0.24637 | 0.28701
10.45 | 14.769 | 7.8792 | 3.54 | 1787.3 | 59.233 | 304.94 | 492.36 | 575.37 | 2.1373 | 19.304 | 0.10686 | 0.16732 | 0.23947 | 0.010259 | 0.035692 | 0.24167 | 0.3644 | 0.28933
10.45 | 14.769 | 7.8792 | 3.54 | 1787.3 | 44.61 | 231.23 | 494.74 | 512.19 | 2.2469 | 19.43 | 0.034271 | 0.16732 | 0.34561 | 0.010259 | 0.022942 | 0.30527 | 0.23707 | 0.29864
10.45 | 14.769 | 7.8792 | 3.54 | 1787.3 | 58.943 | 305.54 | 434.67 | 512.76 | 2.1087 | 19.21 | 0.13782 | 0.16732 | 0.22876 | 0.010259 | 0.035528 | 0.2463 | 0.37181 | 0.2996
10.45 | 14.769 | 7.8792 | 3.54 | 1787.3 | 43.358 | 224.49 | 463.82 | 516.95 | 2.268 | 15.934 | 0.073622 | 0.16732 | 0.38604 | 0.010259 | 0.022626 | 0.30786 | 0.20113 | 0.31829
10.45 | 14.769 | 7.8792 | 3.54 | 1787.3 | 56.852 | 273.56 | 461.77 | 508.19 | 2.369 | 18.299 | 0.14905 | 0.16732 | 0.45173 | 0.010259 | 0.029338 | 0.22581 | 0.14739 | 0.32795
10.45 | 14.769 | 7.8792 | 3.54 | 1787.3 | 58.357 | 308.59 | 436.99 | 569.01 | 2.1388 | 14.574 | 0.35574 | 0.16732 | 0.22722 | 0.010259 | 0.037616 | 0.23254 | 0.29894 | 0.35114
10.45 | 14.769 | 7.8792 | 3.54 | 1787.3 | 42.361 | 215.73 | 482.58 | 562.11 | 2.4107 | 8.924 | 0.17443 | 0.16732 | 0.44045 | 0.010259 | 0.021993 | 0.28742 | 0.14252 | 0.35593
10.45 | 14.769 | 7.8792 | 3.54 | 1787.3 | 35.383 | 205.44 | 497.62 | 513.26 | 2.0902 | 9.1391 | 0.22517 | 0.16732 | 0.23133 | 0.010259 | 0.024923 | 0.37629 | 0.28948 | 0.35833
10.45 | 14.769 | 7.8792 | 3.54 | 1787.3 | 45.212 | 231.57 | 462.72 | 518.3 | 2.2333 | 18.964 | 0.075276 | 0.16732 | 0.4378 | 0.010259 | 0.022909 | 0.31047 | 0.20225 | 0.36326
10.45 | 14.769 | 7.8792 | 3.54 | 1787.3 | 61.1 | 305.2 | 486.49 | 511.11 | 2.1429 | 8.3333 | 0.079508 | 0.16732 | 0.36503 | 0.010259 | 0.034703 | 0.24398 | 0.36814 | 0.36393
10.45 | 14.769 | 7.8792 | 3.54 | 1787.3 | 58.054 | 292.48 | 479.89 | 516.59 | 2.1349 | 9.3116 | 0.029475 | 0.16732 | 0.38778 | 0.010259 | 0.031944 | 0.26045 | 0.34898 | 0.36999
10.45 | 14.769 | 7.8792 | 3.54 | 1787.3 | 60.174 | 301.3 | 487.87 | 575.9 | 2.129 | 14.796 | 0.026145 | 0.16732 | 0.38271 | 0.010259 | 0.033636 | 0.25332 | 0.36029 | 0.37036
10.45 | 14.769 | 7.8792 | 3.54 | 1787.3 | 64.291 | 335.33 | 483.91 | 580.23 | 2.3228 | 8.8741 | 0.17965 | 0.16732 | 0.38183 | 0.010259 | 0.04872 | 0.1546 | 0.38867 | 0.38351
10.45 | 14.769 | 7.8792 | 3.54 | 1787.3 | 60.749 | 317.89 | 483.5 | 525.12 | 2.3781 | 17.943 | 0.24696 | 0.16732 | 0.33666 | 0.010259 | 0.045655 | 0.15831 | 0.39258 | 0.38369
10.45 | 14.769 | 7.8792 | 3.54 | 1787.3 | 59.737 | 306.36 | 484.41 | 516.1 | 2.1342 | 15.776 | 0.23509 | 0.16732 | 0.24785 | 0.010259 | 0.035827 | 0.24167 | 0.42697 | 0.38679
10.45 | 14.769 | 7.8792 | 3.54 | 1787.3 | 56.639 | 289.53 | 438.16 | 572.34 | 2.0957 | 18.854 | 0.047277 | 0.16732 | 0.34303 | 0.010259 | 0.031107 | 0.27499 | 0.41074 | 0.3933
10.45 | 14.769 | 7.8792 | 3.54 | 1787.3 | 60.224 | 315.5 | 483.31 | 512.15 | 2.3746 | 8.7685 | 0.25687 | 0.16732 | 0.33058 | 0.010259 | 0.044945 | 0.16206 | 0.40281 | 0.3939
10.45 | 14.769 | 7.8792 | 3.54 | 1787.3 | 60.651 | 305.1 | 486.1 | 513.59 | 2.0779 | 19.486 | 0.030627 | 0.16732 | 0.38406 | 0.010259 | 0.033661 | 0.26284 | 0.38492 | 0.39492
10.45 | 14.769 | 7.8792 | 3.54 | 1787.3 | 45.137 | 235.61 | 463.47 | 518.52 | 2.2109 | 18.915 | 0.04466 | 0.16732 | 0.42061 | 0.010259 | 0.023374 | 0.30527 | 0.31543 | 0.40024
10.45 | 14.769 | 7.8792 | 3.54 | 1787.3 | 64.381 | 335.03 | 480.03 | 580.48 | 2.3231 | 7.5708 | 0.27543 | 0.16732 | 0.36385 | 0.010259 | 0.048549 | 0.15645 | 0.38298 | 0.40986
10.45 | 14.769 | 7.8792 | 3.54 | 1787.3 | 58.735 | 304.29 | 436.2 | 512.66 | 2.034 | 9.9467 | 0.15432 | 0.16732 | 0.27851 | 0.010259 | 0.033636 | 0.27499 | 0.45791 | 0.41592
10.45 | 14.769 | 7.8792 | 3.54 | 1787.3 | 44.074 | 242.39 | 485.16 | 522.81 | 2.0161 | 9.473 | 0.14511 | 0.16732 | 0.27373 | 0.010259 | 0.024497 | 0.35365 | 0.41733 | 0.42392
10.45 | 14.769 | 7.8792 | 3.54 | 1787.3 | 40.926 | 220.83 | 378.6 | 510.99 | 2.1298 | 14.567 | 0.1013 | 0.16732 | 0.3862 | 0.010259 | 0.023527 | 0.3481 | 0.34814 | 0.43044
10.45 | 14.769 | 7.8792 | 3.54 | 1787.3 | 42.793 | 215.45 | 458.01 | 524.22 | 2.397 | 9.2308 | 0.215 | 0.16732 | 0.5202 | 0.010259 | 0.02216 | 0.29246 | 0.12251 | 0.44597
10.45 | 14.769 | 7.8792 | 3.54 | 1787.3 | 58.736 | 305.8 | 437.91 | 516.64 | 2.0342 | 14.565 | 0.22088 | 0.16732 | 0.25861 | 0.010259 | 0.03413 | 0.2701 | 0.4784 | 0.44675
10.45 | 14.769 | 7.8792 | 3.54 | 1787.3 | 69.154 | 335.76 | 489.6 | 514.26 | 2.0596 | 9.8167 | 0.071073 | 0.16732 | 0.48099 | 0.010259 | 0.038679 | 0.24167 | 0.35417 | 0.44985
10.45 | 14.769 | 7.8792 | 3.54 | 1787.3 | 58.269 | 305.77 | 455.7 | 521.19 | 2.0026 | 14.572 | 0.25195 | 0.16732 | 0.24812 | 0.010259 | 0.033716 | 0.28241 | 0.46537 | 0.45061
10.45 | 14.769 | 7.8792 | 3.54 | 1787.3 | 61.735 | 302.08 | 486.05 | 511.01 | 2.1338 | 16.182 | 0.033376 | 0.16732 | 0.51423 | 0.010259 | 0.03302 | 0.25569 | 0.32058 | 0.46289
10.45 | 14.769 | 7.8792 | 3.54 | 1787.3 | 60.169 | 318.79 | 483.73 | 525.13 | 2.2123 | 18.01 | 0.38203 | 0.16732 | 0.32758 | 0.010259 | 0.042126 | 0.19779 | 0.38328 | 0.46915
10.45 | 14.769 | 7.8792 | 3.54 | 1787.3 | 67.81 | 346.21 | 437.72 | 511.96 | 2.2752 | 8.9988 | 0.48289 | 0.16732 | 0.24227 | 0.010259 | 0.04919 | 0.16018 | 0.35234 | 0.4722
10.45 | 14.769 | 7.8792 | 3.54 | 1787.3 | 75.047 | 350.81 | 384.82 | 569.46 | 2.1382 | 15.785 | 0.055252 | 0.16732 | 0.55266 | 0.010259 | 0.042349 | 0.2105 | 0.30092 | 0.47325
10.45 | 14.769 | 7.8792 | 3.54 | 1787.3 | 64.451 | 333.33 | 483.84 | 517.29 | 2.1233 | 14.572 | 0.44533 | 0.16732 | 0.21413 | 0.010259 | 0.042339 | 0.21265 | 0.40647 | 0.48451
10.45 | 14.769 | 7.8792 | 3.54 | 1787.3 | 75.117 | 350.86 | 384.39 | 569.03 | 2.1389 | 14.565 | 0.12553 | 0.16732 | 0.57062 | 0.010259 | 0.042341 | 0.2105 | 0.26658 | 0.48663
10.45 | 14.769 | 7.8792 | 3.54 | 1787.3 | 42.921 | 215.36 | 482.58 | 575.98 | 2.3947 | 9.1399 | 0.23234 | 0.16732 | 0.55251 | 0.010259 | 0.022208 | 0.295 | 0.12023 | 0.48933
10.45 | 14.769 | 7.8792 | 3.54 | 1787.3 | 45.76 | 236.14 | 446.99 | 518.52 | 2.1789 | 7.8672 | 0.03387 | 0.16732 | 0.52244 | 0.010259 | 0.023332 | 0.31835 | 0.31146 | 0.50108
10.45 | 14.769 | 7.8792 | 3.54 | 1787.3 | 64.178 | 343.02 | 498.26 | 516.19 | 2.0522 | 14.635 | 0.48779 | 0.16732 | 0.38184 | 0.010259 | 0.043763 | 0.22138 | 0.19781 | 0.50189
10.45 | 14.769 | 7.8792 | 3.54 | 1787.3 | 45.758 | 236.62 | 447.27 | 503.79 | 2.1659 | 7.8269 | 0.041537 | 0.16732 | 0.50866 | 0.010259 | 0.023404 | 0.321 | 0.33727 | 0.5059
10.45 | 14.769 | 7.8792 | 3.54 | 1787.3 | 43.116 | 215.63 | 489.92 | 522.8 | 2.4046 | 9.1649 | 0.26457 | 0.16732 | 0.55936 | 0.010259 | 0.022146 | 0.29246 | 0.11408 | 0.51002
10.45 | 14.769 | 7.8792 | 3.54 | 1787.3 | 60.248 | 320.62 | 483.31 | 580.4 | 2.2362 | 17.99 | 0.36666 | 0.16732 | 0.41058 | 0.010259 | 0.043464 | 0.18751 | 0.37948 | 0.51217
10.45 | 14.769 | 7.8792 | 3.54 | 1787.3 | 64.787 | 338.94 | 493.81 | 512.48 | 2.3096 | 18 | 0.32205 | 0.16732 | 0.44686 | 0.010259 | 0.049441 | 0.1546 | 0.39637 | 0.51495
10.45 | 14.769 | 7.8792 | 3.54 | 1787.3 | 58.916 | 310.29 | 437.17 | 576.78 | 2.032 | 14.571 | 0.41119 | 0.16732 | 0.22949 | 0.010259 | 0.035458 | 0.26525 | 0.4449 | 0.5194
10.45 | 14.769 | 7.8792 | 3.54 | 1787.3 | 45.765 | 228.42 | 491.31 | 518.52 | 2.2579 | 7.8612 | 0.14852 | 0.16732 | 0.59484 | 0.010259 | 0.022639 | 0.31047 | 0.15155 | 0.52387
10.45 | 14.769 | 7.8792 | 3.54 | 1787.3 | 57.591 | 309 | 438.01 | 576.53 | 2.1282 | 8.9307 | 0.54041 | 0.16732 | 0.28742 | 0.010259 | 0.038024 | 0.23254 | 0.2943 | 0.54488
10.45 | 14.769 | 7.8792 | 3.54 | 1787.3 | 43.629 | 238.18 | 506.11 | 521.29 | 2.0606 | 15.029 | 0.28572 | 0.16732 | 0.27292 | 0.010259 | 0.024102 | 0.34534 | 0.49114 | 0.54528
10.45 | 14.769 | 7.8792 | 3.54 | 1787.3 | 60.723 | 303.24 | 502.44 | 513.66 | 2.0062 | 19.459 | 0.068241 | 0.16732 | 0.53186 | 0.010259 | 0.031649 | 0.29246 | 0.39167 | 0.55558
10.45 | 14.769 | 7.8792 | 3.54 | 1787.3 | 57.596 | 308.55 | 438.01 | 572.39 | 2.1406 | 8.9083 | 0.55931 | 0.16732 | 0.28106 | 0.010259 | 0.038129 | 0.22805 | 0.28719 | 0.55586
10.45 | 14.769 | 7.8792 | 3.54 | 1787.3 | 44.687 | 239.45 | 504.7 | 563.69 | 1.9719 | 15.702 | 0.052879 | 0.16732 | 0.47688 | 0.010259 | 0.024345 | 0.37629 | 0.41238 | 0.57056
10.45 | 14.769 | 7.8792 | 3.54 | 1787.3 | 62.902 | 331.98 | 484.23 | 518.19 | 2.2859 | 9.9272 | 0.37899 | 0.16732 | 0.47289 | 0.010259 | 0.047315 | 0.16586 | 0.39583 | 0.58179
10.45 | 14.769 | 7.8792 | 3.54 | 1787.3 | 46.004 | 228.21 | 489.79 | 505.3 | 2.2575 | 9.1559 | 0.18149 | 0.16732 | 0.64505 | 0.010259 | 0.02264 | 0.31309 | 0.14427 | 0.59648
10.45 | 14.769 | 7.8792 | 3.54 | 1787.3 | 64.181 | 339.68 | 394.16 | 517.84 | 2.1127 | 14.627 | 0.61413 | 0.16732 | 0.32977 | 0.010259 | 0.044454 | 0.20622 | 0.26069 | 0.62647
10.45 | 14.769 | 7.8792 | 3.54 | 1787.3 | 75.119 | 350.86 | 384.4 | 569.04 | 2.0526 | 14.571 | 0.053213 | 0.16732 | 0.66115 | 0.010259 | 0.040006 | 0.23708 | 0.32408 | 0.63089
10.45 | 14.769 | 7.8792 | 3.54 | 1787.3 | 46.254 | 228.46 | 489.79 | 518.32 | 2.2646 | 9.1357 | 0.22666 | 0.16732 | 0.66278 | 0.010259 | 0.022601 | 0.31047 | 0.13511 | 0.63391
10.45 | 14.769 | 7.8792 | 3.54 | 1787.3 | 46.375 | 228.45 | 489.42 | 519.42 | 2.2606 | 9.1208 | 0.1903 | 0.16732 | 0.67888 | 0.010259 | 0.022624 | 0.31309 | 0.13887 | 0.64301
10.45 | 14.769 | 7.8792 | 3.54 | 1787.3 | 58.626 | 309.09 | 437.99 | 576.83 | 2.032 | 14.43 | 0.48195 | 0.16732 | 0.22949 | 0.010259 | 0.03523 | 0.26525 | 0.50963 | 0.64436
10.45 | 14.769 | 7.8792 | 3.54 | 1787.3 | 57.767 | 307.63 | 438.11 | 512.87 | 2.2847 | 9.0889 | 0.5461 | 0.16732 | 0.36094 | 0.010259 | 0.041166 | 0.18955 | 0.394 | 0.64946
10.45 | 14.769 | 7.8792 | 3.54 | 1787.3 | 30.855 | 178.3 | 463.94 | 519.29 | 1.9412 | 15.403 | 0.08942 | 0.16732 | 0.4185 | 0.010259 | 0.041502 | 0.48037 | 0.50274 | 0.69646
10.45 | 14.769 | 7.8792 | 3.54 | 1787.3 | 44.945 | 230.57 | 491.32 | 513.46 | 2.1103 | 15.456 | 0.11669 | 0.16732 | 0.68468 | 0.010259 | 0.023507 | 0.35087 | 0.25726 | 0.70035
10.45 | 14.769 | 7.8792 | 3.54 | 1787.3 | 44.17 | 216.48 | 504.13 | 578.11 | 2.3924 | 9.1158 | 0.33449 | 0.16732 | 0.69268 | 0.010259 | 0.022353 | 0.29755 | 0.098158 | 0.71846
10.45 | 14.769 | 7.8792 | 3.54 | 1787.3 | 41.14 | 223.76 | 501.52 | 515.12 | 1.9804 | 15.792 | 0.12316 | 0.16732 | 0.443 | 0.010259 | 0.024801 | 0.39668 | 0.56901 | 0.72125
10.45 | 14.769 | 7.8792 | 3.54 | 1787.3 | 65.942 | 304.39 | 430.11 | 517.27 | 3.3201 | 7.1375 | 0.22816 | 0.16732 | 0.61593 | 0.010259 | 0.054712 | 0.050405 | 0.52287 | 0.73846
10.45 | 14.769 | 7.8792 | 3.54 | 1787.3 | 38.376 | 206.67 | 280.95 | 522.93 | 2.0184 | 9.6026 | 0.050493 | 0.16732 | 0.61894 | 0.010259 | 0.027536 | 0.41158 | 0.41316 | 0.75459
10.45 | 14.769 | 7.8792 | 3.54 | 1787.3 | 37.347 | 193.55 | 486.41 | 516.33 | 3.3868 | 15.803 | 0.2061 | 0.16732 | 0.62121 | 0.010259 | 0.01869 | 0.15094 | 0.52572 | 0.75599
10.45 | 14.769 | 7.8792 | 3.54 | 1787.3 | 40.257 | 230.79 | 486.28 | 516.16 | 2.0333 | 19.434 | 0.63468 | 0.16732 | 0.24812 | 0.010259 | 0.024091 | 0.35924 | 0.39544 | 0.7785
10.45 | 14.769 | 7.8792 | 3.54 | 1787.3 | 33.157 | 182.16 | 496.8 | 585.9 | 2.0232 | 18.81 | 0.024681 | 0.16732 | 0.6768 | 0.010259 | 0.038751 | 0.44844 | 0.34617 | 0.8092
10.45 | 14.769 | 7.8792 | 3.54 | 1787.3 | 37.787 | 197.61 | 437.66 | 517.55 | 2.1708 | 8.4005 | 0.14271 | 0.16732 | 0.75093 | 0.010259 | 0.028629 | 0.38206 | 0.2321 | 0.81302
10.45 | 14.769 | 7.8792 | 3.54 | 1787.3 | 76.111 | 349.98 | 445.91 | 570.66 | 2.0351 | 14.57 | 0.059552 | 0.16732 | 0.79147 | 0.010259 | 0.038703 | 0.2463 | 0.31283 | 0.81809
10.45 | 14.769 | 7.8792 | 3.54 | 1787.3 | 37.285 | 194.19 | 486.42 | 559.62 | 3.4116 | 15.878 | 0.22343 | 0.16732 | 0.66612 | 0.010259 | 0.018639 | 0.14732 | 0.53133 | 0.82609
10.45 | 14.769 | 7.8792 | 3.54 | 1787.3 | 55.423 | 245.98 | 380.12 | 521.13 | 5.06 | 17.912 | 0.6577 | 0.16732 | 0.31493 | 0.010259 | 0.041364 | 0.010544 | 0.52022 | 0.8323
10.45 | 14.769 | 7.8792 | 3.54 | 1787.3 | 62.676 | 293.09 | 459.72 | 492.22 | 3.6254 | 14.645 | 0.21435 | 0.16732 | 0.69757 | 0.010259 | 0.056251 | 0.034108 | 0.54864 | 0.86598
10.45 | 14.769 | 7.8792 | 3.54 | 1787.3 | 44.269 | 252.57 | 489.73 | 512.21 | 1.7791 | 18.902 | 0.44254 | 0.16732 | 0.17594 | 0.010259 | 0.025767 | 0.43289 | 0.65289 | 0.86922

## plot_tensile_strain_stress
0 | 1 | 2 | 3
-0.000120887 | 11.4786123 | 0 | 0
-0.000109896 | 12.43863297 | 0.0007692308 | 102.1954
-6.23e-05 | 14.71908337 | 0.001538462 | 154.9139
1.9e-05 | 17.68033656 | 0.002307692 | 173.8796
6.52e-05 | 21.3713936 | 0.003846154 | 181.8062
0.000120873 | 26.49320211 | 0.004615385 | 182.4323
0.000176554 | 32.16567849 | 0.005384615 | 182.6798
0.000254188 | 38.49978493 | 0.006923077 | 182.9142
0.000323848 | 45.68479251 | 0.007692308 | 183.004
0.000407177 | 54.48217938 | 0.008461538 | 183.0902
0.000504043 | 65.08279626 | 0.01 | 183.2591
0.000608685 | 76.55658464 | 0.01076923 | 183.3425
0.000730313 | 89.00497779 | 0.01153846 | 183.4255
0.000862598 | 101.5875915 | 0.01230769 | 183.5079
0.001025074 | 114.6174312 | 0.01384615 | 183.6713
0.00122415 | 127.4559298 | 0.01461538 | 183.7523
0.001498676 | 139.9095221 | 0.01538462 | 183.8327
0.001868653 | 150.5811211 | 0.01692308 | 183.9922
0.002399419 | 158.7805243 | 0.01769231 | 184.0712
0.003159005 | 163.01415 | 0.01846154 | 184.1497
0.004075783 | 163.7661167 | 0.02 | 184.3054
0.005123751 | 162.6311504 | 0.02076923 | 184.3825
0.006164759 | 161.2912631 | 0.02153846 | 184.4592
0.00721908 | 160.2527113 | 0.02230769 | 184.5354
0.008223693 | 159.9096554 | 0.02384615 | 184.6864
0.009235818 | 159.8697302 | 0.02461538 | 184.7612
0.010195845 | 160.2253328 | 0.02538462 | 184.8356
0.011145656 | 160.4787096 | 0.02692308 | 184.983
0.012118276 | 161.3434048 | 0.02769231 | 185.056
0.013049484 | 161.898973 | 0.02846154 | 185.1286
0.014017297 | 162.765618 | 0.03 | 185.2725
0.014946739 | 163.424499 | 0.03076923 | 185.3438
0.015908782 | 164.089814 | 0.03153846 | 185.4147
0.016851217 | 164.8547274 | 0.03230769 | 185.4851
0.017820272 | 165.625346 | 0.03384615 | 185.6247
0.018769741 | 166.2921504 | 0.03461538 | 185.6938
0.019726154 | 166.8592392 | 0.03538462 | 185.7626
0.020706141 | 167.3291158 | 0.03692308 | 185.8988
0.021678318 | 168.1050175 | 0.03769231 | 185.9664
0.022668126 | 168.3737842 | 0.03846154 | 186.0335
0.023637422 | 168.7418512 | 0.04 | 186.1664
0.024631147 | 169.0121113 | 0.04076923 | 186.2323
0.025596594 | 169.3805477 | 0.04153846 | 186.2978
0.026588375 | 169.7540085 | 0.04230769 | 186.3629
0.027550963 | 170.0202836 | 0.04384615 | 186.492
0.028518455 | 170.1848566 | 0.04461538 | 186.5559
0.029499577 | 170.4549045 | 0.04538462 | 186.6194
0.030478767 | 170.9311784 | 0.04692308 | 186.7454
0.031457969 | 171.0986364 | 0.04769231 | 186.8078
0.032407169 | 171.2611204 | 0.04846154 | 186.8698
0.033412532 | 171.5367843 | 0.05 | 186.9927
0.0343879 | 171.6006788 | 0.05076923 | 187.0536
0.03539031 | 171.8763816 | 0.05153846 | 187.1142
0.036364716 | 172.0439406 | 0.05230769 | 187.1743
0.03733721 | 172.4189423 | 0.05384615 | 187.2936
0.038337631 | 172.3837038 | 0.05461538 | 187.3527
0.039280327 | 172.4422796 | 0.05538462 | 187.4114
0.040278807 | 172.5104357 | 0.05692308 | 187.5278
0.041247504 | 172.573416 | 0.05769231 | 187.5854
0.042243064 | 172.640994 | 0.05846154 | 187.6426
0.043210819 | 172.808149 | 0.06 | 187.7558
0.044204428 | 172.8754184 | 0.06076923 | 187.8118
0.045142567 | 173.0376758 | 0.06153846 | 187.8674
0.046106567 | 173.0998458 | 0.06230769 | 187.9226
0.047098258 | 173.2715925 | 0.06384615 | 188.0317
0.048060374 | 173.2285334 | 0.06461538 | 188.0857
0.04905013 | 173.295045 | 0.06538462 | 188.1393
0.050010372 | 173.3564018 | 0.06692308 | 188.2452
0.050970642 | 173.3124924 | 0.06769231 | 188.2976
0.051929042 | 173.2680145 | 0.06846154 | 188.3496
0.052887473 | 173.4341595 | 0.07 | 188.4523
0.053844038 | 173.494608 | 0.07076923 | 188.5031
0.05479969 | 173.5548547 | 0.07153846 | 188.5535
0.055782801 | 173.6198256 | 0.07230769 | 188.6034
0.056709202 | 173.7807416 | 0.07384615 | 188.7022
0.057690439 | 173.739468 | 0.07461538 | 188.751
0.058642423 | 173.7989044 | 0.07538462 | 188.7994
0.059594444 | 173.7521622 | 0.07692308 | 188.895
0.060544619 | 173.811094 | 0.07769231 | 188.9423
0.061522101 | 173.874729 | 0.07846154 | 188.9891
0.062443202 | 173.9285156 | 0.08 | 189.0816
0.063391614 | 174.200094 | 0.08076923 | 189.1273
0.064365381 | 174.0498624 | 0.08153846 | 189.1726
0.065311972 | 174.001196 | 0.08230769 | 189.2175
0.066256732 | 174.0588129 | 0.08384615 | 189.3061
0.067201535 | 174.2233419 | 0.08461538 | 189.3499
0.068144512 | 174.280656 | 0.08538462 | 189.3932
0.069113664 | 174.3424866 | 0.08692308 | 189.4788
0.070082811 | 174.2970125 | 0.08769231 | 189.521
0.071023076 | 174.3536144 | 0.08846154 | 189.5629
0.071936402 | 174.5129288 | 0.09 | 189.6454
0.072901888 | 174.466375 | 0.09076923 | 189.6861
0.0738135 | 174.410172 | 0.09153846 | 189.7265
0.074777177 | 174.4705636 | 0.09230769 | 189.7664
0.075713968 | 174.6340826 | 0.09384615 | 189.8452
0.076675815 | 174.8021348 | 0.09461538 | 189.884
0.077583995 | 174.6367568 | 0.09538462 | 189.9225
0.078544047 | 174.6963265 | 0.09692308 | 189.9983
0.079476394 | 174.751008 | 0.09769231 | 190.0357
0.080382035 | 174.8009713 | 0.09846154 | 190.0727
0.081446338 | 174.878626 | 0.1 | 190.1456
0.082349276 | 174.819435 | 0.1007692 | 190.1814
0.083332368 | 174.7740024 | 0.1015385 | 190.217
0.084286919 | 174.9409128 | 0.1030769 | 190.2869
0.08524056 | 174.9989253 | 0.1038462 | 190.3214
0.086167604 | 175.0522334 | 0.1046154 | 190.3554
0.087092874 | 174.9960792 | 0.1053846 | 190.3892
0.088018203 | 175.0488824 | 0.1069231 | 190.4555
0.088941763 | 175.2106251 | 0.1076923 | 190.4881
0.089865384 | 175.2631254 | 0.1084615 | 190.5204
0.090787239 | 175.3152636 | 0.11 | 190.5839
0.091735617 | 175.2623925 | 0.1107692 | 190.6151
0.092655751 | 175.2043148 | 0.1115385 | 190.646
0.09357595 | 175.2558024 | 0.1130769 | 190.7066
0.094494393 | 175.1970182 | 0.1138462 | 190.7364
0.095437444 | 175.142288 | 0.1146154 | 190.7659
0.096327844 | 175.188192 | 0.1153846 | 190.795
0.097244671 | 175.23867 | 0.1169231 | 190.8521
0.098160659 | 175.509574 | 0.1176923 | 190.8802
0.099075808 | 175.228605 | 0.1184615 | 190.9079
0.100017266 | 175.172615 | 0.12 | 190.9623
0.100903598 | 175.217328 | 0.1207692 | 190.989
0.101843338 | 175.160622 | 0.1215385 | 191.0153
0.102728054 | 175.09402 | 0.1230769 | 191.0669
0.103639035 | 175.03176 | 0.1238462 | 191.0922
0.104549187 | 174.969096 | 0.1246154 | 191.1172
0.105431513 | 175.123544 | 0.1253846 | 191.1418
0.106367009 | 175.287448 | 0.1269231 | 191.19
0.107247734 | 175.219254 | 0.1276923 | 191.2136
0.108154609 | 175.155384 | 0.1284615 | 191.2369
0.109078595 | 175.09425 | 0.13 | 191.2824
0.109983812 | 175.141194 | 0.1307692 | 191.3046
0.11088821 | 175.187936 | 0.1315385 | 191.3266
0.111791791 | 175.01082 | 0.1330769 | 191.3694
0.112694556 | 175.056956 | 0.1338462 | 191.3903
0.113569728 | 175.322255 | 0.1346154 | 191.4109
0.114497645 | 175.148622 | 0.1353846 | 191.4312
0.115371241 | 175.07724 | 0.1369231 | 191.4707
0.116270782 | 175.01014 | 0.1376923 | 191.49
0.117169514 | 175.055067 | 0.1384615 | 191.509
0.11806744 | 175.099792 | 0.14 | 191.5459
0.11896456 | 175.031682 | 0.1407692 | 191.5638
0.119860875 | 175.188636 | 0.1415385 | 191.5815
0.120756389 | 175.007085 | 0.1430769 | 191.6158
0.121624537 | 175.04615 | 0.1438462 | 191.6325
0.122545013 | 174.981276 | 0.1446154 | 191.6488
0.12341161 | 175.019845 | 0.1453846 | 191.6648
0.12430395 | 174.94962 | 0.1469231 | 191.6959
0.125195495 | 174.992328 | 0.1476923 | 191.711
0.126086246 | 175.034834 | 0.1484615 | 191.7257
0.126976204 | 175.190677 | 0.15 | 191.7542
0.127865371 | 175.0056 | 0.1507692 | 191.768
0.128727372 | 174.929044 | 0.1515385 | 191.7815
0.129614983 | 174.970543 | 0.1530769 | 191.8075
0.130501808 | 175.01184 | 0.1538462 | 191.82
0.131387847 | 174.938894 | 0.1546154 | 191.8322
0.132273101 | 174.865544 | 0.1553846 | 191.8441
0.133131313 | 174.7872 | 0.1569231 | 191.867
0.134032517 | 174.94479 | 0.1576923 | 191.8779
0.133708877 | 174.773874 | 0.1584615 | 191.8886
0.134783353 | 174.6184786 | 0.16 | 191.9089
0.135677301 | 174.660117 | 0.1607692 | 191.9186
0.13657045 | 174.7015507 | 0.1615385 | 191.928
0.13751377 | 174.7516861 | 0.1630769 | 191.9459
0.138405281 | 174.9075487 | 0.1638462 | 191.9544
0.139346873 | 174.8424131 | 0.1646154 | 191.9626
0.140262165 | 174.6573458 | 0.1653846 | 191.9704
0.141176621 | 174.7019724 | 0.1669231 | 191.9853
0.142090241 | 174.7463886 | 0.1676923 | 191.9922
0.143003028 | 174.6752209 | 0.1684615 | 191.9989
0.143914982 | 174.7191107 | 0.17 | 192.0112
0.144800807 | 174.7583689 | 0.1707692 | 192.017
0.145736399 | 174.6905697 | 0.1715385 | 192.0224
0.146620613 | 174.8451018 | 0.1730769 | 192.0324
0.147554504 | 174.7766651 | 0.1738462 | 192.0369
0.148462318 | 174.7033921 | 0.1746154 | 192.0412
0.149394492 | 174.8663219 | 0.1753846 | 192.0451
0.150275479 | 175.0204448 | 0.1769231 | 192.0521
0.151205965 | 175.067051 | 0.1776923 | 192.0551
0.152085358 | 175.1046455 | 0.1784615 | 192.0579
0.15298907 | 175.3794925 | 0.18 | 192.0625
0.153891967 | 175.887823 | 0.1807692 | 192.0643
0.154794049 | 176.2800433 | 0.1815385 | 192.0659
0.155720342 | 176.6771058 | 0.1830769 | 192.0681
0.156595776 | 177.2996517 | 0.1838462 | 192.0688
0.157520402 | 177.4636634 | 0.1846154 | 192.0692
0.158419218 | 177.7404081 | 0.1853846 | 192.0693
0.159317227 | 177.9000923 | 0.1869231 | 192.0686
0.160214431 | 177.9424003 | 0.1876923 | 192.0678
0.161085941 | 177.8625893 | 0.1884615 | 192.0667
0.162006426 | 177.791211 | 0.19 | 192.0637
0.162901221 | 177.8326769 | 0.1907692 | 192.0618
0.1638945 | 177.8915931 | 0.1915385 | 192.0596
0.164787608 | 177.6967976 | 0.1930769 | 192.0542
0.165679919 | 177.7374097 | 0.1938462 | 192.0512
0.166546681 | 177.7734106 | 0.1946154 | 192.0478
0.167462156 | 177.8180022 | 0.1953846 | 192.0441
0.168352085 | 177.8579827 | 0.1969231 | 192.0359
0.169216535 | 177.6564855 | 0.1976923 | 192.0314
0.17012957 | 177.5816745 | 0.1984615 | 192.0266
0.170992485 | 177.379034 | 0.2 | 192.0162
0.171928523 | 177.4263858 | 0.2007692 | 192.0105
0.172789888 | 177.1038341 | 0.2015385 | 192.0046
0.173699668 | 176.9081234 | 0.2030769 | 191.9919
0.174559509 | 176.8221575 | 0.2038462 | 191.9851
0.175443147 | 176.8592958 | 0.2046154 | 191.978
0.176326005 | 176.8962237 | 0.2061538 | 191.963
0.177208083 | 176.813553 | 0.2069231 | 191.9551
0.178089385 | 176.8499546 | 0.2076923 | 191.947
0.17896991 | 177.005744 | 0.2084615 | 191.9385
0.179874088 | 177.2855677 | 0.21 | 191.9208
0.180777448 | 177.2061631 | 0.2107692 | 191.9115
0.181655611 | 177.1220071 | 0.2115385 | 191.9019
0.182508642 | 177.0331172 | 0.2130769 | 191.8819
0.183409627 | 177.0725625 | 0.2138462 | 191.8715
0.184261163 | 177.1031775 | 0.2146154 | 191.8609
0.185136273 | 177.0175537 | 0.2161538 | 191.8387
0.186010618 | 177.0519523 | 0.2169231 | 191.8272
0.1868842 | 177.0861403 | 0.2176923 | 191.8154
0.187781252 | 177.4863811 | 0.2184615 | 191.8034
0.188653289 | 177.2789366 | 0.22 | 191.7785
0.189524566 | 177.3125954 | 0.2207692 | 191.7656
0.190395084 | 177.225071 | 0.2215385 | 191.7525
0.191288994 | 177.2624842 | 0.2230769 | 191.7254
0.19213385 | 177.2911255 | 0.2238462 | 191.7115
0.193002101 | 177.2025484 | 0.2246154 | 191.6973
0.193869599 | 177.2349441 | 0.2261538 | 191.668
0.194736344 | 177.2671293 | 0.2269231 | 191.653
0.195650428 | 177.5508506 | 0.2276923 | 191.6377
0.196491609 | 177.4568407 | 0.2284615 | 191.6222
0.197380089 | 177.3709362 | 0.23 | 191.5903
0.198267779 | 177.2845989 | 0.2307692 | 191.5739
0.199202601 | 177.328363 | 0.2315385 | 191.5573
0.200064739 | 177.237014 | 0.2330769 | 191.5232
0.200950051 | 177.2717371 | 0.2338462 | 191.5058
0.201858475 | 177.5552157 | 0.2346154 | 191.4881
0.202694452 | 177.3363004 | 0.2361538 | 191.452
0.20357744 | 177.3703774 | 0.2369231 | 191.4335
0.204411982 | 177.3957818 | 0.2376923 | 191.4147
0.205293455 | 177.4294319 | 0.2384615 | 191.3957
0.206174153 | 177.3399689 | 0.24 | 191.3569
0.207054075 | 177.373078 | 0.2407692 | 191.3371
0.207909473 | 177.6479776 | 0.2415385 | 191.3171
0.208740409 | 177.549228 | 0.2430769 | 191.2762
0.209618076 | 177.3351636 | 0.2438462 | 191.2553
0.210447594 | 177.3589043 | 0.2446154 | 191.2342
0.211323766 | 177.390838 | 0.2461538 | 191.1913
0.21219917 | 177.4225553 | 0.2469231 | 191.1694
0.213073809 | 177.4540563 | 0.2476923 | 191.1473
0.213900467 | 177.6008106 | 0.2484615 | 191.1249
0.21477362 | 177.5080347 | 0.25 | 191.0793
0.215622442 | 177.5347082 | 0.2507692 | 191.0561
0.216446997 | 177.5569898 | 0.2515385 | 191.0327
0.21731793 | 177.4631496 | 0.2530769 | 190.9851
0.218141088 | 177.4849137 | 0.2538462 | 190.9609
0.219010547 | 177.5148123 | 0.2546154 | 190.9364
0.219832314 | 177.5361612 | 0.2561538 | 190.8868
0.220606504 | 177.5489779 | 0.2569231 | 190.8616
0.221544114 | 177.5907274 | 0.2576923 | 190.8361
0.222480845 | 177.5073258 | 0.2584615 | 190.8104
0.223182818 | 177.6319749 | 0.26 | 190.7581
0.224118016 | 177.54793 | 0.2607692 | 190.7317
0.224818842 | 177.5471941 | 0.2615385 | 190.7049
0.225752512 | 177.462389 | 0.2630769 | 190.6507
0.226685311 | 177.628003 | 0.2638462 | 190.6232
0.22738434 | 177.6266823 | 0.2646154 | 190.5955
0.228315619 | 177.6665312 | 0.2661538 | 190.5392
0.22901351 | 177.7905663 | 0.2669231 | 190.5107
0.229943274 | 177.7042407 | 0.2676923 | 190.482
0.230872174 | 177.8693869 | 0.2684615 | 190.453
0.231568284 | 177.9932465 | 0.27 | 190.3942
0.232495676 | 178.1583927 | 0.2707692 | 190.3645
0.233190657 | 178.4085146 | 0.2715385 | 190.3345
0.234116547 | 178.7001569 | 0.2730769 | 190.2738
0.23504158 | 179.3715216 | 0.2738462 | 190.243
0.235734794 | 179.3693237 | 0.2746154 | 190.212
0.236658333 | 179.2816531 | 0.2761538 | 190.1493
0.237350427 | 179.4057759 | 0.2769231 | 190.1176
0.238272476 | 179.4443675 | 0.2776923 | 190.0856
0.239193675 | 179.4827251 | 0.2784615 | 190.0534
0.239884017 | 179.3524521 | 0.28 | 189.9882
0.240803734 | 179.2630271 | 0.2807692 | 189.9553
0.241722605 | 179.1731343 | 0.2815385 | 189.9221
0.242411204 | 179.5514189 | 0.2830769 | 189.855
0.2433286 | 179.4611167 | 0.2838462 | 189.821
0.244016095 | 179.3292648 | 0.2846154 | 189.7869
0.244932021 | 179.3658388 | 0.2861538 | 189.7178
0.245847108 | 179.402179 | 0.2869231 | 189.6829
0.246532875 | 179.397291 | 0.2876923 | 189.6477
0.247446499 | 179.4331925 | 0.2884615 | 189.6124
0.24813117 | 179.2997617 | 0.29 | 189.5409
0.249043335 | 179.7199469 | 0.2907692 | 189.5048
0.24995467 | 179.4986164 | 0.2915385 | 189.4684
0.250637626 | 179.621248 | 0.2930769 | 189.395
0.25154751 | 179.527554 | 0.2938462 | 189.3579
0.252229379 | 179.521321 | 0.2946154 | 189.3206
0.253137816 | 179.4268667 | 0.2961538 | 189.2453
0.254045429 | 179.5897907 | 0.2969231 | 189.2072
0.254725598 | 179.8409944 | 0.2976923 | 189.169
0.255631771 | 179.6166522 | 0.2984615 | 189.1305
0.256537124 | 179.5208529 | 0.3 | 189.0528
0.257215601 | 179.5133626 | 0.3007692 | 189.0136
0.258119521 | 179.6757018 | 0.3015385 | 188.9741
0.258796926 | 179.6679191 | 0.3030769 | 188.8945
0.259699419 | 179.7004873 | 0.3038462 | 188.8543
0.260601098 | 179.6030506 | 0.3046154 | 188.8139
0.261276824 | 179.5945954 | 0.3061538 | 188.7324
0.262177083 | 179.6263741 | 0.3069231 | 188.6913
0.263076532 | 179.6579189 | 0.3076923 | 188.65
0.263750588 | 179.6488789 | 0.3092308 | 188.5666
0.264648623 | 179.5496878 | 0.31 | 188.5246
0.265321621 | 179.670565 | 0.3107692 | 188.4823
0.266218247 | 179.7012326 | 0.3115385 | 188.4398
0.26711407 | 179.6010474 | 0.3130769 | 188.3541
0.267785411 | 179.5909547 | 0.3138462 | 188.3109
0.268679832 | 179.6208329 | 0.3146154 | 188.2675
0.269350123 | 179.6103601 | 0.3161538 | 188.1799
0.270243146 | 179.6397997 | 0.3169231 | 188.1358
0.271135373 | 179.6690053 | 0.3176923 | 188.0914
0.27180402 | 179.7891807 | 0.3192308 | 188.002
0.272694856 | 179.6867148 | 0.32 | 187.957
0.273362462 | 179.6752771 | 0.3207692 | 187.9117
0.274251911 | 179.7036055 | 0.3215385 | 187.8662
0.275140569 | 179.6000285 | 0.3230769 | 187.7745
0.275806545 | 179.5879183 | 0.3238462 | 187.7283
0.276693823 | 179.7473335 | 0.3246154 | 187.6819
0.277358766 | 179.7349309 | 0.3261538 | 187.5883
0.278244669 | 179.6300673 | 0.3269231 | 187.5412
0.279129788 | 179.6569337 | 0.3276923 | 187.4939
0.279793113 | 179.6438587 | 0.3292308 | 187.3986
0.280676863 | 179.8026891 | 0.33 | 187.3505
0.281559832 | 179.6964804 | 0.3307692 | 187.3023
0.282221548 | 179.6828205 | 0.3315385 | 187.2538
0.283103155 | 179.5758517 | 0.3330769 | 187.1562
0.283983986 | 179.7340973 | 0.3338462 | 187.1071
0.2846441 | 179.7198526 | 0.3346154 | 187.0577
0.285523575 | 179.6118896 | 0.3361538 | 186.9583
0.286182675 | 179.9965777 | 0.3369231 | 186.9083
0.287060798 | 179.8882053 | 0.3376923 | 186.858
0.287938151 | 179.9127326 | 0.3392308 | 186.7568
0.288595661 | 179.7641555 | 0.34 | 186.7059
0.289471669 | 179.6545551 | 0.3407692 | 186.6547
0.290128172 | 179.6388777 | 0.3415385 | 186.6034
0.29100284 | 179.7960706 | 0.3430769 | 186.4999
0.291876743 | 179.9532636 | 0.3438462 | 186.4479
0.292531669 | 179.8031953 | 0.3446154 | 186.3956
0.293404237 | 179.6919574 | 0.3461538 | 186.2905
0.294058164 | 179.6753151 | 0.3469231 | 186.2375
0.294929402 | 179.8319233 | 0.3476923 | 186.1844
0.295799882 | 179.8541114 | 0.3492308 | 186.0774
0.296452245 | 179.836972 | 0.35 | 186.0236
0.297321401 | 179.9933462 | 0.3507692 | 185.9696
0.297972772 | 179.8412019 | 0.3515385 | 185.9154
0.298840608 | 179.8625128 | 0.3530769 | 185.8062
0.299707691 | 179.7486433 | 0.3538462 | 185.7513
0.30035751 | 179.7304513 | 0.3546154 | 185.6962
0.30122328 | 179.7509727 | 0.3561538 | 185.5854
0.301872115 | 179.7324005 | 0.3569231 | 185.5296
0.302736575 | 179.8878391 | 0.3576923 | 185.4736
0.303600288 | 179.7723322 | 0.3592308 | 185.361
0.304247584 | 179.6176148 | 0.36 | 185.3044
0.305109993 | 179.7725856 | 0.3607692 | 185.2475
0.305756313 | 179.7530485 | 0.3615385 | 185.1905
0.306617423 | 179.7720202 | 0.3630769 | 185.0757
0.307477792 | 179.6547589 | 0.3638462 | 185.018
0.308122583 | 179.6345493 | 0.3646154 | 184.9601
0.308981659 | 179.6527316 | 0.3661538 | 184.8436
0.309625481 | 179.6321419 | 0.3669231 | 184.7851
0.310483267 | 179.5134771 | 0.3676923 | 184.7263
0.311340318 | 179.3943444 | 0.3692308 | 184.6081
0.311982625 | 179.5096076 | 0.37 | 184.5487
0.312838392 | 179.5265618 | 0.3707692 | 184.4891
0.313693428 | 179.543282 | 0.3715385 | 184.4293
0.314334225 | 179.521435 | 0.3730769 | 184.309
0.315187983 | 179.5377166 | 0.3738462 | 184.2485
0.315827824 | 179.5154895 | 0.3746154 | 184.1878
0.316680308 | 179.6685889 | 0.3761538 | 184.0658
0.317532067 | 179.684315 | 0.3769231 | 184.0045
0.31817041 | 179.5241297 | 0.3776923 | 183.943
0.3190209 | 179.5393003 | 0.3792308 | 183.8194
0.319658294 | 179.5161082 | 0.38 | 183.7572
0.320507521 | 179.5308402 | 0.3807692 | 183.6949
0.321356027 | 179.5453382 | 0.3815385 | 183.6323
0.321991934 | 179.7975361 | 0.3830769 | 183.5066
0.322839182 | 179.9499337 | 0.3838462 | 183.4434
0.323685713 | 180.2405527 | 0.3846154 | 183.38
0.324531528 | 180.5314055 | 0.3861538 | 183.2526
0.32516542 | 180.5074532 | 0.3869231 | 183.1886
0.326009984 | 180.6599679 | 0.3876923 | 183.1244
0.32664294 | 180.6357232 | 0.3892308 | 182.9954
0.327486258 | 180.6493733 | 0.39 | 182.9305
0.328328866 | 180.6627894 | 0.3907692 | 182.8655
0.328960356 | 180.6379599 | 0.3915385 | 182.8003
0.329801723 | 180.6509375 | 0.3930769 | 182.6692
0.330432284 | 180.4865709 | 0.3938462 | 182.6033
0.331272415 | 180.4989929 | 0.3946154 | 182.5373
0.332111839 | 180.511181 | 0.3961538 | 182.4046
0.332740946 | 180.3458203 | 0.3969231 | 182.3379
0.333579139 | 180.4970484 | 0.3976923 | 182.2711
0.334416631 | 180.5085639 | 0.3992308 | 182.1367
0.33504429 | 180.3422968 | 0.4 | 182.0693
0.335880556 | 180.6330912 | 0.4007692 | 182.0016
0.336716123 | 180.5040171 | 0.4023077 | 181.8656
0.33734234 | 180.4769654 | 0.4030769 | 181.7974
0.338176687 | 180.347131 | 0.4038462 | 181.7289
0.338801991 | 180.3196115 | 0.4046154 | 181.6602
0.339635122 | 180.3294603 | 0.4061538 | 181.5223
0.340467559 | 180.3390753 | 0.4069231 | 181.453
0.341091432 | 180.310971 | 0.4076923 | 181.3836
0.341922659 | 180.6016777 | 0.4092308 | 181.244
0.342753195 | 180.4699719 | 0.41 | 181.174
0.343375644 | 180.3004007 | 0.4107692 | 181.1037
0.344204975 | 180.3089046 | 0.4123077 | 180.9626
0.344826521 | 180.2798353 | 0.4130769 | 180.8918
0.34565465 | 180.4291921 | 0.4138462 | 180.8207
0.346482093 | 180.1543235 | 0.4146154 | 180.7495
0.347102227 | 180.1245818 | 0.4161538 | 180.6064
0.347928474 | 180.2734707 | 0.4169231 | 180.5346
0.348547711 | 180.1017357 | 0.4176923 | 180.4626
0.349372765 | 180.1085729 | 0.4192308 | 180.3179
0.350197139 | 180.1151762 | 0.42 | 180.2453
0.350814974 | 180.0844695 | 0.4207692 | 180.1725
0.35163816 | 180.2327736 | 0.4223077 | 180.0263
0.352255106 | 180.0595474 | 0.4230769 | 179.953
0.353077108 | 179.9229294 | 0.4238462 | 179.8794
0.353898435 | 179.9283046 | 0.4246154 | 179.8056
0.354513987 | 179.8965453 | 0.4261538 | 179.6575
0.355334136 | 179.9014819 | 0.4269231 | 179.5832
0.356153612 | 179.9061846 | 0.4276923 | 179.5087
0.356767778 | 180.016711 | 0.4292308 | 179.359
0.357586081 | 179.8781047 | 0.43 | 179.2839
0.358403714 | 179.8821348 | 0.4307692 | 179.2086
0.359016501 | 179.7060139 | 0.4323077 | 179.0575
0.359832966 | 179.5661795 | 0.4330769 | 178.9816
0.360648765 | 179.5693033 | 0.4338462 | 178.9056
0.3614639 | 179.715736 | 0.4346154 | 178.8293
0.362074814 | 179.8255606 | 0.4361538 | 178.6763
0.362888788 | 179.9719933 | 0.4369231 | 178.5995
0.363498833 | 179.6503119 | 0.4376923 | 178.5225
0.364311648 | 179.6524415 | 0.4392308 | 178.3679
0.365123803 | 179.6543372 | 0.44 | 178.2904
0.365732487 | 179.6195662 | 0.4407692 | 178.2126
0.366543489 | 179.4767494 | 0.4423077 | 178.0566
0.36715131 | 179.5858722 | 0.4430769 | 177.9783
0.367961163 | 179.4424121 | 0.4438462 | 177.8998
0.368770361 | 179.4430797 | 0.4446154 | 177.8212
0.369376829 | 179.4072561 | 0.4461538 | 177.6633
0.370184883 | 179.2626849 | 0.4469231 | 177.5841
0.370790495 | 179.2263934 | 0.4476923 | 177.5047
0.371597407 | 179.2260668 | 0.4492308 | 177.3453
0.372403669 | 179.660872 | 0.45 | 177.2654
0.373209281 | 179.3699508 | 0.4507692 | 177.1852
0.373813065 | 179.1876311 | 0.4523077 | 177.0244
0.374617543 | 179.1863981 | 0.4530769 | 176.9437
0.375421375 | 179.1849312 | 0.4538462 | 176.8629
0.376023824 | 179.0016173 | 0.4546154 | 176.7818
0.376826527 | 179.2911251 | 0.4561538 | 176.6192
0.377428131 | 178.9614613 | 0.4569231 | 176.5376
0.378229707 | 178.9590002 | 0.4576923 | 176.4559
0.379030641 | 178.9563052 | 0.4592308 | 176.2918
0.379630921 | 178.9175869 | 0.46 | 176.2095
0.380430735 | 178.7681619 | 0.4607692 | 176.127
0.381229909 | 179.0574943 | 0.4623077 | 175.9616
0.38182887 | 178.8717827 | 0.4630769 | 175.8785
0.382626928 | 178.8679766 | 0.4638462 | 175.7953
0.383225054 | 178.6815925 | 0.4646154 | 175.712
0.384021999 | 178.5304131 | 0.4661538 | 175.5447
0.384818309 | 178.6726353 | 0.4669231 | 175.4608
0.385415126 | 178.4852571 | 0.4676923 | 175.3768
0.386210328 | 178.6272454 | 0.4692308 | 175.2081
0.386806315 | 178.4392824 | 0.47 | 175.1235
0.387600412 | 178.4336927 | 0.4707692 | 175.0387
0.388393879 | 178.427869 | 0.4723077 | 174.8686
0.388988566 | 178.3864606 | 0.4730769 | 174.7834
0.389780933 | 178.2325327 | 0.4738462 | 174.6979
0.390374796 | 178.1906564 | 0.4746154 | 174.6122
0.391166066 | 178.1838387 | 0.4761538 | 174.4404
0.39195671 | 178.3247743 | 0.4769231 | 174.3543
0.392549283 | 178.1343259 | 0.4776923 | 174.268
0.393338834 | 177.9786436 | 0.4792308 | 174.0948
0.394127763 | 177.9708024 | 0.48 | 174.0079
0.394719051 | 177.9276689 | 0.4807692 | 173.9209
0.395506892 | 177.9193891 | 0.4823077 | 173.7464
0.396097365 | 177.8758754 | 0.4830769 | 173.6589
0.396884121 | 178.0158754 | 0.4838462 | 173.5712
0.397670259 | 177.8582048 | 0.4846154 | 173.4833
0.398259457 | 177.8141063 | 0.4861538 | 173.3071
0.399044515 | 177.8047154 | 0.4869231 | 173.2187
0.399828956 | 177.6459337 | 0.4876923 | 173.1302
0.400416884 | 177.6011627 | 0.4892308 | 172.9526
0.401200251 | 177.5909824 | 0.49 | 172.8636
0.401983004 | 177.7300467 | 0.4907692 | 172.7744
0.402569667 | 177.5352123 | 0.4923077 | 172.5955
0.403351349 | 177.3746762 | 0.4930769 | 172.5058
0.40393721 | 177.3288525 | 0.4938462 | 172.4159
0.404717825 | 177.3174441 | 0.4946154 | 172.3259
0.405497831 | 177.3058018 | 0.4961538 | 172.1453
0.406082436 | 177.2593934 | 0.4969231 | 172.0548
0.406861378 | 177.0971028 | 0.4976923 | 171.9641
0.407445187 | 177.0502266 | 0.4992308 | 171.7822
0.408223069 | 177.0375901 | 0.5 | 171.691
0.409000347 | 177.0247197 | 0.5007692 | 171.5997
0.409582909 | 176.8266397 | 0.5023077 | 171.4165
0.41035913 | 176.8132137 | 0.5030769 | 171.3247
0.410940901 | 176.9161085 | 0.5038462 | 171.2327
0.41171607 | 177.204242 | 0.5053846 | 171.0483
0.412490638 | 176.8883794 | 0.5061538 | 170.9558
0.413071171 | 176.6888082 | 0.5069231 | 170.8632
0.41384469 | 176.6742711 | 0.5076923 | 170.7704
0.414424438 | 176.6253773 | 0.5092308 | 170.5843
0.415196912 | 176.6104016 | 0.51 | 170.4911
0.41596879 | 176.4436082 | 0.5107692 | 170.3977
0.416547307 | 176.3940419 | 0.5123077 | 170.2103
0.417318144 | 176.6818538 | 0.5130769 | 170.1164
0.417895881 | 176.4802065 | 0.5138462 | 170.0224
0.41866568 | 176.3121265 | 0.5153846 | 169.8338
0.419434886 | 176.1435787 | 0.5161538 | 169.7393
0.420011402 | 176.0929598 | 0.5169231 | 169.6446
0.420779574 | 176.0759666 | 0.5176923 | 169.5498
0.421355316 | 176.1773701 | 0.5192308 | 169.3597
0.422122456 | 176.0075357 | 0.52 | 169.2644
0.422889009 | 175.8372335 | 0.5207692 | 169.1689
0.423463538 | 175.7855619 | 0.5223077 | 168.9776
0.424420354 | 175.8009664 | 0.5230769 | 168.8817
0.424994004 | 175.9018435 | 0.5238462 | 168.7856
0.425758359 | 175.5771212 | 0.5253846 | 168.593
0.426522131 | 175.5580812 | 0.5261538 | 168.4965
0.427094577 | 175.6586075 | 0.5269231 | 168.3998
0.427857329 | 175.6392459 | 0.5276923 | 168.303
0.428429012 | 175.4327156 | 0.5292308 | 168.1089
0.429190747 | 175.5663998 | 0.53 | 168.0117
0.429951903 | 175.700084 | 0.5307692 | 167.9142
0.430522389 | 175.8003472 | 0.5323077 | 167.7189
0.431282532 | 176.0879544 | 0.5330769 | 167.6211
0.432042098 | 176.2217556 | 0.5338462 | 167.5231
0.432611394 | 176.3221065 | 0.5353846 | 167.3266
0.433369951 | 176.4559077 | 0.5361538 | 167.2281
0.433938492 | 176.4019261 | 0.5369231 | 167.1295
0.434696044 | 176.5356104 | 0.5376923 | 167.0308
0.435263831 | 176.3267994 | 0.5392308 | 166.8328
0.43602038 | 176.1509416 | 0.54 | 166.7336
0.436776357 | 176.129387 | 0.5407692 | 166.6343
0.437342964 | 175.9194941 | 0.5423077 | 166.4352
0.438097942 | 175.897384 | 0.5430769 | 166.3354
0.438663802 | 175.6868186 | 0.5438462 | 166.2355
0.439417784 | 175.6641529 | 0.5453846 | 166.0353
0.440171198 | 175.6412532 | 0.5461538 | 165.9349
0.440735886 | 175.4296937 | 0.5469231 | 165.8344
0.441488307 | 175.4062385 | 0.5476923 | 165.7338
0.442240163 | 175.3825494 | 0.5492308 | 165.5321
0.442803685 | 175.3257024 | 0.55 | 165.4311
0.443554553 | 175.3015746 | 0.5507692 | 165.3299
0.444117334 | 175.2443475 | 0.5523077 | 165.1271
0.444867217 | 175.0637529 | 0.5530769 | 165.0255
0.44542926 | 175.0060579 | 0.5538462 | 164.9237
0.44617816 | 174.9809361 | 0.5553846 | 164.7198
0.446926499 | 174.9555803 | 0.5561538 | 164.6176
0.447487387 | 174.8973005 | 0.5569231 | 164.5153
0.448234747 | 175.0280607 | 0.5576923 | 164.4129
0.44898155 | 174.8454778 | 0.5592308 | 164.2076
0.449541286 | 174.629854 | 0.56 | 164.1047
0.450287114 | 174.6032701 | 0.5607692 | 164.0017
0.45084612 | 174.3869738 | 0.5623077 | 163.7953
0.451590976 | 174.3598343 | 0.5630769 | 163.6919
0.452335277 | 174.332461 | 0.5638462 | 163.5884
0.45289314 | 174.4297417 | 0.5653846 | 163.3809
0.453636473 | 174.0872416 | 0.5661538 | 163.277
0.454193611 | 174.0267689 | 0.5669231 | 163.1729
0.454935978 | 173.9984014 | 0.5676923 | 163.0687
0.455677795 | 173.9698 | 0.5692308 | 162.8599
0.456233796 | 173.9087424 | 0.57 | 162.7553
0.456974651 | 174.0376313 | 0.5707692 | 162.6506
0.457529932 | 173.8182648 | 0.5723077 | 162.4407
0.458269828 | 173.7887862 | 0.5730769 | 162.3356
0.459009177 | 173.6008232 | 0.5738462 | 162.2303
0.459747979 | 173.5707598 | 0.5753846 | 162.0194
0.460301723 | 173.3499897 | 0.5761538 | 161.9138
0.461039571 | 173.4779429 | 0.5769231 | 161.808
0.461776876 | 173.447207 | 0.5776923 | 161.7021
0.462513637 | 173.2574311 | 0.5792308 | 161.4899
0.463065852 | 173.1942391 | 0.58 | 161.3836
0.463801664 | 173.003703 | 0.5807692 | 161.2772
0.464536936 | 172.9718267 | 0.5823077 | 161.064
0.465088035 | 173.0671776 | 0.5830769 | 160.9572
0.465822361 | 173.0349797 | 0.5838462 | 160.8503
0.466372753 | 172.6519825 | 0.5853846 | 160.6361
0.467106137 | 172.300038 | 0.5861538 | 160.5288
0.467838983 | 171.6280836 | 0.5869231 | 160.4214
0.468388266 | 171.0834148 | 0.5876923 | 160.3138
0.469120174 | 170.4093845 | 0.5892308 | 160.0984
0.469851547 | 170.0541358 | 0.59 | 159.9904
0.470399726 | 169.8272546 | 0.5907692 | 159.8824
0.471130164 | 169.7911679 | 0.5923077 | 159.666
0.471677642 | 169.8841503 | 0.5930769 | 159.5576
0.472407147 | 170.168512 | 0.5938462 | 159.449
0.473136121 | 170.4531075 | 0.5953846 | 159.2316
0.473682502 | 170.5462654 | 0.5961538 | 159.1227
0.474410547 | 170.9918893 | 0.5969231 | 159.0137
0.474956233 | 171.0852226 | 0.5976923 | 158.9046
0.475683352 | 171.0487557 | 0.5992308 | 158.686
0.476409942 | 171.1730832 | 0.6 | 158.5765
0.476954538 | 171.4274448 | 0.6007692 | 158.4669
0.477680205 | 171.0681903 | 0.6023077 | 158.2474
0.47822411 | 170.8386191 | 0.6030769 | 158.1374
0.478948857 | 170.6396034 | 0.6038462 | 158.0274
0.479673079 | 170.6016745 | 0.6053846 | 157.8069
0.480215902 | 170.3710215 | 0.6061538 | 157.6965
0.480939207 | 170.1707777 | 0.6069231 | 157.586
0.481481343 | 170.2630584 | 0.6084615 | 157.3646
0.482203734 | 169.9002074 | 0.6092308 | 157.2537
0.482925604 | 169.8608166 | 0.61 | 157.1427
0.483466664 | 169.7905777 | 0.6107692 | 157.0316
0.484187623 | 169.5884627 | 0.6123077 | 156.8091
0.484728001 | 169.6801293 | 0.6130769 | 156.6976
0.485448051 | 169.6398613 | 0.6138462 | 156.5861
0.486167584 | 169.436752 | 0.6153846 | 156.3627
0.486706893 | 169.3654606 | 0.6161538 | 156.2508
0.48742552 | 169.324403 | 0.6169231 | 156.1388
0.487964152 | 169.2527315 | 0.6184615 | 155.9145
0.488681877 | 169.0482187 | 0.6192308 | 155.8022
0.489399087 | 169.0063717 | 0.62 | 155.6897
0.489936657 | 168.7708063 | 0.6207692 | 155.5772
0.490652968 | 168.7284038 | 0.6223077 | 155.3518
0.491189864 | 168.4921659 | 0.6230769 | 155.2389
0.491905278 | 168.6127507 | 0.6238462 | 155.126
0.492620181 | 168.5696756 | 0.6253846 | 154.8997
0.493156023 | 168.3325313 | 0.6261538 | 154.7864
0.493870032 | 168.1250361 | 0.6269231 | 154.673
0.494405205 | 168.0510838 | 0.6284615 | 154.4459
0.495118323 | 168.1709668 | 0.6292308 | 154.3322
0.495830933 | 167.9624775 | 0.63 | 154.2184
0.496365058 | 167.8879404 | 0.6307692 | 154.1045
0.49707678 | 167.6786908 | 0.6323077 | 153.8764
0.49761024 | 167.4392073 | 0.6330769 | 153.7622
0.498321077 | 167.3936761 | 0.6338462 | 153.6478
0.499031409 | 167.1831985 | 0.6353846 | 153.4189
0.499563828 | 167.1074333 | 0.6361538 | 153.3043
0.500273278 | 167.2260298 | 0.6369231 | 153.1895
0.500805036 | 166.9849674 | 0.6384615 | 152.9598
0.501513606 | 166.9382081 | 0.6392308 | 152.8447
0.502221675 | 166.725976 | 0.64 | 152.7296
0.502752398 | 166.6491582 | 0.6407692 | 152.6144
0.503459591 | 166.6016095 | 0.6423077 | 152.3836
0.503989657 | 166.5244116 | 0.6430769 | 152.2681
0.504695976 | 166.310776 | 0.6438462 | 152.1525
0.505401796 | 166.0966727 | 0.6453846 | 151.921
0.505930834 | 166.0187145 | 0.6461538 | 151.805
0.506635783 | 165.8868358 | 0.6469231 | 151.689
0.507340236 | 165.7878236 | 0.6484615 | 151.4567
0.50786825 | 165.6593581 | 0.6492308 | 151.3404
0.508571835 | 165.593034 | 0.65 | 151.2241
0.509274925 | 165.4266076 | 0.6507692 | 151.1076
0.509801919 | 165.314014 | 0.6523077 | 150.8743
0.510504146 | 165.180223 | 0.6530769 | 150.7576
0.511030492 | 164.9837965 | 0.6538462 | 150.6407
0.511731857 | 164.9160513 | 0.6553846 | 150.4067
0.51243273 | 165.065064 | 0.6561538 | 150.2896
0.512958062 | 164.8678627 | 0.6569231 | 150.1724
0.513658077 | 164.6323202 | 0.6584615 | 149.9377
0.514182766 | 164.4511603 | 0.6592308 | 149.8202
0.514881924 | 164.3820994 | 0.66 | 149.7026
0.515580594 | 164.3127811 | 0.6607692 | 149.5849
0.516104276 | 164.3988513 | 0.6623077 | 149.3493
0.516802092 | 164.1279803 | 0.6630769 | 149.2314
0.517325135 | 163.8951172 | 0.6638462 | 149.1134
0.5180221 | 163.7407936 | 0.6653846 | 148.8771
0.51871858 | 163.6532906 | 0.6661538 | 148.7588
0.519240621 | 163.4698266 | 0.6669231 | 148.6404
0.519936253 | 163.6340386 | 0.6684615 | 148.4034
0.520631402 | 163.2933938 | 0.6692308 | 148.2848
0.521152446 | 163.0922246 | 0.67 | 148.1661
0.52184675 | 163.0201344 | 0.6707692 | 148.0473
0.522367161 | 162.8183717 | 0.6723077 | 147.8094
0.523060622 | 162.7119852 | 0.6730769 | 147.6904
0.523753603 | 162.6390616 | 0.6738462 | 147.5713
0.524273023 | 162.4363925 | 0.6753846 | 147.3328
0.524965165 | 162.5826683 | 0.6761538 | 147.2134
0.525483956 | 162.2442175 | 0.6769231 | 147.0939
0.52617526 | 162.0348514 | 0.6784615 | 146.8548
0.526866087 | 162.0113387 | 0.6792308 | 146.7351
0.527383893 | 161.8580219 | 0.68 | 146.6153
0.528073885 | 161.6984351 | 0.6807692 | 146.4954
0.528591067 | 161.8329804 | 0.6823077 | 146.2555
0.529280227 | 161.3843034 | 0.6830769 | 146.1354
0.529968913 | 161.2916192 | 0.6838462 | 146.0152
0.530485115 | 161.1199363 | 0.6853846 | 145.7746
0.531172972 | 161.0437 | 0.6861538 | 145.6542
0.531860355 | 160.8650805 | 0.6869231 | 145.5337
0.532375583 | 160.7436272 | 0.6884615 | 145.2925
0.533062141 | 160.7176935 | 0.6892308 | 145.1718
0.533748227 | 160.4187226 | 0.69 | 145.0511
0.534262484 | 160.1770642 | 0.6907692 | 144.9302
0.534947747 | 160.0819823 | 0.6923077 | 144.6883
0.535461387 | 160.027569 | 0.6930769 | 144.5672
0.53614583 | 159.7952551 | 0.6938462 | 144.446
0.536829805 | 159.8361654 | 0.6953846 | 144.2035
0.53734248 | 159.5416107 | 0.6961538 | 144.0821
0.538025637 | 159.3937467 | 0.6969231 | 143.9607
0.538708328 | 159.2283938 | 0.6984615 | 143.7176
0.53922004 | 159.0184 | 0.6992308 | 143.5959
0.539901916 | 158.8008586 | 0.7 | 143.4742
0.540413019 | 158.7103712 | 0.7015385 | 143.2305
0.541094082 | 158.6295325 | 0.7023077 | 143.1086
0.541774682 | 158.5312459 | 0.7030769 | 142.9866
0.542284828 | 158.4401474 | 0.7038462 | 142.8645
0.542964618 | 158.2036697 | 0.7053846 | 142.6202
0.543474158 | 158.0432243 | 0.7061538 | 142.4979
0.544153141 | 157.961023 | 0.7069231 | 142.3756
0.544831662 | 157.7751053 | 0.7084615 | 142.1307
0.545340252 | 157.5448333 | 0.7092308 | 142.0081
0.546017969 | 157.5480584 | 0.71 | 141.8855
0.546525956 | 157.3517523 | 0.7115385 | 141.6401
0.54720287 | 157.2508926 | 0.7123077 | 141.5173
0.547879326 | 157.080569 | 0.7130769 | 141.3945
0.548386368 | 156.8660577 | 0.7138462 | 141.2715
0.549062025 | 156.8854997 | 0.7153846 | 141.0255
0.549568468 | 156.7224226 | 0.7161538 | 140.9024
0.550243326 | 156.5855093 | 0.7169231 | 140.7792
0.55091773 | 156.2747841 | 0.7184615 | 140.5327
0.551423234 | 156.0934434 | 0.7192308 | 140.4093
0.552096843 | 155.9728288 | 0.72 | 140.2859
0.552601751 | 155.7735578 | 0.7215385 | 140.0389
0.553274567 | 155.4958336 | 0.7223077 | 139.9153
0.55394693 | 155.4438087 | 0.7230769 | 139.7916
0.554450905 | 155.1913812 | 0.7238462 | 139.6679
0.555122478 | 155.1040016 | 0.7253846 | 139.4203
0.555625862 | 154.9380736 | 0.7261538 | 139.2964
0.556296646 | 154.7455244 | 0.7269231 | 139.1724
0.556966981 | 154.51767 | 0.7284615 | 138.9244
0.557469438 | 154.3683157 | 0.7292308 | 138.8002
0.558138987 | 154.2095949 | 0.73 | 138.6761
0.558640855 | 154.0247629 | 0.7315385 | 138.4276
0.559309621 | 153.9703521 | 0.7323077 | 138.3032
0.559977939 | 153.6881483 | 0.7330769 | 138.1788
0.560478886 | 153.5199455 | 0.7338462 | 138.0544
0.561146424 | 153.3946117 | 0.7353846 | 137.8053
0.561646785 | 153.2083499 | 0.7361538 | 137.6807
0.562313544 | 153.1350643 | 0.7369231 | 137.5561
0.562979859 | 152.8508371 | 0.7384615 | 137.3066
0.563479304 | 152.7339516 | 0.7392308 | 137.1818
0.564144843 | 152.6246826 | 0.74 | 137.0569
0.564809939 | 152.3568126 | 0.7415385 | 136.807
0.565308471 | 152.0983881 | 0.7423077 | 136.682
0.565972794 | 151.9881249 | 0.7430769 | 136.5569
0.566470747 | 151.8171414 | 0.7438462 | 136.4318
0.567134298 | 151.6005361 | 0.7453846 | 136.1815
0.56779741 | 151.4011535 | 0.7461538 | 136.0562
0.568294455 | 151.1763323 | 0.7469231 | 135.9309
0.568956798 | 151.1881748 | 0.7484615 | 135.6801
0.569453267 | 150.8744477 | 0.7492308 | 135.5547
0.570114844 | 150.6736557 | 0.75 | 135.4292
0.570775982 | 150.5786444 | 0.7515385 | 135.1781
0.57127155 | 150.2106556 | 0.7523077 | 135.0524
0.571931924 | 150.0618475 | 0.7530769 | 134.9268
0.572426919 | 149.7993587 | 0.7538462 | 134.8011
0.573086532 | 149.6144034 | 0.7553846 | 134.5495
0.573745709 | 149.4113249 | 0.7561538 | 134.4236
0.574239807 | 149.041222 | 0.7569231 | 134.2977
0.574898225 | 148.9439213 | 0.7584615 | 134.0458
0.575391755 | 148.8396649 | 0.7592308 | 133.9198
0.576049415 | 148.6707336 | 0.76 | 133.7938
0.576706643 | 148.4302447 | 0.7615385 | 133.5415
0.577199281 | 148.254039 | 0.7623077 | 133.4153
0.577855754 | 148.1731745 | 0.7630769 | 133.2891
0.578511796 | 147.985073 | 0.7638462 | 133.1629
0.579003545 | 147.8615939 | 0.7653846 | 132.9102
0.579658835 | 147.5478692 | 0.7661538 | 132.7838
0.580150021 | 147.4238667 | 0.7669231 | 132.6574
0.580804561 | 147.2343969 | 0.7684615 | 132.4045
0.581458672 | 146.937234 | 0.7692308 | 132.278
0.581948975 | 146.6692861 | 0.77 | 132.1514
0.582602338 | 146.4607281 | 0.7715385 | 131.8982
0.583092081 | 146.1741598 | 0.7723077 | 131.7715
0.583744698 | 145.8931115 | 0.7730769 | 131.6448
0.584396889 | 145.5936328 | 0.7738462 | 131.518
0.584885754 | 145.3597122 | 0.7753846 | 131.2645
0.585537202 | 145.0952462 | 0.7761538 | 131.1376
0.58602551 | 144.6989382 | 0.7769231 | 131.0107
0.586676216 | 144.4335248 | 0.7784615 | 130.7569
0.587326499 | 144.1316602 | 0.7792308 | 130.6299
0.587813934 | 143.8959238 | 0.78 | 130.5029
0.588463478 | 143.7012259 | 0.7815385 | 130.2488
0.588950359 | 143.6270407 | 0.7823077 | 130.1217
0.589599165 | 143.2153427 | 0.7830769 | 129.9946
0.590247551 | 142.9112559 | 0.7838462 | 129.8674
0.590733564 | 142.6918796 | 0.7853846 | 129.613
0.591381215 | 142.3868981 | 0.7861538 | 129.4857
0.591866678 | 142.0584194 | 0.7869231 | 129.3585
0.592513596 | 141.8428994 | 0.7884615 | 129.1038
0.593160095 | 141.9708244 | 0.7892308 | 128.9764
0.593644695 | 141.4964675 | 0.79 | 128.8491
0.594290464 | 141.0986999 | 0.7915385 | 128.5942
0.594935816 | 140.7909464 | 0.7923077 | 128.4667
0.595419557 | 140.4963109 | 0.7930769 | 128.3392
0.596064181 | 140.2420647 | 0.7938462 | 128.2117
0.596547377 | 140.0011528 | 0.7953846 | 127.9566
0.597191274 | 139.8551172 | 0.7961538 | 127.829
0.597834757 | 139.9815042 | 0.7969231 | 127.7014
0.598317098 | 139.8671338 | 0.7984615 | 127.4461
0.598959858 | 140.0662771 | 0.7992308 | 127.3184
0.599602204 | 140.2473468 | 0.8 | 127.1907
0.600083694 | 140.2237771 | 0.8015385 | 126.9352
0.600725319 | 140.3137771 | 0.8023077 | 126.8074
0.601206268 | 140.3083043 | 0.8030769 | 126.6796
0.601847174 | 140.3617478 | 0.8046154 | 126.4239
0.602487669 | 140.0315464 | 0.8053846 | 126.2961
0.602967771 | 139.5505317 | 0.8061538 | 126.1682
0.603607549 | 139.1460916 | 0.8069231 | 126.0403
0.604087115 | 138.7005544 | 0.8084615 | 125.7844
0.604726177 | 138.3498409 | 0.8092308 | 125.6564
0.605364832 | 137.8703315 | 0.81 | 125.5285
0.605843555 | 137.5881175 | 0.8115385 | 125.2725
0.606481496 | 137.1624079 | 0.8123077 | 125.1444
0.606959686 | 136.8243474 | 0.8130769 | 125.0164
0.607596916 | 136.5260008 | 0.8146154 | 124.7602
0.60823374 | 136.2087912 | 0.8153846 | 124.6321
0.608711092 | 135.8694529 | 0.8161538 | 124.504
0.609347207 | 135.6800245 | 0.8169231 | 124.3759
0.609982918 | 135.8215172 | 0.8184615 | 124.1196
0.610459437 | 135.241807 | 0.8192308 | 123.9914
0.611094441 | 134.8671018 | 0.82 | 123.8633
0.61157043 | 134.5626475 | 0.8215385 | 123.6069
0.61220473 | 134.2975738 | 0.8223077 | 123.4786
0.612838627 | 134.3458185 | 0.8230769 | 123.3504
0.613313787 | 133.7818456 | 0.8246154 | 123.0939
0.613946982 | 133.3122695 | 0.8253846 | 122.9656
0.614421616 | 133.0243274 | 0.8261538 | 122.8374
0.61505411 | 132.7940325 | 0.8269231 | 122.7091
0.615686204 | 132.5263215 | 0.8284615 | 122.4525
0.616160013 | 132.1261776 | 0.8292308 | 122.3241
0.616791409 | 131.7093252 | 0.83 | 122.1958
0.617264695 | 131.512137 | 0.8315385 | 121.9391
0.617895394 | 131.2797544 | 0.8323077 | 121.8108
0.618525696 | 130.9541647 | 0.8330769 | 121.6824
0.618998161 | 130.6260666 | 0.8346154 | 121.4256
0.619627768 | 130.2995237 | 0.8353846 | 121.2973
0.620256979 | 130.0096542 | 0.8361538 | 121.1689
0.620728628 | 129.8663564 | 0.8369231 | 121.0405
0.621357147 | 129.7060167 | 0.8384615 | 120.7837
0.621828277 | 129.1525707 | 0.8392308 | 120.6552
0.622456106 | 128.8796169 | 0.84 | 120.5268
0.62308354 | 128.829979 | 0.8415385 | 120.27
0.623553858 | 128.7973069 | 0.8423077 | 120.1415
0.624180604 | 128.8780555 | 0.8430769 | 120.0131
0.624650406 | 128.9572928 | 0.8446154 | 119.7562
0.625276466 | 129.1688664 | 0.8453846 | 119.6278
0.625902134 | 129.1188133 | 0.8461538 | 119.4993
0.626371128 | 128.898762 | 0.8469231 | 119.3709
0.626996111 | 128.7172698 | 0.8484615 | 119.114
0.627464593 | 128.4217429 | 0.8492308 | 118.9855
0.628088894 | 128.2583184 | 0.85 | 118.8571
0.628712805 | 127.6632949 | 0.8515385 | 118.6002
0.629336327 | 127.0674293 | 0.8523077 | 118.4717
0.629803714 | 126.5073429 | 0.8530769 | 118.3432
0.630426557 | 126.172911 | 0.8546154 | 118.0863
0.631049012 | 125.6312106 | 0.8553846 | 117.9579
0.631515599 | 125.2761414 | 0.8561538 | 117.8294
0.632137377 | 124.8836525 | 0.8569231 | 117.701
0.632758768 | 124.4529228 | 0.8584615 | 117.4441
0.633224558 | 124.0964968 | 0.8592308 | 117.3157
0.633845274 | 123.815429 | 0.86 | 117.1873
0.634310559 | 123.6090508 | 0.8615385 | 116.9304
0.634930602 | 123.2517325 | 0.8623077 | 116.802
0.63555026 | 122.7617119 | 0.8630769 | 116.6736
0.636014752 | 122.4031807 | 0.8646154 | 116.4168
0.63663374 | 122.0820476 | 0.8653846 | 116.2884
0.637252344 | 121.7225977 | 0.8661538 | 116.16
0.637716046 | 121.3627799 | 0.8669231 | 116.0316
0.638333982 | 120.9644664 | 0.8684615 | 115.7748
0.638797183 | 120.4143659 | 0.8692308 | 115.6465
0.639414451 | 120.1285964 | 0.87 | 115.5181
0.639877152 | 119.7670183 | 0.8715385 | 115.2614
0.640493754 | 119.3665353 | 0.8723077 | 115.1331
0.641109976 | 119.0983685 | 0.8730769 | 115.0048
0.641571893 | 118.6595341 | 0.8746154 | 114.7481
0.642187451 | 118.2384337 | 0.8753846 | 114.6199
0.642648872 | 117.7415656 | 0.8761538 | 114.4916
0.643263767 | 117.3192897 | 0.8769231 | 114.3633
0.643878285 | 116.9915981 | 0.8784615 | 114.1068
0.644338926 | 116.5502725 | 0.8792308 | 113.9785
0.644952784 | 116.1263065 | 0.88 | 113.8503
0.64541293 | 115.7030603 | 0.8815385 | 113.5939
0.646026129 | 115.4496806 | 0.8823077 | 113.4657
0.646638952 | 115.2531767 | 0.8830769 | 113.3375
0.647098323 | 114.6376361 | 0.8846154 | 113.0812
0.64771049 | 114.2109333 | 0.8853846 | 112.9531
0.648169369 | 113.6897431 | 0.8861538 | 112.825
0.648780881 | 113.3001173 | 0.8869231 | 112.6969
0.649392019 | 112.8716426 | 0.8884615 | 112.4407
0.649850127 | 112.4062433 | 0.8892308 | 112.3126
0.650460612 | 112.1682589 | 0.89 | 112.1846
0.651070725 | 111.6039093 | 0.8915385 | 111.9285
0.651528065 | 111.1753444 | 0.8923077 | 111.8006
0.652137527 | 110.6480339 | 0.8930769 | 111.6726
0.652746617 | 110.1584144 | 0.8946154 | 111.4167
0.653203192 | 109.7667335 | 0.8953846 | 111.2887
0.653811634 | 109.5258836 | 0.8961538 | 111.1608
0.654419706 | 108.9960555 | 0.8969231 | 111.033
0.654875517 | 108.4875266 | 0.8984615 | 110.7772
0.655482943 | 108.1682303 | 0.8992308 | 110.6494
0.65593827 | 107.735756 | 0.9 | 110.5216
0.656545051 | 107.2805556 | 0.9015385 | 110.266
0.657151464 | 106.8054308 | 0.9023077 | 110.1383
0.657757509 | 106.1366051 | 0.9030769 | 110.0105
0.658211802 | 105.4895523 | 0.9046154 | 109.7552
0.658817205 | 105.031659 | 0.9053846 | 109.6275
0.659422242 | 104.5344605 | 0.9061538 | 109.4998
0.65987578 | 104.2336622 | 0.9076923 | 109.2446
0.660480176 | 103.5804628 | 0.9084615 | 109.1171
0.661084208 | 103.0813491 | 0.9092308 | 108.9895
0.661536993 | 102.5273251 | 0.91 | 108.862
0.662140387 | 102.1238631 | 0.9115385 | 108.607
0.662592693 | 101.4135369 | 0.9123077 | 108.4795
0.663195451 | 101.0864861 | 0.9130769 | 108.3521
0.663797845 | 100.6230168 | 0.9146154 | 108.0973
0.664399877 | 100.1394825 | 0.9153846 | 107.97
0.664851163 | 99.62086597 | 0.9161538 | 107.8426
0.665452561 | 99.07773087 | 0.9176923 | 107.5881
0.665903373 | 98.51906945 | 0.9184615 | 107.4608
0.666504139 | 97.99404888 | 0.9192308 | 107.3336
0.667104544 | 97.50729829 | 0.92 | 107.2064
0.667554611 | 96.92736446 | 0.9215385 | 106.9521
0.668154386 | 96.34180732 | 0.9223077 | 106.825
0.668603982 | 95.78016345 | 0.9230769 | 106.6979
0.669203128 | 95.27128957 | 0.9246154 | 106.4438
0.669801915 | 94.76173732 | 0.9253846 | 106.3168
0.67025077 | 94.1787684 | 0.9261538 | 106.1899
0.670848931 | 93.62879119 | 0.9276923 | 105.936
0.671446734 | 93.03894751 | 0.9284615 | 105.8092
0.671894852 | 92.61074275 | 0.9292308 | 105.6823
0.67249203 | 91.86282789 | 0.93 | 105.5555
0.67293968 | 91.19836285 | 0.9315385 | 105.302
0.673536235 | 90.60560104 | 0.9323077 | 105.1753
0.674132434 | 90.05131389 | 0.9330769 | 105.0486
0.67457935 | 89.60076653 | 0.9346154 | 104.7953
0.675174928 | 88.80946473 | 0.9353846 | 104.6687
0.675621378 | 88.23989395 | 0.9361538 | 104.5422
0.676216336 | 87.5451677 | 0.9376923 | 104.2892
0.67681094 | 86.77084883 | 0.9384615 | 104.1627
0.677256661 | 86.1993073 | 0.9392308 | 104.0363
0.677850647 | 85.56114978 | 0.94 | 103.9099
0.67844428 | 84.92217353 | 0.9415385 | 103.6572
0.678889274 | 84.19101404 | 0.9423077 | 103.531
0.679482291 | 83.47154168 | 0.9430769 | 103.4047
0.680074956 | 82.75115704 | 0.9446154 | 103.1523
0.680667271 | 82.14837183 | 0.9453846 | 103.0262
0.681111277 | 81.43394675 | 0.9461538 | 102.9001
0.681702978 | 80.8296557 | 0.9476923 | 102.648
0.68229433 | 80.06631978 | 0.9484615 | 102.522
0.682737614 | 79.27051847 | 0.9492308 | 102.3961
0.683328354 | 78.60439553 | 0.95 | 102.2702
0.683918745 | 77.85816537 | 0.9515385 | 102.0185
0.68436131 | 77.23840356 | 0.9523077 | 101.8927
0.684951092 | 76.66903162 | 0.9530769 | 101.7669
0.6853932 | 76.00834193 | 0.9546154 | 101.5156
0.685982374 | 75.55670685 | 0.9553846 | 101.3899
0.686571201 | 75.04488024 | 0.9561538 | 101.2643
0.687012594 | 74.26302678 | 0.9576923 | 101.0133
0.687600815 | 73.53103688 | 0.9584615 | 100.8878
0.688041753 | 72.80733694 | 0.9592308 | 100.7624
0.688629369 | 72.0736482 | 0.96 | 100.637
0.68921664 | 71.27928256 | 0.9615385 | 100.3863
0.689656867 | 70.27429212 | 0.9623077 | 100.261
0.690243535 | 69.2785473 | 0.9630769 | 100.1358
0.690829859 | 68.32149352 | 0.9646154 | 99.88551
0.691269376 | 67.41329209 | 0.9653846 | 99.76042
0.691855099 | 66.43410623 | 0.9661538 | 99.63537
0.692294166 | 65.24432191 | 0.9676923 | 99.38541
0.692879289 | 64.08283047 | 0.9684615 | 99.26049
0.69346407 | 62.93994186 | 0.9692308 | 99.13562
0.693902432 | 61.72660149 | 0.97 | 99.0108
0.694486615 | 60.42087561 | 0.9715385 | 98.76128
0.694924528 | 58.94467214 | 0.9723077 | 98.63659
0.695508115 | 57.49558318 | 0.9730769 | 98.51194
0.696091361 | 55.98458632 | 0.9746154 | 98.26279
0.696528573 | 54.42371714 | 0.9753846 | 98.13829
0.697111224 | 52.68844587 | 0.9761538 | 98.01383
0.69754799 | 51.00396555 | 0.9776923 | 97.76505
0.698130048 | 49.30506954 | 0.9784615 | 97.64073
0.698711767 | 47.62427343 | 0.9792308 | 97.51646
0.699147835 | 45.63300797 | 0.98 | 97.39224
0.699728963 | 43.66645938 | 0.9815385 | 97.14395
0.700309753 | 41.37529475 | 0.9823077 | 97.01987
0.700745124 | 39.095923 | 0.9830769 | 96.89584
0.701325325 | 36.29562036 | 0.9846154 | 96.64794
0.701760255 | 32.37767377 | 0.9853846 | 96.52406
0.702339867 | 28.0163655 | 0.9861538 | 96.40023
0.702919143 | 23.89233798 | 0.9876923 | 96.15272
0.70335338 | 20.69009327 | 0.9884615 | 96.02905
0.70393207 | 18.28817618 | 0.9892308 | 95.90542
0.704365867 | 16.58097725 | 0.99 | 95.78184
0.704943971 | 15.25490158 | 0.9915385 | 95.53485
0.705521742 | 14.30998869 | 0.9923077 | 95.41143
0.70595485 | 13.61729369 | 0.9930769 | 95.28806
0.706532037 | 13.33732882 | 0.9946154 | 95.04148
0.706964708 | 12.9618693 | 0.9953846 | 94.91827
0.707541313 | 12.52296611 | 0.9961538 | 94.79511
0.708117585 | 12.11603095 | 0.9976923 | 94.54896
0.708549571 | 11.73739886 | 0.9984615 | 94.42596
0.709700622 | 10.98433182 | 1 | 94.18013

## plot_creep_time_strain
0 | 1 | 2 | 3
0 | 0 | 0 | 0
0.02 | 0.00098 | 0 | 0
0.04 | 0.001033 | 0 | 0
0.07 | 0.00113 | 0 | 0
0.1 | 0.001194 | 0 | 0
0.14 | 0.001287 | 0 | 0
0.19 | 0.001379 | 0 | 0
0.28 | 0.001523 | 0 | 0
0.45 | 0.001696 | 0 | 0
0.62 | 0.001822 | 11.53846 | 0.003876133
0.78 | 0.001926 | 11.53846 | 0.003876133
1.03 | 0.002047 | 11.53846 | 0.003876133
1.42 | 0.002213 | 11.53846 | 0.003876133
1.8 | 0.002361 | 11.53846 | 0.003876133
2.35 | 0.002546 | 11.53846 | 0.003876133
2.87 | 0.002718 | 11.53846 | 0.003876133
3.45 | 0.002924 | 11.53846 | 0.003876133
4.32 | 0.003203 | 11.53846 | 0.003876133
5.14 | 0.003463 | 23.07692 | 0.007541757
6.02 | 0.003743 | 23.07692 | 0.007541757
6.74 | 0.003977 | 23.07692 | 0.007541757
7.57 | 0.004253 | 23.07692 | 0.007541757
8.44 | 0.004534 | 23.07692 | 0.007541757
9.33 | 0.004831 | 23.07692 | 0.007541757
10.19 | 0.005126 | 23.07692 | 0.007541757
11.01 | 0.005399 | 23.07692 | 0.007541757
12.06 | 0.005771 | 23.07692 | 0.007541757
12.76 | 0.006018 | 34.61538 | 0.01102053
13.68 | 0.006317 | 34.61538 | 0.01102053
14.48 | 0.006592 | 34.61538 | 0.01102053
15.4 | 0.006905 | 34.61538 | 0.01102053
16.23 | 0.007193 | 34.61538 | 0.01102053
17.04 | 0.007467 | 34.61538 | 0.01102053
17.82 | 0.007728 | 34.61538 | 0.01102053
18.62 | 0.008008 | 34.61538 | 0.01102053
19.5 | 0.008301 | 34.61538 | 0.01102053
20.49 | 0.008639 | 46.15385 | 0.01432926
21.34 | 0.008913 | 46.15385 | 0.01432926
22.01 | 0.009139 | 46.15385 | 0.01432926
23.09 | 0.009519 | 46.15385 | 0.01432926
23.93 | 0.009802 | 46.15385 | 0.01432926
25.06 | 0.010169 | 46.15385 | 0.01432926
25.76 | 0.010397 | 46.15385 | 0.01432926
26.61 | 0.010677 | 46.15385 | 0.01432926
27.65 | 0.011011 | 46.15385 | 0.01432926
28.45 | 0.011279 | 57.69231 | 0.01748933
29.65 | 0.011663 | 57.69231 | 0.01748933
30.38 | 0.011896 | 57.69231 | 0.01748933
31.4 | 0.012217 | 57.69231 | 0.01748933
32.29 | 0.012494 | 57.69231 | 0.01748933
33.02 | 0.012726 | 57.69231 | 0.01748933
33.84 | 0.012987 | 57.69231 | 0.01748933
34.97 | 0.013338 | 57.69231 | 0.01748933
36.01 | 0.013664 | 57.69231 | 0.01748933
36.86 | 0.013933 | 69.23077 | 0.02051443
37.84 | 0.014257 | 69.23077 | 0.02051443
38.58 | 0.014492 | 69.23077 | 0.02051443
39.49 | 0.014781 | 69.23077 | 0.02051443
40.29 | 0.015049 | 69.23077 | 0.02051443
41.15 | 0.015309 | 69.23077 | 0.02051443
42.11 | 0.015608 | 69.23077 | 0.02051443
43.45 | 0.016023 | 69.23077 | 0.02051443
44.37 | 0.016298 | 80.76923 | 0.02341658
45.2 | 0.016538 | 80.76923 | 0.02341658
46.2 | 0.016855 | 80.76923 | 0.02341658
47.12 | 0.017118 | 80.76923 | 0.02341658
48.14 | 0.017424 | 80.76923 | 0.02341658
48.9 | 0.017649 | 80.76923 | 0.02341658
49.86 | 0.017931 | 80.76923 | 0.02341658
50.59 | 0.018152 | 80.76923 | 0.02341658
51.57 | 0.018435 | 80.76923 | 0.02341658
52.56 | 0.018713 | 92.30769 | 0.02620631
53.58 | 0.019007 | 92.30769 | 0.02620631
54.71 | 0.019331 | 92.30769 | 0.02620631
55.58 | 0.019586 | 92.30769 | 0.02620631
56.85 | 0.019947 | 92.30769 | 0.02620631
57.63 | 0.020171 | 92.30769 | 0.02620631
58.6 | 0.020441 | 92.30769 | 0.02620631
59.37 | 0.020648 | 92.30769 | 0.02620631
60.53 | 0.020982 | 92.30769 | 0.02620631
61.53 | 0.021247 | 103.8462 | 0.02889292
62.72 | 0.021587 | 103.8462 | 0.02889292
63.87 | 0.021897 | 103.8462 | 0.02889292
64.97 | 0.022193 | 103.8462 | 0.02889292
66.02 | 0.022476 | 103.8462 | 0.02889292
66.81 | 0.02269 | 103.8462 | 0.02889292
68.09 | 0.023032 | 103.8462 | 0.02889292
69.11 | 0.023302 | 103.8462 | 0.02889292
70.11 | 0.02357 | 103.8462 | 0.02889292
71.05 | 0.023819 | 115.3846 | 0.03148457
72.38 | 0.024171 | 115.3846 | 0.03148457
73.48 | 0.024455 | 115.3846 | 0.03148457
74.77 | 0.024794 | 115.3846 | 0.03148457
75.57 | 0.025006 | 115.3846 | 0.03148457
76.79 | 0.025303 | 115.3846 | 0.03148457
77.92 | 0.025593 | 115.3846 | 0.03148457
79.24 | 0.025928 | 115.3846 | 0.03148457
80.41 | 0.02623 | 115.3846 | 0.03148457
81.71 | 0.026554 | 126.9231 | 0.03398853
83.03 | 0.026878 | 126.9231 | 0.03398853
84.13 | 0.027144 | 126.9231 | 0.03398853
85.36 | 0.027462 | 126.9231 | 0.03398853
86.53 | 0.027745 | 126.9231 | 0.03398853
87.65 | 0.028019 | 126.9231 | 0.03398853
88.75 | 0.028291 | 126.9231 | 0.03398853
89.9 | 0.028561 | 126.9231 | 0.03398853
91.25 | 0.028883 | 126.9231 | 0.03398853
92.34 | 0.029136 | 138.4615 | 0.03641125
93.72 | 0.029473 | 138.4615 | 0.03641125
94.94 | 0.029759 | 138.4615 | 0.03641125
95.99 | 0.030009 | 138.4615 | 0.03641125
97.12 | 0.030279 | 138.4615 | 0.03641125
98.36 | 0.030567 | 138.4615 | 0.03641125
99.73 | 0.030887 | 138.4615 | 0.03641125
101.03 | 0.031187 | 138.4615 | 0.03641125
102.11 | 0.031435 | 138.4615 | 0.03641125
103.4 | 0.031726 | 150 | 0.03875848
104.52 | 0.031985 | 150 | 0.03875848
105.83 | 0.032285 | 150 | 0.03875848
107.37 | 0.032632 | 150 | 0.03875848
108.77 | 0.032932 | 150 | 0.03875848
110.04 | 0.033215 | 150 | 0.03875848
111.39 | 0.033525 | 150 | 0.03875848
112.86 | 0.03384 | 150 | 0.03875848
114.24 | 0.034154 | 161.5385 | 0.04103538
115.66 | 0.034465 | 161.5385 | 0.04103538
117.08 | 0.034777 | 161.5385 | 0.04103538
118.28 | 0.035046 | 161.5385 | 0.04103538
119.93 | 0.035405 | 161.5385 | 0.04103538
121.02 | 0.035645 | 161.5385 | 0.04103538
122.3 | 0.035927 | 161.5385 | 0.04103538
123.79 | 0.036246 | 161.5385 | 0.04103538
125.16 | 0.036535 | 161.5385 | 0.04103538
126.62 | 0.036843 | 173.0769 | 0.04324661
128.11 | 0.037164 | 173.0769 | 0.04324661
129.56 | 0.037461 | 173.0769 | 0.04324661
130.85 | 0.03773 | 173.0769 | 0.04324661
132.23 | 0.038041 | 173.0769 | 0.04324661
133.67 | 0.03832 | 173.0769 | 0.04324661
135.22 | 0.038635 | 173.0769 | 0.04324661
136.57 | 0.038908 | 173.0769 | 0.04324661
137.95 | 0.039197 | 173.0769 | 0.04324661
139.4 | 0.039496 | 184.6154 | 0.04539636
141.21 | 0.039849 | 184.6154 | 0.04539636
142.46 | 0.040101 | 184.6154 | 0.04539636
143.74 | 0.040343 | 184.6154 | 0.04539636
145.19 | 0.04063 | 184.6154 | 0.04539636
146.41 | 0.040871 | 184.6154 | 0.04539636
148.13 | 0.041208 | 184.6154 | 0.04539636
149.28 | 0.041442 | 184.6154 | 0.04539636
150.93 | 0.041758 | 184.6154 | 0.04539636
152.12 | 0.041987 | 196.1538 | 0.04748842
153.85 | 0.042322 | 196.1538 | 0.04748842
155.39 | 0.04263 | 196.1538 | 0.04748842
156.84 | 0.042923 | 196.1538 | 0.04748842
157.93 | 0.043134 | 196.1538 | 0.04748842
159.56 | 0.043438 | 196.1538 | 0.04748842
160.98 | 0.043707 | 196.1538 | 0.04748842
162.2 | 0.043944 | 196.1538 | 0.04748842
163.82 | 0.044254 | 196.1538 | 0.04748842
165.23 | 0.044524 | 207.6923 | 0.04952702
166.79 | 0.044815 | 207.6923 | 0.04952702
168.1 | 0.045055 | 207.6923 | 0.04952702
169.82 | 0.045352 | 207.6923 | 0.04952702
171.34 | 0.045638 | 207.6923 | 0.04952702
172.86 | 0.045915 | 207.6923 | 0.04952702
174.29 | 0.046169 | 207.6923 | 0.04952702
175.96 | 0.046465 | 207.6923 | 0.04952702
177.75 | 0.046789 | 207.6923 | 0.04952702
179.4 | 0.047094 | 219.2308 | 0.05151583
180.95 | 0.047377 | 219.2308 | 0.05151583
182.24 | 0.047615 | 219.2308 | 0.05151583
183.92 | 0.047915 | 219.2308 | 0.05151583
185.49 | 0.048201 | 219.2308 | 0.05151583
187.32 | 0.048522 | 219.2308 | 0.05151583
188.89 | 0.048795 | 219.2308 | 0.05151583
190.54 | 0.049086 | 219.2308 | 0.05151583
192.23 | 0.049376 | 230.7692 | 0.0534582
194.05 | 0.049699 | 230.7692 | 0.0534582
195.92 | 0.050019 | 230.7692 | 0.0534582
197.79 | 0.050342 | 230.7692 | 0.0534582
199.87 | 0.050708 | 230.7692 | 0.0534582
201.59 | 0.051004 | 230.7692 | 0.0534582
203.43 | 0.051334 | 230.7692 | 0.0534582
205.06 | 0.051597 | 230.7692 | 0.0534582
206.56 | 0.05185 | 230.7692 | 0.0534582
208.33 | 0.052146 | 242.3077 | 0.0553572
209.88 | 0.052403 | 242.3077 | 0.0553572
211.47 | 0.052666 | 242.3077 | 0.0553572
213.15 | 0.052955 | 242.3077 | 0.0553572
214.82 | 0.053228 | 242.3077 | 0.0553572
216.49 | 0.053497 | 242.3077 | 0.0553572
217.98 | 0.053751 | 242.3077 | 0.0553572
219.54 | 0.054006 | 242.3077 | 0.0553572
221.56 | 0.054323 | 242.3077 | 0.0553572
223.21 | 0.054593 | 253.8462 | 0.05721568
224.85 | 0.054862 | 253.8462 | 0.05721568
226.5 | 0.055131 | 253.8462 | 0.05721568
228.52 | 0.055455 | 253.8462 | 0.05721568
230.61 | 0.055793 | 253.8462 | 0.05721568
232.31 | 0.056065 | 253.8462 | 0.05721568
233.96 | 0.056321 | 253.8462 | 0.05721568
235.96 | 0.056633 | 253.8462 | 0.05721568
238.05 | 0.056958 | 253.8462 | 0.05721568
240.03 | 0.057276 | 265.3846 | 0.05903586
241.87 | 0.057576 | 265.3846 | 0.05903586
243.59 | 0.057848 | 265.3846 | 0.05903586
245.39 | 0.058122 | 265.3846 | 0.05903586
247.19 | 0.058409 | 265.3846 | 0.05903586
248.89 | 0.058675 | 265.3846 | 0.05903586
251.06 | 0.059001 | 265.3846 | 0.05903586
253.03 | 0.059307 | 265.3846 | 0.05903586
255.18 | 0.059639 | 265.3846 | 0.05903586
257.25 | 0.059968 | 276.9231 | 0.06082068
259.22 | 0.060274 | 276.9231 | 0.06082068
260.76 | 0.060499 | 276.9231 | 0.06082068
263.13 | 0.060846 | 276.9231 | 0.06082068
264.81 | 0.061091 | 276.9231 | 0.06082068
266.6 | 0.061383 | 276.9231 | 0.06082068
268.58 | 0.06168 | 276.9231 | 0.06082068
270.33 | 0.061952 | 276.9231 | 0.06082068
272.4 | 0.062257 | 276.9231 | 0.06082068
274.29 | 0.062542 | 288.4615 | 0.06257239
276.16 | 0.062821 | 288.4615 | 0.06257239
277.77 | 0.063062 | 288.4615 | 0.06257239
279.36 | 0.063319 | 288.4615 | 0.06257239
281.15 | 0.063583 | 288.4615 | 0.06257239
283.13 | 0.06387 | 288.4615 | 0.06257239
284.8 | 0.064126 | 288.4615 | 0.06257239
286.85 | 0.064427 | 288.4615 | 0.06257239
289.27 | 0.064771 | 288.4615 | 0.06257239
291.02 | 0.065039 | 300 | 0.06429305
292.67 | 0.065284 | 300 | 0.06429305
294.61 | 0.065557 | 300 | 0.06429305
296.71 | 0.065873 | 300 | 0.06429305
298.31 | 0.06612 | 300 | 0.06429305
300.38 | 0.066418 | 300 | 0.06429305
301.8 | 0.066615 | 300 | 0.06429305
304.05 | 0.066932 | 300 | 0.06429305
305.96 | 0.067204 | 311.5385 | 0.06598463
308.19 | 0.067525 | 311.5385 | 0.06598463
310.41 | 0.067828 | 311.5385 | 0.06598463
312.8 | 0.068166 | 311.5385 | 0.06598463
315.02 | 0.068476 | 311.5385 | 0.06598463
316.73 | 0.06871 | 311.5385 | 0.06598463
318.6 | 0.06898 | 311.5385 | 0.06598463
320.77 | 0.069288 | 311.5385 | 0.06598463
323.01 | 0.069597 | 311.5385 | 0.06598463
325.43 | 0.069927 | 323.0769 | 0.06764893
327.48 | 0.070203 | 323.0769 | 0.06764893
330.12 | 0.070559 | 323.0769 | 0.06764893
332.25 | 0.070845 | 323.0769 | 0.06764893
334.4 | 0.07114 | 323.0769 | 0.06764893
336.19 | 0.071394 | 323.0769 | 0.06764893
338.86 | 0.071744 | 323.0769 | 0.06764893
340.64 | 0.071996 | 323.0769 | 0.06764893
342.6 | 0.072274 | 323.0769 | 0.06764893
344.6 | 0.072555 | 334.6154 | 0.06928768
346.8 | 0.07286 | 334.6154 | 0.06928768
348.62 | 0.073106 | 334.6154 | 0.06928768
350.76 | 0.073393 | 334.6154 | 0.06928768
352.89 | 0.073677 | 334.6154 | 0.06928768
354.34 | 0.073886 | 334.6154 | 0.06928768
356.5 | 0.07417 | 334.6154 | 0.06928768
358.65 | 0.074454 | 334.6154 | 0.06928768
361.13 | 0.074785 | 334.6154 | 0.06928768
362.97 | 0.07504 | 346.1538 | 0.07090249
365.31 | 0.075345 | 346.1538 | 0.07090249
367.16 | 0.07559 | 346.1538 | 0.07090249
369.53 | 0.075914 | 346.1538 | 0.07090249
371.71 | 0.076206 | 346.1538 | 0.07090249
373.65 | 0.076452 | 346.1538 | 0.07090249
375.93 | 0.076753 | 346.1538 | 0.07090249
378.19 | 0.077046 | 346.1538 | 0.07090249
380.81 | 0.077393 | 346.1538 | 0.07090249
382.72 | 0.077648 | 357.6923 | 0.07249486
384.93 | 0.077944 | 357.6923 | 0.07249486
387.2 | 0.078247 | 357.6923 | 0.07249486
389.5 | 0.078553 | 357.6923 | 0.07249486
392.07 | 0.078904 | 357.6923 | 0.07249486
394.35 | 0.079197 | 357.6923 | 0.07249486
396.26 | 0.079433 | 357.6923 | 0.07249486
398.91 | 0.079769 | 357.6923 | 0.07249486
401.2 | 0.08002 | 357.6923 | 0.07249486
403.3 | 0.080306 | 369.2308 | 0.07406624
405.12 | 0.080541 | 369.2308 | 0.07406624
407.19 | 0.080806 | 369.2308 | 0.07406624
409.79 | 0.081151 | 369.2308 | 0.07406624
411.99 | 0.081434 | 369.2308 | 0.07406624
414.18 | 0.081724 | 369.2308 | 0.07406624
416.03 | 0.081969 | 369.2308 | 0.07406624
418.38 | 0.082271 | 369.2308 | 0.07406624
420.92 | 0.082586 | 369.2308 | 0.07406624
423.32 | 0.082897 | 380.7692 | 0.07561799
425.37 | 0.083159 | 380.7692 | 0.07561799
427.19 | 0.08339 | 380.7692 | 0.07561799
429.39 | 0.083661 | 380.7692 | 0.07561799
431.6 | 0.083944 | 380.7692 | 0.07561799
434.05 | 0.084261 | 380.7692 | 0.07561799
436.43 | 0.084565 | 380.7692 | 0.07561799
438.87 | 0.084899 | 380.7692 | 0.07561799
441.54 | 0.085247 | 392.3077 | 0.07715139
444.09 | 0.085574 | 392.3077 | 0.07715139
446.28 | 0.085862 | 392.3077 | 0.07715139
448.55 | 0.086125 | 392.3077 | 0.07715139
450.55 | 0.086386 | 392.3077 | 0.07715139
452.32 | 0.086608 | 392.3077 | 0.07715139
454.75 | 0.086918 | 392.3077 | 0.07715139
457.11 | 0.08723 | 392.3077 | 0.07715139
459.59 | 0.08755 | 392.3077 | 0.07715139
461.86 | 0.087835 | 403.8462 | 0.07866769
464.17 | 0.088134 | 403.8462 | 0.07866769
466.27 | 0.088404 | 403.8462 | 0.07866769
468.6 | 0.088691 | 403.8462 | 0.07866769
471.09 | 0.088997 | 403.8462 | 0.07866769
473.18 | 0.089261 | 403.8462 | 0.07866769
476 | 0.089619 | 403.8462 | 0.07866769
478.48 | 0.089926 | 403.8462 | 0.07866769
480.77 | 0.090212 | 403.8462 | 0.07866769
482.92 | 0.090485 | 415.3846 | 0.08016803
485.12 | 0.090767 | 415.3846 | 0.08016803
487.37 | 0.091051 | 415.3846 | 0.08016803
489.91 | 0.09137 | 415.3846 | 0.08016803
492.65 | 0.091713 | 415.3846 | 0.08016803
494.35 | 0.09191 | 415.3846 | 0.08016803
497.32 | 0.092283 | 415.3846 | 0.08016803
499.59 | 0.092571 | 415.3846 | 0.08016803
502.42 | 0.092921 | 415.3846 | 0.08016803
504.36 | 0.093164 | 426.9231 | 0.08165356
506.48 | 0.093431 | 426.9231 | 0.08165356
509.5 | 0.093816 | 426.9231 | 0.08165356
512.29 | 0.094166 | 426.9231 | 0.08165356
514.72 | 0.094467 | 426.9231 | 0.08165356
517.44 | 0.094798 | 426.9231 | 0.08165356
519.69 | 0.095087 | 426.9231 | 0.08165356
522.1 | 0.095372 | 426.9231 | 0.08165356
525.07 | 0.095736 | 426.9231 | 0.08165356
527.39 | 0.096021 | 438.4615 | 0.08312533
529.75 | 0.096313 | 438.4615 | 0.08312533
531.77 | 0.096552 | 438.4615 | 0.08312533
533.81 | 0.096821 | 438.4615 | 0.08312533
535.69 | 0.097063 | 438.4615 | 0.08312533
537.68 | 0.097314 | 438.4615 | 0.08312533
539.8 | 0.097578 | 438.4615 | 0.08312533
542.42 | 0.097903 | 438.4615 | 0.08312533
544.7 | 0.098187 | 438.4615 | 0.08312533
546.49 | 0.09841 | 450 | 0.08458438
548.89 | 0.098699 | 450 | 0.08458438
551.48 | 0.09902 | 450 | 0.08458438
554.35 | 0.099378 | 450 | 0.08458438
556.12 | 0.099599 | 450 | 0.08458438
558.5 | 0.099897 | 450 | 0.08458438
560.84 | 0.100179 | 450 | 0.08458438
563.84 | 0.100545 | 450 | 0.08458438
566.13 | 0.100822 | 461.5385 | 0.08603171
568.65 | 0.101117 | 461.5385 | 0.08603171
571.17 | 0.101431 | 461.5385 | 0.08603171
573.09 | 0.101676 | 461.5385 | 0.08603171
575.34 | 0.101955 | 461.5385 | 0.08603171
577.46 | 0.102207 | 461.5385 | 0.08603171
580.19 | 0.102553 | 461.5385 | 0.08603171
582.58 | 0.102848 | 461.5385 | 0.08603171
584.83 | 0.10313 | 461.5385 | 0.08603171
586.82 | 0.103372 | 473.0769 | 0.08746827
589.09 | 0.103653 | 473.0769 | 0.08746827
591.44 | 0.103932 | 473.0769 | 0.08746827
593.28 | 0.104162 | 473.0769 | 0.08746827
595.48 | 0.104427 | 473.0769 | 0.08746827
597.76 | 0.104707 | 473.0769 | 0.08746827
600.27 | 0.105023 | 473.0769 | 0.08746827
602.44 | 0.105286 | 473.0769 | 0.08746827
605.31 | 0.105648 | 473.0769 | 0.08746827
607.24 | 0.105881 | 484.6154 | 0.08889498
609.43 | 0.106154 | 484.6154 | 0.08889498
611.58 | 0.106422 | 484.6154 | 0.08889498
613.93 | 0.106704 | 484.6154 | 0.08889498
616.52 | 0.107021 | 484.6154 | 0.08889498
618.6 | 0.107264 | 484.6154 | 0.08889498
620.99 | 0.10756 | 484.6154 | 0.08889498
623.51 | 0.107878 | 484.6154 | 0.08889498
625.98 | 0.108198 | 484.6154 | 0.08889498
628.1 | 0.108449 | 496.1538 | 0.09031275
630.73 | 0.108775 | 496.1538 | 0.09031275
632.72 | 0.109041 | 496.1538 | 0.09031275
635.07 | 0.10932 | 496.1538 | 0.09031275
637.34 | 0.10959 | 496.1538 | 0.09031275
639.94 | 0.109913 | 496.1538 | 0.09031275
642.48 | 0.110229 | 496.1538 | 0.09031275
644.67 | 0.110496 | 496.1538 | 0.09031275
647.49 | 0.110834 | 496.1538 | 0.09031275
649.87 | 0.111115 | 507.6923 | 0.09172246
652.09 | 0.11141 | 507.6923 | 0.09172246
654.33 | 0.111684 | 507.6923 | 0.09172246
656.38 | 0.111935 | 507.6923 | 0.09172246
658.6 | 0.112207 | 507.6923 | 0.09172246
660.85 | 0.112499 | 507.6923 | 0.09172246
663.57 | 0.112841 | 507.6923 | 0.09172246
665.96 | 0.113133 | 507.6923 | 0.09172246
668.29 | 0.11342 | 507.6923 | 0.09172246
669.11 | 0.113561 | 519.2308 | 0.09312495
671.51 | 0.11386 | 519.2308 | 0.09312495
673.42 | 0.114105 | 519.2308 | 0.09312495
675.75 | 0.114401 | 519.2308 | 0.09312495
678.25 | 0.114713 | 519.2308 | 0.09312495
680.37 | 0.114985 | 519.2308 | 0.09312495
682.44 | 0.115253 | 519.2308 | 0.09312495
684.53 | 0.115496 | 519.2308 | 0.09312495
687 | 0.115808 | 519.2308 | 0.09312495
689.55 | 0.116124 | 530.7692 | 0.09452107
692.32 | 0.116465 | 530.7692 | 0.09452107
694.54 | 0.116735 | 530.7692 | 0.09452107
697.02 | 0.117054 | 530.7692 | 0.09452107
699.08 | 0.117311 | 530.7692 | 0.09452107
701.18 | 0.117575 | 530.7692 | 0.09452107
703.16 | 0.117825 | 530.7692 | 0.09452107
705.53 | 0.118132 | 530.7692 | 0.09452107
708.62 | 0.118508 | 542.3077 | 0.09591164
710.55 | 0.118754 | 542.3077 | 0.09591164
713.22 | 0.119094 | 542.3077 | 0.09591164
715.16 | 0.119335 | 542.3077 | 0.09591164
717.81 | 0.119668 | 542.3077 | 0.09591164
719.95 | 0.119955 | 542.3077 | 0.09591164
722.32 | 0.12025 | 542.3077 | 0.09591164
724.14 | 0.120488 | 542.3077 | 0.09591164
726.72 | 0.120818 | 542.3077 | 0.09591164
728.87 | 0.121091 | 553.8462 | 0.09729745
731.54 | 0.121406 | 553.8462 | 0.09729745
733.58 | 0.121669 | 553.8462 | 0.09729745
736.11 | 0.121978 | 553.8462 | 0.09729745
738.18 | 0.122237 | 553.8462 | 0.09729745
740.09 | 0.122488 | 553.8462 | 0.09729745
742.17 | 0.122744 | 553.8462 | 0.09729745
743.91 | 0.122958 | 553.8462 | 0.09729745
746.51 | 0.123279 | 553.8462 | 0.09729745
748.46 | 0.123524 | 565.3846 | 0.09867932
750.66 | 0.123816 | 565.3846 | 0.09867932
753.07 | 0.124123 | 565.3846 | 0.09867932
755.27 | 0.124405 | 565.3846 | 0.09867932
757.47 | 0.124692 | 565.3846 | 0.09867932
759.67 | 0.12497 | 565.3846 | 0.09867932
761.67 | 0.125231 | 565.3846 | 0.09867932
763.84 | 0.125512 | 565.3846 | 0.09867932
766.66 | 0.125858 | 565.3846 | 0.09867932
769.27 | 0.126186 | 576.9231 | 0.100058
771.65 | 0.126496 | 576.9231 | 0.100058
773.55 | 0.126744 | 576.9231 | 0.100058
775.97 | 0.127053 | 576.9231 | 0.100058
778.01 | 0.127327 | 576.9231 | 0.100058
780.38 | 0.127615 | 576.9231 | 0.100058
782.78 | 0.127936 | 576.9231 | 0.100058
783.41 | 0.128145 | 576.9231 | 0.100058
785.46 | 0.128395 | 576.9231 | 0.100058
787.14 | 0.128644 | 588.4615 | 0.1014343
789.01 | 0.128914 | 588.4615 | 0.1014343
791.23 | 0.129202 | 588.4615 | 0.1014343
793.48 | 0.129522 | 588.4615 | 0.1014343
795.67 | 0.129817 | 588.4615 | 0.1014343
798.37 | 0.130179 | 588.4615 | 0.1014343
800.51 | 0.130457 | 588.4615 | 0.1014343
802.81 | 0.130748 | 588.4615 | 0.1014343
805.36 | 0.131085 | 588.4615 | 0.1014343
807.47 | 0.131357 | 600 | 0.1028091
810.2 | 0.131719 | 600 | 0.1028091
811.92 | 0.13194 | 600 | 0.1028091
813.87 | 0.13221 | 600 | 0.1028091
815.54 | 0.132434 | 600 | 0.1028091
817.83 | 0.132729 | 600 | 0.1028091
819.91 | 0.133014 | 600 | 0.1028091
822.01 | 0.1333 | 600 | 0.1028091
824.42 | 0.133623 | 600 | 0.1028091
826.62 | 0.13391 | 611.5385 | 0.104183
829.14 | 0.134231 | 611.5385 | 0.104183
831.23 | 0.134521 | 611.5385 | 0.104183
833.58 | 0.13483 | 611.5385 | 0.104183
835.53 | 0.135086 | 611.5385 | 0.104183
837.65 | 0.135368 | 611.5385 | 0.104183
839.48 | 0.135619 | 611.5385 | 0.104183
841.6 | 0.135914 | 611.5385 | 0.104183
843.54 | 0.136174 | 623.0769 | 0.1055568
846.31 | 0.136546 | 623.0769 | 0.1055568
848.84 | 0.136888 | 623.0769 | 0.1055568
850.66 | 0.137131 | 623.0769 | 0.1055568
853.1 | 0.137468 | 623.0769 | 0.1055568
855.15 | 0.137745 | 623.0769 | 0.1055568
857.24 | 0.138027 | 623.0769 | 0.1055568
858.99 | 0.138259 | 623.0769 | 0.1055568
861.17 | 0.13856 | 623.0769 | 0.1055568
863.06 | 0.138821 | 634.6154 | 0.1069314
865.18 | 0.139112 | 634.6154 | 0.1069314
867.55 | 0.139443 | 634.6154 | 0.1069314
869.98 | 0.139777 | 634.6154 | 0.1069314
872.1 | 0.140074 | 634.6154 | 0.1069314
874.11 | 0.140346 | 634.6154 | 0.1069314
875.81 | 0.140572 | 634.6154 | 0.1069314
878.36 | 0.140923 | 634.6154 | 0.1069314
880.4 | 0.141201 | 634.6154 | 0.1069314
882.6 | 0.141516 | 646.1538 | 0.1083075
884.87 | 0.141822 | 646.1538 | 0.1083075
886.95 | 0.142108 | 646.1538 | 0.1083075
889.37 | 0.142449 | 646.1538 | 0.1083075
891.76 | 0.142779 | 646.1538 | 0.1083075
893.89 | 0.143086 | 646.1538 | 0.1083075
896.03 | 0.143385 | 646.1538 | 0.1083075
897.97 | 0.143651 | 646.1538 | 0.1083075
900.23 | 0.143982 | 646.1538 | 0.1083075
902.24 | 0.14426 | 657.6923 | 0.1096859
904.22 | 0.144555 | 657.6923 | 0.1096859
905.89 | 0.14479 | 657.6923 | 0.1096859
908.01 | 0.145093 | 657.6923 | 0.1096859
910.36 | 0.145434 | 657.6923 | 0.1096859
912.47 | 0.145747 | 657.6923 | 0.1096859
914.28 | 0.146004 | 657.6923 | 0.1096859
916.17 | 0.146276 | 657.6923 | 0.1096859
918.51 | 0.146609 | 657.6923 | 0.1096859
920.29 | 0.146868 | 669.2308 | 0.1110675
922.23 | 0.147147 | 669.2308 | 0.1110675
924.66 | 0.147502 | 669.2308 | 0.1110675
926.9 | 0.147827 | 669.2308 | 0.1110675
928.67 | 0.148078 | 669.2308 | 0.1110675
931 | 0.148415 | 669.2308 | 0.1110675
933 | 0.148699 | 669.2308 | 0.1110675
935.06 | 0.149016 | 669.2308 | 0.1110675
937.14 | 0.149318 | 669.2308 | 0.1110675
938.63 | 0.149543 | 680.7692 | 0.112453
940.78 | 0.149855 | 680.7692 | 0.112453
943 | 0.15019 | 680.7692 | 0.112453
944.93 | 0.150476 | 680.7692 | 0.112453
946.64 | 0.150743 | 680.7692 | 0.112453
948.52 | 0.151018 | 680.7692 | 0.112453
950.31 | 0.151279 | 680.7692 | 0.112453
952.26 | 0.151565 | 680.7692 | 0.112453
953.98 | 0.151835 | 692.3077 | 0.1138432
955.85 | 0.152112 | 692.3077 | 0.1138432
957.45 | 0.15235 | 692.3077 | 0.1138432
959.33 | 0.152628 | 692.3077 | 0.1138432
961.1 | 0.152907 | 692.3077 | 0.1138432
962.64 | 0.153129 | 692.3077 | 0.1138432
964.31 | 0.153383 | 692.3077 | 0.1138432
966.26 | 0.153692 | 692.3077 | 0.1138432
968.21 | 0.153989 | 692.3077 | 0.1138432
969.78 | 0.154235 | 703.8462 | 0.1152392
971.61 | 0.154513 | 703.8462 | 0.1152392
973.52 | 0.154797 | 703.8462 | 0.1152392
975.32 | 0.15507 | 703.8462 | 0.1152392
977.34 | 0.155381 | 703.8462 | 0.1152392
979.17 | 0.155655 | 703.8462 | 0.1152392
981.42 | 0.156009 | 703.8462 | 0.1152392
982.98 | 0.156252 | 703.8462 | 0.1152392
984.95 | 0.156566 | 703.8462 | 0.1152392
986.51 | 0.156813 | 715.3846 | 0.1166416
988.7 | 0.157148 | 715.3846 | 0.1166416
990.58 | 0.157438 | 715.3846 | 0.1166416
992.39 | 0.157725 | 715.3846 | 0.1166416
994.14 | 0.157995 | 715.3846 | 0.1166416
996.12 | 0.158303 | 715.3846 | 0.1166416
998.08 | 0.15862 | 715.3846 | 0.1166416
999.78 | 0.15888 | 715.3846 | 0.1166416
1001.7 | 0.159184 | 715.3846 | 0.1166416
1003.27 | 0.159432 | 726.9231 | 0.1180515
1005.08 | 0.159726 | 726.9231 | 0.1180515
1007.04 | 0.160042 | 726.9231 | 0.1180515
1009.27 | 0.160397 | 726.9231 | 0.1180515
1011.17 | 0.1607 | 726.9231 | 0.1180515
1013.26 | 0.161042 | 726.9231 | 0.1180515
1014.88 | 0.161303 | 726.9231 | 0.1180515
1016.23 | 0.161532 | 726.9231 | 0.1180515
1018.33 | 0.161856 | 726.9231 | 0.1180515
1019.8 | 0.162098 | 738.4615 | 0.1194697
1021.84 | 0.162422 | 738.4615 | 0.1194697
1023.57 | 0.162696 | 738.4615 | 0.1194697
1025.39 | 0.162989 | 738.4615 | 0.1194697
1026.96 | 0.163238 | 738.4615 | 0.1194697
1028.73 | 0.163535 | 738.4615 | 0.1194697
1030.5 | 0.163834 | 738.4615 | 0.1194697
1032.05 | 0.164091 | 738.4615 | 0.1194697
1034.18 | 0.164457 | 738.4615 | 0.1194697
1035.87 | 0.164733 | 750 | 0.1208972
1037.34 | 0.164972 | 750 | 0.1208972
1039.49 | 0.165326 | 750 | 0.1208972
1041.17 | 0.165612 | 750 | 0.1208972
1042.66 | 0.165852 | 750 | 0.1208972
1044.46 | 0.166152 | 750 | 0.1208972
1046.31 | 0.166472 | 750 | 0.1208972
1048.23 | 0.166789 | 750 | 0.1208972
1049.77 | 0.16706 | 750 | 0.1208972
1051.42 | 0.167334 | 761.5385 | 0.122335
1053.05 | 0.167617 | 761.5385 | 0.122335
1054.51 | 0.167867 | 761.5385 | 0.122335
1056.54 | 0.168215 | 761.5385 | 0.122335
1058.29 | 0.168519 | 761.5385 | 0.122335
1059.78 | 0.168778 | 761.5385 | 0.122335
1061.35 | 0.169048 | 761.5385 | 0.122335
1063.27 | 0.169388 | 761.5385 | 0.122335
1064.75 | 0.169635 | 773.0769 | 0.1237842
1066.19 | 0.169894 | 773.0769 | 0.1237842
1067.82 | 0.170177 | 773.0769 | 0.1237842
1069.49 | 0.170467 | 773.0769 | 0.1237842
1070.87 | 0.170713 | 773.0769 | 0.1237842
1072.46 | 0.170984 | 773.0769 | 0.1237842
1074.11 | 0.171282 | 773.0769 | 0.1237842
1075.51 | 0.171529 | 773.0769 | 0.1237842
1077.28 | 0.171851 | 773.0769 | 0.1237842
1079.15 | 0.172183 | 784.6154 | 0.1252459
1081.14 | 0.172537 | 784.6154 | 0.1252459
1082.59 | 0.172794 | 784.6154 | 0.1252459
1084.12 | 0.173059 | 784.6154 | 0.1252459
1085.51 | 0.173304 | 784.6154 | 0.1252459
1086.89 | 0.173556 | 784.6154 | 0.1252459
1088.56 | 0.173858 | 784.6154 | 0.1252459
1089.96 | 0.174123 | 784.6154 | 0.1252459
1091.63 | 0.174434 | 784.6154 | 0.1252459
1092.93 | 0.174675 | 796.1538 | 0.1267211
1094.42 | 0.174948 | 796.1538 | 0.1267211
1096.05 | 0.175246 | 796.1538 | 0.1267211
1097.44 | 0.175504 | 796.1538 | 0.1267211
1099.16 | 0.175832 | 796.1538 | 0.1267211
1100.87 | 0.176143 | 796.1538 | 0.1267211
1102.51 | 0.176447 | 796.1538 | 0.1267211
1104.21 | 0.176767 | 796.1538 | 0.1267211
1105.65 | 0.177035 | 796.1538 | 0.1267211
1107.23 | 0.177346 | 807.6923 | 0.1282111
1108.75 | 0.177627 | 807.6923 | 0.1282111
1110.13 | 0.177896 | 807.6923 | 0.1282111
1111.57 | 0.178171 | 807.6923 | 0.1282111
1112.77 | 0.178401 | 807.6923 | 0.1282111
1114.14 | 0.178656 | 807.6923 | 0.1282111
1115.56 | 0.178931 | 807.6923 | 0.1282111
1117.04 | 0.179218 | 807.6923 | 0.1282111
1118.86 | 0.179567 | 807.6923 | 0.1282111
1120.23 | 0.179831 | 819.2308 | 0.1297172
1121.6 | 0.180101 | 819.2308 | 0.1297172
1123.05 | 0.180382 | 819.2308 | 0.1297172
1124.43 | 0.180661 | 819.2308 | 0.1297172
1125.82 | 0.180926 | 819.2308 | 0.1297172
1127.25 | 0.181205 | 819.2308 | 0.1297172
1128.55 | 0.181471 | 819.2308 | 0.1297172
1130.12 | 0.181782 | 819.2308 | 0.1297172
1131.37 | 0.18203 | 819.2308 | 0.1297172
1133.23 | 0.182405 | 830.7692 | 0.1312406
1134.59 | 0.182677 | 830.7692 | 0.1312406
1135.6 | 0.182871 | 830.7692 | 0.1312406
1137.38 | 0.183233 | 830.7692 | 0.1312406
1138.73 | 0.183504 | 830.7692 | 0.1312406
1140.13 | 0.183791 | 830.7692 | 0.1312406
1141.44 | 0.184056 | 830.7692 | 0.1312406
1143.05 | 0.184386 | 830.7692 | 0.1312406
1144.67 | 0.184719 | 830.7692 | 0.1312406
1145.84 | 0.184949 | 842.3077 | 0.1327829
1147.38 | 0.185269 | 842.3077 | 0.1327829
1148.88 | 0.185574 | 842.3077 | 0.1327829
1150.21 | 0.185854 | 842.3077 | 0.1327829
1151.45 | 0.186111 | 842.3077 | 0.1327829
1153.05 | 0.186447 | 842.3077 | 0.1327829
1154.32 | 0.186709 | 842.3077 | 0.1327829
1155.85 | 0.187035 | 842.3077 | 0.1327829
1157 | 0.187278 | 853.8462 | 0.1343454
1158.54 | 0.187613 | 853.8462 | 0.1343454
1159.91 | 0.187901 | 853.8462 | 0.1343454
1161.16 | 0.188175 | 853.8462 | 0.1343454
1163.01 | 0.188546 | 853.8462 | 0.1343454
1164.24 | 0.188829 | 853.8462 | 0.1343454
1165.48 | 0.189098 | 853.8462 | 0.1343454
1166.78 | 0.189373 | 853.8462 | 0.1343454
1168.23 | 0.18969 | 853.8462 | 0.1343454
1169.57 | 0.189987 | 865.3846 | 0.1359298
1170.9 | 0.190271 | 865.3846 | 0.1359298
1172.17 | 0.190517 | 865.3846 | 0.1359298
1173.17 | 0.190732 | 865.3846 | 0.1359298
1174.62 | 0.191065 | 865.3846 | 0.1359298
1175.71 | 0.191297 | 865.3846 | 0.1359298
1177.08 | 0.19161 | 865.3846 | 0.1359298
1178.13 | 0.191849 | 865.3846 | 0.1359298
1179.54 | 0.19217 | 865.3846 | 0.1359298
1180.58 | 0.192415 | 876.9231 | 0.1375378
1182.03 | 0.192748 | 876.9231 | 0.1375378
1183.1 | 0.192985 | 876.9231 | 0.1375378
1184.37 | 0.193274 | 876.9231 | 0.1375378
1185.53 | 0.193539 | 876.9231 | 0.1375378
1186.87 | 0.193856 | 876.9231 | 0.1375378
1188.07 | 0.194131 | 876.9231 | 0.1375378
1189.29 | 0.194411 | 876.9231 | 0.1375378
1190.71 | 0.194743 | 876.9231 | 0.1375378
1191.89 | 0.195018 | 888.4615 | 0.1391711
1193.26 | 0.195336 | 888.4615 | 0.1391711
1194.53 | 0.195633 | 888.4615 | 0.1391711
1195.68 | 0.195914 | 888.4615 | 0.1391711
1196.93 | 0.196207 | 888.4615 | 0.1391711
1198.32 | 0.196536 | 888.4615 | 0.1391711
1199.37 | 0.196783 | 888.4615 | 0.1391711
1200.63 | 0.197095 | 888.4615 | 0.1391711
1202.1 | 0.197448 | 888.4615 | 0.1391711
1203.32 | 0.19774 | 900 | 0.1408319
1204.49 | 0.198032 | 900 | 0.1408319
1205.59 | 0.198293 | 900 | 0.1408319
1206.71 | 0.198566 | 900 | 0.1408319
1207.78 | 0.198827 | 900 | 0.1408319
1208.84 | 0.199089 | 900 | 0.1408319
1209.95 | 0.19937 | 900 | 0.1408319
1211.03 | 0.199639 | 900 | 0.1408319
1212.08 | 0.199913 | 900 | 0.1408319
1213.12 | 0.200174 | 911.5385 | 0.1425222
1214.37 | 0.200482 | 911.5385 | 0.1425222
1215.38 | 0.200745 | 911.5385 | 0.1425222
1216.8 | 0.201097 | 911.5385 | 0.1425222
1218.1 | 0.201427 | 911.5385 | 0.1425222
1219.24 | 0.201711 | 911.5385 | 0.1425222
1220.24 | 0.201973 | 911.5385 | 0.1425222
1221.29 | 0.202245 | 911.5385 | 0.1425222
1222.44 | 0.202544 | 923.0769 | 0.1442442
1223.56 | 0.202836 | 923.0769 | 0.1442442
1224.75 | 0.203139 | 923.0769 | 0.1442442
1225.86 | 0.203431 | 923.0769 | 0.1442442
1227.15 | 0.203767 | 923.0769 | 0.1442442
1228.03 | 0.204003 | 923.0769 | 0.1442442
1229.05 | 0.20427 | 923.0769 | 0.1442442
1230.07 | 0.204532 | 923.0769 | 0.1442442
1231.22 | 0.204841 | 923.0769 | 0.1442442
1232.25 | 0.205119 | 934.6154 | 0.1460005
1233.3 | 0.205409 | 934.6154 | 0.1460005
1234.51 | 0.20573 | 934.6154 | 0.1460005
1235.49 | 0.205995 | 934.6154 | 0.1460005
1236.61 | 0.2063 | 934.6154 | 0.1460005
1237.58 | 0.206559 | 934.6154 | 0.1460005
1238.69 | 0.206861 | 934.6154 | 0.1460005
1239.76 | 0.207161 | 934.6154 | 0.1460005
1240.86 | 0.207464 | 934.6154 | 0.1460005
1241.63 | 0.20768 | 946.1538 | 0.1477937
1242.92 | 0.208033 | 946.1538 | 0.1477937
1243.93 | 0.208319 | 946.1538 | 0.1477937
1245.03 | 0.208635 | 946.1538 | 0.1477937
1246.34 | 0.209001 | 946.1538 | 0.1477937
1247.4 | 0.20931 | 946.1538 | 0.1477937
1248.44 | 0.209607 | 946.1538 | 0.1477937
1249.36 | 0.209877 | 946.1538 | 0.1477937
1250.36 | 0.210166 | 946.1538 | 0.1477937
1251.16 | 0.2104 | 957.6923 | 0.1496269
1252.31 | 0.210725 | 957.6923 | 0.1496269
1253.09 | 0.210954 | 957.6923 | 0.1496269
1254.04 | 0.211233 | 957.6923 | 0.1496269
1254.96 | 0.211502 | 957.6923 | 0.1496269
1256.3 | 0.211892 | 957.6923 | 0.1496269
1257.26 | 0.21219 | 957.6923 | 0.1496269
1258.18 | 0.212462 | 957.6923 | 0.1496269
1259.2 | 0.212774 | 957.6923 | 0.1496269
1260.1 | 0.213038 | 969.2308 | 0.1515031
1261 | 0.213307 | 969.2308 | 0.1515031
1261.69 | 0.21352 | 969.2308 | 0.1515031
1262.7 | 0.213827 | 969.2308 | 0.1515031
1263.57 | 0.214092 | 969.2308 | 0.1515031
1264.57 | 0.214399 | 969.2308 | 0.1515031
1265.39 | 0.214653 | 969.2308 | 0.1515031
1266.29 | 0.214928 | 969.2308 | 0.1515031
1267.13 | 0.215196 | 969.2308 | 0.1515031
1268.03 | 0.215479 | 980.7692 | 0.1534256
1268.89 | 0.215742 | 980.7692 | 0.1534256
1269.71 | 0.216015 | 980.7692 | 0.1534256
1270.66 | 0.216304 | 980.7692 | 0.1534256
1271.31 | 0.216517 | 980.7692 | 0.1534256
1272.13 | 0.216779 | 980.7692 | 0.1534256
1272.88 | 0.217017 | 980.7692 | 0.1534256
1273.77 | 0.217309 | 980.7692 | 0.1534256
1274.5 | 0.217545 | 980.7692 | 0.1534256
1275.2 | 0.217776 | 992.3077 | 0.1553982
1276.04 | 0.218049 | 992.3077 | 0.1553982
1276.79 | 0.218289 | 992.3077 | 0.1553982
1277.84 | 0.218639 | 992.3077 | 0.1553982
1278.72 | 0.218931 | 992.3077 | 0.1553982
1279.64 | 0.21924 | 992.3077 | 0.1553982
1280.49 | 0.219527 | 992.3077 | 0.1553982
1281.31 | 0.219806 | 992.3077 | 0.1553982
1282.06 | 0.220059 | 1003.846 | 0.157425
1282.89 | 0.220332 | 1003.846 | 0.157425
1283.88 | 0.220673 | 1003.846 | 0.157425
1284.71 | 0.220954 | 1003.846 | 0.157425
1285.35 | 0.221175 | 1003.846 | 0.157425
1286.2 | 0.221471 | 1003.846 | 0.157425
1286.93 | 0.221731 | 1003.846 | 0.157425
1287.61 | 0.221975 | 1003.846 | 0.157425
1288.4 | 0.222241 | 1003.846 | 0.157425
1289.1 | 0.222491 | 1015.385 | 0.1595106
1289.98 | 0.222808 | 1015.385 | 0.1595106
1290.6 | 0.223023 | 1015.385 | 0.1595106
1291.52 | 0.223347 | 1015.385 | 0.1595106
1292.15 | 0.223569 | 1015.385 | 0.1595106
1292.89 | 0.223842 | 1015.385 | 0.1595106
1293.62 | 0.224106 | 1015.385 | 0.1595106
1294.19 | 0.224314 | 1015.385 | 0.1595106
1294.82 | 0.224547 | 1015.385 | 0.1595106
1295.52 | 0.224803 | 1026.923 | 0.1616602
1296.31 | 0.225098 | 1026.923 | 0.1616602
1297.04 | 0.225367 | 1026.923 | 0.1616602
1297.84 | 0.225654 | 1026.923 | 0.1616602
1298.56 | 0.225928 | 1026.923 | 0.1616602
1299.21 | 0.226172 | 1026.923 | 0.1616602
1299.85 | 0.226415 | 1026.923 | 0.1616602
1300.48 | 0.226654 | 1026.923 | 0.1616602
1301.28 | 0.226957 | 1026.923 | 0.1616602
1302.03 | 0.227247 | 1038.462 | 0.1638796
1302.85 | 0.227561 | 1038.462 | 0.1638796
1303.52 | 0.227833 | 1038.462 | 0.1638796
1304.43 | 0.228177 | 1038.462 | 0.1638796
1305.13 | 0.228451 | 1038.462 | 0.1638796
1305.94 | 0.228772 | 1038.462 | 0.1638796
1306.65 | 0.229049 | 1038.462 | 0.1638796
1307.27 | 0.229295 | 1038.462 | 0.1638796
1307.97 | 0.229574 | 1038.462 | 0.1638796
1308.59 | 0.229822 | 1050 | 0.1661752
1309.41 | 0.23016 | 1050 | 0.1661752
1310.11 | 0.230445 | 1050 | 0.1661752
1310.84 | 0.230736 | 1050 | 0.1661752
1311.39 | 0.230965 | 1050 | 0.1661752
1312.11 | 0.231253 | 1050 | 0.1661752
1312.73 | 0.231508 | 1050 | 0.1661752
1313.39 | 0.231786 | 1050 | 0.1661752
1314.26 | 0.232155 | 1050 | 0.1661752
1314.83 | 0.232397 | 1061.538 | 0.1685544
1315.41 | 0.232639 | 1061.538 | 0.1685544
1315.91 | 0.232853 | 1061.538 | 0.1685544
1316.6 | 0.233145 | 1061.538 | 0.1685544
1317.18 | 0.233389 | 1061.538 | 0.1685544
1317.9 | 0.233698 | 1061.538 | 0.1685544
1318.52 | 0.233966 | 1061.538 | 0.1685544
1319.18 | 0.234259 | 1061.538 | 0.1685544
1319.83 | 0.234545 | 1061.538 | 0.1685544
1320.52 | 0.234848 | 1073.077 | 0.1710254
1321.2 | 0.235144 | 1073.077 | 0.1710254
1321.85 | 0.235437 | 1073.077 | 0.1710254
1322.52 | 0.235741 | 1073.077 | 0.1710254
1323.14 | 0.236017 | 1073.077 | 0.1710254
1323.74 | 0.236292 | 1073.077 | 0.1710254
1324.24 | 0.236521 | 1073.077 | 0.1710254
1324.76 | 0.236764 | 1073.077 | 0.1710254
1325.27 | 0.237001 | 1084.615 | 0.173598
1325.92 | 0.237311 | 1084.615 | 0.173598
1326.58 | 0.23762 | 1084.615 | 0.173598
1327.13 | 0.237877 | 1084.615 | 0.173598
1327.84 | 0.238217 | 1084.615 | 0.173598
1328.48 | 0.23851 | 1084.615 | 0.173598
1329.03 | 0.238775 | 1084.615 | 0.173598
1329.49 | 0.239002 | 1084.615 | 0.173598
1330.03 | 0.239252 | 1084.615 | 0.173598
1330.6 | 0.239518 | 1096.154 | 0.176283
1331.16 | 0.239789 | 1096.154 | 0.176283
1331.73 | 0.240064 | 1096.154 | 0.176283
1332.3 | 0.240349 | 1096.154 | 0.176283
1332.83 | 0.240612 | 1096.154 | 0.176283
1333.32 | 0.240853 | 1096.154 | 0.176283
1333.9 | 0.241144 | 1096.154 | 0.176283
1334.4 | 0.241403 | 1096.154 | 0.176283
1334.93 | 0.24167 | 1096.154 | 0.176283
1335.43 | 0.241924 | 1107.692 | 0.1790929
1335.87 | 0.242146 | 1107.692 | 0.1790929
1336.32 | 0.242373 | 1107.692 | 0.1790929
1336.87 | 0.242659 | 1107.692 | 0.1790929
1337.35 | 0.242912 | 1107.692 | 0.1790929
1337.89 | 0.243188 | 1107.692 | 0.1790929
1338.42 | 0.243464 | 1107.692 | 0.1790929
1338.89 | 0.24372 | 1107.692 | 0.1790929
1339.42 | 0.244013 | 1107.692 | 0.1790929
1339.96 | 0.2443 | 1119.231 | 0.1820418
1340.44 | 0.244564 | 1119.231 | 0.1820418
1340.94 | 0.244828 | 1119.231 | 0.1820418
1341.49 | 0.245126 | 1119.231 | 0.1820418
1341.98 | 0.245386 | 1119.231 | 0.1820418
1342.44 | 0.245652 | 1119.231 | 0.1820418
1343.01 | 0.245969 | 1119.231 | 0.1820418
1343.46 | 0.246219 | 1119.231 | 0.1820418
1343.94 | 0.246496 | 1119.231 | 0.1820418
1344.41 | 0.246754 | 1130.769 | 0.185146
1344.86 | 0.247016 | 1130.769 | 0.185146
1345.36 | 0.247309 | 1130.769 | 0.185146
1345.88 | 0.247604 | 1130.769 | 0.185146
1346.31 | 0.247859 | 1130.769 | 0.185146
1346.75 | 0.248117 | 1130.769 | 0.185146
1347.16 | 0.248363 | 1130.769 | 0.185146
1347.63 | 0.248646 | 1130.769 | 0.185146
1348.08 | 0.248918 | 1130.769 | 0.185146
1348.53 | 0.249182 | 1142.308 | 0.1884248
1348.98 | 0.249453 | 1142.308 | 0.1884248
1349.38 | 0.249698 | 1142.308 | 0.1884248
1349.78 | 0.249948 | 1142.308 | 0.1884248
1350.23 | 0.25023 | 1142.308 | 0.1884248
1350.69 | 0.250513 | 1142.308 | 0.1884248
1351.19 | 0.250825 | 1142.308 | 0.1884248
1351.52 | 0.251038 | 1142.308 | 0.1884248
1351.85 | 0.25125 | 1153.846 | 0.1919061
1352.32 | 0.251544 | 1153.846 | 0.1919061
1352.75 | 0.251831 | 1153.846 | 0.1919061
1353.15 | 0.252086 | 1153.846 | 0.1919061
1353.56 | 0.252352 | 1153.846 | 0.1919061
1353.91 | 0.252586 | 1153.846 | 0.1919061
1354.24 | 0.252811 | 1153.846 | 0.1919061
1354.61 | 0.253046 | 1153.846 | 0.1919061
1354.99 | 0.25332 | 1153.846 | 0.1919061
1355.29 | 0.253511 | 1165.385 | 0.1956162
1355.62 | 0.253742 | 1165.385 | 0.1956162
1356.01 | 0.254 | 1165.385 | 0.1956162
1356.39 | 0.254264 | 1165.385 | 0.1956162
1356.76 | 0.254526 | 1165.385 | 0.1956162
1357.11 | 0.254769 | 1165.385 | 0.1956162
1357.44 | 0.255023 | 1165.385 | 0.1956162
1357.79 | 0.255273 | 1165.385 | 0.1956162
1358.16 | 0.255537 | 1165.385 | 0.1956162
1358.51 | 0.25579 | 1176.923 | 0.1995906
1358.83 | 0.25603 | 1176.923 | 0.1995906
1359.16 | 0.256271 | 1176.923 | 0.1995906
1359.55 | 0.256562 | 1176.923 | 0.1995906
1359.9 | 0.25682 | 1176.923 | 0.1995906
1360.2 | 0.257053 | 1176.923 | 0.1995906
1360.55 | 0.257324 | 1176.923 | 0.1995906
1360.88 | 0.257583 | 1176.923 | 0.1995906
1361.23 | 0.257859 | 1176.923 | 0.1995906
1361.55 | 0.258107 | 1188.462 | 0.2038736
1361.88 | 0.258363 | 1188.462 | 0.2038736
1362.16 | 0.258578 | 1188.462 | 0.2038736
1362.53 | 0.258865 | 1188.462 | 0.2038736
1362.9 | 0.259159 | 1188.462 | 0.2038736
1363.23 | 0.259423 | 1188.462 | 0.2038736
1363.57 | 0.259694 | 1188.462 | 0.2038736
1363.88 | 0.259948 | 1188.462 | 0.2038736
1364.23 | 0.260232 | 1188.462 | 0.2038736
1364.52 | 0.260468 | 1200 | 0.2085184
1364.83 | 0.260733 | 1200 | 0.2085184
1365.12 | 0.260985 | 1200 | 0.2085184
1365.47 | 0.261275 | 1200 | 0.2085184
1365.75 | 0.261517 | 1200 | 0.2085184
1366.07 | 0.261785 | 1200 | 0.2085184
1366.37 | 0.262047 | 1200 | 0.2085184
1366.72 | 0.262354 | 1200 | 0.2085184
1367.04 | 0.262643 | 1200 | 0.2085184
1367.34 | 0.262903 | 1211.538 | 0.2135924
1367.67 | 0.263204 | 1211.538 | 0.2135924
1367.97 | 0.26348 | 1211.538 | 0.2135924
1368.29 | 0.26376 | 1211.538 | 0.2135924
1368.51 | 0.263969 | 1211.538 | 0.2135924
1368.77 | 0.264213 | 1211.538 | 0.2135924
1369.04 | 0.264466 | 1211.538 | 0.2135924
1369.31 | 0.264726 | 1211.538 | 0.2135924
1369.57 | 0.264981 | 1211.538 | 0.2135924
1369.82 | 0.265216 | 1223.077 | 0.2191814
1370.07 | 0.265466 | 1223.077 | 0.2191814
1370.32 | 0.265718 | 1223.077 | 0.2191814
1370.61 | 0.266007 | 1223.077 | 0.2191814
1370.84 | 0.266243 | 1223.077 | 0.2191814
1371.09 | 0.266501 | 1223.077 | 0.2191814
1371.31 | 0.266728 | 1223.077 | 0.2191814
1371.56 | 0.266991 | 1223.077 | 0.2191814
1371.76 | 0.267208 | 1234.615 | 0.225424
1371.99 | 0.267468 | 1234.615 | 0.225424
1372.21 | 0.267705 | 1234.615 | 0.225424
1372.43 | 0.26795 | 1234.615 | 0.225424
1372.69 | 0.268244 | 1234.615 | 0.225424
1372.86 | 0.268437 | 1234.615 | 0.225424
1373.03 | 0.268629 | 1234.615 | 0.225424
1373.18 | 0.268801 | 1234.615 | 0.225424
1373.34 | 0.268996 | 1234.615 | 0.225424
1373.49 | 0.269177 | 1246.154 | 0.2324787
1373.66 | 0.26938 | 1246.154 | 0.2324787
1373.81 | 0.269561 | 1246.154 | 0.2324787
1373.98 | 0.269772 | 1246.154 | 0.2324787
1374.14 | 0.269987 | 1246.154 | 0.2324787
1374.29 | 0.270188 | 1246.154 | 0.2324787
1374.46 | 0.27041 | 1246.154 | 0.2324787
1374.61 | 0.270612 | 1246.154 | 0.2324787
1374.78 | 0.27084 | 1246.154 | 0.2324787
1374.91 | 0.271015 | 1257.692 | 0.240579
1375.08 | 0.271251 | 1257.692 | 0.240579
1375.23 | 0.271478 | 1257.692 | 0.240579
1375.4 | 0.271709 | 1257.692 | 0.240579
1375.56 | 0.271961 | 1257.692 | 0.240579
1375.71 | 0.272182 | 1257.692 | 0.240579
1375.88 | 0.272436 | 1257.692 | 0.240579
1376.03 | 0.27266 | 1257.692 | 0.240579
1376.2 | 0.272914 | 1257.692 | 0.240579
1376.33 | 0.273129 | 1269.231 | 0.2500626
1376.5 | 0.273403 | 1269.231 | 0.2500626
1376.65 | 0.273664 | 1269.231 | 0.2500626
1376.8 | 0.273913 | 1269.231 | 0.2500626
1376.95 | 0.274169 | 1269.231 | 0.2500626
1377.11 | 0.27447 | 1269.231 | 0.2500626
1377.28 | 0.274777 | 1269.231 | 0.2500626
1377.43 | 0.275053 | 1269.231 | 0.2500626
1377.6 | 0.275388 | 1269.231 | 0.2500626
1377.75 | 0.275687 | 1280.769 | 0.2613764
1377.9 | 0.275997 | 1280.769 | 0.2613764
1378.05 | 0.276317 | 1280.769 | 0.2613764
1378.22 | 0.276689 | 1280.769 | 0.2613764
1378.37 | 0.277035 | 1280.769 | 0.2613764
1378.53 | 0.277446 | 1280.769 | 0.2613764
1378.68 | 0.277836 | 1280.769 | 0.2613764
1378.85 | 0.278298 | 1280.769 | 0.2613764
1379.02 | 0.278799 | 1280.769 | 0.2613764
1379.17 | 0.279278 | 1292.308 | 0.2757884
1379.32 | 0.279809 | 1292.308 | 0.2757884
1379.47 | 0.280377 | 1292.308 | 0.2757884
1379.63 | 0.281079 | 1292.308 | 0.2757884
1379.78 | 0.281806 | 1292.308 | 0.2757884
1379.95 | 0.282761 | 1292.308 | 0.2757884
1380.1 | 0.283831 | 1292.308 | 0.2757884
1380.42 | 0.29267 | 1292.308 | 0.2757884
0 | 0 | 0 | 0
0.2 | 0.000413 | 0 | 0
0.68 | 0.00054 | 0 | 0
2.04 | 0.000768 | 0 | 0
4.25 | 0.001055 | 0 | 0
7.66 | 0.001443 | 0 | 0
11.95 | 0.001915 | 11.53846 | 0.001978682
14.72 | 0.002262 | 11.53846 | 0.001978682
18.44 | 0.002718 | 11.53846 | 0.001978682
22.09 | 0.003172 | 11.53846 | 0.001978682
25.48 | 0.003628 | 11.53846 | 0.001978682
28.86 | 0.00408 | 11.53846 | 0.001978682
32.63 | 0.004591 | 23.07692 | 0.003884432
35.77 | 0.00499 | 23.07692 | 0.003884432
39.06 | 0.005394 | 23.07692 | 0.003884432
42.38 | 0.005846 | 23.07692 | 0.003884432
47.1 | 0.00649 | 23.07692 | 0.003884432
50.05 | 0.006857 | 34.61538 | 0.005722669
53.27 | 0.007326 | 34.61538 | 0.005722669
56.58 | 0.00775 | 34.61538 | 0.005722669
59.56 | 0.008138 | 34.61538 | 0.005722669
63.13 | 0.008535 | 34.61538 | 0.005722669
66.55 | 0.008989 | 34.61538 | 0.005722669
69.89 | 0.009422 | 46.15385 | 0.007497948
74.16 | 0.009953 | 46.15385 | 0.007497948
77.93 | 0.010439 | 46.15385 | 0.007497948
82.07 | 0.010961 | 46.15385 | 0.007497948
85.32 | 0.011337 | 46.15385 | 0.007497948
88.86 | 0.011751 | 57.69231 | 0.009215004
92.31 | 0.012138 | 57.69231 | 0.009215004
96.1 | 0.012589 | 57.69231 | 0.009215004
99.95 | 0.013026 | 57.69231 | 0.009215004
103.56 | 0.01342 | 57.69231 | 0.009215004
106.79 | 0.013808 | 57.69231 | 0.009215004
110.95 | 0.014269 | 69.23077 | 0.01087768
114.05 | 0.014606 | 69.23077 | 0.01087768
117.96 | 0.015034 | 69.23077 | 0.01087768
121.06 | 0.015351 | 69.23077 | 0.01087768
123.96 | 0.015701 | 69.23077 | 0.01087768
126.97 | 0.016017 | 80.76923 | 0.01248947
130.54 | 0.016406 | 80.76923 | 0.01248947
133.86 | 0.016751 | 80.76923 | 0.01248947
137.36 | 0.017117 | 80.76923 | 0.01248947
141.43 | 0.017529 | 80.76923 | 0.01248947
145.58 | 0.017947 | 80.76923 | 0.01248947
147.97 | 0.018208 | 92.30769 | 0.01405353
150.89 | 0.018481 | 92.30769 | 0.01405353
154.78 | 0.018875 | 92.30769 | 0.01405353
157.78 | 0.019152 | 92.30769 | 0.01405353
160.9 | 0.019503 | 92.30769 | 0.01405353
164.89 | 0.019898 | 103.8462 | 0.01557275
168.21 | 0.020215 | 103.8462 | 0.01557275
171.06 | 0.02052 | 103.8462 | 0.01557275
173.26 | 0.020713 | 103.8462 | 0.01557275
176.67 | 0.021062 | 103.8462 | 0.01557275
180.24 | 0.021375 | 103.8462 | 0.01557275
182.82 | 0.021662 | 115.3846 | 0.01704975
185.69 | 0.021922 | 115.3846 | 0.01704975
188.96 | 0.022222 | 115.3846 | 0.01704975
192.28 | 0.022541 | 115.3846 | 0.01704975
195.99 | 0.022861 | 115.3846 | 0.01704975
199.21 | 0.023183 | 126.9231 | 0.01848694
202.41 | 0.023467 | 126.9231 | 0.01848694
206.38 | 0.02386 | 126.9231 | 0.01848694
210.19 | 0.024184 | 126.9231 | 0.01848694
214.39 | 0.024565 | 126.9231 | 0.01848694
218.08 | 0.024887 | 126.9231 | 0.01848694
221.76 | 0.025226 | 138.4615 | 0.01988653
225.45 | 0.02556 | 138.4615 | 0.01988653
228.64 | 0.025838 | 138.4615 | 0.01988653
231.27 | 0.026055 | 138.4615 | 0.01988653
235.1 | 0.026416 | 138.4615 | 0.01988653
237.68 | 0.026638 | 150 | 0.02125053
241.75 | 0.026989 | 150 | 0.02125053
245.36 | 0.027289 | 150 | 0.02125053
250.29 | 0.027716 | 150 | 0.02125053
253.3 | 0.027968 | 150 | 0.02125053
256.75 | 0.028246 | 150 | 0.02125053
260.94 | 0.028594 | 161.5385 | 0.02258081
264.84 | 0.028889 | 161.5385 | 0.02258081
267.95 | 0.029166 | 161.5385 | 0.02258081
271.52 | 0.029443 | 161.5385 | 0.02258081
274.57 | 0.029731 | 161.5385 | 0.02258081
278.57 | 0.030042 | 173.0769 | 0.0238791
282.76 | 0.030405 | 173.0769 | 0.0238791
286.5 | 0.030709 | 173.0769 | 0.0238791
289.74 | 0.030951 | 173.0769 | 0.0238791
293.49 | 0.031278 | 173.0769 | 0.0238791
297.63 | 0.031606 | 173.0769 | 0.0238791
301.4 | 0.031891 | 184.6154 | 0.02514699
304.67 | 0.032145 | 184.6154 | 0.02514699
307.92 | 0.032396 | 184.6154 | 0.02514699
311.29 | 0.032643 | 184.6154 | 0.02514699
314.93 | 0.032945 | 184.6154 | 0.02514699
318.88 | 0.033257 | 196.1538 | 0.02638595
322.17 | 0.033494 | 196.1538 | 0.02638595
326.02 | 0.033815 | 196.1538 | 0.02638595
329.58 | 0.034088 | 196.1538 | 0.02638595
332.71 | 0.034323 | 196.1538 | 0.02638595
335.93 | 0.03456 | 196.1538 | 0.02638595
339.77 | 0.034868 | 207.6923 | 0.02759735
343.81 | 0.035215 | 207.6923 | 0.02759735
347.46 | 0.035482 | 207.6923 | 0.02759735
350.22 | 0.035699 | 207.6923 | 0.02759735
353.89 | 0.035964 | 207.6923 | 0.02759735
356.87 | 0.036181 | 219.2308 | 0.02878265
360.18 | 0.036439 | 219.2308 | 0.02878265
364.16 | 0.036734 | 219.2308 | 0.02878265
367.35 | 0.036953 | 219.2308 | 0.02878265
370.57 | 0.037223 | 219.2308 | 0.02878265
375.23 | 0.03743 | 219.2308 | 0.02878265
378.63 | 0.037651 | 230.7692 | 0.02994317
381.85 | 0.037907 | 230.7692 | 0.02994317
385.85 | 0.038212 | 230.7692 | 0.02994317
388.77 | 0.038427 | 230.7692 | 0.02994317
393.38 | 0.03877 | 230.7692 | 0.02994317
396.66 | 0.039 | 230.7692 | 0.02994317
400.15 | 0.039249 | 242.3077 | 0.03108012
403.02 | 0.039445 | 242.3077 | 0.03108012
406.47 | 0.03968 | 242.3077 | 0.03108012
409.86 | 0.039928 | 242.3077 | 0.03108012
413.98 | 0.040246 | 242.3077 | 0.03108012
417.57 | 0.040488 | 253.8462 | 0.03219466
422.26 | 0.040812 | 253.8462 | 0.03219466
426.75 | 0.041099 | 253.8462 | 0.03219466
430.72 | 0.0414 | 253.8462 | 0.03219466
434.49 | 0.041685 | 253.8462 | 0.03219466
437.42 | 0.041853 | 253.8462 | 0.03219466
440.88 | 0.042104 | 265.3846 | 0.03328785
443.8 | 0.042288 | 265.3846 | 0.03328785
446.62 | 0.042523 | 265.3846 | 0.03328785
450.19 | 0.042771 | 265.3846 | 0.03328785
452.69 | 0.042913 | 265.3846 | 0.03328785
455.71 | 0.043124 | 276.9231 | 0.0343607
459.4 | 0.043405 | 276.9231 | 0.0343607
462.22 | 0.0436 | 276.9231 | 0.0343607
466.15 | 0.043873 | 276.9231 | 0.0343607
469.69 | 0.044089 | 276.9231 | 0.0343607
472.79 | 0.044308 | 276.9231 | 0.0343607
476.48 | 0.044571 | 288.4615 | 0.03541416
479.57 | 0.044771 | 288.4615 | 0.03541416
483.3 | 0.045038 | 288.4615 | 0.03541416
487.18 | 0.045258 | 288.4615 | 0.03541416
491.21 | 0.045556 | 288.4615 | 0.03541416
495.23 | 0.045822 | 300 | 0.03644911
498.44 | 0.046017 | 300 | 0.03644911
501.31 | 0.046212 | 300 | 0.03644911
505.83 | 0.046517 | 300 | 0.03644911
508.66 | 0.046716 | 300 | 0.03644911
512.82 | 0.046971 | 300 | 0.03644911
516.59 | 0.047238 | 311.5385 | 0.03746639
519.54 | 0.047431 | 311.5385 | 0.03746639
524 | 0.04771 | 311.5385 | 0.03746639
527.85 | 0.047954 | 311.5385 | 0.03746639
532.04 | 0.048262 | 311.5385 | 0.03746639
535.43 | 0.04845 | 323.0769 | 0.03846675
538.43 | 0.048651 | 323.0769 | 0.03846675
541.4 | 0.04885 | 323.0769 | 0.03846675
544.9 | 0.049065 | 323.0769 | 0.03846675
548.14 | 0.049289 | 323.0769 | 0.03846675
552.11 | 0.049538 | 323.0769 | 0.03846675
555.66 | 0.049784 | 334.6154 | 0.039451
559.37 | 0.050007 | 334.6154 | 0.039451
564.22 | 0.050323 | 334.6154 | 0.039451
566.93 | 0.050486 | 334.6154 | 0.039451
569.7 | 0.050621 | 334.6154 | 0.039451
573.07 | 0.050866 | 346.1538 | 0.04041983
576.12 | 0.051057 | 346.1538 | 0.04041983
579.46 | 0.051267 | 346.1538 | 0.04041983
583.73 | 0.051557 | 346.1538 | 0.04041983
587.38 | 0.051798 | 346.1538 | 0.04041983
590.75 | 0.051995 | 346.1538 | 0.04041983
593.29 | 0.052112 | 357.6923 | 0.04137391
598.26 | 0.052447 | 357.6923 | 0.04137391
601.6 | 0.052669 | 357.6923 | 0.04137391
605.83 | 0.052923 | 357.6923 | 0.04137391
608.7 | 0.05312 | 357.6923 | 0.04137391
612.12 | 0.053334 | 369.2308 | 0.04231387
615.24 | 0.053514 | 369.2308 | 0.04231387
618.98 | 0.053728 | 369.2308 | 0.04231387
621.85 | 0.053938 | 369.2308 | 0.04231387
625.22 | 0.054161 | 369.2308 | 0.04231387
629.01 | 0.054397 | 369.2308 | 0.04231387
632.78 | 0.054622 | 380.7692 | 0.04324032
636.38 | 0.054813 | 380.7692 | 0.04324032
639.47 | 0.055031 | 380.7692 | 0.04324032
643.02 | 0.055252 | 380.7692 | 0.04324032
646.83 | 0.055477 | 380.7692 | 0.04324032
650.88 | 0.055705 | 392.3077 | 0.04415382
654.37 | 0.05594 | 392.3077 | 0.04415382
657.84 | 0.056158 | 392.3077 | 0.04415382
661.74 | 0.056389 | 392.3077 | 0.04415382
665.21 | 0.056565 | 392.3077 | 0.04415382
668.67 | 0.056797 | 392.3077 | 0.04415382
672.59 | 0.057028 | 403.8462 | 0.04505492
676.22 | 0.057258 | 403.8462 | 0.04505492
680.59 | 0.057522 | 403.8462 | 0.04505492
683.3 | 0.057685 | 403.8462 | 0.04505492
686.97 | 0.05791 | 403.8462 | 0.04505492
690.77 | 0.058111 | 415.3846 | 0.04594413
693.41 | 0.058259 | 415.3846 | 0.04594413
696.18 | 0.058432 | 415.3846 | 0.04594413
699.83 | 0.05865 | 415.3846 | 0.04594413
702.92 | 0.058814 | 415.3846 | 0.04594413
705.74 | 0.058986 | 415.3846 | 0.04594413
708.44 | 0.059146 | 426.9231 | 0.04682194
711.44 | 0.059296 | 426.9231 | 0.04682194
714.56 | 0.059496 | 426.9231 | 0.04682194
718.25 | 0.059714 | 426.9231 | 0.04682194
723.14 | 0.059983 | 426.9231 | 0.04682194
726.76 | 0.060238 | 438.4615 | 0.04768882
731.55 | 0.060526 | 438.4615 | 0.04768882
735.74 | 0.060762 | 438.4615 | 0.04768882
739.82 | 0.060967 | 438.4615 | 0.04768882
742.69 | 0.061119 | 438.4615 | 0.04768882
745 | 0.061294 | 438.4615 | 0.04768882
749.05 | 0.061546 | 450 | 0.04854522
751.25 | 0.061676 | 450 | 0.04854522
754.37 | 0.061874 | 450 | 0.04854522
757.81 | 0.06205 | 450 | 0.04854522
762.1 | 0.062305 | 450 | 0.04854522
766 | 0.062536 | 461.5385 | 0.04939156
769.04 | 0.062706 | 461.5385 | 0.04939156
772.31 | 0.062878 | 461.5385 | 0.04939156
774.48 | 0.063056 | 461.5385 | 0.04939156
778.1 | 0.063236 | 461.5385 | 0.04939156
781.08 | 0.063435 | 461.5385 | 0.04939156
784.17 | 0.063598 | 473.0769 | 0.05022827
786.71 | 0.063745 | 473.0769 | 0.05022827
790.33 | 0.063952 | 473.0769 | 0.05022827
794.16 | 0.06417 | 473.0769 | 0.05022827
796.95 | 0.06434 | 473.0769 | 0.05022827
799.45 | 0.06447 | 473.0769 | 0.05022827
803.76 | 0.06473 | 484.6154 | 0.05105572
806.09 | 0.064848 | 484.6154 | 0.05105572
809.38 | 0.065009 | 484.6154 | 0.05105572
811.76 | 0.06518 | 484.6154 | 0.05105572
814.98 | 0.065327 | 484.6154 | 0.05105572
818.66 | 0.065556 | 496.1538 | 0.0518743
821.07 | 0.065719 | 496.1538 | 0.0518743
824.81 | 0.065944 | 496.1538 | 0.0518743
827.6 | 0.066085 | 496.1538 | 0.0518743
830.02 | 0.066235 | 496.1538 | 0.0518743
833.95 | 0.066438 | 496.1538 | 0.0518743
837.59 | 0.066662 | 507.6923 | 0.05268435
839.89 | 0.066802 | 507.6923 | 0.05268435
843.56 | 0.067018 | 507.6923 | 0.05268435
846.77 | 0.067195 | 507.6923 | 0.05268435
850.32 | 0.067413 | 507.6923 | 0.05268435
854.13 | 0.067599 | 519.2308 | 0.05348623
857.61 | 0.06781 | 519.2308 | 0.05348623
859.75 | 0.067939 | 519.2308 | 0.05348623
862.08 | 0.068065 | 519.2308 | 0.05348623
865.65 | 0.068263 | 519.2308 | 0.05348623
869.41 | 0.068492 | 519.2308 | 0.05348623
871.71 | 0.068627 | 530.7692 | 0.05428027
874.36 | 0.068744 | 530.7692 | 0.05428027
876.77 | 0.068887 | 530.7692 | 0.05428027
879.39 | 0.069047 | 530.7692 | 0.05428027
883.11 | 0.06925 | 530.7692 | 0.05428027
886.53 | 0.069433 | 542.3077 | 0.05506677
889.1 | 0.069558 | 542.3077 | 0.05506677
892.23 | 0.069745 | 542.3077 | 0.05506677
895.69 | 0.069944 | 542.3077 | 0.05506677
900.27 | 0.0702 | 542.3077 | 0.05506677
902.91 | 0.070377 | 542.3077 | 0.05506677
905.25 | 0.07047 | 553.8462 | 0.05584606
907.05 | 0.070606 | 553.8462 | 0.05584606
909.67 | 0.070749 | 553.8462 | 0.05584606
914.11 | 0.071002 | 553.8462 | 0.05584606
917.64 | 0.071188 | 553.8462 | 0.05584606
920.48 | 0.07137 | 565.3846 | 0.05661842
924.3 | 0.071585 | 565.3846 | 0.05661842
927.4 | 0.071745 | 565.3846 | 0.05661842
930.52 | 0.071924 | 565.3846 | 0.05661842
935.19 | 0.072181 | 565.3846 | 0.05661842
938.15 | 0.072359 | 565.3846 | 0.05661842
942.4 | 0.072598 | 576.9231 | 0.05738415
945.41 | 0.072759 | 576.9231 | 0.05738415
948.31 | 0.072924 | 576.9231 | 0.05738415
951.34 | 0.073074 | 576.9231 | 0.05738415
954.43 | 0.073242 | 576.9231 | 0.05738415
958.05 | 0.073455 | 588.4615 | 0.0581435
961.56 | 0.073647 | 588.4615 | 0.0581435
963.76 | 0.07379 | 588.4615 | 0.0581435
967.38 | 0.073993 | 588.4615 | 0.0581435
970.9 | 0.074159 | 588.4615 | 0.0581435
974.07 | 0.074344 | 588.4615 | 0.0581435
976.62 | 0.074512 | 600 | 0.05889676
978.99 | 0.074635 | 600 | 0.05889676
981.99 | 0.074798 | 600 | 0.05889676
985.48 | 0.074992 | 600 | 0.05889676
987.72 | 0.07511 | 600 | 0.05889676
991.29 | 0.075317 | 611.5385 | 0.05964417
994.97 | 0.075516 | 611.5385 | 0.05964417
997.64 | 0.075654 | 611.5385 | 0.05964417
1000.23 | 0.075783 | 611.5385 | 0.05964417
1003.18 | 0.07597 | 611.5385 | 0.05964417
1007.7 | 0.076212 | 611.5385 | 0.05964417
1010.82 | 0.076396 | 623.0769 | 0.06038599
1013.29 | 0.076522 | 623.0769 | 0.06038599
1017.41 | 0.076762 | 623.0769 | 0.06038599
1019.95 | 0.076904 | 623.0769 | 0.06038599
1023.74 | 0.077107 | 623.0769 | 0.06038599
1027.17 | 0.077276 | 634.6154 | 0.06112245
1030.63 | 0.077491 | 634.6154 | 0.06112245
1034.82 | 0.077696 | 634.6154 | 0.06112245
1037.9 | 0.077872 | 634.6154 | 0.06112245
1041.47 | 0.078059 | 634.6154 | 0.06112245
1045.41 | 0.078302 | 634.6154 | 0.06112245
1048.98 | 0.078472 | 646.1538 | 0.0618538
1053.39 | 0.078751 | 646.1538 | 0.0618538
1056.3 | 0.078916 | 646.1538 | 0.0618538
1059.73 | 0.079113 | 646.1538 | 0.0618538
1063.41 | 0.079311 | 646.1538 | 0.0618538
1066.3 | 0.079466 | 657.6923 | 0.06258025
1070.57 | 0.079692 | 657.6923 | 0.06258025
1073.54 | 0.079843 | 657.6923 | 0.06258025
1077.21 | 0.080039 | 657.6923 | 0.06258025
1080.51 | 0.080234 | 657.6923 | 0.06258025
1084.33 | 0.080462 | 657.6923 | 0.06258025
1087.99 | 0.080626 | 669.2308 | 0.06330203
1091.83 | 0.080845 | 669.2308 | 0.06330203
1095.28 | 0.08104 | 669.2308 | 0.06330203
1098.8 | 0.081205 | 669.2308 | 0.06330203
1101.7 | 0.081386 | 669.2308 | 0.06330203
1105.12 | 0.081573 | 680.7692 | 0.06401935
1108.08 | 0.081736 | 680.7692 | 0.06401935
1111.48 | 0.08193 | 680.7692 | 0.06401935
1113.75 | 0.082052 | 680.7692 | 0.06401935
1117.52 | 0.08225 | 680.7692 | 0.06401935
1121.32 | 0.082461 | 680.7692 | 0.06401935
1124.29 | 0.082621 | 692.3077 | 0.06473243
1127.45 | 0.082799 | 692.3077 | 0.06473243
1130.33 | 0.082954 | 692.3077 | 0.06473243
1134.05 | 0.083177 | 692.3077 | 0.06473243
1136.97 | 0.083335 | 692.3077 | 0.06473243
1140.96 | 0.083531 | 692.3077 | 0.06473243
1144.31 | 0.083695 | 703.8462 | 0.06544146
1146.98 | 0.083826 | 703.8462 | 0.06544146
1150.3 | 0.08404 | 703.8462 | 0.06544146
1153.17 | 0.084205 | 703.8462 | 0.06544146
1156.69 | 0.084408 | 703.8462 | 0.06544146
1160.25 | 0.0846 | 715.3846 | 0.06614665
1163.28 | 0.084751 | 715.3846 | 0.06614665
1168.72 | 0.085085 | 715.3846 | 0.06614665
1171.76 | 0.085237 | 715.3846 | 0.06614665
1173.68 | 0.085325 | 715.3846 | 0.06614665
1177.26 | 0.085536 | 715.3846 | 0.06614665
1180.22 | 0.085692 | 726.9231 | 0.06684819
1184.09 | 0.085899 | 726.9231 | 0.06684819
1186.96 | 0.086061 | 726.9231 | 0.06684819
1191.28 | 0.086263 | 726.9231 | 0.06684819
1194.2 | 0.086453 | 726.9231 | 0.06684819
1196.53 | 0.086547 | 738.4615 | 0.06754626
1199.8 | 0.086765 | 738.4615 | 0.06754626
1202.99 | 0.086931 | 738.4615 | 0.06754626
1207.13 | 0.087161 | 738.4615 | 0.06754626
1210.92 | 0.087345 | 738.4615 | 0.06754626
1214.35 | 0.087531 | 738.4615 | 0.06754626
1216.72 | 0.087684 | 750 | 0.06824106
1219.39 | 0.087815 | 750 | 0.06824106
1221.59 | 0.087907 | 750 | 0.06824106
1225 | 0.088105 | 750 | 0.06824106
1227.5 | 0.088281 | 750 | 0.06824106
1230.65 | 0.088445 | 761.5385 | 0.06893277
1234.71 | 0.088668 | 761.5385 | 0.06893277
1238.25 | 0.088866 | 761.5385 | 0.06893277
1241.23 | 0.089003 | 761.5385 | 0.06893277
1243.92 | 0.089125 | 761.5385 | 0.06893277
1246.19 | 0.089284 | 761.5385 | 0.06893277
1248.96 | 0.089415 | 773.0769 | 0.06962157
1252.06 | 0.089605 | 773.0769 | 0.06962157
1254.88 | 0.08974 | 773.0769 | 0.06962157
1257.43 | 0.089919 | 773.0769 | 0.06962157
1260.33 | 0.090058 | 773.0769 | 0.06962157
1263.69 | 0.090224 | 784.6154 | 0.07030763
1266.27 | 0.090398 | 784.6154 | 0.07030763
1269.78 | 0.090588 | 784.6154 | 0.07030763
1274.93 | 0.090857 | 784.6154 | 0.07030763
1278.25 | 0.091028 | 784.6154 | 0.07030763
1281.99 | 0.091256 | 784.6154 | 0.07030763
1285.43 | 0.091438 | 796.1538 | 0.07099112
1287.75 | 0.091539 | 796.1538 | 0.07099112
1292.42 | 0.091776 | 796.1538 | 0.07099112
1296.06 | 0.09199 | 796.1538 | 0.07099112
1298.99 | 0.092183 | 796.1538 | 0.07099112
1302.18 | 0.092346 | 807.6923 | 0.07167222
1306.12 | 0.092576 | 807.6923 | 0.07167222
1309.19 | 0.09274 | 807.6923 | 0.07167222
1313.31 | 0.092958 | 807.6923 | 0.07167222
1315.29 | 0.093061 | 807.6923 | 0.07167222
1319.16 | 0.093272 | 807.6923 | 0.07167222
1321.45 | 0.093395 | 819.2308 | 0.07235109
1324.39 | 0.093561 | 819.2308 | 0.07235109
1327.61 | 0.093737 | 819.2308 | 0.07235109
1330.74 | 0.093876 | 819.2308 | 0.07235109
1334.35 | 0.094089 | 819.2308 | 0.07235109
1337.08 | 0.094217 | 830.7692 | 0.0730279
1339.95 | 0.094372 | 830.7692 | 0.0730279
1343.27 | 0.094588 | 830.7692 | 0.0730279
1346.32 | 0.094753 | 830.7692 | 0.0730279
1349.9 | 0.094931 | 830.7692 | 0.0730279
1353.02 | 0.095119 | 830.7692 | 0.0730279
1356.22 | 0.095287 | 842.3077 | 0.07370281
1360.54 | 0.095519 | 842.3077 | 0.07370281
1364.48 | 0.09571 | 842.3077 | 0.07370281
1367.05 | 0.095891 | 842.3077 | 0.07370281
1370.22 | 0.096052 | 842.3077 | 0.07370281
1374.44 | 0.096272 | 853.8462 | 0.07437598
1377.46 | 0.09646 | 853.8462 | 0.07437598
1380.66 | 0.096635 | 853.8462 | 0.07437598
1383.41 | 0.096796 | 853.8462 | 0.07437598
1387 | 0.096983 | 853.8462 | 0.07437598
1389.07 | 0.097086 | 853.8462 | 0.07437598
1391.96 | 0.097254 | 865.3846 | 0.07504758
1395.84 | 0.097447 | 865.3846 | 0.07504758
1398.4 | 0.097604 | 865.3846 | 0.07504758
1402.37 | 0.097842 | 865.3846 | 0.07504758
1405.79 | 0.098001 | 865.3846 | 0.07504758
1409.51 | 0.098218 | 876.9231 | 0.07571775
1412.41 | 0.098378 | 876.9231 | 0.07571775
1415.51 | 0.098546 | 876.9231 | 0.07571775
1419.32 | 0.098738 | 876.9231 | 0.07571775
1423.07 | 0.098949 | 876.9231 | 0.07571775
1426.24 | 0.099122 | 876.9231 | 0.07571775
1429.29 | 0.099274 | 888.4615 | 0.07638666
1432.61 | 0.099473 | 888.4615 | 0.07638666
1435.4 | 0.099611 | 888.4615 | 0.07638666
1438.85 | 0.099812 | 888.4615 | 0.07638666
1442.12 | 0.099999 | 888.4615 | 0.07638666
1445.86 | 0.100194 | 900 | 0.07705446
1449.78 | 0.100396 | 900 | 0.07705446
1452.94 | 0.100585 | 900 | 0.07705446
1456.52 | 0.100793 | 900 | 0.07705446
1458.88 | 0.100903 | 900 | 0.07705446
1461.4 | 0.101052 | 900 | 0.07705446
1464.38 | 0.101199 | 911.5385 | 0.07772131
1466.98 | 0.101337 | 911.5385 | 0.07772131
1470.1 | 0.101518 | 911.5385 | 0.07772131
1473.39 | 0.101715 | 911.5385 | 0.07772131
1476.84 | 0.101896 | 911.5385 | 0.07772131
1480.15 | 0.10206 | 923.0769 | 0.07838735
1483.1 | 0.102237 | 923.0769 | 0.07838735
1486.64 | 0.102434 | 923.0769 | 0.07838735
1489.17 | 0.102575 | 923.0769 | 0.07838735
1492.61 | 0.102767 | 923.0769 | 0.07838735
1495.65 | 0.102934 | 923.0769 | 0.07838735
1498.4 | 0.10309 | 934.6154 | 0.07905276
1501.77 | 0.103259 | 934.6154 | 0.07905276
1505.02 | 0.103459 | 934.6154 | 0.07905276
1507.64 | 0.103606 | 934.6154 | 0.07905276
1510.36 | 0.103762 | 934.6154 | 0.07905276
1512.75 | 0.103891 | 934.6154 | 0.07905276
1516.12 | 0.104085 | 946.1538 | 0.07971767
1519.52 | 0.104274 | 946.1538 | 0.07971767
1523.41 | 0.10449 | 946.1538 | 0.07971767
1527.58 | 0.104722 | 946.1538 | 0.07971767
1531.49 | 0.104937 | 946.1538 | 0.07971767
1535.62 | 0.105168 | 957.6923 | 0.08038224
1540.28 | 0.105432 | 957.6923 | 0.08038224
1544.06 | 0.105636 | 957.6923 | 0.08038224
1547.52 | 0.105836 | 957.6923 | 0.08038224
1550.57 | 0.106013 | 957.6923 | 0.08038224
1554.23 | 0.106193 | 957.6923 | 0.08038224
1557.78 | 0.106388 | 969.2308 | 0.08104662
1561.08 | 0.106571 | 969.2308 | 0.08104662
1564.14 | 0.106751 | 969.2308 | 0.08104662
1568.11 | 0.106979 | 969.2308 | 0.08104662
1571.99 | 0.107193 | 969.2308 | 0.08104662
1576.28 | 0.107433 | 980.7692 | 0.08171097
1579.82 | 0.107618 | 980.7692 | 0.08171097
1582.47 | 0.107775 | 980.7692 | 0.08171097
1586.33 | 0.108001 | 980.7692 | 0.08171097
1589.88 | 0.108194 | 980.7692 | 0.08171097
1592.9 | 0.108374 | 980.7692 | 0.08171097
1596.67 | 0.108556 | 992.3077 | 0.08237545
1600.64 | 0.108789 | 992.3077 | 0.08237545
1603.96 | 0.108971 | 992.3077 | 0.08237545
1607.35 | 0.109173 | 992.3077 | 0.08237545
1610.32 | 0.109332 | 992.3077 | 0.08237545
1615.49 | 0.109641 | 1003.846 | 0.0830402
1618.58 | 0.109821 | 1003.846 | 0.0830402
1621.38 | 0.109979 | 1003.846 | 0.0830402
1624.48 | 0.110142 | 1003.846 | 0.0830402
1629.07 | 0.110418 | 1003.846 | 0.0830402
1632.97 | 0.110639 | 1003.846 | 0.0830402
1636.53 | 0.110851 | 1015.385 | 0.08370537
1640.9 | 0.111104 | 1015.385 | 0.08370537
1644.7 | 0.111328 | 1015.385 | 0.08370537
1648.62 | 0.111538 | 1015.385 | 0.08370537
1652.16 | 0.111736 | 1015.385 | 0.08370537
1655.65 | 0.111931 | 1026.923 | 0.08437114
1658.6 | 0.112112 | 1026.923 | 0.08437114
1662.36 | 0.112327 | 1026.923 | 0.08437114
1665.51 | 0.112504 | 1026.923 | 0.08437114
1669.61 | 0.112737 | 1026.923 | 0.08437114
1672.92 | 0.112933 | 1026.923 | 0.08437114
1675.84 | 0.113074 | 1038.462 | 0.08503765
1679.96 | 0.113329 | 1038.462 | 0.08503765
1682.58 | 0.113484 | 1038.462 | 0.08503765
1686.36 | 0.113705 | 1038.462 | 0.08503765
1690.23 | 0.113917 | 1038.462 | 0.08503765
1692.99 | 0.114084 | 1050 | 0.08570506
1696.54 | 0.114292 | 1050 | 0.08570506
1699.24 | 0.114449 | 1050 | 0.08570506
1702.51 | 0.114642 | 1050 | 0.08570506
1706.03 | 0.114851 | 1050 | 0.08570506
1709.57 | 0.115025 | 1050 | 0.08570506
1712.46 | 0.115218 | 1061.538 | 0.08637354
1715.61 | 0.115406 | 1061.538 | 0.08637354
1718.46 | 0.115561 | 1061.538 | 0.08637354
1721.42 | 0.11573 | 1061.538 | 0.08637354
1723.67 | 0.115862 | 1061.538 | 0.08637354
1727.44 | 0.116089 | 1073.077 | 0.08704324
1730.61 | 0.116277 | 1073.077 | 0.08704324
1734.8 | 0.116526 | 1073.077 | 0.08704324
1738 | 0.116715 | 1073.077 | 0.08704324
1741.05 | 0.11689 | 1073.077 | 0.08704324
1744.09 | 0.117036 | 1073.077 | 0.08704324
1747.79 | 0.117251 | 1084.615 | 0.08771434
1750.76 | 0.117436 | 1084.615 | 0.08771434
1753.47 | 0.117605 | 1084.615 | 0.08771434
1757.6 | 0.117878 | 1084.615 | 0.08771434
1761.11 | 0.118091 | 1084.615 | 0.08771434
1764.5 | 0.118286 | 1096.154 | 0.08838698
1767.82 | 0.118482 | 1096.154 | 0.08838698
1771.12 | 0.118658 | 1096.154 | 0.08838698
1774.06 | 0.118825 | 1096.154 | 0.08838698
1776.39 | 0.118993 | 1096.154 | 0.08838698
1779.39 | 0.119157 | 1096.154 | 0.08838698
1782.7 | 0.119363 | 1107.692 | 0.08906136
1784.93 | 0.119494 | 1107.692 | 0.08906136
1788.37 | 0.119696 | 1107.692 | 0.08906136
1791.84 | 0.119905 | 1107.692 | 0.08906136
1794.89 | 0.12008 | 1107.692 | 0.08906136
1796.63 | 0.120197 | 1119.231 | 0.08973763
1799.83 | 0.120389 | 1119.231 | 0.08973763
1803.35 | 0.120588 | 1119.231 | 0.08973763
1806.17 | 0.120756 | 1119.231 | 0.08973763
1808.84 | 0.120917 | 1119.231 | 0.08973763
1812.45 | 0.121133 | 1119.231 | 0.08973763
1815.27 | 0.121305 | 1130.769 | 0.09041597
1819.19 | 0.121516 | 1130.769 | 0.09041597
1823.01 | 0.121778 | 1130.769 | 0.09041597
1826.46 | 0.121992 | 1130.769 | 0.09041597
1830.26 | 0.122221 | 1130.769 | 0.09041597
1832.72 | 0.12237 | 1142.308 | 0.09109656
1836.1 | 0.122574 | 1142.308 | 0.09109656
1838.91 | 0.122804 | 1142.308 | 0.09109656
1842.26 | 0.123122 | 1142.308 | 0.09109656
1846.55 | 0.123448 | 1142.308 | 0.09109656
1848.99 | 0.123608 | 1142.308 | 0.09109656
1851.96 | 0.123783 | 1153.846 | 0.09177959
1854.31 | 0.123952 | 1153.846 | 0.09177959
1855.88 | 0.124074 | 1153.846 | 0.09177959
1857.91 | 0.124172 | 1153.846 | 0.09177959
1860.02 | 0.124391 | 1153.846 | 0.09177959
1863.33 | 0.124612 | 1153.846 | 0.09177959
1866.58 | 0.124824 | 1165.385 | 0.09246523
1870.5 | 0.125059 | 1165.385 | 0.09246523
1873.45 | 0.125242 | 1165.385 | 0.09246523
1876.71 | 0.125446 | 1165.385 | 0.09246523
1879.85 | 0.125639 | 1165.385 | 0.09246523
1883.25 | 0.125841 | 1176.923 | 0.09315368
1886.72 | 0.126073 | 1176.923 | 0.09315368
1889.52 | 0.126243 | 1176.923 | 0.09315368
1892.46 | 0.126448 | 1176.923 | 0.09315368
1895.6 | 0.126641 | 1176.923 | 0.09315368
1900 | 0.126928 | 1176.923 | 0.09315368
1904.34 | 0.127195 | 1188.462 | 0.09384512
1907.03 | 0.127358 | 1188.462 | 0.09384512
1908.79 | 0.127487 | 1188.462 | 0.09384512
1911.78 | 0.127688 | 1188.462 | 0.09384512
1914.28 | 0.127839 | 1188.462 | 0.09384512
1918.54 | 0.128133 | 1200 | 0.09453977
1921.78 | 0.128333 | 1200 | 0.09453977
1923.98 | 0.128462 | 1200 | 0.09453977
1926.96 | 0.128668 | 1200 | 0.09453977
1929.63 | 0.128822 | 1200 | 0.09453977
1932.77 | 0.129049 | 1200 | 0.09453977
1935.64 | 0.129237 | 1211.538 | 0.09523782
1938.59 | 0.129437 | 1211.538 | 0.09523782
1942.62 | 0.129699 | 1211.538 | 0.09523782
1946.14 | 0.12993 | 1211.538 | 0.09523782
1949.64 | 0.130154 | 1211.538 | 0.09523782
1952.66 | 0.13034 | 1223.077 | 0.09593949
1955.46 | 0.130523 | 1223.077 | 0.09593949
1958.32 | 0.130689 | 1223.077 | 0.09593949
1961.59 | 0.130926 | 1223.077 | 0.09593949
1966.02 | 0.131223 | 1223.077 | 0.09593949
1968.76 | 0.131395 | 1223.077 | 0.09593949
1971.63 | 0.13158 | 1234.615 | 0.09664498
1973.92 | 0.13172 | 1234.615 | 0.09664498
1977.04 | 0.131923 | 1234.615 | 0.09664498
1980.16 | 0.132144 | 1234.615 | 0.09664498
1983.69 | 0.132376 | 1234.615 | 0.09664498
1987.75 | 0.132645 | 1246.154 | 0.09735452
1991.82 | 0.132909 | 1246.154 | 0.09735452
1995.19 | 0.133135 | 1246.154 | 0.09735452
1998.66 | 0.133377 | 1246.154 | 0.09735452
2002.27 | 0.133606 | 1246.154 | 0.09735452
2003.78 | 0.13371 | 1246.154 | 0.09735452
2007.17 | 0.133929 | 1257.692 | 0.09806834
2010.54 | 0.134168 | 1257.692 | 0.09806834
2014.33 | 0.134416 | 1257.692 | 0.09806834
2018.88 | 0.134727 | 1257.692 | 0.09806834
2021.94 | 0.134902 | 1257.692 | 0.09806834
2025.52 | 0.135167 | 1269.231 | 0.09878668
2028.76 | 0.1354 | 1269.231 | 0.09878668
2031.8 | 0.135596 | 1269.231 | 0.09878668
2034.75 | 0.135803 | 1269.231 | 0.09878668
2037.9 | 0.135999 | 1269.231 | 0.09878668
2041.17 | 0.136235 | 1269.231 | 0.09878668
2044.66 | 0.136462 | 1280.769 | 0.09950978
2047.43 | 0.136682 | 1280.769 | 0.09950978
2049.63 | 0.136815 | 1280.769 | 0.09950978
2052.99 | 0.137041 | 1280.769 | 0.09950978
2055.29 | 0.137212 | 1280.769 | 0.09950978
2057.58 | 0.137389 | 1292.308 | 0.1002379
2059.45 | 0.137482 | 1292.308 | 0.1002379
2061.33 | 0.137644 | 1292.308 | 0.1002379
2063.25 | 0.137755 | 1292.308 | 0.1002379
2065.87 | 0.137951 | 1292.308 | 0.1002379
2068.84 | 0.138157 | 1292.308 | 0.1002379
2072.01 | 0.138394 | 1303.846 | 0.1009713
2075.45 | 0.138601 | 1303.846 | 0.1009713
2078.23 | 0.138817 | 1303.846 | 0.1009713
2080.77 | 0.138977 | 1303.846 | 0.1009713
2082.77 | 0.139107 | 1303.846 | 0.1009713
2085.61 | 0.139344 | 1315.385 | 0.1017102
2089.28 | 0.139563 | 1315.385 | 0.1017102
2091.75 | 0.13978 | 1315.385 | 0.1017102
2093.78 | 0.139927 | 1315.385 | 0.1017102
2097.17 | 0.140173 | 1315.385 | 0.1017102
2100.89 | 0.140419 | 1315.385 | 0.1017102
2104.14 | 0.140664 | 1326.923 | 0.102455
2106.81 | 0.140832 | 1326.923 | 0.102455
2110.67 | 0.141134 | 1326.923 | 0.102455
2112.97 | 0.141276 | 1326.923 | 0.102455
2116.29 | 0.141514 | 1326.923 | 0.102455
2118.86 | 0.141726 | 1338.462 | 0.1032058
2121.81 | 0.141949 | 1338.462 | 0.1032058
2125.37 | 0.142197 | 1338.462 | 0.1032058
2128.04 | 0.142382 | 1338.462 | 0.1032058
2131.79 | 0.142624 | 1338.462 | 0.1032058
2135.23 | 0.142886 | 1338.462 | 0.1032058
2138.18 | 0.143117 | 1350 | 0.1039631
2140.62 | 0.143274 | 1350 | 0.1039631
2142.22 | 0.143388 | 1350 | 0.1039631
2145.17 | 0.143631 | 1350 | 0.1039631
2146.31 | 0.143714 | 1350 | 0.1039631
2151.26 | 0.144065 | 1361.538 | 0.1047272
2154.57 | 0.144295 | 1361.538 | 0.1047272
2156.85 | 0.144473 | 1361.538 | 0.1047272
2159.67 | 0.144711 | 1361.538 | 0.1047272
2162.46 | 0.144906 | 1361.538 | 0.1047272
2165.31 | 0.145145 | 1361.538 | 0.1047272
2168.18 | 0.145347 | 1373.077 | 0.1054983
2170.17 | 0.145512 | 1373.077 | 0.1054983
2173.47 | 0.145731 | 1373.077 | 0.1054983
2175.19 | 0.145886 | 1373.077 | 0.1054983
2177.81 | 0.146073 | 1373.077 | 0.1054983
2180.88 | 0.146294 | 1384.615 | 0.1062768
2184.38 | 0.146578 | 1384.615 | 0.1062768
2187.87 | 0.14685 | 1384.615 | 0.1062768
2192.24 | 0.147172 | 1384.615 | 0.1062768
2194.43 | 0.147344 | 1384.615 | 0.1062768
2197.73 | 0.147558 | 1384.615 | 0.1062768
2200.37 | 0.14779 | 1396.154 | 0.1070631
2203.82 | 0.148044 | 1396.154 | 0.1070631
2207.49 | 0.148337 | 1396.154 | 0.1070631
2211.93 | 0.148694 | 1396.154 | 0.1070631
2215.6 | 0.148978 | 1396.154 | 0.1070631
2219.27 | 0.14922 | 1396.154 | 0.1070631
2221.64 | 0.149442 | 1407.692 | 0.1078575
2226.31 | 0.149817 | 1407.692 | 0.1078575
2231.45 | 0.150222 | 1407.692 | 0.1078575
2234.77 | 0.150486 | 1407.692 | 0.1078575
2239.13 | 0.150819 | 1407.692 | 0.1078575
2242.58 | 0.151121 | 1419.231 | 0.1086605
2246.22 | 0.151402 | 1419.231 | 0.1086605
2250.96 | 0.151778 | 1419.231 | 0.1086605
2254.78 | 0.152093 | 1419.231 | 0.1086605
2257.08 | 0.152273 | 1419.231 | 0.1086605
2260.9 | 0.152554 | 1419.231 | 0.1086605
2264.79 | 0.15289 | 1430.769 | 0.1094725
2268.56 | 0.153196 | 1430.769 | 0.1094725
2271.7 | 0.153456 | 1430.769 | 0.1094725
2274.83 | 0.153712 | 1430.769 | 0.1094725
2278.36 | 0.153999 | 1430.769 | 0.1094725
2281.56 | 0.154246 | 1442.308 | 0.1102939
2285.53 | 0.154611 | 1442.308 | 0.1102939
2289.32 | 0.154917 | 1442.308 | 0.1102939
2292.77 | 0.155233 | 1442.308 | 0.1102939
2295.62 | 0.155462 | 1442.308 | 0.1102939
2299.2 | 0.155777 | 1442.308 | 0.1102939
2303.32 | 0.156114 | 1453.846 | 0.1111252
2306.7 | 0.156393 | 1453.846 | 0.1111252
2310.22 | 0.156703 | 1453.846 | 0.1111252
2313.13 | 0.156947 | 1453.846 | 0.1111252
2316.78 | 0.157263 | 1453.846 | 0.1111252
2319.85 | 0.157516 | 1465.385 | 0.1119667
2322.84 | 0.157794 | 1465.385 | 0.1119667
2326.01 | 0.158062 | 1465.385 | 0.1119667
2329.86 | 0.158412 | 1465.385 | 0.1119667
2333 | 0.158675 | 1465.385 | 0.1119667
2336.89 | 0.159024 | 1465.385 | 0.1119667
2340.51 | 0.159356 | 1476.923 | 0.1128192
2343.31 | 0.159597 | 1476.923 | 0.1128192
2346.03 | 0.159845 | 1476.923 | 0.1128192
2349.78 | 0.160187 | 1476.923 | 0.1128192
2353.29 | 0.160503 | 1476.923 | 0.1128192
2356.18 | 0.16077 | 1488.462 | 0.1136829
2359.45 | 0.161051 | 1488.462 | 0.1136829
2361.73 | 0.16127 | 1488.462 | 0.1136829
2365.3 | 0.161591 | 1488.462 | 0.1136829
2367.65 | 0.161789 | 1488.462 | 0.1136829
2371.81 | 0.162174 | 1488.462 | 0.1136829
2375.2 | 0.162489 | 1500 | 0.1145586
2378.73 | 0.162814 | 1500 | 0.1145586
2381.87 | 0.163108 | 1500 | 0.1145586
2384.37 | 0.163354 | 1500 | 0.1145586
2387.98 | 0.163697 | 1500 | 0.1145586
2391.83 | 0.164059 | 1511.538 | 0.1154468
2395.5 | 0.164396 | 1511.538 | 0.1154468
2399.01 | 0.164732 | 1511.538 | 0.1154468
2401.74 | 0.165006 | 1511.538 | 0.1154468
2404.51 | 0.165275 | 1511.538 | 0.1154468
2406.98 | 0.165505 | 1511.538 | 0.1154468
2410.5 | 0.165854 | 1523.077 | 0.116348
2414.34 | 0.166239 | 1523.077 | 0.116348
2418.06 | 0.166603 | 1523.077 | 0.116348
2421.88 | 0.166958 | 1523.077 | 0.116348
2425.89 | 0.167363 | 1523.077 | 0.116348
2427.76 | 0.167577 | 1534.615 | 0.1172629
2430.68 | 0.167885 | 1534.615 | 0.1172629
2434.16 | 0.16823 | 1534.615 | 0.1172629
2437.05 | 0.168504 | 1534.615 | 0.1172629
2440.2 | 0.168838 | 1534.615 | 0.1172629
2443.62 | 0.16917 | 1534.615 | 0.1172629
2447.13 | 0.169542 | 1546.154 | 0.1181923
2450.98 | 0.169942 | 1546.154 | 0.1181923
2454.55 | 0.170322 | 1546.154 | 0.1181923
2457.19 | 0.170602 | 1546.154 | 0.1181923
2460.51 | 0.170936 | 1546.154 | 0.1181923
2463.19 | 0.171217 | 1557.692 | 0.1191368
2466.88 | 0.171616 | 1557.692 | 0.1191368
2470.22 | 0.171963 | 1557.692 | 0.1191368
2473.62 | 0.172334 | 1557.692 | 0.1191368
2477.24 | 0.172731 | 1557.692 | 0.1191368
2480.36 | 0.173071 | 1557.692 | 0.1191368
2484.7 | 0.17354 | 1569.231 | 0.1200973
2487.49 | 0.173842 | 1569.231 | 0.1200973
2490.78 | 0.174203 | 1569.231 | 0.1200973
2494.25 | 0.17458 | 1569.231 | 0.1200973
2498.37 | 0.175061 | 1569.231 | 0.1200973
2502.66 | 0.175553 | 1580.769 | 0.1210745
2506.11 | 0.175952 | 1580.769 | 0.1210745
2509.36 | 0.176299 | 1580.769 | 0.1210745
2511.7 | 0.176583 | 1580.769 | 0.1210745
2515.7 | 0.177046 | 1580.769 | 0.1210745
2517.76 | 0.177274 | 1580.769 | 0.1210745
2521.96 | 0.177779 | 1592.308 | 0.1220693
2525.3 | 0.178152 | 1592.308 | 0.1220693
2527.67 | 0.17846 | 1592.308 | 0.1220693
2530.87 | 0.178856 | 1592.308 | 0.1220693
2534.61 | 0.179268 | 1592.308 | 0.1220693
2538.16 | 0.179693 | 1603.846 | 0.1230828
2540.1 | 0.179972 | 1603.846 | 0.1230828
2543.27 | 0.180372 | 1603.846 | 0.1230828
2547.2 | 0.18086 | 1603.846 | 0.1230828
2549.82 | 0.181192 | 1603.846 | 0.1230828
2553.06 | 0.181591 | 1603.846 | 0.1230828
2555.5 | 0.18187 | 1615.385 | 0.1241158
2556.65 | 0.182042 | 1615.385 | 0.1241158
2559.35 | 0.18238 | 1615.385 | 0.1241158
2562.22 | 0.182772 | 1615.385 | 0.1241158
2564.27 | 0.183038 | 1615.385 | 0.1241158
2567.86 | 0.183509 | 1615.385 | 0.1241158
2570.83 | 0.183889 | 1626.923 | 0.1251696
2572.8 | 0.184165 | 1626.923 | 0.1251696
2574.8 | 0.184417 | 1626.923 | 0.1251696
2577.29 | 0.184764 | 1626.923 | 0.1251696
2579.74 | 0.185091 | 1626.923 | 0.1251696
2582.71 | 0.18549 | 1638.462 | 0.1262453
2585.75 | 0.185909 | 1638.462 | 0.1262453
2588.22 | 0.186246 | 1638.462 | 0.1262453
2590.32 | 0.186513 | 1638.462 | 0.1262453
2592.2 | 0.186798 | 1638.462 | 0.1262453
2595.21 | 0.187223 | 1638.462 | 0.1262453
2598.26 | 0.187607 | 1650 | 0.127344
2601.55 | 0.188079 | 1650 | 0.127344
2603.7 | 0.188398 | 1650 | 0.127344
2606.77 | 0.188848 | 1650 | 0.127344
2609.47 | 0.189234 | 1650 | 0.127344
2612.84 | 0.189724 | 1661.538 | 0.1284674
2615.05 | 0.190063 | 1661.538 | 0.1284674
2618.55 | 0.190597 | 1661.538 | 0.1284674
2622 | 0.19112 | 1661.538 | 0.1284674
2624.66 | 0.191541 | 1661.538 | 0.1284674
2627.21 | 0.191902 | 1661.538 | 0.1284674
2630.71 | 0.19246 | 1673.077 | 0.1296167
2633.05 | 0.192833 | 1673.077 | 0.1296167
2634.77 | 0.193098 | 1673.077 | 0.1296167
2637.91 | 0.193587 | 1673.077 | 0.1296167
2641.04 | 0.194105 | 1673.077 | 0.1296167
2643.88 | 0.194584 | 1684.615 | 0.1307936
2646.4 | 0.195 | 1684.615 | 0.1307936
2649.05 | 0.19545 | 1684.615 | 0.1307936
2651.14 | 0.195803 | 1684.615 | 0.1307936
2653.69 | 0.196235 | 1684.615 | 0.1307936
2656.23 | 0.196683 | 1684.615 | 0.1307936
2659.16 | 0.197158 | 1696.154 | 0.1319999
2661.22 | 0.197531 | 1696.154 | 0.1319999
2663.6 | 0.197905 | 1696.154 | 0.1319999
2666.02 | 0.198363 | 1696.154 | 0.1319999
2666.99 | 0.198526 | 1696.154 | 0.1319999
2668.94 | 0.198866 | 1707.692 | 0.1332374
2670.74 | 0.199231 | 1707.692 | 0.1332374
2673.61 | 0.199761 | 1707.692 | 0.1332374
2675.3 | 0.20005 | 1707.692 | 0.1332374
2677.35 | 0.200466 | 1707.692 | 0.1332374
2679.02 | 0.200781 | 1707.692 | 0.1332374
2680.85 | 0.201128 | 1719.231 | 0.1345084
2683.39 | 0.201615 | 1719.231 | 0.1345084
2685.84 | 0.20209 | 1719.231 | 0.1345084
2687.88 | 0.20248 | 1719.231 | 0.1345084
2690.43 | 0.202985 | 1719.231 | 0.1345084
2693.25 | 0.203561 | 1730.769 | 0.135815
2696.14 | 0.204144 | 1730.769 | 0.135815
2698.66 | 0.204661 | 1730.769 | 0.135815
2700.26 | 0.204997 | 1730.769 | 0.135815
2702.18 | 0.205397 | 1730.769 | 0.135815
2703.95 | 0.205767 | 1730.769 | 0.135815
2705.61 | 0.206138 | 1742.308 | 0.1371597
2707.5 | 0.20655 | 1742.308 | 0.1371597
2709.27 | 0.206942 | 1742.308 | 0.1371597
2710.65 | 0.207213 | 1742.308 | 0.1371597
2711.6 | 0.207472 | 1742.308 | 0.1371597
2713.19 | 0.207814 | 1753.846 | 0.1385452
2715.71 | 0.208398 | 1753.846 | 0.1385452
2717.63 | 0.208842 | 1753.846 | 0.1385452
2718.9 | 0.209141 | 1753.846 | 0.1385452
2720.93 | 0.2096 | 1753.846 | 0.1385452
2722.62 | 0.209999 | 1753.846 | 0.1385452
2724 | 0.21034 | 1765.385 | 0.1399743
2725.57 | 0.210718 | 1765.385 | 0.1399743
2727.69 | 0.211242 | 1765.385 | 0.1399743
2729.36 | 0.211682 | 1765.385 | 0.1399743
2731.31 | 0.212141 | 1765.385 | 0.1399743
2732.34 | 0.212429 | 1776.923 | 0.1414503
2734.35 | 0.212949 | 1776.923 | 0.1414503
2735.86 | 0.213342 | 1776.923 | 0.1414503
2737.62 | 0.213813 | 1776.923 | 0.1414503
2739.57 | 0.214336 | 1776.923 | 0.1414503
2741.29 | 0.214813 | 1776.923 | 0.1414503
2743.21 | 0.215337 | 1788.462 | 0.1429767
2744.31 | 0.21563 | 1788.462 | 0.1429767
2745.41 | 0.215923 | 1788.462 | 0.1429767
2746 | 0.216199 | 1788.462 | 0.1429767
2746.18 | 0.216434 | 1788.462 | 0.1429767
2746.6 | 0.216725 | 1800 | 0.1445577
2747.26 | 0.217049 | 1800 | 0.1445577
2748.32 | 0.217422 | 1800 | 0.1445577
2749.78 | 0.217922 | 1800 | 0.1445577
2750.94 | 0.218306 | 1800 | 0.1445577
2752.57 | 0.218835 | 1800 | 0.1445577
2754.09 | 0.219338 | 1811.538 | 0.1461977
2755.46 | 0.219756 | 1811.538 | 0.1461977
2757.01 | 0.220255 | 1811.538 | 0.1461977
2758.38 | 0.220688 | 1811.538 | 0.1461977
2759.96 | 0.221201 | 1811.538 | 0.1461977
2761.96 | 0.221842 | 1823.077 | 0.1479016
2763.18 | 0.222236 | 1823.077 | 0.1479016
2764.67 | 0.222727 | 1823.077 | 0.1479016
2765.79 | 0.223067 | 1823.077 | 0.1479016
2767.3 | 0.223585 | 1823.077 | 0.1479016
2768.86 | 0.224125 | 1823.077 | 0.1479016
2770.06 | 0.224535 | 1834.615 | 0.1496753
2771.21 | 0.224934 | 1834.615 | 0.1496753
2772.18 | 0.225274 | 1834.615 | 0.1496753
2773.38 | 0.225695 | 1834.615 | 0.1496753
2775.03 | 0.226268 | 1834.615 | 0.1496753
2776.43 | 0.226767 | 1846.154 | 0.1515256
2777.85 | 0.227278 | 1846.154 | 0.1515256
2779.08 | 0.227728 | 1846.154 | 0.1515256
2780.08 | 0.228119 | 1846.154 | 0.1515256
2781.45 | 0.228637 | 1846.154 | 0.1515256
2782.62 | 0.229095 | 1846.154 | 0.1515256
2783.86 | 0.229588 | 1857.692 | 0.1534597
2785.06 | 0.230071 | 1857.692 | 0.1534597
2786.21 | 0.230548 | 1857.692 | 0.1534597
2787.38 | 0.231048 | 1857.692 | 0.1534597
2788.31 | 0.231435 | 1857.692 | 0.1534597
2788.93 | 0.23169 | 1857.692 | 0.1534597
2790.2 | 0.232261 | 1869.231 | 0.1554864
2791.06 | 0.232627 | 1869.231 | 0.1554864
2792.16 | 0.233127 | 1869.231 | 0.1554864
2793.3 | 0.233653 | 1869.231 | 0.1554864
2794.23 | 0.234082 | 1869.231 | 0.1554864
2795.5 | 0.234691 | 1880.769 | 0.157615
2796.5 | 0.235184 | 1880.769 | 0.157615
2797.57 | 0.23567 | 1880.769 | 0.157615
2798.84 | 0.236252 | 1880.769 | 0.157615
2799.81 | 0.236696 | 1880.769 | 0.157615
2800.96 | 0.237218 | 1880.769 | 0.157615
2802.36 | 0.237839 | 1892.308 | 0.1598566
2803.19 | 0.238223 | 1892.308 | 0.1598566
2804.13 | 0.238652 | 1892.308 | 0.1598566
2805.08 | 0.239092 | 1892.308 | 0.1598566
2806.13 | 0.239579 | 1892.308 | 0.1598566
2807.13 | 0.240053 | 1903.846 | 0.1622241
2808.1 | 0.240513 | 1903.846 | 0.1622241
2809.07 | 0.240985 | 1903.846 | 0.1622241
2810.05 | 0.241441 | 1903.846 | 0.1622241
2811.07 | 0.241928 | 1903.846 | 0.1622241
2812.19 | 0.242467 | 1903.846 | 0.1622241
2812.97 | 0.242862 | 1915.385 | 0.1647326
2813.92 | 0.243349 | 1915.385 | 0.1647326
2814.94 | 0.243879 | 1915.385 | 0.1647326
2815.99 | 0.244391 | 1915.385 | 0.1647326
2817.13 | 0.244982 | 1915.385 | 0.1647326
2817.94 | 0.245402 | 1926.923 | 0.1674004
2818.89 | 0.245897 | 1926.923 | 0.1674004
2819.85 | 0.246381 | 1926.923 | 0.1674004
2820.73 | 0.246855 | 1926.923 | 0.1674004
2821.65 | 0.247347 | 1926.923 | 0.1674004
2822.41 | 0.247757 | 1926.923 | 0.1674004
2823.08 | 0.248124 | 1938.462 | 0.170249
2823.78 | 0.248522 | 1938.462 | 0.170249
2824.38 | 0.24885 | 1938.462 | 0.170249
2825 | 0.249185 | 1938.462 | 0.170249
2825.67 | 0.249586 | 1938.462 | 0.170249
2826.29 | 0.24994 | 1950 | 0.1733049
2826.94 | 0.250314 | 1950 | 0.1733049
2827.49 | 0.250646 | 1950 | 0.1733049
2828.05 | 0.25098 | 1950 | 0.1733049
2828.5 | 0.251232 | 1950 | 0.1733049
2829.07 | 0.251583 | 1950 | 0.1733049
2829.64 | 0.251958 | 1961.538 | 0.1765991
2830.21 | 0.252312 | 1961.538 | 0.1765991
2830.72 | 0.252642 | 1961.538 | 0.1765991
2831.07 | 0.252856 | 1961.538 | 0.1765991
2831.46 | 0.253103 | 1961.538 | 0.1765991
2831.86 | 0.253384 | 1973.077 | 0.1801758
2832.21 | 0.253618 | 1973.077 | 0.1801758
2832.48 | 0.253799 | 1973.077 | 0.1801758
2832.99 | 0.254124 | 1973.077 | 0.1801758
2833.38 | 0.25439 | 1973.077 | 0.1801758
2833.81 | 0.254714 | 1973.077 | 0.1801758
2834.16 | 0.25496 | 1984.615 | 0.184082
2834.51 | 0.255207 | 1984.615 | 0.184082
2834.9 | 0.255491 | 1984.615 | 0.184082
2835.28 | 0.255762 | 1984.615 | 0.184082
2835.6 | 0.256003 | 1984.615 | 0.184082
2836.05 | 0.256329 | 1996.154 | 0.1883825
2836.38 | 0.256583 | 1996.154 | 0.1883825
2836.75 | 0.256868 | 1996.154 | 0.1883825
2837.18 | 0.257205 | 1996.154 | 0.1883825
2837.48 | 0.257455 | 1996.154 | 0.1883825
2837.87 | 0.257761 | 1996.154 | 0.1883825
2838.23 | 0.258082 | 2007.692 | 0.1931629
2838.62 | 0.258395 | 2007.692 | 0.1931629
2838.88 | 0.258621 | 2007.692 | 0.1931629
2839.12 | 0.258812 | 2007.692 | 0.1931629
2839.37 | 0.259052 | 2007.692 | 0.1931629
2839.65 | 0.259306 | 2019.231 | 0.1985334
2839.9 | 0.259513 | 2019.231 | 0.1985334
2840.18 | 0.259769 | 2019.231 | 0.1985334
2840.43 | 0.260014 | 2019.231 | 0.1985334
2840.69 | 0.260252 | 2019.231 | 0.1985334
2840.97 | 0.260532 | 2019.231 | 0.1985334
2841.22 | 0.260785 | 2030.769 | 0.2046358
2841.5 | 0.261071 | 2030.769 | 0.2046358
2841.74 | 0.261305 | 2030.769 | 0.2046358
2841.97 | 0.261592 | 2030.769 | 0.2046358
2842.25 | 0.261909 | 2030.769 | 0.2046358
2842.5 | 0.262199 | 2042.308 | 0.2117456
2842.74 | 0.262475 | 2042.308 | 0.2117456
2843 | 0.262819 | 2042.308 | 0.2117456
2843.17 | 0.263006 | 2042.308 | 0.2117456
2843.34 | 0.263235 | 2042.308 | 0.2117456
2843.49 | 0.263446 | 2042.308 | 0.2117456
2843.64 | 0.263646 | 2053.846 | 0.2201821
2843.79 | 0.263874 | 2053.846 | 0.2201821
2843.94 | 0.264089 | 2053.846 | 0.2201821
2844.09 | 0.26434 | 2053.846 | 0.2201821
2844.24 | 0.264601 | 2053.846 | 0.2201821
2844.39 | 0.264862 | 2065.385 | 0.2304515
2844.56 | 0.265152 | 2065.385 | 0.2304515
2844.71 | 0.265462 | 2065.385 | 0.2304515
2844.86 | 0.265788 | 2065.385 | 0.2304515
2845.01 | 0.266122 | 2065.385 | 0.2304515
2845.16 | 0.266492 | 2065.385 | 0.2304515
2845.32 | 0.266983 | 2076.923 | 0.2436868
2845.47 | 0.267499 | 2076.923 | 0.2436868
2845.62 | 0.268118 | 2076.923 | 0.2436868
2845.79 | 0.269086 | 2076.923 | 0.2436868
2846.09 | 0.277129 | 2076.923 | 0.2436868
0 | 0 | 0 | 0
0 | 0 | 0 | 0
0 | 0 | 0 | 0
0 | 0 | 0 | 0
0 | 1e-06 | 11.53846 | 0.001184076
0 | 1e-06 | 11.53846 | 0.001184076
0.01 | 3e-06 | 11.53846 | 0.001184076
0.01 | 2e-06 | 23.07692 | 0.002336714
0.01 | 1e-06 | 23.07692 | 0.002336714
0.01 | 2e-06 | 23.07692 | 0.002336714
0.01 | 1e-06 | 34.61538 | 0.003459571
0.01 | 3e-06 | 34.61538 | 0.003459571
0.01 | 8e-06 | 34.61538 | 0.003459571
0.01 | 4.7e-05 | 46.15385 | 0.004554178
0.01 | 5.3e-05 | 46.15385 | 0.004554178
0.02 | 6.1e-05 | 46.15385 | 0.004554178
0.02 | 6.4e-05 | 46.15385 | 0.004554178
0.02 | 6.4e-05 | 57.69231 | 0.005621949
0.02 | 6.4e-05 | 57.69231 | 0.005621949
0.02 | 6.6e-05 | 57.69231 | 0.005621949
0.02 | 6.4e-05 | 69.23077 | 0.006664196
0.02 | 6.4e-05 | 69.23077 | 0.006664196
0.02 | 6.4e-05 | 69.23077 | 0.006664196
0.02 | 7.1e-05 | 80.76923 | 0.007682136
0.02 | 7.4e-05 | 80.76923 | 0.007682136
0.03 | 7.3e-05 | 80.76923 | 0.007682136
0.03 | 7.3e-05 | 92.30769 | 0.008676854
0.03 | 7.2e-05 | 92.30769 | 0.008676854
0.03 | 7.1e-05 | 92.30769 | 0.008676854
0.03 | 7.1e-05 | 92.30769 | 0.008676854
0.03 | 7e-05 | 103.8462 | 0.009649468
0.03 | 6.9e-05 | 103.8462 | 0.009649468
0.03 | 6.8e-05 | 103.8462 | 0.009649468
0.03 | 6.8e-05 | 115.3846 | 0.01060096
0.03 | 6.7e-05 | 115.3846 | 0.01060096
0.04 | 7.1e-05 | 115.3846 | 0.01060096
0.04 | 7.1e-05 | 126.9231 | 0.01153223
0.04 | 7.1e-05 | 126.9231 | 0.01153223
0.04 | 8.1e-05 | 126.9231 | 0.01153223
0.04 | 8.2e-05 | 138.4615 | 0.01244416
0.04 | 8.2e-05 | 138.4615 | 0.01244416
0.04 | 8.4e-05 | 138.4615 | 0.01244416
0.04 | 8.4e-05 | 138.4615 | 0.01244416
0.04 | 8.4e-05 | 150 | 0.01333754
0.05 | 8.4e-05 | 150 | 0.01333754
0.05 | 8.3e-05 | 150 | 0.01333754
0.05 | 8.3e-05 | 161.5385 | 0.01421313
0.05 | 8.4e-05 | 161.5385 | 0.01421313
0.05 | 8.3e-05 | 161.5385 | 0.01421313
0.05 | 8.2e-05 | 173.0769 | 0.01507164
0.06 | 8.2e-05 | 173.0769 | 0.01507164
0.06 | 8.2e-05 | 173.0769 | 0.01507164
0.06 | 8.2e-05 | 184.6154 | 0.01591374
0.06 | 8.3e-05 | 184.6154 | 0.01591374
0.06 | 8.3e-05 | 184.6154 | 0.01591374
0.07 | 8.3e-05 | 184.6154 | 0.01591374
0.07 | 8.3e-05 | 196.1538 | 0.01674007
0.07 | 8.3e-05 | 196.1538 | 0.01674007
0.08 | 8.6e-05 | 196.1538 | 0.01674007
0.08 | 8.7e-05 | 207.6923 | 0.0175512
0.08 | 8.8e-05 | 207.6923 | 0.0175512
0.09 | 8.8e-05 | 207.6923 | 0.0175512
0.09 | 8.8e-05 | 219.2308 | 0.01834772
0.1 | 8.8e-05 | 219.2308 | 0.01834772
0.1 | 8.9e-05 | 219.2308 | 0.01834772
0.1 | 9e-05 | 230.7692 | 0.01913014
0.11 | 9e-05 | 230.7692 | 0.01913014
0.11 | 9e-05 | 230.7692 | 0.01913014
0.12 | 9.2e-05 | 242.3077 | 0.01989897
0.12 | 9.2e-05 | 242.3077 | 0.01989897
0.13 | 9.3e-05 | 242.3077 | 0.01989897
0.13 | 9.2e-05 | 242.3077 | 0.01989897
0.13 | 8.9e-05 | 253.8462 | 0.02065469
0.14 | 9.1e-05 | 253.8462 | 0.02065469
0.14 | 9.4e-05 | 253.8462 | 0.02065469
0.15 | 9.3e-05 | 265.3846 | 0.02139775
0.15 | 9.2e-05 | 265.3846 | 0.02139775
0.15 | 9.2e-05 | 265.3846 | 0.02139775
0.16 | 9.2e-05 | 276.9231 | 0.02212857
0.16 | 9.3e-05 | 276.9231 | 0.02212857
0.17 | 9.1e-05 | 276.9231 | 0.02212857
0.17 | 9.1e-05 | 288.4615 | 0.02284757
0.18 | 9.2e-05 | 288.4615 | 0.02284757
0.18 | 9.1e-05 | 288.4615 | 0.02284757
0.19 | 9.5e-05 | 288.4615 | 0.02284757
0.2 | 9.6e-05 | 300 | 0.02355513
0.21 | 9.8e-05 | 300 | 0.02355513
0.23 | 9.9e-05 | 300 | 0.02355513
0.24 | 0.000115 | 311.5385 | 0.02425162
0.25 | 0.000131 | 311.5385 | 0.02425162
0.26 | 0.000129 | 311.5385 | 0.02425162
0.27 | 0.000129 | 323.0769 | 0.02493739
0.28 | 0.000129 | 323.0769 | 0.02493739
0.29 | 0.000131 | 323.0769 | 0.02493739
0.3 | 0.000129 | 334.6154 | 0.02561277
0.31 | 0.00013 | 334.6154 | 0.02561277
0.32 | 0.000129 | 334.6154 | 0.02561277
0.34 | 0.00013 | 334.6154 | 0.02561277
0.35 | 0.000129 | 346.1538 | 0.02627808
0.36 | 0.000128 | 346.1538 | 0.02627808
0.38 | 0.000128 | 346.1538 | 0.02627808
0.41 | 0.000128 | 357.6923 | 0.02693363
0.43 | 0.000128 | 357.6923 | 0.02693363
0.45 | 0.000127 | 357.6923 | 0.02693363
0.48 | 0.000124 | 369.2308 | 0.02757971
0.5 | 0.000124 | 369.2308 | 0.02757971
0.52 | 0.000123 | 369.2308 | 0.02757971
0.54 | 0.000122 | 380.7692 | 0.02821659
0.57 | 0.00012 | 380.7692 | 0.02821659
0.59 | 0.000119 | 380.7692 | 0.02821659
0.61 | 0.000117 | 380.7692 | 0.02821659
0.64 | 0.000116 | 392.3077 | 0.02884454
0.66 | 0.00012 | 392.3077 | 0.02884454
0.69 | 0.000121 | 392.3077 | 0.02884454
0.7 | 0.000121 | 403.8462 | 0.02946382
0.73 | 0.000123 | 403.8462 | 0.02946382
0.75 | 0.000121 | 403.8462 | 0.02946382
0.78 | 0.000123 | 415.3846 | 0.03007466
0.79 | 0.000124 | 415.3846 | 0.03007466
0.82 | 0.000122 | 415.3846 | 0.03007466
0.85 | 0.000127 | 426.9231 | 0.03067731
0.87 | 0.000132 | 426.9231 | 0.03067731
0.89 | 0.000136 | 426.9231 | 0.03067731
0.91 | 0.000138 | 438.4615 | 0.03127198
0.94 | 0.000142 | 438.4615 | 0.03127198
0.96 | 0.000143 | 438.4615 | 0.03127198
0.98 | 0.000143 | 438.4615 | 0.03127198
1 | 0.00015 | 450 | 0.03185889
1.03 | 0.000152 | 450 | 0.03185889
1.05 | 0.000151 | 450 | 0.03185889
1.07 | 0.000153 | 461.5385 | 0.03243824
1.1 | 0.000152 | 461.5385 | 0.03243824
1.12 | 0.000151 | 461.5385 | 0.03243824
1.14 | 0.00015 | 473.0769 | 0.03301024
1.16 | 0.000152 | 473.0769 | 0.03301024
1.19 | 0.000158 | 473.0769 | 0.03301024
1.21 | 0.000162 | 484.6154 | 0.03357507
1.23 | 0.000162 | 484.6154 | 0.03357507
1.26 | 0.000159 | 484.6154 | 0.03357507
1.28 | 0.000162 | 484.6154 | 0.03357507
1.31 | 0.000169 | 496.1538 | 0.03413292
1.32 | 0.00017 | 496.1538 | 0.03413292
1.35 | 0.000168 | 496.1538 | 0.03413292
1.37 | 0.000177 | 507.6923 | 0.03468396
1.4 | 0.000179 | 507.6923 | 0.03468396
1.42 | 0.00018 | 507.6923 | 0.03468396
1.44 | 0.000178 | 519.2308 | 0.03522836
1.47 | 0.000177 | 519.2308 | 0.03522836
1.49 | 0.000176 | 519.2308 | 0.03522836
1.51 | 0.000178 | 530.7692 | 0.03576628
1.53 | 0.000177 | 530.7692 | 0.03576628
1.56 | 0.000185 | 530.7692 | 0.03576628
1.58 | 0.000188 | 530.7692 | 0.03576628
1.6 | 0.000191 | 542.3077 | 0.03629792
1.63 | 0.000191 | 542.3077 | 0.03629792
1.65 | 0.000193 | 542.3077 | 0.03629792
1.68 | 0.00019 | 553.8462 | 0.03682344
1.69 | 0.000192 | 553.8462 | 0.03682344
1.72 | 0.000192 | 553.8462 | 0.03682344
1.74 | 0.000198 | 565.3846 | 0.03734302
1.77 | 0.000205 | 565.3846 | 0.03734302
1.78 | 0.000204 | 565.3846 | 0.03734302
1.8 | 0.000213 | 576.9231 | 0.0378568
1.83 | 0.000218 | 576.9231 | 0.0378568
1.85 | 0.000222 | 576.9231 | 0.0378568
1.87 | 0.000225 | 576.9231 | 0.0378568
1.9 | 0.000226 | 588.4615 | 0.03836496
1.92 | 0.000224 | 588.4615 | 0.03836496
1.94 | 0.000226 | 588.4615 | 0.03836496
1.96 | 0.000226 | 600 | 0.03886763
1.99 | 0.00023 | 600 | 0.03886763
2.01 | 0.000233 | 600 | 0.03886763
2.03 | 0.000234 | 611.5385 | 0.03936497
2.06 | 0.000235 | 611.5385 | 0.03936497
2.08 | 0.000233 | 611.5385 | 0.03936497
2.11 | 0.000237 | 623.0769 | 0.03985711
2.12 | 0.000239 | 623.0769 | 0.03985711
2.15 | 0.000246 | 623.0769 | 0.03985711
2.17 | 0.000252 | 634.6154 | 0.04034419
2.2 | 0.000255 | 634.6154 | 0.04034419
2.22 | 0.000255 | 634.6154 | 0.04034419
2.24 | 0.000259 | 634.6154 | 0.04034419
2.27 | 0.000263 | 646.1538 | 0.04082635
2.29 | 0.000263 | 646.1538 | 0.04082635
2.55 | 0.000281 | 646.1538 | 0.04082635
3.3 | 0.000363 | 657.6923 | 0.04130371
4.05 | 0.000447 | 657.6923 | 0.04130371
4.8 | 0.000511 | 657.6923 | 0.04130371
5.3 | 0.000547 | 669.2308 | 0.04177639
6.05 | 0.000608 | 669.2308 | 0.04177639
6.8 | 0.00067 | 669.2308 | 0.04177639
7.55 | 0.000728 | 680.7692 | 0.04224453
8.05 | 0.00077 | 680.7692 | 0.04224453
8.8 | 0.000837 | 680.7692 | 0.04224453
9.55 | 0.000897 | 680.7692 | 0.04224453
10.3 | 0.000962 | 692.3077 | 0.04270822
10.8 | 0.001002 | 692.3077 | 0.04270822
11.55 | 0.001059 | 692.3077 | 0.04270822
12.3 | 0.001131 | 703.8462 | 0.0431676
13.05 | 0.001199 | 703.8462 | 0.0431676
13.55 | 0.001233 | 703.8462 | 0.0431676
14.3 | 0.001308 | 715.3846 | 0.04362276
15.05 | 0.001376 | 715.3846 | 0.04362276
15.8 | 0.001434 | 715.3846 | 0.04362276
16.3 | 0.001473 | 726.9231 | 0.04407381
17.05 | 0.001547 | 726.9231 | 0.04407381
17.8 | 0.001624 | 726.9231 | 0.04407381
18.8 | 0.001731 | 726.9231 | 0.04407381
19.8 | 0.001803 | 738.4615 | 0.04452086
21.3 | 0.001925 | 738.4615 | 0.04452086
22.8 | 0.002058 | 738.4615 | 0.04452086
23.8 | 0.002142 | 750 | 0.044964
25.3 | 0.002272 | 750 | 0.044964
26.8 | 0.002409 | 750 | 0.044964
28.3 | 0.002574 | 761.5385 | 0.04540335
29.3 | 0.002648 | 761.5385 | 0.04540335
30.8 | 0.002785 | 761.5385 | 0.04540335
32.3 | 0.002927 | 773.0769 | 0.04583898
33.8 | 0.003057 | 773.0769 | 0.04583898
34.8 | 0.003153 | 773.0769 | 0.04583898
36.3 | 0.003293 | 773.0769 | 0.04583898
37.8 | 0.003445 | 784.6154 | 0.04627099
39.3 | 0.003581 | 784.6154 | 0.04627099
40.3 | 0.003667 | 784.6154 | 0.04627099
41.8 | 0.003823 | 796.1538 | 0.04669947
43.3 | 0.003964 | 796.1538 | 0.04669947
44.8 | 0.004106 | 796.1538 | 0.04669947
45.8 | 0.004186 | 807.6923 | 0.04712451
47.3 | 0.004333 | 807.6923 | 0.04712451
48.8 | 0.00447 | 807.6923 | 0.04712451
50.3 | 0.004616 | 819.2308 | 0.0475462
51.3 | 0.004709 | 819.2308 | 0.0475462
52.8 | 0.004861 | 819.2308 | 0.0475462
54.3 | 0.004998 | 819.2308 | 0.0475462
55.8 | 0.005132 | 830.7692 | 0.04796461
56.8 | 0.005223 | 830.7692 | 0.04796461
58.3 | 0.005356 | 830.7692 | 0.04796461
59.81 | 0.005496 | 842.3077 | 0.04837982
61.31 | 0.00564 | 842.3077 | 0.04837982
62.31 | 0.005733 | 842.3077 | 0.04837982
63.81 | 0.005878 | 853.8462 | 0.04879192
65.31 | 0.006015 | 853.8462 | 0.04879192
66.81 | 0.006165 | 853.8462 | 0.04879192
67.81 | 0.00626 | 865.3846 | 0.04920098
69.31 | 0.006389 | 865.3846 | 0.04920098
70.81 | 0.006539 | 865.3846 | 0.04920098
72.31 | 0.006679 | 876.9231 | 0.04960708
73.31 | 0.006771 | 876.9231 | 0.04960708
74.81 | 0.006915 | 876.9231 | 0.04960708
76.31 | 0.007068 | 876.9231 | 0.04960708
77.81 | 0.007194 | 888.4615 | 0.05001028
78.81 | 0.007286 | 888.4615 | 0.05001028
80.31 | 0.007416 | 888.4615 | 0.05001028
81.81 | 0.007548 | 900 | 0.05041066
82.81 | 0.00764 | 900 | 0.05041066
84.31 | 0.007765 | 900 | 0.05041066
85.81 | 0.007915 | 911.5385 | 0.05080828
87.31 | 0.008058 | 911.5385 | 0.05080828
88.31 | 0.008155 | 911.5385 | 0.05080828
89.81 | 0.008276 | 923.0769 | 0.05120322
91.31 | 0.008422 | 923.0769 | 0.05120322
92.81 | 0.008557 | 923.0769 | 0.05120322
93.81 | 0.008635 | 923.0769 | 0.05120322
95.31 | 0.008776 | 934.6154 | 0.05159554
96.81 | 0.008916 | 934.6154 | 0.05159554
98.31 | 0.00905 | 934.6154 | 0.05159554
99.31 | 0.009134 | 946.1538 | 0.0519853
100.81 | 0.009267 | 946.1538 | 0.0519853
102.31 | 0.009407 | 946.1538 | 0.0519853
103.81 | 0.009541 | 957.6923 | 0.05237256
104.81 | 0.009623 | 957.6923 | 0.05237256
106.31 | 0.009761 | 957.6923 | 0.05237256
107.81 | 0.009888 | 969.2308 | 0.0527574
109.31 | 0.010034 | 969.2308 | 0.0527574
110.31 | 0.010114 | 969.2308 | 0.0527574
111.81 | 0.010229 | 969.2308 | 0.0527574
113.31 | 0.010374 | 980.7692 | 0.05313986
114.81 | 0.010499 | 980.7692 | 0.05313986
115.81 | 0.010564 | 980.7692 | 0.05313986
117.31 | 0.010689 | 992.3077 | 0.05352
118.81 | 0.010814 | 992.3077 | 0.05352
120.31 | 0.010939 | 992.3077 | 0.05352
121.31 | 0.011019 | 1003.846 | 0.05389788
122.81 | 0.011139 | 1003.846 | 0.05389788
124.31 | 0.011279 | 1003.846 | 0.05389788
125.81 | 0.011394 | 1015.385 | 0.05427357
126.81 | 0.011484 | 1015.385 | 0.05427357
128.31 | 0.011609 | 1015.385 | 0.05427357
129.81 | 0.011724 | 1015.385 | 0.05427357
131.31 | 0.011844 | 1026.923 | 0.0546471
132.31 | 0.011929 | 1026.923 | 0.0546471
133.81 | 0.012049 | 1026.923 | 0.0546471
135.31 | 0.012164 | 1038.462 | 0.05501853
136.31 | 0.012244 | 1038.462 | 0.05501853
138.26 | 0.012389 | 1038.462 | 0.05501853
141.26 | 0.012624 | 1050 | 0.05538793
144.26 | 0.012859 | 1050 | 0.05538793
146.26 | 0.012999 | 1050 | 0.05538793
149.26 | 0.013224 | 1061.538 | 0.05575533
152.26 | 0.013459 | 1061.538 | 0.05575533
155.26 | 0.013674 | 1061.538 | 0.05575533
157.26 | 0.013829 | 1073.077 | 0.05612078
160.26 | 0.014069 | 1073.077 | 0.05612078
163.26 | 0.014294 | 1073.077 | 0.05612078
166.26 | 0.014514 | 1073.077 | 0.05612078
168.26 | 0.014664 | 1084.615 | 0.05648434
171.26 | 0.014879 | 1084.615 | 0.05648434
174.26 | 0.015104 | 1084.615 | 0.05648434
177.26 | 0.015319 | 1096.154 | 0.05684606
179.26 | 0.015459 | 1096.154 | 0.05684606
182.26 | 0.015674 | 1096.154 | 0.05684606
185.26 | 0.015909 | 1107.692 | 0.05720597
185.75 | 0.015944 | 1107.692 | 0.05720597
186.75 | 0.016004 | 1107.692 | 0.05720597
189.75 | 0.016229 | 1119.231 | 0.05756413
192.75 | 0.016419 | 1119.231 | 0.05756413
195.75 | 0.016619 | 1119.231 | 0.05756413
197.75 | 0.016754 | 1119.231 | 0.05756413
200.75 | 0.016964 | 1130.769 | 0.05792058
203.75 | 0.017169 | 1130.769 | 0.05792058
206.75 | 0.017369 | 1130.769 | 0.05792058
208.75 | 0.017504 | 1142.308 | 0.05827536
211.75 | 0.017689 | 1142.308 | 0.05827536
214.75 | 0.017884 | 1142.308 | 0.05827536
217.75 | 0.018064 | 1153.846 | 0.05862853
219.75 | 0.018194 | 1153.846 | 0.05862853
222.75 | 0.018374 | 1153.846 | 0.05862853
225.75 | 0.018559 | 1165.385 | 0.05898011
228.75 | 0.018774 | 1165.385 | 0.05898011
230.75 | 0.018894 | 1165.385 | 0.05898011
233.75 | 0.019094 | 1165.385 | 0.05898011
236.75 | 0.019269 | 1176.923 | 0.05933016
239.75 | 0.019459 | 1176.923 | 0.05933016
241.75 | 0.019584 | 1176.923 | 0.05933016
244.75 | 0.019774 | 1188.462 | 0.05967871
247.75 | 0.019944 | 1188.462 | 0.05967871
249.75 | 0.020074 | 1188.462 | 0.05967871
252.75 | 0.020259 | 1200 | 0.06002581
255.75 | 0.020434 | 1200 | 0.06002581
258.75 | 0.020604 | 1200 | 0.06002581
260.75 | 0.020724 | 1211.538 | 0.06037149
263.75 | 0.020914 | 1211.538 | 0.06037149
266.75 | 0.021114 | 1211.538 | 0.06037149
269.75 | 0.021309 | 1211.538 | 0.06037149
271.75 | 0.021414 | 1223.077 | 0.0607158
274.75 | 0.021584 | 1223.077 | 0.0607158
277.75 | 0.021774 | 1223.077 | 0.0607158
280.76 | 0.021939 | 1234.615 | 0.06105877
284.76 | 0.022184 | 1234.615 | 0.06105877
290.76 | 0.022509 | 1234.615 | 0.06105877
296.76 | 0.022854 | 1246.154 | 0.06140044
302.76 | 0.023204 | 1246.154 | 0.06140044
306.76 | 0.023469 | 1246.154 | 0.06140044
312.76 | 0.023784 | 1257.692 | 0.06174084
318.76 | 0.024119 | 1257.692 | 0.06174084
324.76 | 0.024439 | 1257.692 | 0.06174084
328.58 | 0.024664 | 1269.231 | 0.06208002
334.58 | 0.024979 | 1269.231 | 0.06208002
340.58 | 0.025304 | 1269.231 | 0.06208002
346.58 | 0.025629 | 1269.231 | 0.06208002
350.58 | 0.025859 | 1280.769 | 0.06241801
356.58 | 0.026169 | 1280.769 | 0.06241801
362.58 | 0.026489 | 1280.769 | 0.06241801
368.58 | 0.026799 | 1292.308 | 0.06275485
372.58 | 0.027009 | 1292.308 | 0.06275485
378.58 | 0.027319 | 1292.308 | 0.06275485
384.58 | 0.027614 | 1303.846 | 0.06309057
390.58 | 0.027929 | 1303.846 | 0.06309057
394.58 | 0.028114 | 1303.846 | 0.06309057
400.58 | 0.028439 | 1315.385 | 0.0634252
406.58 | 0.028739 | 1315.385 | 0.0634252
412.58 | 0.029049 | 1315.385 | 0.0634252
416.58 | 0.029249 | 1315.385 | 0.0634252
422.58 | 0.029549 | 1326.923 | 0.06375879
426.89 | 0.029799 | 1326.923 | 0.06375879
432.89 | 0.030069 | 1326.923 | 0.06375879
435.74 | 0.030224 | 1338.462 | 0.06409136
441.74 | 0.030509 | 1338.462 | 0.06409136
447.74 | 0.030799 | 1338.462 | 0.06409136
450.41 | 0.030939 | 1350 | 0.06442295
456.41 | 0.031204 | 1350 | 0.06442295
462.41 | 0.031514 | 1350 | 0.06442295
468.41 | 0.031809 | 1361.538 | 0.06475359
472.41 | 0.031994 | 1361.538 | 0.06475359
478.41 | 0.032284 | 1361.538 | 0.06475359
484.41 | 0.032564 | 1361.538 | 0.06475359
490.41 | 0.032824 | 1373.077 | 0.06508331
494.41 | 0.033029 | 1373.077 | 0.06508331
500.41 | 0.033279 | 1373.077 | 0.06508331
506.41 | 0.033564 | 1384.615 | 0.06541215
512.41 | 0.033849 | 1384.615 | 0.06541215
516.41 | 0.034059 | 1384.615 | 0.06541215
522.41 | 0.034354 | 1396.154 | 0.06574014
528.41 | 0.034604 | 1396.154 | 0.06574014
534.41 | 0.034899 | 1396.154 | 0.06574014
538.41 | 0.035069 | 1407.692 | 0.06606731
544.41 | 0.035354 | 1407.692 | 0.06606731
550.41 | 0.035629 | 1407.692 | 0.06606731
556.41 | 0.035894 | 1407.692 | 0.06606731
560.41 | 0.036079 | 1419.231 | 0.06639369
566.41 | 0.036354 | 1419.231 | 0.06639369
572.41 | 0.036639 | 1419.231 | 0.06639369
578.41 | 0.036904 | 1430.769 | 0.06671931
582.41 | 0.037094 | 1430.769 | 0.06671931
588.41 | 0.037369 | 1430.769 | 0.06671931
594.41 | 0.037649 | 1442.308 | 0.0670442
600.41 | 0.037899 | 1442.308 | 0.0670442
604.41 | 0.038069 | 1442.308 | 0.0670442
610.41 | 0.038349 | 1453.846 | 0.0673684
616.42 | 0.038624 | 1453.846 | 0.0673684
622.42 | 0.038899 | 1453.846 | 0.0673684
626.42 | 0.039054 | 1453.846 | 0.0673684
630.73 | 0.039319 | 1465.385 | 0.06769194
636.73 | 0.039534 | 1465.385 | 0.06769194
641.29 | 0.039729 | 1465.385 | 0.06769194
645.29 | 0.039904 | 1476.923 | 0.06801483
651.29 | 0.040164 | 1476.923 | 0.06801483
657.29 | 0.040424 | 1476.923 | 0.06801483
661.29 | 0.040584 | 1488.462 | 0.06833712
667.29 | 0.040834 | 1488.462 | 0.06833712
673.29 | 0.041094 | 1488.462 | 0.06833712
679.29 | 0.041329 | 1500 | 0.06865883
683.29 | 0.041504 | 1500 | 0.06865883
689.29 | 0.041774 | 1500 | 0.06865883
695.29 | 0.042019 | 1511.538 | 0.06898
701.29 | 0.042304 | 1511.538 | 0.06898
705.29 | 0.042454 | 1511.538 | 0.06898
711.29 | 0.042719 | 1511.538 | 0.06898
717.29 | 0.042959 | 1523.077 | 0.06930065
723.29 | 0.043199 | 1523.077 | 0.06930065
727.29 | 0.043354 | 1523.077 | 0.06930065
733.29 | 0.043639 | 1534.615 | 0.06962081
739.29 | 0.043909 | 1534.615 | 0.06962081
745.29 | 0.044144 | 1534.615 | 0.06962081
749.29 | 0.044334 | 1546.154 | 0.0699405
755.29 | 0.044559 | 1546.154 | 0.0699405
761.29 | 0.044834 | 1546.154 | 0.0699405
767.29 | 0.045054 | 1557.692 | 0.07025977
771.29 | 0.045244 | 1557.692 | 0.07025977
777.29 | 0.045474 | 1557.692 | 0.07025977
783.29 | 0.045744 | 1557.692 | 0.07025977
789.29 | 0.045984 | 1569.231 | 0.07057863
793.29 | 0.046144 | 1569.231 | 0.07057863
799.29 | 0.046349 | 1569.231 | 0.07057863
805.29 | 0.046584 | 1580.769 | 0.07089712
811.29 | 0.046804 | 1580.769 | 0.07089712
815.29 | 0.046979 | 1580.769 | 0.07089712
821.29 | 0.047234 | 1592.308 | 0.07121526
827.29 | 0.047489 | 1592.308 | 0.07121526
833.29 | 0.047724 | 1592.308 | 0.07121526
837.29 | 0.047899 | 1603.846 | 0.07153308
843.29 | 0.048159 | 1603.846 | 0.07153308
849.29 | 0.048399 | 1603.846 | 0.07153308
855.29 | 0.048664 | 1603.846 | 0.07153308
859.29 | 0.048834 | 1615.385 | 0.07185062
865.29 | 0.049054 | 1615.385 | 0.07185062
871.29 | 0.049304 | 1615.385 | 0.07185062
877.29 | 0.049539 | 1626.923 | 0.07216789
881.29 | 0.049699 | 1626.923 | 0.07216789
887.29 | 0.049934 | 1626.923 | 0.07216789
893.29 | 0.050184 | 1638.462 | 0.07248492
897.29 | 0.050344 | 1638.462 | 0.07248492
903.29 | 0.050594 | 1638.462 | 0.07248492
909.29 | 0.050819 | 1650 | 0.07280176
913.87 | 0.051004 | 1650 | 0.07280176
917.87 | 0.051154 | 1650 | 0.07280176
923.87 | 0.051384 | 1650 | 0.07280176
929.87 | 0.051639 | 1661.538 | 0.07311841
935.87 | 0.051864 | 1661.538 | 0.07311841
939.87 | 0.052034 | 1661.538 | 0.07311841
945.87 | 0.052269 | 1673.077 | 0.07343491
951.87 | 0.052509 | 1673.077 | 0.07343491
957.87 | 0.052739 | 1673.077 | 0.07343491
961.19 | 0.052879 | 1684.615 | 0.07375129
967.19 | 0.053134 | 1684.615 | 0.07375129
973.19 | 0.053364 | 1684.615 | 0.07375129
979.19 | 0.053609 | 1696.154 | 0.07406758
982.81 | 0.053734 | 1696.154 | 0.07406758
988.81 | 0.054004 | 1696.154 | 0.07406758
994.81 | 0.054224 | 1707.692 | 0.0743838
1000.81 | 0.054449 | 1707.692 | 0.0743838
1004.81 | 0.054609 | 1707.692 | 0.0743838
1010.81 | 0.054844 | 1707.692 | 0.0743838
1016.81 | 0.055064 | 1719.231 | 0.07469998
1022.81 | 0.055309 | 1719.231 | 0.07469998
1026.81 | 0.055474 | 1719.231 | 0.07469998
1032.82 | 0.055699 | 1730.769 | 0.07501616
1038.82 | 0.055934 | 1730.769 | 0.07501616
1044.82 | 0.056174 | 1730.769 | 0.07501616
1048.82 | 0.056334 | 1742.308 | 0.07533235
1054.82 | 0.056559 | 1742.308 | 0.07533235
1060.82 | 0.056814 | 1742.308 | 0.07533235
1066.82 | 0.057034 | 1753.846 | 0.07564858
1070.82 | 0.057189 | 1753.846 | 0.07564858
1076.82 | 0.057419 | 1753.846 | 0.07564858
1082.82 | 0.057654 | 1753.846 | 0.07564858
1088.82 | 0.057869 | 1765.385 | 0.07596489
1092.82 | 0.058034 | 1765.385 | 0.07596489
1098.82 | 0.058269 | 1765.385 | 0.07596489
1104.82 | 0.058454 | 1776.923 | 0.07628131
1108.92 | 0.058654 | 1776.923 | 0.07628131
1112.92 | 0.058794 | 1776.923 | 0.07628131
1118.92 | 0.059049 | 1788.462 | 0.07659785
1123.68 | 0.059214 | 1788.462 | 0.07659785
1127.68 | 0.059374 | 1788.462 | 0.07659785
1133.68 | 0.059614 | 1800 | 0.07691456
1139.68 | 0.059844 | 1800 | 0.07691456
1145.68 | 0.060094 | 1800 | 0.07691456
1149.68 | 0.060224 | 1800 | 0.07691456
1155.68 | 0.060444 | 1811.538 | 0.07723145
1161.68 | 0.060689 | 1811.538 | 0.07723145
1167.68 | 0.060909 | 1811.538 | 0.07723145
1169.83 | 0.061019 | 1823.077 | 0.07754856
1175.1 | 0.061199 | 1823.077 | 0.07754856
1181.1 | 0.061434 | 1823.077 | 0.07754856
1187.1 | 0.061659 | 1834.615 | 0.07786592
1191.1 | 0.061834 | 1834.615 | 0.07786592
1197.1 | 0.062034 | 1834.615 | 0.07786592
1203.1 | 0.062274 | 1846.154 | 0.07818355
1209.1 | 0.062504 | 1846.154 | 0.07818355
1213.1 | 0.062654 | 1846.154 | 0.07818355
1219.1 | 0.062904 | 1846.154 | 0.07818355
1225.1 | 0.063099 | 1857.692 | 0.07850149
1231.1 | 0.063344 | 1857.692 | 0.07850149
1235.1 | 0.063499 | 1857.692 | 0.07850149
1241.1 | 0.063729 | 1869.231 | 0.07881976
1247.1 | 0.063949 | 1869.231 | 0.07881976
1253.1 | 0.064189 | 1869.231 | 0.07881976
1257.1 | 0.064329 | 1880.769 | 0.0791384
1263.1 | 0.064574 | 1880.769 | 0.0791384
1267.1 | 0.064664 | 1880.769 | 0.0791384
1273.1 | 0.064864 | 1892.308 | 0.07945744
1277.1 | 0.065029 | 1892.308 | 0.07945744
1283.1 | 0.065279 | 1892.308 | 0.07945744
1289.1 | 0.065514 | 1903.846 | 0.07977689
1295.02 | 0.065709 | 1903.846 | 0.07977689
1299.02 | 0.065834 | 1903.846 | 0.07977689
1305.02 | 0.066079 | 1903.846 | 0.07977689
1311.02 | 0.066349 | 1915.385 | 0.08009681
1317.02 | 0.066559 | 1915.385 | 0.08009681
1321.02 | 0.066689 | 1915.385 | 0.08009681
1327.02 | 0.066934 | 1926.923 | 0.08041721
1333.02 | 0.067159 | 1926.923 | 0.08041721
1336.26 | 0.067264 | 1926.923 | 0.08041721
1336.26 | 0.067264 | 1938.462 | 0.08073813
1340.26 | 0.067374 | 1938.462 | 0.08073813
1345.9 | 0.067525 | 1938.462 | 0.08073813
1347.9 | 0.067612 | 1950 | 0.0810596
1353.9 | 0.067818 | 1950 | 0.0810596
1359.9 | 0.068044 | 1950 | 0.0810596
1365.9 | 0.068266 | 1950 | 0.0810596
1369.9 | 0.068424 | 1961.538 | 0.08138165
1375.9 | 0.068662 | 1961.538 | 0.08138165
1381.9 | 0.068879 | 1961.538 | 0.08138165
1387.9 | 0.069106 | 1973.077 | 0.08170431
1391.9 | 0.069252 | 1973.077 | 0.08170431
1397.91 | 0.069472 | 1973.077 | 0.08170431
1403.91 | 0.069693 | 1984.615 | 0.08202762
1409.91 | 0.069931 | 1984.615 | 0.08202762
1413.91 | 0.070077 | 1984.615 | 0.08202762
1419.91 | 0.070297 | 1996.154 | 0.08235161
1425.91 | 0.070528 | 1996.154 | 0.08235161
1431.91 | 0.070761 | 1996.154 | 0.08235161
1435.91 | 0.070901 | 1996.154 | 0.08235161
1441.91 | 0.071115 | 2007.692 | 0.08267631
1447.91 | 0.071358 | 2007.692 | 0.08267631
1453.91 | 0.071593 | 2007.692 | 0.08267631
1457.91 | 0.071765 | 2019.231 | 0.08300176
1463.91 | 0.071963 | 2019.231 | 0.08300176
1469.91 | 0.072195 | 2019.231 | 0.08300176
1475.91 | 0.072434 | 2030.769 | 0.08332799
1479.91 | 0.072595 | 2030.769 | 0.08332799
1485.91 | 0.072796 | 2030.769 | 0.08332799
1491.91 | 0.073057 | 2042.308 | 0.08365504
1497.91 | 0.073263 | 2042.308 | 0.08365504
1501.91 | 0.073422 | 2042.308 | 0.08365504
1506.59 | 0.073591 | 2042.308 | 0.08365504
1512.59 | 0.073812 | 2053.846 | 0.08398294
1518.59 | 0.074091 | 2053.846 | 0.08398294
1522.59 | 0.074218 | 2053.846 | 0.08398294
1528.59 | 0.074472 | 2065.385 | 0.08431173
1534.59 | 0.074701 | 2065.385 | 0.08431173
1540.59 | 0.074944 | 2065.385 | 0.08431173
1544.59 | 0.075089 | 2076.923 | 0.08464144
1550.59 | 0.075337 | 2076.923 | 0.08464144
1556.59 | 0.075561 | 2076.923 | 0.08464144
1560.59 | 0.07571 | 2088.462 | 0.08497211
1566.59 | 0.075935 | 2088.462 | 0.08497211
1572.59 | 0.076148 | 2088.462 | 0.08497211
1578.59 | 0.076405 | 2100 | 0.08530378
1582.59 | 0.076569 | 2100 | 0.08530378
1588.59 | 0.076792 | 2100 | 0.08530378
1594.59 | 0.077019 | 2100 | 0.08530378
1600.59 | 0.077268 | 2111.538 | 0.08563649
1604.59 | 0.077413 | 2111.538 | 0.08563649
1610.59 | 0.077638 | 2111.538 | 0.08563649
1616.59 | 0.077893 | 2123.077 | 0.08597027
1622.59 | 0.078143 | 2123.077 | 0.08597027
1626.59 | 0.078308 | 2123.077 | 0.08597027
1632.59 | 0.078533 | 2134.615 | 0.08630517
1638.59 | 0.078793 | 2134.615 | 0.08630517
1644.59 | 0.079008 | 2134.615 | 0.08630517
1648.59 | 0.079178 | 2146.154 | 0.08664122
1654.59 | 0.079398 | 2146.154 | 0.08664122
1660.59 | 0.079633 | 2146.154 | 0.08664122
1666.59 | 0.079868 | 2146.154 | 0.08664122
1670.59 | 0.080023 | 2157.692 | 0.08697848
1676.59 | 0.080253 | 2157.692 | 0.08697848
1682.59 | 0.080478 | 2157.692 | 0.08697848
1688.59 | 0.080723 | 2169.231 | 0.08731697
1692.6 | 0.080873 | 2169.231 | 0.08731697
1698.6 | 0.081128 | 2169.231 | 0.08731697
1704.6 | 0.081348 | 2180.769 | 0.08765674
1710.6 | 0.081588 | 2180.769 | 0.08765674
1714.6 | 0.081723 | 2180.769 | 0.08765674
1720.6 | 0.081973 | 2192.308 | 0.08799784
1726.6 | 0.082193 | 2192.308 | 0.08799784
1732.6 | 0.082453 | 2192.308 | 0.08799784
1736.6 | 0.082608 | 2192.308 | 0.08799784
1742.6 | 0.082838 | 2203.846 | 0.08834031
1748.6 | 0.083073 | 2203.846 | 0.08834031
1754.6 | 0.083303 | 2203.846 | 0.08834031
1758.6 | 0.083468 | 2215.385 | 0.08868419
1764.6 | 0.083698 | 2215.385 | 0.08868419
1770.6 | 0.083928 | 2215.385 | 0.08868419
1776.6 | 0.084168 | 2226.923 | 0.08902954
1780.6 | 0.084313 | 2226.923 | 0.08902954
1786.6 | 0.084543 | 2226.923 | 0.08902954
1792.6 | 0.084793 | 2238.462 | 0.08937639
1796.6 | 0.084928 | 2238.462 | 0.08937639
1802.6 | 0.085178 | 2238.462 | 0.08937639
1808.6 | 0.085428 | 2238.462 | 0.08937639
1814.6 | 0.085673 | 2250 | 0.08972481
1818.6 | 0.085833 | 2250 | 0.08972481
1824.6 | 0.086058 | 2250 | 0.08972481
1830.6 | 0.086293 | 2261.538 | 0.09007483
1836.6 | 0.086543 | 2261.538 | 0.09007483
1840.6 | 0.086703 | 2261.538 | 0.09007483
1846.6 | 0.086948 | 2273.077 | 0.09042651
1852.6 | 0.087158 | 2273.077 | 0.09042651
1858.6 | 0.087413 | 2273.077 | 0.09042651
1862.6 | 0.087573 | 2284.615 | 0.09077989
1868.6 | 0.087818 | 2284.615 | 0.09077989
1872.76 | 0.087973 | 2284.615 | 0.09077989
1878.76 | 0.088228 | 2284.615 | 0.09077989
1882.76 | 0.088353 | 2296.154 | 0.09113504
1888.76 | 0.088633 | 2296.154 | 0.09113504
1894.76 | 0.088858 | 2296.154 | 0.09113504
1900.76 | 0.089108 | 2307.692 | 0.09149201
1904.76 | 0.089268 | 2307.692 | 0.09149201
1910.76 | 0.089533 | 2307.692 | 0.09149201
1916.76 | 0.089763 | 2319.231 | 0.09185086
1922.76 | 0.090003 | 2319.231 | 0.09185086
1926.76 | 0.090178 | 2319.231 | 0.09185086
1932.76 | 0.090408 | 2330.769 | 0.09221163
1938.06 | 0.090658 | 2330.769 | 0.09221163
1944.06 | 0.090883 | 2330.769 | 0.09221163
1947.84 | 0.091028 | 2342.308 | 0.09257439
1953.84 | 0.091278 | 2342.308 | 0.09257439
1959.84 | 0.091508 | 2342.308 | 0.09257439
1965.84 | 0.091768 | 2342.308 | 0.09257439
1969.84 | 0.091918 | 2353.846 | 0.09293921
1975.84 | 0.092158 | 2353.846 | 0.09293921
1981.84 | 0.092418 | 2353.846 | 0.09293921
1986.65 | 0.092608 | 2365.385 | 0.09330613
1990.65 | 0.092778 | 2365.385 | 0.09330613
1995.92 | 0.092983 | 2365.385 | 0.09330613
2001.92 | 0.093238 | 2376.923 | 0.09367523
2005.92 | 0.093413 | 2376.923 | 0.09367523
2011.92 | 0.093618 | 2376.923 | 0.09367523
2017.92 | 0.093863 | 2388.462 | 0.09404658
2023.92 | 0.094128 | 2388.462 | 0.09404658
2027.92 | 0.094273 | 2388.462 | 0.09404658
2033.92 | 0.094523 | 2388.462 | 0.09404658
2039.92 | 0.094778 | 2400 | 0.09442023
2045.92 | 0.095023 | 2400 | 0.09442023
2049.92 | 0.095188 | 2400 | 0.09442023
2055.92 | 0.095428 | 2411.538 | 0.09479626
2061.92 | 0.095663 | 2411.538 | 0.09479626
2067.92 | 0.095913 | 2411.538 | 0.09479626
2071.92 | 0.096068 | 2423.077 | 0.09517474
2077.92 | 0.096308 | 2423.077 | 0.09517474
2083.92 | 0.096563 | 2423.077 | 0.09517474
2089.92 | 0.096798 | 2434.615 | 0.09555574
2093.92 | 0.096983 | 2434.615 | 0.09555574
2099.92 | 0.097218 | 2434.615 | 0.09555574
2105.92 | 0.097483 | 2434.615 | 0.09555574
2111.22 | 0.097728 | 2446.154 | 0.09593933
2114.23 | 0.097848 | 2446.154 | 0.09593933
2120.23 | 0.098078 | 2446.154 | 0.09593933
2126.23 | 0.098333 | 2457.692 | 0.09632559
2130.42 | 0.098503 | 2457.692 | 0.09632559
2134.42 | 0.098683 | 2457.692 | 0.09632559
2139.19 | 0.098873 | 2469.231 | 0.0967146
2145.19 | 0.099118 | 2469.231 | 0.0967146
2151.19 | 0.099378 | 2469.231 | 0.0967146
2155.09 | 0.099553 | 2480.769 | 0.09710644
2160.61 | 0.099793 | 2480.769 | 0.09710644
2165.98 | 0.100018 | 2480.769 | 0.09710644
2171.98 | 0.100253 | 2480.769 | 0.09710644
2175.98 | 0.100433 | 2492.308 | 0.09750118
2178.71 | 0.100538 | 2492.308 | 0.09750118
2183.87 | 0.100783 | 2492.308 | 0.09750118
2189.87 | 0.101013 | 2503.846 | 0.09789891
2193.87 | 0.101173 | 2503.846 | 0.09789891
2199.87 | 0.101443 | 2503.846 | 0.09789891
2205.88 | 0.101693 | 2515.385 | 0.09829973
2211.88 | 0.101943 | 2515.385 | 0.09829973
2215.88 | 0.102113 | 2515.385 | 0.09829973
2221.88 | 0.102363 | 2526.923 | 0.09870371
2227.88 | 0.102623 | 2526.923 | 0.09870371
2231.88 | 0.102793 | 2526.923 | 0.09870371
2237.88 | 0.103033 | 2538.462 | 0.09911096
2243.88 | 0.103283 | 2538.462 | 0.09911096
2249.88 | 0.103533 | 2538.462 | 0.09911096
2253.88 | 0.103698 | 2538.462 | 0.09911096
2259.88 | 0.103948 | 2550 | 0.09952157
2265.88 | 0.104208 | 2550 | 0.09952157
2271.88 | 0.104493 | 2550 | 0.09952157
2275.88 | 0.104693 | 2561.538 | 0.09993563
2281.88 | 0.104898 | 2561.538 | 0.09993563
2287.88 | 0.105173 | 2561.538 | 0.09993563
2293.88 | 0.105438 | 2573.077 | 0.1003533
2297.88 | 0.105603 | 2573.077 | 0.1003533
2303.88 | 0.105873 | 2573.077 | 0.1003533
2309.88 | 0.106138 | 2584.615 | 0.1007746
2315.88 | 0.106378 | 2584.615 | 0.1007746
2319.88 | 0.106573 | 2584.615 | 0.1007746
2323.39 | 0.106743 | 2584.615 | 0.1007746
2329.39 | 0.106978 | 2596.154 | 0.1011996
2335.39 | 0.107248 | 2596.154 | 0.1011996
2339.39 | 0.107428 | 2596.154 | 0.1011996
2344.76 | 0.107683 | 2607.692 | 0.1016286
2350.76 | 0.107928 | 2607.692 | 0.1016286
2356.76 | 0.108208 | 2607.692 | 0.1016286
2360.76 | 0.108383 | 2619.231 | 0.1020616
2366.76 | 0.108658 | 2619.231 | 0.1020616
2372.76 | 0.108933 | 2619.231 | 0.1020616
2378.76 | 0.109178 | 2630.769 | 0.1024987
2382.76 | 0.109378 | 2630.769 | 0.1024987
2388.76 | 0.109633 | 2630.769 | 0.1024987
2394.76 | 0.109908 | 2630.769 | 0.1024987
2400.76 | 0.110188 | 2642.308 | 0.1029401
2404.76 | 0.110368 | 2642.308 | 0.1029401
2410.76 | 0.110623 | 2642.308 | 0.1029401
2416.76 | 0.110903 | 2653.846 | 0.1033858
2422.76 | 0.111173 | 2653.846 | 0.1033858
2426.76 | 0.111348 | 2653.846 | 0.1033858
2432.76 | 0.111623 | 2665.385 | 0.1038361
2438.76 | 0.111893 | 2665.385 | 0.1038361
2444.76 | 0.112138 | 2665.385 | 0.1038361
2448.76 | 0.112333 | 2676.923 | 0.1042911
2454.76 | 0.112588 | 2676.923 | 0.1042911
2460.76 | 0.112883 | 2676.923 | 0.1042911
2464.76 | 0.113073 | 2676.923 | 0.1042911
2470.76 | 0.113343 | 2688.462 | 0.1047509
2476.76 | 0.113613 | 2688.462 | 0.1047509
2482.76 | 0.113898 | 2688.462 | 0.1047509
2486.76 | 0.114093 | 2700 | 0.1052156
2489.15 | 0.114193 | 2700 | 0.1052156
2495.15 | 0.114533 | 2700 | 0.1052156
2501.15 | 0.114793 | 2711.538 | 0.1056855
2505.15 | 0.114978 | 2711.538 | 0.1056855
2511.15 | 0.115268 | 2711.538 | 0.1056855
2517.15 | 0.115528 | 2723.077 | 0.1061608
2523.15 | 0.115813 | 2723.077 | 0.1061608
2527.15 | 0.115998 | 2723.077 | 0.1061608
2533.15 | 0.116268 | 2734.615 | 0.1066415
2539.15 | 0.116573 | 2734.615 | 0.1066415
2545.15 | 0.116823 | 2734.615 | 0.1066415
2549.15 | 0.117018 | 2734.615 | 0.1066415
2555.15 | 0.117288 | 2746.154 | 0.1071278
2561.15 | 0.117578 | 2746.154 | 0.1071278
2567.15 | 0.117853 | 2746.154 | 0.1071278
2571.15 | 0.118053 | 2757.692 | 0.10762
2577.16 | 0.118303 | 2757.692 | 0.10762
2583.16 | 0.118603 | 2757.692 | 0.10762
2589.16 | 0.118888 | 2769.231 | 0.1081183
2593.16 | 0.119068 | 2769.231 | 0.1081183
2599.16 | 0.119358 | 2769.231 | 0.1081183
2605.16 | 0.119653 | 2780.769 | 0.1086229
2611.16 | 0.119923 | 2780.769 | 0.1086229
2615.16 | 0.120128 | 2780.769 | 0.1086229
2621.16 | 0.120418 | 2780.769 | 0.1086229
2627.16 | 0.120683 | 2792.308 | 0.1091339
2632.65 | 0.120973 | 2792.308 | 0.1091339
2636.65 | 0.121153 | 2792.308 | 0.1091339
2642.65 | 0.121473 | 2803.846 | 0.1096517
2648.65 | 0.121748 | 2803.846 | 0.1096517
2654.65 | 0.122043 | 2803.846 | 0.1096517
2658.65 | 0.122233 | 2815.385 | 0.1101764
2664.65 | 0.122518 | 2815.385 | 0.1101764
2670.04 | 0.122778 | 2815.385 | 0.1101764
2674.04 | 0.122953 | 2826.923 | 0.1107083
2680.04 | 0.123268 | 2826.923 | 0.1107083
2684.08 | 0.123468 | 2826.923 | 0.1107083
2688.54 | 0.123688 | 2826.923 | 0.1107083
2691.65 | 0.123838 | 2838.462 | 0.1112476
2697.65 | 0.124163 | 2838.462 | 0.1112476
2703.65 | 0.124478 | 2838.462 | 0.1112476
2709.02 | 0.124733 | 2850 | 0.1117948
2713.02 | 0.124933 | 2850 | 0.1117948
2719.02 | 0.125203 | 2850 | 0.1117948
2725.02 | 0.125503 | 2861.538 | 0.11235
2731.02 | 0.125813 | 2861.538 | 0.11235
2735.02 | 0.126008 | 2861.538 | 0.11235
2741.02 | 0.126308 | 2873.077 | 0.1129135
2747.02 | 0.126578 | 2873.077 | 0.1129135
2753.02 | 0.126898 | 2873.077 | 0.1129135
2757.02 | 0.127098 | 2873.077 | 0.1129135
2763.02 | 0.127403 | 2884.615 | 0.1134857
2769.02 | 0.127688 | 2884.615 | 0.1134857
2775.02 | 0.128008 | 2884.615 | 0.1134857
2777.05 | 0.128118 | 2896.154 | 0.114067
2783.05 | 0.128418 | 2896.154 | 0.114067
2789.05 | 0.128693 | 2896.154 | 0.114067
2795.05 | 0.129008 | 2907.692 | 0.1146577
2799.05 | 0.129218 | 2907.692 | 0.1146577
2805.05 | 0.129523 | 2907.692 | 0.1146577
2811.05 | 0.129843 | 2919.231 | 0.1152581
2817.05 | 0.130168 | 2919.231 | 0.1152581
2821.05 | 0.130388 | 2919.231 | 0.1152581
2827.05 | 0.130713 | 2919.231 | 0.1152581
2833.05 | 0.131008 | 2930.769 | 0.1158686
2839.05 | 0.131328 | 2930.769 | 0.1158686
2843.05 | 0.131538 | 2930.769 | 0.1158686
2849.05 | 0.131878 | 2942.308 | 0.1164898
2855.05 | 0.132188 | 2942.308 | 0.1164898
2861.05 | 0.132498 | 2942.308 | 0.1164898
2865.05 | 0.132723 | 2953.846 | 0.1171219
2871.05 | 0.133038 | 2953.846 | 0.1171219
2877.05 | 0.133383 | 2953.846 | 0.1171219
2881.28 | 0.133618 | 2965.385 | 0.1177654
2881.28 | 0.133618 | 2965.385 | 0.1177654
2881.39 | 0.133618 | 2965.385 | 0.1177654
2887.28 | 0.133903 | 2976.923 | 0.1184209
2891.28 | 0.134092 | 2976.923 | 0.1184209
2897.28 | 0.134406 | 2976.923 | 0.1184209
2903.28 | 0.134734 | 2976.923 | 0.1184209
2909.28 | 0.135051 | 2988.462 | 0.1190888
2913.28 | 0.135234 | 2988.462 | 0.1190888
2919.28 | 0.13557 | 2988.462 | 0.1190888
2925.28 | 0.135885 | 3000 | 0.1197698
2931.28 | 0.136232 | 3000 | 0.1197698
2935.28 | 0.136458 | 3000 | 0.1197698
2941.28 | 0.13675 | 3011.538 | 0.1204643
2947.28 | 0.1371 | 3011.538 | 0.1204643
2953.28 | 0.137414 | 3011.538 | 0.1204643
2957.28 | 0.137629 | 3023.077 | 0.121173
2963.28 | 0.137959 | 3023.077 | 0.121173
2969.28 | 0.138297 | 3023.077 | 0.121173
2974.05 | 0.13857 | 3023.077 | 0.121173
2978.05 | 0.138787 | 3034.615 | 0.1218966
2984.05 | 0.13914 | 3034.615 | 0.1218966
2990.05 | 0.139467 | 3034.615 | 0.1218966
2994.49 | 0.139741 | 3046.154 | 0.1226358
2998.5 | 0.139977 | 3046.154 | 0.1226358
3004.5 | 0.140297 | 3046.154 | 0.1226358
3010.5 | 0.140678 | 3057.692 | 0.1233914
3016.5 | 0.14104 | 3057.692 | 0.1233914
3020.5 | 0.141286 | 3057.692 | 0.1233914
3026.5 | 0.141657 | 3069.231 | 0.1241641
3032.5 | 0.142039 | 3069.231 | 0.1241641
3038.5 | 0.14241 | 3069.231 | 0.1241641
3042.5 | 0.142667 | 3069.231 | 0.1241641
3048.5 | 0.143031 | 3080.769 | 0.1249548
3054.5 | 0.143405 | 3080.769 | 0.1249548
3060.5 | 0.14376 | 3080.769 | 0.1249548
3064.5 | 0.144023 | 3092.308 | 0.1257646
3070.5 | 0.144403 | 3092.308 | 0.1257646
3076.5 | 0.144768 | 3092.308 | 0.1257646
3082.5 | 0.145128 | 3103.846 | 0.1265944
3086.5 | 0.145388 | 3103.846 | 0.1265944
3092.5 | 0.145773 | 3103.846 | 0.1265944
3098.5 | 0.146158 | 3115.385 | 0.1274453
3104.5 | 0.146533 | 3115.385 | 0.1274453
3108.5 | 0.146778 | 3115.385 | 0.1274453
3114.5 | 0.147168 | 3115.385 | 0.1274453
3120.5 | 0.147548 | 3126.923 | 0.1283186
3124.5 | 0.147803 | 3126.923 | 0.1283186
3130.5 | 0.148183 | 3126.923 | 0.1283186
3136.5 | 0.148563 | 3138.462 | 0.1292154
3142.5 | 0.148998 | 3138.462 | 0.1292154
3146.5 | 0.149273 | 3138.462 | 0.1292154
3152.5 | 0.149653 | 3150 | 0.1301374
3158.5 | 0.150043 | 3150 | 0.1301374
3164.5 | 0.150428 | 3150 | 0.1301374
3168.5 | 0.150683 | 3161.538 | 0.1310858
3174.5 | 0.151058 | 3161.538 | 0.1310858
3180.5 | 0.151463 | 3161.538 | 0.1310858
3186.5 | 0.151883 | 3173.077 | 0.1320624
3190.5 | 0.152158 | 3173.077 | 0.1320624
3196.5 | 0.152583 | 3173.077 | 0.1320624
3202.5 | 0.152993 | 3173.077 | 0.1320624
3208.5 | 0.153403 | 3184.615 | 0.1330689
3212.5 | 0.153688 | 3184.615 | 0.1330689
3218.5 | 0.154123 | 3184.615 | 0.1330689
3224.5 | 0.154558 | 3196.154 | 0.1341071
3230.5 | 0.154983 | 3196.154 | 0.1341071
3234.5 | 0.155278 | 3196.154 | 0.1341071
3240.5 | 0.155703 | 3207.692 | 0.1351793
3246.5 | 0.156138 | 3207.692 | 0.1351793
3252.5 | 0.156588 | 3207.692 | 0.1351793
3256.5 | 0.156868 | 3219.231 | 0.1362876
3262.5 | 0.157323 | 3219.231 | 0.1362876
3268.5 | 0.157768 | 3219.231 | 0.1362876
3274.5 | 0.158218 | 3219.231 | 0.1362876
3278.5 | 0.158533 | 3230.769 | 0.1374347
3283.8 | 0.158943 | 3230.769 | 0.1374347
3289.8 | 0.159383 | 3230.769 | 0.1374347
3295.8 | 0.159853 | 3242.308 | 0.1386234
3299.8 | 0.160158 | 3242.308 | 0.1386234
3305.8 | 0.160638 | 3242.308 | 0.1386234
3311.8 | 0.161133 | 3253.846 | 0.1398569
3317.8 | 0.161603 | 3253.846 | 0.1398569
3321.8 | 0.161923 | 3253.846 | 0.1398569
3327.8 | 0.162388 | 3265.385 | 0.1411386
3333.8 | 0.162878 | 3265.385 | 0.1411386
3337.8 | 0.163203 | 3265.385 | 0.1411386
3343.8 | 0.163703 | 3265.385 | 0.1411386
3349.8 | 0.164223 | 3276.923 | 0.1424726
3355.8 | 0.164738 | 3276.923 | 0.1424726
3359.8 | 0.165103 | 3276.923 | 0.1424726
3365.8 | 0.165618 | 3288.462 | 0.1438633
3371.8 | 0.166153 | 3288.462 | 0.1438633
3377.8 | 0.166693 | 3288.462 | 0.1438633
3381.8 | 0.167058 | 3300 | 0.1453157
3387.8 | 0.167588 | 3300 | 0.1453157
3393.8 | 0.168153 | 3300 | 0.1453157
3399.8 | 0.168733 | 3311.538 | 0.1468354
3403.8 | 0.169108 | 3311.538 | 0.1468354
3409.8 | 0.169693 | 3311.538 | 0.1468354
3415.8 | 0.170278 | 3311.538 | 0.1468354
3421.8 | 0.170868 | 3323.077 | 0.1484285
3425.8 | 0.171273 | 3323.077 | 0.1484285
3431.8 | 0.171903 | 3323.077 | 0.1484285
3437.8 | 0.172538 | 3334.615 | 0.1501021
3443.8 | 0.173173 | 3334.615 | 0.1501021
3447.8 | 0.173618 | 3334.615 | 0.1501021
3453.8 | 0.174308 | 3346.154 | 0.1518644
3459.8 | 0.175008 | 3346.154 | 0.1518644
3465.8 | 0.175658 | 3346.154 | 0.1518644
3469.8 | 0.176108 | 3357.692 | 0.1537253
3475.8 | 0.176833 | 3357.692 | 0.1537253
3481.8 | 0.177538 | 3357.692 | 0.1537253
3487.8 | 0.178268 | 3369.231 | 0.1556958
3491.8 | 0.178773 | 3369.231 | 0.1556958
3497.8 | 0.179538 | 3369.231 | 0.1556958
3503.8 | 0.180353 | 3369.231 | 0.1556958
3509.8 | 0.181173 | 3380.769 | 0.1577891
3513.8 | 0.181738 | 3380.769 | 0.1577891
3517.8 | 0.182343 | 3380.769 | 0.1577891
3521.8 | 0.182937 | 3392.308 | 0.1600212
3527.8 | 0.183731 | 3392.308 | 0.1600212
3531.8 | 0.184235 | 3392.308 | 0.1600212
3537.8 | 0.185017 | 3403.846 | 0.1624102
3543.8 | 0.185752 | 3403.846 | 0.1624102
3549.8 | 0.186494 | 3403.846 | 0.1624102
3553.8 | 0.187008 | 3415.385 | 0.1649779
3559.8 | 0.18783 | 3415.385 | 0.1649779
3565.8 | 0.188604 | 3415.385 | 0.1649779
3569.81 | 0.189147 | 3415.385 | 0.1649779
3575.81 | 0.189967 | 3426.923 | 0.1677511
3581.81 | 0.190803 | 3426.923 | 0.1677511
3587.81 | 0.191681 | 3426.923 | 0.1677511
3591.81 | 0.192273 | 3438.462 | 0.1707627
3597.81 | 0.193147 | 3438.462 | 0.1707627
3603.81 | 0.194052 | 3438.462 | 0.1707627
3609.81 | 0.194952 | 3450 | 0.1740539
3611.97 | 0.195282 | 3450 | 0.1740539
3617.97 | 0.196207 | 3450 | 0.1740539
3623.97 | 0.197152 | 3461.538 | 0.1776837
3629.97 | 0.198092 | 3461.538 | 0.1776837
3633.97 | 0.198742 | 3461.538 | 0.1776837
3639.97 | 0.199717 | 3461.538 | 0.1776837
3645.97 | 0.200702 | 3473.077 | 0.1817178
3651.97 | 0.201702 | 3473.077 | 0.1817178
3655.97 | 0.202382 | 3473.077 | 0.1817178
3661.97 | 0.203407 | 3484.615 | 0.1862482
3667.97 | 0.204447 | 3484.615 | 0.1862482
3673.97 | 0.205532 | 3484.615 | 0.1862482
3677.97 | 0.206272 | 3496.154 | 0.1914016
3683.76 | 0.207347 | 3496.154 | 0.1914016
3689.76 | 0.208487 | 3496.154 | 0.1914016
3695.76 | 0.209662 | 3507.692 | 0.1973457
3699.76 | 0.210462 | 3507.692 | 0.1973457
3705.76 | 0.211702 | 3507.692 | 0.1973457
3711.76 | 0.212997 | 3507.692 | 0.1973457
3717.76 | 0.214332 | 3519.231 | 0.2043825
3721.76 | 0.215267 | 3519.231 | 0.2043825
3727.76 | 0.216687 | 3519.231 | 0.2043825
3733.76 | 0.218142 | 3530.769 | 0.2129205
3739.76 | 0.219547 | 3530.769 | 0.2129205
3743.76 | 0.220462 | 3530.769 | 0.2129205
3749.76 | 0.221857 | 3542.308 | 0.2235911
3755.76 | 0.223322 | 3542.308 | 0.2235911
3761.76 | 0.224842 | 3542.308 | 0.2235911
3765.76 | 0.225912 | 3553.846 | 0.2379696
3771.76 | 0.227592 | 3553.846 | 0.2379696
3781.76 | 0.231287 | 3553.846 | 0.2379696
0 | 0 | 0 | 0
0 | 0 | 0 | 0
7.77 | 0.001231 | 11.53846 | 0.0007903342
7.77 | 0.001231 | 11.53846 | 0.0007903342
15.18 | 0.001682 | 23.07692 | 0.001564639
22.83 | 0.00208 | 34.61538 | 0.002323554
22.83 | 0.00208 | 34.61538 | 0.002323554
30.08 | 0.002486 | 46.15385 | 0.00306768
38.96 | 0.002961 | 57.69231 | 0.003797584
38.96 | 0.002961 | 57.69231 | 0.003797584
47.64 | 0.003422 | 69.23077 | 0.004513801
55.61 | 0.003863 | 80.76923 | 0.005216836
55.61 | 0.003863 | 80.76923 | 0.005216836
65.14 | 0.004406 | 92.30769 | 0.005907167
72.4 | 0.00481 | 92.30769 | 0.005907167
72.4 | 0.00481 | 103.8462 | 0.006585247
80.89 | 0.005299 | 115.3846 | 0.007251505
89.53 | 0.00575 | 115.3846 | 0.007251505
89.53 | 0.00575 | 126.9231 | 0.007906346
99.31 | 0.006275 | 138.4615 | 0.008550157
106.02 | 0.006631 | 138.4615 | 0.008550157
106.02 | 0.006631 | 150 | 0.009183306
114.89 | 0.007306 | 161.5385 | 0.00980614
114.89 | 0.007306 | 161.5385 | 0.00980614
125.89 | 0.007881 | 173.0769 | 0.01041899
134.28 | 0.008303 | 173.0769 | 0.01041899
134.28 | 0.008303 | 184.6154 | 0.01102218
144.79 | 0.008828 | 196.1538 | 0.011616
152.78 | 0.009203 | 196.1538 | 0.011616
152.78 | 0.009203 | 207.6923 | 0.01220074
161.27 | 0.009606 | 219.2308 | 0.01277668
168.9 | 0.009957 | 219.2308 | 0.01277668
168.9 | 0.009957 | 230.7692 | 0.01334408
177.06 | 0.01034 | 242.3077 | 0.01390319
184.33 | 0.010668 | 242.3077 | 0.01390319
184.33 | 0.010668 | 253.8462 | 0.01445424
192.66 | 0.011029 | 253.8462 | 0.01445424
201.87 | 0.011433 | 265.3846 | 0.01499748
201.87 | 0.011433 | 276.9231 | 0.01553311
209.79 | 0.01177 | 276.9231 | 0.01553311
220.14 | 0.0122 | 288.4615 | 0.01606136
220.14 | 0.0122 | 300 | 0.01658242
228.73 | 0.012552 | 300 | 0.01658242
228.73 | 0.012552 | 311.5385 | 0.01709649
238.21 | 0.012965 | 323.0769 | 0.01760375
247.28 | 0.013325 | 323.0769 | 0.01760375
247.28 | 0.013325 | 334.6154 | 0.01810438
255.47 | 0.013667 | 334.6154 | 0.01810438
263.93 | 0.014004 | 346.1538 | 0.01859856
263.93 | 0.014004 | 357.6923 | 0.01908644
273.68 | 0.014368 | 357.6923 | 0.01908644
281.73 | 0.014691 | 369.2308 | 0.01956819
281.73 | 0.014691 | 380.7692 | 0.02004397
289.73 | 0.015003 | 380.7692 | 0.02004397
297.47 | 0.015288 | 392.3077 | 0.02051391
297.47 | 0.015288 | 403.8462 | 0.02097816
307.51 | 0.015669 | 403.8462 | 0.02097816
315.59 | 0.015964 | 415.3846 | 0.02143686
315.59 | 0.015964 | 426.9231 | 0.02189014
327.3 | 0.016398 | 426.9231 | 0.02189014
338.26 | 0.016797 | 438.4615 | 0.02233812
338.26 | 0.016797 | 438.4615 | 0.02233812
345.13 | 0.017035 | 450 | 0.02278094
353.98 | 0.01737 | 461.5385 | 0.0232187
353.98 | 0.01737 | 461.5385 | 0.0232187
365.86 | 0.017778 | 473.0769 | 0.02365153
365.86 | 0.017778 | 484.6154 | 0.02407953
374 | 0.018057 | 484.6154 | 0.02407953
383.01 | 0.018357 | 496.1538 | 0.02450281
383.01 | 0.018357 | 507.6923 | 0.02492147
392.37 | 0.018679 | 507.6923 | 0.02492147
402.68 | 0.019027 | 519.2308 | 0.02533562
402.68 | 0.019027 | 519.2308 | 0.02533562
411.62 | 0.019324 | 530.7692 | 0.02574535
419.93 | 0.019595 | 542.3077 | 0.02615076
419.93 | 0.019595 | 542.3077 | 0.02615076
427.72 | 0.01986 | 553.8462 | 0.02655193
435.46 | 0.020119 | 565.3846 | 0.02694895
435.46 | 0.020119 | 565.3846 | 0.02694895
445.26 | 0.020435 | 576.9231 | 0.02734192
453.88 | 0.020715 | 588.4615 | 0.02773091
453.88 | 0.020715 | 588.4615 | 0.02773091
463.86 | 0.021045 | 600 | 0.028116
473.82 | 0.021363 | 600 | 0.028116
473.82 | 0.021363 | 611.5385 | 0.02849727
483.63 | 0.021683 | 623.0769 | 0.0288748
483.63 | 0.021683 | 623.0769 | 0.0288748
493.06 | 0.021972 | 634.6154 | 0.02924866
501.71 | 0.022244 | 646.1538 | 0.02961892
501.71 | 0.022244 | 646.1538 | 0.02961892
509.57 | 0.022487 | 657.6923 | 0.02998564
518.72 | 0.022772 | 669.2308 | 0.03034891
518.72 | 0.022772 | 669.2308 | 0.03034891
527.39 | 0.023044 | 680.7692 | 0.03070878
535.58 | 0.023281 | 680.7692 | 0.03070878
535.58 | 0.023281 | 692.3077 | 0.03106531
545.54 | 0.023595 | 703.8462 | 0.03141857
554.72 | 0.023871 | 703.8462 | 0.03141857
554.72 | 0.023871 | 715.3846 | 0.03176862
563.51 | 0.024121 | 726.9231 | 0.03211551
573.12 | 0.024415 | 726.9231 | 0.03211551
573.12 | 0.024415 | 738.4615 | 0.0324593
582.88 | 0.024705 | 750 | 0.03280005
593.53 | 0.025017 | 750 | 0.03280005
593.53 | 0.025017 | 761.5385 | 0.03313782
600.97 | 0.025232 | 761.5385 | 0.03313782
609.91 | 0.025505 | 773.0769 | 0.03347265
609.91 | 0.025505 | 784.6154 | 0.03380459
621.17 | 0.025826 | 784.6154 | 0.03380459
621.17 | 0.025826 | 796.1538 | 0.03413369
630.98 | 0.026109 | 807.6923 | 0.03446001
641.34 | 0.026406 | 807.6923 | 0.03446001
641.34 | 0.026406 | 819.2308 | 0.03478359
649.84 | 0.026653 | 830.7692 | 0.03510448
658.43 | 0.026904 | 830.7692 | 0.03510448
658.43 | 0.026904 | 842.3077 | 0.03542271
666.8 | 0.027142 | 853.8462 | 0.03573834
675.68 | 0.0274 | 853.8462 | 0.03573834
675.68 | 0.0274 | 865.3846 | 0.03605141
684.01 | 0.027636 | 865.3846 | 0.03605141
693.12 | 0.027877 | 876.9231 | 0.03636195
693.12 | 0.027877 | 888.4615 | 0.03667002
701.24 | 0.028092 | 888.4615 | 0.03667002
708.46 | 0.028302 | 900 | 0.03697564
708.46 | 0.028302 | 911.5385 | 0.03727886
716.31 | 0.028531 | 911.5385 | 0.03727886
724.55 | 0.028747 | 923.0769 | 0.03757972
724.55 | 0.028747 | 934.6154 | 0.03787825
732.47 | 0.028977 | 934.6154 | 0.03787825
732.47 | 0.028977 | 946.1538 | 0.03817449
740.36 | 0.029204 | 946.1538 | 0.03817449
749.79 | 0.029451 | 957.6923 | 0.03846847
749.79 | 0.029451 | 969.2308 | 0.03876023
758.4 | 0.029693 | 969.2308 | 0.03876023
767.38 | 0.029937 | 980.7692 | 0.0390498
767.38 | 0.029937 | 992.3077 | 0.03933721
776.24 | 0.030173 | 992.3077 | 0.03933721
783.93 | 0.030388 | 1003.846 | 0.0396225
783.93 | 0.030388 | 1015.385 | 0.0399057
793.74 | 0.030652 | 1015.385 | 0.0399057
803.2 | 0.030905 | 1026.923 | 0.04018684
803.2 | 0.030905 | 1026.923 | 0.04018684
812.32 | 0.031152 | 1038.462 | 0.04046594
822.92 | 0.031439 | 1050 | 0.04074305
822.92 | 0.031439 | 1050 | 0.04074305
832.74 | 0.031696 | 1061.538 | 0.04101818
841.65 | 0.031922 | 1073.077 | 0.04129137
841.65 | 0.031922 | 1073.077 | 0.04129137
851.28 | 0.032176 | 1084.615 | 0.04156264
851.28 | 0.032176 | 1096.154 | 0.04183201
859.69 | 0.032392 | 1096.154 | 0.04183201
868.26 | 0.032626 | 1107.692 | 0.04209953
868.26 | 0.032626 | 1107.692 | 0.04209953
877.79 | 0.032883 | 1119.231 | 0.0423652
888.49 | 0.03316 | 1130.769 | 0.04262907
888.49 | 0.03316 | 1130.769 | 0.04262907
897.33 | 0.033395 | 1142.308 | 0.04289114
905.27 | 0.033595 | 1153.846 | 0.04315145
905.27 | 0.033595 | 1153.846 | 0.04315145
913.15 | 0.033797 | 1165.385 | 0.04341002
920.85 | 0.033992 | 1176.923 | 0.04366688
920.85 | 0.033992 | 1176.923 | 0.04366688
932.42 | 0.034287 | 1188.462 | 0.04392204
941.66 | 0.034528 | 1188.462 | 0.04392204
941.66 | 0.034528 | 1200 | 0.04417553
951.02 | 0.034763 | 1211.538 | 0.04442737
960.16 | 0.03499 | 1211.538 | 0.04442737
960.16 | 0.03499 | 1223.077 | 0.04467758
971.46 | 0.035277 | 1234.615 | 0.04492618
979.16 | 0.035476 | 1234.615 | 0.04492618
979.16 | 0.035476 | 1246.154 | 0.0451732
988.56 | 0.035708 | 1257.692 | 0.04541865
988.56 | 0.035708 | 1257.692 | 0.04541865
997.75 | 0.035954 | 1269.231 | 0.04566256
1005.11 | 0.036128 | 1280.769 | 0.04590493
1005.11 | 0.036128 | 1280.769 | 0.04590493
1013.8 | 0.036356 | 1292.308 | 0.04614581
1021.83 | 0.036557 | 1292.308 | 0.04614581
1021.83 | 0.036557 | 1303.846 | 0.04638519
1029.65 | 0.036753 | 1315.385 | 0.0466231
1038.61 | 0.036965 | 1315.385 | 0.0466231
1038.61 | 0.036965 | 1326.923 | 0.04685956
1046.92 | 0.037188 | 1338.462 | 0.04709459
1057.3 | 0.037441 | 1338.462 | 0.04709459
1057.3 | 0.037441 | 1350 | 0.0473282
1065.91 | 0.037659 | 1361.538 | 0.04756041
1075.65 | 0.037903 | 1361.538 | 0.04756041
1075.65 | 0.037903 | 1373.077 | 0.04779124
1085.19 | 0.038136 | 1373.077 | 0.04779124
1098.34 | 0.038459 | 1384.615 | 0.0480207
1098.34 | 0.038459 | 1396.154 | 0.04824881
1109.67 | 0.038739 | 1396.154 | 0.04824881
1109.67 | 0.038739 | 1407.692 | 0.04847559
1119.48 | 0.038983 | 1419.231 | 0.04870104
1128.87 | 0.039203 | 1419.231 | 0.04870104
1128.87 | 0.039203 | 1430.769 | 0.0489252
1139.27 | 0.03946 | 1442.308 | 0.04914807
1150.24 | 0.039724 | 1442.308 | 0.04914807
1150.24 | 0.039724 | 1453.846 | 0.04936966
1158.8 | 0.03993 | 1453.846 | 0.04936966
1168.91 | 0.040167 | 1465.385 | 0.04959
1168.91 | 0.040167 | 1476.923 | 0.04980909
1179.11 | 0.040417 | 1476.923 | 0.04980909
1186.88 | 0.040595 | 1488.462 | 0.05002695
1186.88 | 0.040595 | 1500 | 0.0502436
1196.26 | 0.040846 | 1500 | 0.0502436
1205.12 | 0.041051 | 1511.538 | 0.05045904
1205.12 | 0.041051 | 1523.077 | 0.05067329
1212.89 | 0.041242 | 1523.077 | 0.05067329
1222.15 | 0.041481 | 1534.615 | 0.05088637
1222.15 | 0.041481 | 1534.615 | 0.05088637
1231.53 | 0.0417 | 1546.154 | 0.05109829
1239.94 | 0.041897 | 1557.692 | 0.05130905
1239.94 | 0.041897 | 1557.692 | 0.05130905
1249.43 | 0.042125 | 1569.231 | 0.05151868
1249.43 | 0.042125 | 1580.769 | 0.05172718
1258.22 | 0.042333 | 1580.769 | 0.05172718
1267.15 | 0.042556 | 1592.308 | 0.05193457
1267.15 | 0.042556 | 1603.846 | 0.05214085
1276.53 | 0.042756 | 1603.846 | 0.05214085
1287.09 | 0.043012 | 1615.385 | 0.05234605
1287.09 | 0.043012 | 1615.385 | 0.05234605
1295.7 | 0.043214 | 1626.923 | 0.05255017
1305.19 | 0.043451 | 1638.462 | 0.05275322
1305.19 | 0.043451 | 1638.462 | 0.05275322
1313.96 | 0.043658 | 1650 | 0.05295522
1322.06 | 0.043856 | 1661.538 | 0.05315617
1322.06 | 0.043856 | 1661.538 | 0.05315617
1331.68 | 0.044071 | 1673.077 | 0.05335609
1341.21 | 0.044304 | 1684.615 | 0.05355499
1341.21 | 0.044304 | 1684.615 | 0.05355499
1352.1 | 0.04456 | 1696.154 | 0.05375288
1359.38 | 0.044718 | 1707.692 | 0.05394976
1359.38 | 0.044718 | 1707.692 | 0.05394976
1368.66 | 0.044934 | 1719.231 | 0.05414565
1368.66 | 0.044934 | 1719.231 | 0.05414565
1377.56 | 0.045145 | 1730.769 | 0.05434056
1388.34 | 0.045394 | 1742.308 | 0.0545345
1388.34 | 0.045394 | 1742.308 | 0.0545345
1396.92 | 0.045592 | 1753.846 | 0.05472747
1404.83 | 0.045775 | 1765.385 | 0.05491949
1404.83 | 0.045775 | 1765.385 | 0.05491949
1414.4 | 0.045988 | 1776.923 | 0.05511057
1424.3 | 0.046204 | 1788.462 | 0.05530072
1424.3 | 0.046204 | 1788.462 | 0.05530072
1432.12 | 0.046395 | 1800 | 0.05548994
1441.8 | 0.046605 | 1800 | 0.05548994
1441.8 | 0.046605 | 1811.538 | 0.05567825
1451.44 | 0.046827 | 1823.077 | 0.05586565
1459.15 | 0.047002 | 1823.077 | 0.05586565
1459.15 | 0.047002 | 1834.615 | 0.05605215
1470.16 | 0.047267 | 1846.154 | 0.05623776
1479.1 | 0.047472 | 1846.154 | 0.05623776
1479.1 | 0.047472 | 1857.692 | 0.05642249
1488.41 | 0.047678 | 1869.231 | 0.05660635
1497.52 | 0.047877 | 1869.231 | 0.05660635
1497.52 | 0.047877 | 1880.769 | 0.05678935
1507.45 | 0.048103 | 1880.769 | 0.05678935
1507.45 | 0.048103 | 1892.308 | 0.05697149
1514.56 | 0.048279 | 1903.846 | 0.05715278
1523.2 | 0.048458 | 1903.846 | 0.05715278
1523.2 | 0.048458 | 1915.385 | 0.05733323
1532.41 | 0.04869 | 1926.923 | 0.05751285
1540.3 | 0.048861 | 1926.923 | 0.05751285
1540.3 | 0.048861 | 1938.462 | 0.05769165
1550.31 | 0.049097 | 1950 | 0.05786963
1561.51 | 0.049341 | 1950 | 0.05786963
1561.51 | 0.049341 | 1961.538 | 0.0580468
1570.18 | 0.049553 | 1961.538 | 0.0580468
1579.49 | 0.049754 | 1973.077 | 0.05822316
1579.49 | 0.049754 | 1984.615 | 0.05839874
1589.69 | 0.049993 | 1984.615 | 0.05839874
1597.29 | 0.050163 | 1996.154 | 0.05857352
1597.29 | 0.050163 | 2007.692 | 0.05874753
1606.85 | 0.050376 | 2007.692 | 0.05874753
1615.9 | 0.050588 | 2019.231 | 0.05892076
1615.9 | 0.050588 | 2030.769 | 0.05909323
1625.81 | 0.050806 | 2030.769 | 0.05909323
1625.81 | 0.050806 | 2042.308 | 0.05926493
1635.03 | 0.051003 | 2053.846 | 0.05943589
1644.48 | 0.051213 | 2053.846 | 0.05943589
1644.48 | 0.051213 | 2065.385 | 0.0596061
1653.05 | 0.05142 | 2065.385 | 0.0596061
1662.7 | 0.05165 | 2076.923 | 0.05977556
1662.7 | 0.05165 | 2088.462 | 0.0599443
1671.46 | 0.051841 | 2088.462 | 0.0599443
1680.03 | 0.052038 | 2100 | 0.0601123
1680.03 | 0.052038 | 2111.538 | 0.06027959
1688.94 | 0.052246 | 2111.538 | 0.06027959
1698 | 0.052458 | 2123.077 | 0.06044616
1698 | 0.052458 | 2134.615 | 0.06061203
1706.86 | 0.052651 | 2134.615 | 0.06061203
1717.25 | 0.052888 | 2146.154 | 0.06077719
1717.25 | 0.052888 | 2146.154 | 0.06077719
1725.19 | 0.053068 | 2157.692 | 0.06094166
1733.24 | 0.053244 | 2169.231 | 0.06110544
1733.24 | 0.053244 | 2169.231 | 0.06110544
1741.81 | 0.053446 | 2180.769 | 0.06126855
1741.81 | 0.053446 | 2192.308 | 0.06143098
1750.9 | 0.053655 | 2192.308 | 0.06143098
1760.38 | 0.053878 | 2203.846 | 0.06159275
1760.38 | 0.053878 | 2215.385 | 0.06175387
1767.92 | 0.054035 | 2215.385 | 0.06175387
1777.62 | 0.054257 | 2226.923 | 0.06191433
1777.62 | 0.054257 | 2226.923 | 0.06191433
1786.49 | 0.054455 | 2238.462 | 0.06207416
1795.07 | 0.054648 | 2250 | 0.06223335
1795.07 | 0.054648 | 2250 | 0.06223335
1805.45 | 0.054881 | 2261.538 | 0.06239192
1815.64 | 0.055099 | 2273.077 | 0.06254986
1815.64 | 0.055099 | 2273.077 | 0.06254986
1824.63 | 0.055306 | 2284.615 | 0.0627072
1834.86 | 0.055555 | 2296.154 | 0.06286393
1834.86 | 0.055555 | 2296.154 | 0.06286393
1842.63 | 0.055737 | 2307.692 | 0.06302006
1851.98 | 0.056012 | 2307.692 | 0.06302006
1851.98 | 0.056012 | 2319.231 | 0.0631756
1859.74 | 0.056145 | 2330.769 | 0.06333055
1868.93 | 0.056445 | 2330.769 | 0.06333055
1868.93 | 0.056445 | 2342.308 | 0.06348493
1879.09 | 0.056644 | 2353.846 | 0.06363874
1879.09 | 0.056644 | 2353.846 | 0.06363874
1887.95 | 0.056853 | 2365.385 | 0.06379198
1896.09 | 0.057039 | 2376.923 | 0.06394467
1896.09 | 0.057039 | 2376.923 | 0.06394467
1905.85 | 0.057256 | 2388.462 | 0.0640968
1915.93 | 0.057474 | 2388.462 | 0.0640968
1915.93 | 0.057474 | 2400 | 0.0642484
1923.47 | 0.057638 | 2411.538 | 0.06439945
1932.93 | 0.057837 | 2411.538 | 0.06439945
1932.93 | 0.057837 | 2423.077 | 0.06454997
1942.76 | 0.058049 | 2434.615 | 0.06469997
1951.98 | 0.058263 | 2434.615 | 0.06469997
1951.98 | 0.058263 | 2446.154 | 0.06484945
1958.82 | 0.058407 | 2457.692 | 0.06499841
1968.02 | 0.058605 | 2457.692 | 0.06499841
1968.02 | 0.058605 | 2469.231 | 0.06514687
1977.66 | 0.058834 | 2480.769 | 0.06529483
1986.74 | 0.059025 | 2480.769 | 0.06529483
1986.74 | 0.059025 | 2492.308 | 0.06544229
1998.47 | 0.05929 | 2492.308 | 0.06544229
1998.47 | 0.05929 | 2503.846 | 0.06558927
2008.36 | 0.059521 | 2515.385 | 0.06573576
2018.07 | 0.059745 | 2515.385 | 0.06573576
2018.07 | 0.059745 | 2526.923 | 0.06588178
2026.71 | 0.059935 | 2538.462 | 0.06602733
2036.06 | 0.060141 | 2538.462 | 0.06602733
2036.06 | 0.060141 | 2550 | 0.06617241
2044.05 | 0.060313 | 2561.538 | 0.06631703
2054.66 | 0.060553 | 2561.538 | 0.06631703
2054.66 | 0.060553 | 2573.077 | 0.0664612
2063.13 | 0.060765 | 2573.077 | 0.0664612
2071.16 | 0.060942 | 2584.615 | 0.06660492
2071.16 | 0.060942 | 2596.154 | 0.06674819
2080.82 | 0.061132 | 2596.154 | 0.06674819
2089.04 | 0.061321 | 2607.692 | 0.06689103
2089.04 | 0.061321 | 2619.231 | 0.06703344
2096.67 | 0.061485 | 2619.231 | 0.06703344
2104.64 | 0.06168 | 2630.769 | 0.06717542
2104.64 | 0.06168 | 2642.308 | 0.06731698
2115.2 | 0.061901 | 2642.308 | 0.06731698
2125.05 | 0.062132 | 2653.846 | 0.06745813
2125.05 | 0.062132 | 2653.846 | 0.06745813
2133.91 | 0.062307 | 2665.385 | 0.06759886
2133.91 | 0.062307 | 2676.923 | 0.06773919
2143.37 | 0.062528 | 2676.923 | 0.06773919
2151.31 | 0.062721 | 2688.462 | 0.06787912
2151.31 | 0.062721 | 2700 | 0.06801865
2159.33 | 0.0629 | 2700 | 0.06801865
2169.38 | 0.063123 | 2711.538 | 0.06815779
2169.38 | 0.063123 | 2723.077 | 0.06829655
2176.75 | 0.063254 | 2723.077 | 0.06829655
2185.4 | 0.063474 | 2734.615 | 0.06843493
2185.4 | 0.063474 | 2734.615 | 0.06843493
2193.82 | 0.063655 | 2746.154 | 0.06857293
2201.19 | 0.063823 | 2757.692 | 0.06871056
2201.19 | 0.063823 | 2757.692 | 0.06871056
2210.14 | 0.064028 | 2769.231 | 0.06884783
2219 | 0.064211 | 2780.769 | 0.06898474
2219 | 0.064211 | 2780.769 | 0.06898474
2228.26 | 0.064404 | 2792.308 | 0.06912129
2237.02 | 0.064619 | 2803.846 | 0.06925749
2237.02 | 0.064619 | 2803.846 | 0.06925749
2246.19 | 0.064833 | 2815.385 | 0.06939334
2246.19 | 0.064833 | 2815.385 | 0.06939334
2254.22 | 0.065013 | 2826.923 | 0.06952885
2261.98 | 0.065181 | 2838.462 | 0.06966402
2261.98 | 0.065181 | 2838.462 | 0.06966402
2271.45 | 0.065399 | 2850 | 0.06979886
2280.78 | 0.065614 | 2861.538 | 0.06993337
2280.78 | 0.065614 | 2861.538 | 0.06993337
2290.22 | 0.065808 | 2873.077 | 0.07006756
2299.48 | 0.066028 | 2884.615 | 0.07020143
2299.48 | 0.066028 | 2884.615 | 0.07020143
2307.84 | 0.066204 | 2896.154 | 0.07033498
2316.06 | 0.066391 | 2907.692 | 0.07046823
2316.06 | 0.066391 | 2907.692 | 0.07046823
2326.24 | 0.066607 | 2919.231 | 0.07060116
2335.03 | 0.066805 | 2919.231 | 0.07060116
2335.03 | 0.066805 | 2930.769 | 0.0707338
2342.34 | 0.066973 | 2942.308 | 0.07086613
2352.99 | 0.06722 | 2942.308 | 0.07086613
2352.99 | 0.06722 | 2953.846 | 0.07099818
2362.86 | 0.067414 | 2965.385 | 0.07112993
2371.59 | 0.067624 | 2965.385 | 0.07112993
2371.59 | 0.067624 | 2976.923 | 0.0712614
2380.45 | 0.067826 | 2988.462 | 0.07139259
2380.45 | 0.067826 | 2988.462 | 0.07139259
2389.53 | 0.068025 | 3000 | 0.0715235
2397.18 | 0.068218 | 3000 | 0.0715235
2397.18 | 0.068218 | 3011.538 | 0.07165414
2408.46 | 0.068471 | 3023.077 | 0.07178451
2417.7 | 0.06867 | 3023.077 | 0.07178451
2417.7 | 0.06867 | 3034.615 | 0.07191461
2425.4 | 0.068849 | 3046.154 | 0.07204446
2434.91 | 0.069076 | 3046.154 | 0.07204446
2434.91 | 0.069076 | 3057.692 | 0.07217405
2444.95 | 0.069293 | 3069.231 | 0.07230338
2453.06 | 0.069454 | 3069.231 | 0.07230338
2453.06 | 0.069454 | 3080.769 | 0.07243247
2461.85 | 0.069674 | 3080.769 | 0.07243247
2471.61 | 0.069883 | 3092.308 | 0.07256131
2471.61 | 0.069883 | 3103.846 | 0.07268991
2478.85 | 0.07004 | 3103.846 | 0.07268991
2486.33 | 0.070223 | 3115.385 | 0.07281827
2486.33 | 0.070223 | 3126.923 | 0.0729464
2494.63 | 0.070386 | 3126.923 | 0.0729464
2494.63 | 0.070386 | 3138.462 | 0.0730743
2504.91 | 0.070619 | 3150 | 0.07320198
2512.72 | 0.070803 | 3150 | 0.07320198
2512.72 | 0.070803 | 3161.538 | 0.07332943
2522.43 | 0.071041 | 3161.538 | 0.07332943
2530.89 | 0.071238 | 3173.077 | 0.07345667
2530.89 | 0.071238 | 3184.615 | 0.07358369
2540.57 | 0.071453 | 3184.615 | 0.07358369
2548.54 | 0.071626 | 3196.154 | 0.0737105
2548.54 | 0.071626 | 3207.692 | 0.0738371
2556.25 | 0.071803 | 3207.692 | 0.0738371
2565.63 | 0.072095 | 3219.231 | 0.0739635
2565.63 | 0.072095 | 3230.769 | 0.07408969
2573.69 | 0.072288 | 3230.769 | 0.07408969
2581.23 | 0.072454 | 3242.308 | 0.0742157
2581.23 | 0.072454 | 3242.308 | 0.0742157
2590.56 | 0.072656 | 3253.846 | 0.07434151
2600.23 | 0.072883 | 3265.385 | 0.07446713
2600.23 | 0.072883 | 3265.385 | 0.07446713
2609.28 | 0.073095 | 3276.923 | 0.07459256
2609.28 | 0.073095 | 3288.462 | 0.07471782
2617.9 | 0.0733 | 3288.462 | 0.07471782
2625.76 | 0.073476 | 3300 | 0.07484289
2625.76 | 0.073476 | 3311.538 | 0.07496779
2634.1 | 0.073665 | 3311.538 | 0.07496779
2644.53 | 0.073896 | 3323.077 | 0.07509252
2644.53 | 0.073896 | 3334.615 | 0.07521708
2652.85 | 0.0741 | 3334.615 | 0.07521708
2661.01 | 0.074278 | 3346.154 | 0.07534147
2661.01 | 0.074278 | 3346.154 | 0.07534147
2672.04 | 0.074546 | 3357.692 | 0.07546571
2681.45 | 0.074753 | 3369.231 | 0.07558978
2681.45 | 0.074753 | 3369.231 | 0.07558978
2690.69 | 0.07496 | 3380.769 | 0.07571371
2699.3 | 0.075162 | 3392.308 | 0.07583748
2699.3 | 0.075162 | 3392.308 | 0.07583748
2709.63 | 0.075399 | 3403.846 | 0.0759611
2718.14 | 0.075599 | 3415.385 | 0.07608458
2718.14 | 0.075599 | 3415.385 | 0.07608458
2726.62 | 0.075789 | 3426.923 | 0.07620792
2735.99 | 0.076006 | 3426.923 | 0.07620792
2735.99 | 0.076006 | 3438.462 | 0.07633112
2743.27 | 0.076185 | 3450 | 0.07645419
2743.27 | 0.076185 | 3450 | 0.07645419
2753.58 | 0.076431 | 3461.538 | 0.07657712
2762.14 | 0.076613 | 3473.077 | 0.07669993
2762.14 | 0.076613 | 3473.077 | 0.07669993
2771 | 0.07683 | 3484.615 | 0.07682262
2780.14 | 0.077036 | 3496.154 | 0.07694518
2780.14 | 0.077036 | 3496.154 | 0.07694518
2789.13 | 0.077265 | 3507.692 | 0.07706763
2796.82 | 0.077439 | 3507.692 | 0.07706763
2796.82 | 0.077439 | 3519.231 | 0.07718996
2806.85 | 0.077666 | 3530.769 | 0.07731218
2815.81 | 0.077883 | 3530.769 | 0.07731218
2815.81 | 0.077883 | 3542.308 | 0.07743429
2824.1 | 0.078067 | 3553.846 | 0.0775563
2831.86 | 0.078259 | 3553.846 | 0.0775563
2831.86 | 0.078259 | 3565.385 | 0.07767821
2842.07 | 0.078484 | 3576.923 | 0.07780002
2852.31 | 0.078725 | 3576.923 | 0.07780002
2852.31 | 0.078725 | 3588.462 | 0.07792173
2859.27 | 0.078908 | 3588.462 | 0.07792173
2859.27 | 0.078908 | 3600 | 0.07804336
2867.83 | 0.079105 | 3611.538 | 0.07816489
2875.37 | 0.079289 | 3611.538 | 0.07816489
2875.37 | 0.079289 | 3623.077 | 0.07828634
2883.01 | 0.079455 | 3634.615 | 0.07840771
2892.72 | 0.079686 | 3634.615 | 0.07840771
2892.72 | 0.079686 | 3646.154 | 0.07852899
2901.87 | 0.079904 | 3657.692 | 0.07865021
2910.86 | 0.080125 | 3657.692 | 0.07865021
2910.86 | 0.080125 | 3669.231 | 0.07877135
2919.8 | 0.080339 | 3680.769 | 0.07889242
2928.98 | 0.080578 | 3680.769 | 0.07889242
2928.98 | 0.080578 | 3692.308 | 0.07901342
2937.39 | 0.080768 | 3692.308 | 0.07901342
2948.3 | 0.081018 | 3703.846 | 0.07913436
2948.3 | 0.081018 | 3715.385 | 0.07925525
2956.57 | 0.081207 | 3715.385 | 0.07925525
2965.05 | 0.081409 | 3726.923 | 0.07937607
2965.05 | 0.081409 | 3738.462 | 0.07949684
2975.53 | 0.081657 | 3738.462 | 0.07949684
2984.77 | 0.081865 | 3750 | 0.07961757
2984.77 | 0.081865 | 3761.538 | 0.07973824
2993.53 | 0.082071 | 3761.538 | 0.07973824
2993.53 | 0.082071 | 3773.077 | 0.07985887
3002.89 | 0.082307 | 3773.077 | 0.07985887
3010.88 | 0.082485 | 3784.615 | 0.07997946
3010.88 | 0.082485 | 3796.154 | 0.08010002
3020.79 | 0.082736 | 3796.154 | 0.08010002
3030.28 | 0.082969 | 3807.692 | 0.08022053
3030.28 | 0.082969 | 3819.231 | 0.08034102
3041.53 | 0.083334 | 3819.231 | 0.08034102
3050.57 | 0.083563 | 3830.769 | 0.08046148
3050.57 | 0.083563 | 3842.308 | 0.08058191
3059.73 | 0.083801 | 3842.308 | 0.08058191
3068.85 | 0.08401 | 3853.846 | 0.08070233
3068.85 | 0.08401 | 3853.846 | 0.08070233
3075.93 | 0.084196 | 3865.385 | 0.08082272
3082.95 | 0.084367 | 3876.923 | 0.0809431
3082.95 | 0.084367 | 3876.923 | 0.0809431
3092.03 | 0.084572 | 3888.462 | 0.08106346
3099.49 | 0.084758 | 3900 | 0.08118382
3099.49 | 0.084758 | 3900 | 0.08118382
3109.2 | 0.084992 | 3911.538 | 0.08130417
3109.2 | 0.084992 | 3923.077 | 0.08142452
3117.91 | 0.085213 | 3923.077 | 0.08142452
3125.41 | 0.085383 | 3934.615 | 0.08154487
3125.41 | 0.085383 | 3934.615 | 0.08154487
3134.64 | 0.085608 | 3946.154 | 0.08166522
3144.58 | 0.085845 | 3957.692 | 0.08178558
3144.58 | 0.085845 | 3957.692 | 0.08178558
3154.68 | 0.086071 | 3969.231 | 0.08190595
3162.09 | 0.086274 | 3980.769 | 0.08202634
3162.09 | 0.086274 | 3980.769 | 0.08202634
3170.66 | 0.086497 | 3992.308 | 0.08214674
3178.95 | 0.086671 | 4003.846 | 0.08226716
3178.95 | 0.086671 | 4003.846 | 0.08226716
3186.56 | 0.086828 | 4015.385 | 0.0823876
3197.44 | 0.087119 | 4015.385 | 0.0823876
3197.44 | 0.087119 | 4026.923 | 0.08250807
3205.01 | 0.087296 | 4038.462 | 0.08262857
3213.42 | 0.087547 | 4038.462 | 0.08262857
3213.42 | 0.087547 | 4050 | 0.0827491
3222.82 | 0.087771 | 4061.538 | 0.08286967
3229.76 | 0.087941 | 4061.538 | 0.08286967
3229.76 | 0.087941 | 4073.077 | 0.08299028
3238.58 | 0.088167 | 4084.615 | 0.08311093
3238.58 | 0.088167 | 4084.615 | 0.08311093
3246.79 | 0.088352 | 4096.154 | 0.08323162
3255.7 | 0.088594 | 4107.692 | 0.08335237
3255.7 | 0.088594 | 4107.692 | 0.08335237
3265.56 | 0.088845 | 4119.231 | 0.08347317
3275.29 | 0.089078 | 4119.231 | 0.08347317
3275.29 | 0.089078 | 4130.769 | 0.08359402
3285.25 | 0.089326 | 4142.308 | 0.08371493
3293.44 | 0.089502 | 4142.308 | 0.08371493
3293.44 | 0.089502 | 4153.846 | 0.08383591
3301.53 | 0.08974 | 4165.385 | 0.08395695
3310.27 | 0.089952 | 4165.385 | 0.08395695
3310.27 | 0.089952 | 4176.923 | 0.08407806
3318.73 | 0.090172 | 4188.462 | 0.08419925
3327.11 | 0.090381 | 4188.462 | 0.08419925
3327.11 | 0.090381 | 4200 | 0.08432051
3335 | 0.090573 | 4200 | 0.08432051
3345.23 | 0.090838 | 4211.538 | 0.08444185
3345.23 | 0.090838 | 4223.077 | 0.08456327
3355.32 | 0.091068 | 4223.077 | 0.08456327
3355.32 | 0.091068 | 4234.615 | 0.08468478
3362.68 | 0.091282 | 4246.154 | 0.08480638
3373.16 | 0.091526 | 4246.154 | 0.08480638
3373.16 | 0.091526 | 4257.692 | 0.08492808
3382.15 | 0.091745 | 4269.231 | 0.08504987
3393.69 | 0.092047 | 4269.231 | 0.08504987
3393.69 | 0.092047 | 4280.769 | 0.08517176
3402.82 | 0.092289 | 4280.769 | 0.08517176
3411.88 | 0.092495 | 4292.308 | 0.08529375
3411.88 | 0.092495 | 4303.846 | 0.08541586
3421.96 | 0.09277 | 4303.846 | 0.08541586
3429.77 | 0.092961 | 4315.385 | 0.08553807
3429.77 | 0.092961 | 4326.923 | 0.0856604
3438.51 | 0.093201 | 4326.923 | 0.0856604
3447.05 | 0.093411 | 4338.462 | 0.08578285
3447.05 | 0.093411 | 4350 | 0.08590542
3454.02 | 0.093607 | 4350 | 0.08590542
3463.85 | 0.093861 | 4361.538 | 0.08602812
3463.85 | 0.093861 | 4361.538 | 0.08602812
3471.59 | 0.094061 | 4373.077 | 0.08615095
3471.59 | 0.094061 | 4384.615 | 0.08627391
3479.95 | 0.094281 | 4384.615 | 0.08627391
3490.38 | 0.094547 | 4396.154 | 0.08639701
3490.38 | 0.094547 | 4407.692 | 0.08652025
3498.34 | 0.094752 | 4407.692 | 0.08652025
3506.65 | 0.094966 | 4419.231 | 0.08664363
3506.65 | 0.094966 | 4430.769 | 0.08676716
3516.57 | 0.095228 | 4430.769 | 0.08676716
3528.77 | 0.095553 | 4442.308 | 0.08689085
3528.77 | 0.095553 | 4442.308 | 0.08689085
3537.61 | 0.095791 | 4453.846 | 0.08701469
3546.91 | 0.096015 | 4465.385 | 0.08713869
3546.91 | 0.096015 | 4465.385 | 0.08713869
3554.63 | 0.096211 | 4476.923 | 0.08726286
3563.91 | 0.096457 | 4488.462 | 0.08738719
3563.91 | 0.096457 | 4488.462 | 0.08738719
3573.42 | 0.096711 | 4500 | 0.0875117
3583.56 | 0.096961 | 4511.538 | 0.08763639
3583.56 | 0.096961 | 4511.538 | 0.08763639
3591.95 | 0.097163 | 4523.077 | 0.08776125
3600.11 | 0.097422 | 4534.615 | 0.0878863
3600.11 | 0.097422 | 4534.615 | 0.0878863
3609.07 | 0.097619 | 4546.154 | 0.08801153
3609.07 | 0.097619 | 4546.154 | 0.08801153
3619.45 | 0.097907 | 4557.692 | 0.08813697
3627.69 | 0.098104 | 4569.231 | 0.08826259
3627.69 | 0.098104 | 4569.231 | 0.08826259
3635.9 | 0.09832 | 4580.769 | 0.08838842
3646.06 | 0.098597 | 4592.308 | 0.08851446
3646.06 | 0.098597 | 4592.308 | 0.08851446
3654.38 | 0.098801 | 4603.846 | 0.0886407
3664.33 | 0.099078 | 4615.385 | 0.08876716
3664.33 | 0.099078 | 4615.385 | 0.08876716
3673.32 | 0.099326 | 4626.923 | 0.08889384
3683.01 | 0.099572 | 4626.923 | 0.08889384
3683.01 | 0.099572 | 4638.462 | 0.08902074
3693.14 | 0.099848 | 4650 | 0.08914786
3702.93 | 0.100126 | 4650 | 0.08914786
3702.93 | 0.100126 | 4661.538 | 0.08927522
3712.73 | 0.100391 | 4673.077 | 0.08940282
3721.24 | 0.100619 | 4673.077 | 0.08940282
3721.24 | 0.100619 | 4684.615 | 0.08953066
3728.56 | 0.100823 | 4696.154 | 0.08965874
3728.56 | 0.100823 | 4696.154 | 0.08965874
3738.79 | 0.101118 | 4707.692 | 0.08978708
3749.15 | 0.101393 | 4707.692 | 0.08978708
3749.15 | 0.101393 | 4719.231 | 0.08991567
3758.01 | 0.101623 | 4730.769 | 0.09004452
3767.19 | 0.101862 | 4730.769 | 0.09004452
3767.19 | 0.101862 | 4742.308 | 0.09017364
3778.5 | 0.102174 | 4753.846 | 0.09030303
3787.06 | 0.102416 | 4753.846 | 0.09030303
3787.06 | 0.102416 | 4765.385 | 0.09043269
3796.98 | 0.102651 | 4776.923 | 0.09056263
3807.78 | 0.102965 | 4776.923 | 0.09056263
3807.78 | 0.102965 | 4788.462 | 0.09069286
3817.45 | 0.103228 | 4788.462 | 0.09069286
3828.12 | 0.103528 | 4800 | 0.09082337
3828.12 | 0.103528 | 4811.538 | 0.09095419
3837.73 | 0.103773 | 4811.538 | 0.09095419
3844.48 | 0.103962 | 4823.077 | 0.0910853
3844.48 | 0.103962 | 4834.615 | 0.09121672
3854.58 | 0.104268 | 4834.615 | 0.09121672
3864.82 | 0.104558 | 4846.154 | 0.09134845
3864.82 | 0.104558 | 4857.692 | 0.0914805
3873.7 | 0.104805 | 4857.692 | 0.0914805
3873.7 | 0.104805 | 4869.231 | 0.09161287
3882.31 | 0.105046 | 4869.231 | 0.09161287
3892.18 | 0.105308 | 4880.769 | 0.09174557
3892.18 | 0.105308 | 4892.308 | 0.0918786
3899.64 | 0.105518 | 4892.308 | 0.0918786
3911.35 | 0.10586 | 4903.846 | 0.09201197
3911.35 | 0.10586 | 4915.385 | 0.09214569
3920 | 0.106099 | 4915.385 | 0.09214569
3927.77 | 0.106318 | 4926.923 | 0.09227976
3927.77 | 0.106318 | 4938.462 | 0.09241418
3936.76 | 0.106569 | 4938.462 | 0.09241418
3944.67 | 0.106802 | 4950 | 0.09254897
3944.67 | 0.106802 | 4961.538 | 0.09268412
3954.9 | 0.107063 | 4961.538 | 0.09268412
3962.49 | 0.107298 | 4973.077 | 0.09281965
3962.49 | 0.107298 | 4973.077 | 0.09281965
3971.4 | 0.107533 | 4984.615 | 0.09295557
3980.17 | 0.1078 | 4996.154 | 0.09309187
3980.17 | 0.1078 | 4996.154 | 0.09309187
3989.02 | 0.108061 | 5007.692 | 0.09322856
3989.02 | 0.108061 | 5019.231 | 0.09336565
3997.63 | 0.10832 | 5019.231 | 0.09336565
4006.89 | 0.108579 | 5030.769 | 0.09350316
4006.89 | 0.108579 | 5042.308 | 0.09364107
4016 | 0.108844 | 5042.308 | 0.09364107
4025.62 | 0.109116 | 5053.846 | 0.09377941
4025.62 | 0.109116 | 5053.846 | 0.09377941
4033.18 | 0.109332 | 5065.385 | 0.09391817
4044.26 | 0.109655 | 5076.923 | 0.09405736
4044.26 | 0.109655 | 5076.923 | 0.09405736
4055.29 | 0.109973 | 5088.462 | 0.094197
4066.16 | 0.110287 | 5100 | 0.09433709
4066.16 | 0.110287 | 5100 | 0.09433709
4074.04 | 0.110527 | 5111.538 | 0.09447763
4083.27 | 0.110799 | 5123.077 | 0.09461864
4083.27 | 0.110799 | 5123.077 | 0.09461864
4093.01 | 0.111082 | 5134.615 | 0.09476011
4102.7 | 0.111363 | 5134.615 | 0.09476011
4102.7 | 0.111363 | 5146.154 | 0.09490207
4112.63 | 0.111647 | 5157.692 | 0.09504451
4121.82 | 0.111928 | 5157.692 | 0.09504451
4121.82 | 0.111928 | 5169.231 | 0.09518744
4130.36 | 0.112165 | 5180.769 | 0.09533088
4130.36 | 0.112165 | 5180.769 | 0.09533088
4140.08 | 0.112475 | 5192.308 | 0.09547482
4147.8 | 0.112715 | 5203.846 | 0.09561929
4147.8 | 0.112715 | 5203.846 | 0.09561929
4156.81 | 0.112972 | 5215.385 | 0.09576428
4166.25 | 0.113264 | 5215.385 | 0.09576428
4166.25 | 0.113264 | 5226.923 | 0.0959098
4176.63 | 0.113571 | 5238.462 | 0.09605587
4185.41 | 0.11383 | 5238.462 | 0.09605587
4185.41 | 0.11383 | 5250 | 0.09620249
4194.67 | 0.114114 | 5261.538 | 0.09634967
4204.28 | 0.114418 | 5261.538 | 0.09634967
4204.28 | 0.114418 | 5273.077 | 0.09649742
4211.83 | 0.114637 | 5284.615 | 0.09664575
4221.54 | 0.114912 | 5284.615 | 0.09664575
4221.54 | 0.114912 | 5296.154 | 0.09679467
4229.15 | 0.115161 | 5296.154 | 0.09679467
4238.66 | 0.115449 | 5307.692 | 0.09694418
4238.66 | 0.115449 | 5319.231 | 0.09709431
4249.27 | 0.115768 | 5319.231 | 0.09709431
4249.27 | 0.115768 | 5330.769 | 0.09724505
4259.82 | 0.116102 | 5342.308 | 0.09739642
4268.19 | 0.116346 | 5342.308 | 0.09739642
4268.19 | 0.116346 | 5353.846 | 0.09754842
4277.57 | 0.11665 | 5365.385 | 0.09770108
4288.4 | 0.116976 | 5365.385 | 0.09770108
4288.4 | 0.116976 | 5376.923 | 0.09785439
4296.22 | 0.117243 | 5388.462 | 0.09800837
4304.76 | 0.117498 | 5388.462 | 0.09800837
4304.76 | 0.117498 | 5400 | 0.09816304
4312.32 | 0.117719 | 5400 | 0.09816304
4318.96 | 0.117956 | 5411.538 | 0.09831839
4318.96 | 0.117956 | 5423.077 | 0.09847445
4329.34 | 0.118273 | 5423.077 | 0.09847445
4341.42 | 0.118676 | 5434.615 | 0.09863122
4341.42 | 0.118676 | 5446.154 | 0.09878872
4350.55 | 0.11895 | 5446.154 | 0.09878872
4359.1 | 0.11922 | 5457.692 | 0.09894695
4359.1 | 0.11922 | 5469.231 | 0.09910594
4368.35 | 0.119532 | 5469.231 | 0.09910594
4368.35 | 0.119532 | 5480.769 | 0.09926569
4376.02 | 0.119757 | 5480.769 | 0.09926569
4385.32 | 0.120063 | 5492.308 | 0.09942621
4385.32 | 0.120063 | 5503.846 | 0.09958752
4394.11 | 0.12037 | 5503.846 | 0.09958752
4401.53 | 0.120596 | 5515.385 | 0.09974964
4401.53 | 0.120596 | 5526.923 | 0.09991257
4408.26 | 0.120838 | 5526.923 | 0.09991257
4417.92 | 0.12115 | 5538.462 | 0.1000763
4417.92 | 0.12115 | 5550 | 0.1002409
4424.51 | 0.121366 | 5550 | 0.1002409
4433.77 | 0.12167 | 5561.538 | 0.1004064
4433.77 | 0.12167 | 5561.538 | 0.1004064
4443.06 | 0.121979 | 5573.077 | 0.1005727
4451.83 | 0.122283 | 5584.615 | 0.1007399
4451.83 | 0.122283 | 5584.615 | 0.1007399
4459.13 | 0.122514 | 5596.154 | 0.1009081
4468.85 | 0.122843 | 5607.692 | 0.1010771
4468.85 | 0.122843 | 5607.692 | 0.1010771
4478.61 | 0.123176 | 5619.231 | 0.1012471
4486.92 | 0.123453 | 5630.769 | 0.101418
4486.92 | 0.123453 | 5630.769 | 0.101418
4495.41 | 0.123741 | 5642.308 | 0.1015899
4495.41 | 0.123741 | 5642.308 | 0.1015899
4504.17 | 0.124042 | 5653.846 | 0.1017627
4513.02 | 0.124346 | 5665.385 | 0.1019366
4513.02 | 0.124346 | 5665.385 | 0.1019366
4523.51 | 0.124723 | 5676.923 | 0.1021114
4531.8 | 0.125006 | 5688.462 | 0.1022873
4531.8 | 0.125006 | 5688.462 | 0.1022873
4541.5 | 0.125334 | 5700 | 0.1024643
4550.24 | 0.125638 | 5711.538 | 0.1026423
4550.24 | 0.125638 | 5711.538 | 0.1026423
4561.4 | 0.126017 | 5723.077 | 0.1028214
4567.39 | 0.126239 | 5734.615 | 0.1030016
4567.39 | 0.126239 | 5734.615 | 0.1030016
4577.7 | 0.126581 | 5746.154 | 0.1031829
4586.23 | 0.126883 | 5746.154 | 0.1031829
4586.23 | 0.126883 | 5757.692 | 0.1033654
4594.03 | 0.127153 | 5769.231 | 0.103549
4602.44 | 0.127444 | 5769.231 | 0.103549
4602.44 | 0.127444 | 5780.769 | 0.1037338
4611.67 | 0.127759 | 5792.308 | 0.1039199
4611.67 | 0.127759 | 5792.308 | 0.1039199
4620.28 | 0.128073 | 5803.846 | 0.1041071
4631.14 | 0.128458 | 5815.385 | 0.1042956
4631.14 | 0.128458 | 5815.385 | 0.1042956
4639.8 | 0.128769 | 5826.923 | 0.1044853
4648.52 | 0.129075 | 5826.923 | 0.1044853
4648.52 | 0.129075 | 5838.462 | 0.1046764
4659.17 | 0.129454 | 5850 | 0.1048688
4668.98 | 0.129821 | 5850 | 0.1048688
4668.98 | 0.129821 | 5861.538 | 0.1050625
4677.05 | 0.130107 | 5873.077 | 0.1052576
4686.65 | 0.130472 | 5873.077 | 0.1052576
4686.65 | 0.130472 | 5884.615 | 0.105454
4694.57 | 0.13076 | 5896.154 | 0.1056519
4702.9 | 0.131069 | 5896.154 | 0.1056519
4702.9 | 0.131069 | 5907.692 | 0.1058513
4712.46 | 0.13144 | 5907.692 | 0.1058513
4723.74 | 0.131856 | 5919.231 | 0.1060521
4723.74 | 0.131856 | 5930.769 | 0.1062544
4731.73 | 0.132166 | 5930.769 | 0.1062544
4742.07 | 0.132553 | 5942.308 | 0.1064582
4742.07 | 0.132553 | 5953.846 | 0.1066636
4752.02 | 0.132928 | 5953.846 | 0.1066636
4752.02 | 0.132928 | 5965.385 | 0.1068706
4760.86 | 0.133265 | 5976.923 | 0.1070792
4769.33 | 0.133577 | 5976.923 | 0.1070792
4769.33 | 0.133577 | 5988.462 | 0.1072895
4779.23 | 0.133958 | 5988.462 | 0.1072895
4787.2 | 0.134284 | 6000 | 0.1075015
4787.2 | 0.134284 | 6011.538 | 0.1077151
4796.14 | 0.134633 | 6011.538 | 0.1077151
4806.02 | 0.135 | 6023.077 | 0.1079306
4806.02 | 0.135 | 6034.615 | 0.1081478
4813.86 | 0.135317 | 6034.615 | 0.1081478
4821.6 | 0.135615 | 6046.154 | 0.1083669
4821.6 | 0.135615 | 6057.692 | 0.1085878
4830.35 | 0.135952 | 6057.692 | 0.1085878
4837.3 | 0.13624 | 6069.231 | 0.1088106
4837.3 | 0.13624 | 6069.231 | 0.1088106
4845.91 | 0.13658 | 6080.769 | 0.1090354
4854.22 | 0.136903 | 6092.308 | 0.1092622
4854.22 | 0.136903 | 6092.308 | 0.1092622
4860.76 | 0.137157 | 6103.846 | 0.109491
4860.76 | 0.137157 | 6115.385 | 0.1097218
4869.62 | 0.137531 | 6115.385 | 0.1097218
4876.68 | 0.137818 | 6126.923 | 0.1099548
4876.68 | 0.137818 | 6138.462 | 0.11019
4886.44 | 0.138197 | 6138.462 | 0.11019
4896.1 | 0.138608 | 6150 | 0.1104274
4896.1 | 0.138608 | 6161.538 | 0.1106671
4905.51 | 0.13901 | 6161.538 | 0.1106671
4912.57 | 0.1393 | 6173.077 | 0.110909
4912.57 | 0.1393 | 6173.077 | 0.110909
4920.48 | 0.139633 | 6184.615 | 0.1111534
4931.07 | 0.140094 | 6196.154 | 0.1114002
4931.07 | 0.140094 | 6196.154 | 0.1114002
4939.18 | 0.140432 | 6207.692 | 0.1116494
4947.25 | 0.140768 | 6219.231 | 0.1119012
4947.25 | 0.140768 | 6219.231 | 0.1119012
4954.99 | 0.141091 | 6230.769 | 0.1121557
4963.19 | 0.141463 | 6242.308 | 0.1124127
4963.19 | 0.141463 | 6242.308 | 0.1124127
4971.7 | 0.141816 | 6253.846 | 0.1126726
4980.17 | 0.142201 | 6253.846 | 0.1126726
4980.17 | 0.142201 | 6265.385 | 0.1129352
4987.59 | 0.142524 | 6276.923 | 0.1132007
4987.59 | 0.142524 | 6276.923 | 0.1132007
4994.92 | 0.142847 | 6288.462 | 0.1134691
5002.84 | 0.143202 | 6300 | 0.1137405
5002.84 | 0.143202 | 6300 | 0.1137405
5010.4 | 0.143545 | 6311.538 | 0.114015
5017.84 | 0.143852 | 6323.077 | 0.1142927
5017.84 | 0.143852 | 6323.077 | 0.1142927
5026.35 | 0.144266 | 6334.615 | 0.1145736
5033.69 | 0.14459 | 6334.615 | 0.1145736
5033.69 | 0.14459 | 6346.154 | 0.1148578
5042.04 | 0.144962 | 6357.692 | 0.1151454
5050.28 | 0.145356 | 6357.692 | 0.1151454
5050.28 | 0.145356 | 6369.231 | 0.1154365
5060.48 | 0.145913 | 6380.769 | 0.1157312
5067.57 | 0.14625 | 6380.769 | 0.1157312
5067.57 | 0.14625 | 6392.308 | 0.1160296
5076.53 | 0.14667 | 6403.846 | 0.1163317
5086.17 | 0.147124 | 6403.846 | 0.1163317
5086.17 | 0.147124 | 6415.385 | 0.1166377
5095.92 | 0.147572 | 6415.385 | 0.1166377
5095.92 | 0.147572 | 6426.923 | 0.1169477
5105.76 | 0.148064 | 6438.462 | 0.1172618
5113.32 | 0.148415 | 6438.462 | 0.1172618
5113.32 | 0.148415 | 6450 | 0.1175801
5119.56 | 0.14874 | 6461.538 | 0.1179028
5128.12 | 0.149149 | 6461.538 | 0.1179028
5128.12 | 0.149149 | 6473.077 | 0.1182299
5137.96 | 0.149641 | 6484.615 | 0.1185616
5145.44 | 0.150025 | 6484.615 | 0.1185616
5145.44 | 0.150025 | 6496.154 | 0.118898
5153.14 | 0.150404 | 6496.154 | 0.118898
5161.07 | 0.150892 | 6507.692 | 0.1192393
5161.07 | 0.150892 | 6519.231 | 0.1195856
5167.33 | 0.151218 | 6519.231 | 0.1195856
5176.15 | 0.151689 | 6530.769 | 0.1199371
5176.15 | 0.151689 | 6542.308 | 0.120294
5184.46 | 0.152131 | 6542.308 | 0.120294
5191.33 | 0.152497 | 6553.846 | 0.1206563
5191.33 | 0.152497 | 6565.385 | 0.1210243
5197.66 | 0.152816 | 6565.385 | 0.1210243
5197.66 | 0.152816 | 6576.923 | 0.1213983
5204.43 | 0.153191 | 6588.462 | 0.1217783
5210.55 | 0.153514 | 6588.462 | 0.1217783
5210.55 | 0.153514 | 6600 | 0.1221645
5218.6 | 0.153952 | 6600 | 0.1221645
5225.42 | 0.154327 | 6611.538 | 0.1225573
5225.42 | 0.154327 | 6623.077 | 0.1229568
5233.31 | 0.15476 | 6623.077 | 0.1229568
5241.5 | 0.155211 | 6634.615 | 0.1233633
5241.5 | 0.155211 | 6646.154 | 0.123777
5250.46 | 0.155719 | 6646.154 | 0.123777
5257.67 | 0.156124 | 6657.692 | 0.1241982
5257.67 | 0.156124 | 6669.231 | 0.1246272
5265.61 | 0.156581 | 6669.231 | 0.1246272
5272.65 | 0.15698 | 6680.769 | 0.1250641
5272.65 | 0.15698 | 6680.769 | 0.1250641
5278.29 | 0.157315 | 6692.308 | 0.1255094
5284.18 | 0.157651 | 6703.846 | 0.1259633
5284.18 | 0.157651 | 6703.846 | 0.1259633
5290.19 | 0.158019 | 6715.385 | 0.1264262
5296.56 | 0.158411 | 6726.923 | 0.1268984
5296.56 | 0.158411 | 6726.923 | 0.1268984
5304.03 | 0.158851 | 6738.462 | 0.1273803
5304.03 | 0.158851 | 6750 | 0.1278723
5312.18 | 0.159354 | 6750 | 0.1278723
5318.48 | 0.159747 | 6761.538 | 0.1283748
5318.48 | 0.159747 | 6761.538 | 0.1283748
5324.32 | 0.16009 | 6773.077 | 0.1288883
5331.5 | 0.160535 | 6784.615 | 0.1294131
5331.5 | 0.160535 | 6784.615 | 0.1294131
5337.25 | 0.160923 | 6796.154 | 0.12995
5344.93 | 0.161401 | 6807.692 | 0.1304993
5344.93 | 0.161401 | 6807.692 | 0.1304993
5352.7 | 0.161908 | 6819.231 | 0.1310617
5360.03 | 0.162396 | 6830.769 | 0.1316378
5360.03 | 0.162396 | 6830.769 | 0.1316378
5369.47 | 0.16301 | 6842.308 | 0.1322282
5378.16 | 0.163598 | 6842.308 | 0.1322282
5378.16 | 0.163598 | 6853.846 | 0.1328337
5385.09 | 0.164073 | 6865.385 | 0.133455
5395.25 | 0.164769 | 6865.385 | 0.133455
5395.25 | 0.164769 | 6876.923 | 0.134093
5403.37 | 0.165359 | 6888.462 | 0.1347485
5403.37 | 0.165359 | 6888.462 | 0.1347485
5410.58 | 0.165874 | 6900 | 0.1354224
5418.22 | 0.166423 | 6911.538 | 0.1361158
5418.22 | 0.166423 | 6911.538 | 0.1361158
5425.06 | 0.16694 | 6923.077 | 0.1368296
5433.82 | 0.167598 | 6923.077 | 0.1368296
5433.82 | 0.167598 | 6934.615 | 0.1375651
5443.85 | 0.168357 | 6946.154 | 0.1383235
5451.64 | 0.168946 | 6946.154 | 0.1383235
5451.64 | 0.168946 | 6957.692 | 0.1391061
5459.53 | 0.169515 | 6969.231 | 0.1399146
5466.35 | 0.170052 | 6969.231 | 0.1399146
5466.35 | 0.170052 | 6980.769 | 0.1407504
5471.84 | 0.170493 | 6992.308 | 0.1416155
5478.17 | 0.171001 | 6992.308 | 0.1416155
5478.17 | 0.171001 | 7003.846 | 0.1425118
5483.94 | 0.17148 | 7015.385 | 0.1434416
5491.03 | 0.17208 | 7015.385 | 0.1434416
5491.03 | 0.17208 | 7026.923 | 0.1444072
5498.97 | 0.172739 | 7026.923 | 0.1444072
5507.08 | 0.173443 | 7038.462 | 0.1454114
5507.08 | 0.173443 | 7050 | 0.1464572
5517.27 | 0.174339 | 7050 | 0.1464572
5517.27 | 0.174339 | 7061.538 | 0.1475476
5526.98 | 0.175196 | 7073.077 | 0.1486862
5534.43 | 0.175887 | 7073.077 | 0.1486862
5534.43 | 0.175887 | 7084.615 | 0.1498773
5542.52 | 0.176621 | 7096.154 | 0.1511252
5550.26 | 0.17735 | 7096.154 | 0.1511252
5550.26 | 0.17735 | 7107.692 | 0.1524354
5555.87 | 0.177866 | 7107.692 | 0.1524354
5563.37 | 0.178586 | 7119.231 | 0.1538137
5563.37 | 0.178586 | 7130.769 | 0.1552672
5570.31 | 0.179235 | 7130.769 | 0.1552672
5576.87 | 0.179852 | 7142.308 | 0.1568037
5576.87 | 0.179852 | 7153.846 | 0.1584323
5584.04 | 0.180508 | 7153.846 | 0.1584323
5592.12 | 0.181269 | 7165.385 | 0.1601633
5592.12 | 0.181269 | 7176.923 | 0.1620092
5598.14 | 0.181856 | 7176.923 | 0.1620092
5603.46 | 0.182384 | 7188.462 | 0.1639845
5603.46 | 0.182384 | 7188.462 | 0.1639845
5611.49 | 0.183161 | 7200 | 0.1661067
5611.49 | 0.183161 | 7211.538 | 0.1683975
5620.67 | 0.184055 | 7211.538 | 0.1683975
5627.61 | 0.184747 | 7223.077 | 0.1708831
5627.61 | 0.184747 | 7234.615 | 0.1735948
5634.7 | 0.185483 | 7234.615 | 0.1735948
5642.29 | 0.186282 | 7246.154 | 0.1765723
5642.29 | 0.186282 | 7257.692 | 0.1798655
5649.61 | 0.187052 | 7257.692 | 0.1798655
5656.39 | 0.187776 | 7269.231 | 0.1835486
5656.39 | 0.187776 | 7269.231 | 0.1835486
5662.53 | 0.188438 | 7280.769 | 0.1877082
5669.43 | 0.189197 | 7292.308 | 0.1924672
5669.43 | 0.189197 | 7292.308 | 0.1924672
5676.51 | 0.18998 | 7303.846 | 0.1979996
5684.5 | 0.190852 | 7315.385 | 0.204588
5684.5 | 0.190852 | 7315.385 | 0.204588
5692.52 | 0.191699 | 7326.923 | 0.2126475
5699.98 | 0.192488 | 7338.462 | 0.2228596
5699.98 | 0.192488 | 7338.462 | 0.2228596
5706.09 | 0.193113 | 7350 | 0.2368026