## summary
Progress | Start / End | Model | Params | Bounds | Experimental Data | Objectives | MOGA Summary | Reduction
540/10000 | Wednesday, 01/31/24, 22:39:26 | evpwdb | evp_s0 (fixed=4.186) | [0.0, 100.0] | creep/inl_1/AirBase_800_80_G25.csv (Calibration) | end_creep_strain | num_gens (10000) | Grouping Errors (name, type, labels)
| Friday, 02/02/24, 12:11:45 |  | evp_R (fixed=84.55) | [0.0, 1e+03] | creep/inl_1/AirBase_800_70_G44.csv (Calibration) | area_creep_time_strain | population (100) | Reducing Errors (square_average)
|  |  | evp_d (fixed=2.112) | [0.0, 100.0] | creep/inl_1/AirBase_800_65_G33.csv (Calibration) | arg_max_tensile_strain_stress | offspring (50) | Reducing Objectives (square_average)
|  |  | evp_n (fixed=4.775) | [1.0, 100.0] | creep/inl_1/AirBase_800_60_G32.csv (Calibration) | area_tensile_strain_stress | crossover (0.8)
|  |  | evp_eta (fixed=1.574e+03) | [0.0, 1e+04] | tensile/inl/AirBase_800_D7.csv (Calibration) | end_creep_time | mutation (0.01)
|  |  | c_0 | [0.0, 1e+03] |  | yield_tensile
|  |  | c_1 | [0.0, 1e+03] |  | end_tensile_strain
|  |  | t_0 | [0.0, 1e+03]
|  |  | t_1 | [0.0, 1e+03]
|  |  | c_n | [1.0, 20.0]
|  |  | t_n | [1.0, 20.0]

## results
evp_s0 | evp_R | evp_d | evp_n | evp_eta | c_0 | c_1 | t_0 | t_1 | c_n | t_n | end_creep_strain | area_creep_time_strain | arg_max_tensile_strain_stress | area_tensile_strain_stress | end_creep_time | yield_tensile | end_tensile_strain | square_average
4.1862 | 84.548 | 2.1123 | 4.7752 | 1574.3 | 75.478 | 425.59 | 251.11 | 537.64 | 2.1764 | 11.252 | 0.093092 | 0.18576 | 0.061636 | 0.017802 | 0.33891 | 0.00026389 | 0.2593 | 0.22938
4.1862 | 84.548 | 2.1123 | 4.7752 | 1574.3 | 75.828 | 431.07 | 262.58 | 535.48 | 2.1528 | 13.95 | 0.078505 | 0.2075 | 0.060441 | 0.017883 | 0.37542 | 0.00026389 | 0.2593 | 0.26137
4.1862 | 84.548 | 2.1123 | 4.7752 | 1574.3 | 75.776 | 430.92 | 214.62 | 522.17 | 2.1366 | 11.035 | 0.043762 | 0.19369 | 0.065289 | 0.017971 | 0.38958 | 0.00026389 | 0.2593 | 0.26302
4.1862 | 84.548 | 2.1123 | 4.7752 | 1574.3 | 68.412 | 380.78 | 204.48 | 523.78 | 2.4167 | 16.699 | 0.23257 | 0.18497 | 0.058088 | 0.01718 | 0.32735 | 0.00026389 | 0.2593 | 0.26636
4.1862 | 84.548 | 2.1123 | 4.7752 | 1574.3 | 68.364 | 379.72 | 204.45 | 538.83 | 2.4189 | 14.33 | 0.24913 | 0.18034 | 0.054645 | 0.017153 | 0.32947 | 0.00026389 | 0.2593 | 0.27365
4.1862 | 84.548 | 2.1123 | 4.7752 | 1574.3 | 67.326 | 375.63 | 341.39 | 674.73 | 2.4029 | 14.841 | 0.2527 | 0.18 | 0.064059 | 0.017486 | 0.33199 | 0.00026389 | 0.2593 | 0.27812
4.1862 | 84.548 | 2.1123 | 4.7752 | 1574.3 | 76.52 | 433.46 | 335.89 | 689.47 | 2.1778 | 17.127 | 0.03965 | 0.19788 | 0.054645 | 0.017796 | 0.40941 | 0.00026389 | 0.2593 | 0.27888
4.1862 | 84.548 | 2.1123 | 4.7752 | 1574.3 | 68.721 | 374.43 | 312.05 | 553.6 | 2.7857 | 9.6901 | 0.33893 | 0.17878 | 0.019458 | 0.015612 | 0.28538 | 0.00026389 | 0.2593 | 0.29614
4.1862 | 84.548 | 2.1123 | 4.7752 | 1574.3 | 63.545 | 357.03 | 522.81 | 520.51 | 2.4933 | 11.253 | 0.26737 | 0.18472 | 0.06653 | 0.017812 | 0.34863 | 0.00026389 | 0.2593 | 0.29913
4.1862 | 84.548 | 2.1123 | 4.7752 | 1574.3 | 67.367 | 370.5 | 234.35 | 536.99 | 2.7572 | 14.552 | 0.31345 | 0.18001 | 0.023715 | 0.015698 | 0.3177 | 0.00026389 | 0.2593 | 0.29964
4.1862 | 84.548 | 2.1123 | 4.7752 | 1574.3 | 69.25 | 376.1 | 323.4 | 652.3 | 2.7734 | 16.829 | 0.34242 | 0.17569 | 0.020139 | 0.01566 | 0.29127 | 0.00026389 | 0.2593 | 0.30085
4.1862 | 84.548 | 2.1123 | 4.7752 | 1574.3 | 68.282 | 371.2 | 223.29 | 522.81 | 2.7572 | 17.38 | 0.34608 | 0.17478 | 0.024465 | 0.0157 | 0.29553 | 0.00026389 | 0.2593 | 0.30574
4.1862 | 84.548 | 2.1123 | 4.7752 | 1574.3 | 68.472 | 378.76 | 322.82 | 533.61 | 2.4205 | 14.017 | 0.31353 | 0.17824 | 0.059259 | 0.017263 | 0.32651 | 0.00026389 | 0.2593 | 0.30772
4.1862 | 84.548 | 2.1123 | 4.7752 | 1574.3 | 68.659 | 374.07 | 333.19 | 535.25 | 2.7926 | 17.414 | 0.36494 | 0.17592 | 0.019458 | 0.015594 | 0.27843 | 0.00026389 | 0.2593 | 0.30951
4.1862 | 84.548 | 2.1123 | 4.7752 | 1574.3 | 67.797 | 373.73 | 332.23 | 499.22 | 2.7838 | 16.614 | 0.30978 | 0.18498 | 0.019458 | 0.015627 | 0.33515 | 0.00026389 | 0.2593 | 0.31037
4.1862 | 84.548 | 2.1123 | 4.7752 | 1574.3 | 49.988 | 292.5 | 224.29 | 534.33 | 2.6954 | 14.559 | 0.28028 | 0.18393 | 0.11996 | 0.011018 | 0.34691 | 0.00026389 | 0.2593 | 0.31448
4.1862 | 84.548 | 2.1123 | 4.7752 | 1574.3 | 66.496 | 368.41 | 212.68 | 520.78 | 2.736 | 17.203 | 0.31403 | 0.18171 | 0.026786 | 0.015774 | 0.33919 | 0.00026389 | 0.2593 | 0.31488
4.1862 | 84.548 | 2.1123 | 4.7752 | 1574.3 | 51.806 | 301.77 | 328.98 | 532.57 | 2.7112 | 17.052 | 0.26342 | 0.18968 | 0.087976 | 0.023833 | 0.3686 | 0.00026389 | 0.2593 | 0.31678
4.1862 | 84.548 | 2.1123 | 4.7752 | 1574.3 | 67.943 | 374.09 | 222.93 | 532.58 | 2.7808 | 16.85 | 0.32577 | 0.18452 | 0.019458 | 0.015635 | 0.33101 | 0.00026389 | 0.2593 | 0.3176
4.1862 | 84.548 | 2.1123 | 4.7752 | 1574.3 | 69.206 | 375.12 | 175.64 | 499.69 | 2.7119 | 17.01 | 0.37183 | 0.17075 | 0.023715 | 0.015804 | 0.28925 | 0.00026389 | 0.2593 | 0.31913
4.1862 | 84.548 | 2.1123 | 4.7752 | 1574.3 | 52.408 | 301.41 | 212.42 | 531.62 | 2.715 | 14.546 | 0.31531 | 0.17531 | 0.17343 | 0.010522 | 0.3064 | 0.00026389 | 0.2593 | 0.32146
4.1862 | 84.548 | 2.1123 | 4.7752 | 1574.3 | 69.24 | 374.52 | 230.86 | 535.58 | 2.7264 | 17.005 | 0.37255 | 0.16925 | 0.025227 | 0.015783 | 0.2931 | 0.00026389 | 0.2593 | 0.32147
4.1862 | 84.548 | 2.1123 | 4.7752 | 1574.3 | 51.813 | 301 | 218.91 | 536.78 | 2.6988 | 14.505 | 0.28275 | 0.18344 | 0.1577 | 0.011124 | 0.34128 | 0.00026389 | 0.2593 | 0.3223
4.1862 | 84.548 | 2.1123 | 4.7752 | 1574.3 | 68.375 | 373.82 | 331.76 | 688.74 | 2.4156 | 17.123 | 0.28198 | 0.18571 | 0.0062512 | 0.016084 | 0.37546 | 0.00026389 | 0.2593 | 0.32251
4.1862 | 84.548 | 2.1123 | 4.7752 | 1574.3 | 69.282 | 375.37 | 329.97 | 682.14 | 2.7832 | 17.073 | 0.38455 | 0.17248 | 0.012207 | 0.015569 | 0.28161 | 0.00026389 | 0.2593 | 0.32456
4.1862 | 84.548 | 2.1123 | 4.7752 | 1574.3 | 69.01 | 379.07 | 561.95 | 682.69 | 2.5378 | 17.091 | 0.32807 | 0.17676 | 0.041925 | 0.01651 | 0.34337 | 0.00026389 | 0.2593 | 0.32605
4.1862 | 84.548 | 2.1123 | 4.7752 | 1574.3 | 51.759 | 301.06 | 224.68 | 527.81 | 2.7151 | 14.51 | 0.31647 | 0.18698 | 0.076318 | 0.013113 | 0.34353 | 0.00026389 | 0.2593 | 0.32636
4.1862 | 84.548 | 2.1123 | 4.7752 | 1574.3 | 68.371 | 376.07 | 209.16 | 539.19 | 2.4155 | 16.928 | 0.31228 | 0.175 | 0.064059 | 0.01746 | 0.3582 | 0.00026389 | 0.2593 | 0.3281
4.1862 | 84.548 | 2.1123 | 4.7752 | 1574.3 | 69.329 | 375.82 | 322.09 | 671.26 | 2.7872 | 17.074 | 0.39491 | 0.17358 | 0.017488 | 0.015603 | 0.27428 | 0.00026389 | 0.2593 | 0.3291
4.1862 | 84.548 | 2.1123 | 4.7752 | 1574.3 | 68.563 | 374.24 | 316.69 | 524.17 | 2.7981 | 9.6615 | 0.33722 | 0.27315 | 0.01879 | 0.015586 | 0.27656 | 0.00026389 | 0.2593 | 0.33265
4.1862 | 84.548 | 2.1123 | 4.7752 | 1574.3 | 67.965 | 378.81 | 177.74 | 513.92 | 2.7157 | 9.5019 | 0.25371 | 0.20364 | 0.015975 | 0.018888 | 0.39925 | 0.00026389 | 0.2593 | 0.33309
4.1862 | 84.548 | 2.1123 | 4.7752 | 1574.3 | 68.468 | 373.9 | 244.4 | 517.62 | 2.7893 | 17.078 | 0.39173 | 0.177 | 0.019458 | 0.015603 | 0.28402 | 0.00026389 | 0.2593 | 0.3333
4.1862 | 84.548 | 2.1123 | 4.7752 | 1574.3 | 51.74 | 301.03 | 223.66 | 531.35 | 2.7136 | 14.611 | 0.30953 | 0.1863 | 0.1038 | 0.012539 | 0.35351 | 0.00026389 | 0.2593 | 0.33366
4.1862 | 84.548 | 2.1123 | 4.7752 | 1574.3 | 67.824 | 374.09 | 319.25 | 679.44 | 2.765 | 17.146 | 0.33784 | 0.18105 | 0.030533 | 0.019421 | 0.34397 | 0.00026389 | 0.2593 | 0.33378
4.1862 | 84.548 | 2.1123 | 4.7752 | 1574.3 | 77.169 | 438.71 | 334.77 | 538.89 | 2.163 | 17.18 | 0.029733 | 0.21487 | 0.052408 | 0.017875 | 0.46556 | 0.00026389 | 0.2593 | 0.3341
4.1862 | 84.548 | 2.1123 | 4.7752 | 1574.3 | 68.357 | 373.66 | 330.89 | 654.14 | 2.4818 | 15.068 | 0.32392 | 0.17835 | 0.055781 | 0.017082 | 0.36175 | 0.00026389 | 0.2593 | 0.33823
4.1862 | 84.548 | 2.1123 | 4.7752 | 1574.3 | 67.871 | 367.26 | 335.97 | 544.17 | 2.804 | 16.461 | 0.38963 | 0.25996 | 0.023715 | 0.015566 | 0.22556 | 0.00026389 | 0.2593 | 0.33831
4.1862 | 84.548 | 2.1123 | 4.7752 | 1574.3 | 51.429 | 298.37 | 325.23 | 524.45 | 2.7197 | 17.788 | 0.34706 | 0.1774 | 0.090868 | 0.024906 | 0.33234 | 0.00026389 | 0.2593 | 0.33849
4.1862 | 84.548 | 2.1123 | 4.7752 | 1574.3 | 51.827 | 301.14 | 218.58 | 534.14 | 2.715 | 14.549 | 0.31775 | 0.1845 | 0.15011 | 0.011401 | 0.33714 | 0.00026389 | 0.2593 | 0.33857
4.1862 | 84.548 | 2.1123 | 4.7752 | 1574.3 | 68.113 | 374.5 | 315.15 | 538.65 | 2.7198 | 14.336 | 0.39623 | 0.17708 | 0.024465 | 0.015802 | 0.28822 | 0.00026389 | 0.2593 | 0.33951
4.1862 | 84.548 | 2.1123 | 4.7752 | 1574.3 | 51.991 | 301.12 | 222.56 | 524.8 | 2.7117 | 14.531 | 0.37052 | 0.18073 | 0.074988 | 0.013092 | 0.31235 | 0.00026389 | 0.2593 | 0.34054
4.1862 | 84.548 | 2.1123 | 4.7752 | 1574.3 | 51.904 | 300.31 | 327.79 | 538.06 | 2.7537 | 17.161 | 0.34883 | 0.18127 | 0.085132 | 0.023852 | 0.33484 | 0.00026389 | 0.2593 | 0.34172
4.1862 | 84.548 | 2.1123 | 4.7752 | 1574.3 | 66.573 | 370.22 | 355.33 | 684.21 | 2.5907 | 18.247 | 0.35177 | 0.18224 | 0.040941 | 0.01642 | 0.34001 | 0.00026389 | 0.2593 | 0.34174
4.1862 | 84.548 | 2.1123 | 4.7752 | 1574.3 | 52.05 | 302.56 | 341.35 | 515.57 | 2.7723 | 17.505 | 0.29171 | 0.20043 | 0.078226 | 0.022758 | 0.37776 | 0.00026389 | 0.2593 | 0.34184
4.1862 | 84.548 | 2.1123 | 4.7752 | 1574.3 | 68.368 | 374.01 | 332.25 | 679.06 | 2.4273 | 17.295 | 0.31936 | 0.17783 | 0.064059 | 0.017467 | 0.36958 | 0.00026389 | 0.2593 | 0.34185
4.1862 | 84.548 | 2.1123 | 4.7752 | 1574.3 | 68.223 | 368.66 | 212.08 | 544.35 | 2.7868 | 16.807 | 0.41089 | 0.16918 | 0.029694 | 0.018785 | 0.27708 | 0.00026389 | 0.2593 | 0.3427
4.1862 | 84.548 | 2.1123 | 4.7752 | 1574.3 | 66.417 | 369.25 | 223.74 | 512.43 | 2.7852 | 16.905 | 0.31905 | 0.19845 | 0.021534 | 0.015606 | 0.36746 | 0.00026389 | 0.2593 | 0.34414
4.1862 | 84.548 | 2.1123 | 4.7752 | 1574.3 | 68.798 | 373.03 | 218.9 | 547.77 | 2.7554 | 17.715 | 0.40298 | 0.17105 | 0.023715 | 0.015699 | 0.29064 | 0.00026389 | 0.2593 | 0.34417
4.1862 | 84.548 | 2.1123 | 4.7752 | 1574.3 | 69.324 | 377.91 | 326.39 | 665.63 | 2.4344 | 14.125 | 0.32209 | 0.18112 | 0.059259 | 0.017245 | 0.37041 | 0.00026389 | 0.2593 | 0.34479
4.1862 | 84.548 | 2.1123 | 4.7752 | 1574.3 | 67.965 | 379.11 | 180.58 | 525.01 | 2.7154 | 9.464 | 0.21785 | 0.20657 | 0.11013 | 0.023996 | 0.42063 | 0.00026389 | 0.2593 | 0.347
4.1862 | 84.548 | 2.1123 | 4.7752 | 1574.3 | 68.952 | 377.53 | 267.59 | 542.56 | 2.409 | 17.4 | 0.32844 | 0.17269 | 0.064059 | 0.017469 | 0.37161 | 0.00026389 | 0.2593 | 0.34744
4.1862 | 84.548 | 2.1123 | 4.7752 | 1574.3 | 68.781 | 374.64 | 655.77 | 653.36 | 2.7783 | 17.087 | 0.41064 | 0.17364 | 0.020139 | 0.015631 | 0.28602 | 0.00026389 | 0.2593 | 0.34848
4.1862 | 84.548 | 2.1123 | 4.7752 | 1574.3 | 51.824 | 300.85 | 214.81 | 534.76 | 2.7331 | 16.497 | 0.27142 | 0.18927 | 0.18991 | 0.010294 | 0.36871 | 0.00026389 | 0.2593 | 0.34885
4.1862 | 84.548 | 2.1123 | 4.7752 | 1574.3 | 75.471 | 431.29 | 333.7 | 535.22 | 2.1764 | 14.235 | 0.064255 | 0.22 | 0.055781 | 0.017799 | 0.47547 | 0.00026389 | 0.2593 | 0.34927
4.1862 | 84.548 | 2.1123 | 4.7752 | 1574.3 | 51.792 | 301.46 | 217.62 | 531.52 | 2.7149 | 16.509 | 0.31402 | 0.18984 | 0.16351 | 0.011316 | 0.35024 | 0.00026389 | 0.2593 | 0.35141
4.1862 | 84.548 | 2.1123 | 4.7752 | 1574.3 | 69.034 | 370.47 | 226.1 | 548.06 | 2.7929 | 18.657 | 0.42691 | 0.16693 | 0.022976 | 0.015586 | 0.27112 | 0.00026389 | 0.2593 | 0.35163
4.1862 | 84.548 | 2.1123 | 4.7752 | 1574.3 | 69.185 | 374.32 | 180.9 | 510.8 | 2.7908 | 17.438 | 0.42559 | 0.16987 | 0.042502 | 0.019835 | 0.26891 | 0.00026389 | 0.2593 | 0.35173
4.1862 | 84.548 | 2.1123 | 4.7752 | 1574.3 | 69.014 | 375.95 | 332.29 | 680.58 | 2.8107 | 17.073 | 0.35617 | 0.27655 | 0.017488 | 0.015579 | 0.28558 | 0.00026389 | 0.2593 | 0.35268
4.1862 | 84.548 | 2.1123 | 4.7752 | 1574.3 | 68.583 | 370.72 | 314.4 | 485.9 | 2.799 | 17 | 0.41094 | 0.2584 | 0.022249 | 0.015568 | 0.22401 | 0.00026389 | 0.2593 | 0.3538
4.1862 | 84.548 | 2.1123 | 4.7752 | 1574.3 | 68.675 | 370.77 | 325.76 | 493.79 | 2.8019 | 14.578 | 0.4148 | 0.25776 | 0.021534 | 0.015549 | 0.21967 | 0.00026389 | 0.2593 | 0.3547
4.1862 | 84.548 | 2.1123 | 4.7752 | 1574.3 | 69.101 | 375.97 | 333.05 | 680.53 | 2.7983 | 17.071 | 0.38633 | 0.27007 | 0.018133 | 0.015598 | 0.25536 | 0.00026389 | 0.2593 | 0.35521
4.1862 | 84.548 | 2.1123 | 4.7752 | 1574.3 | 67.857 | 368.39 | 317.13 | 538.69 | 2.7804 | 9.9097 | 0.42388 | 0.16759 | 0.024465 | 0.015628 | 0.28227 | 0.00026389 | 0.2593 | 0.35552
4.1862 | 84.548 | 2.1123 | 4.7752 | 1574.3 | 69.014 | 378.3 | 324.06 | 681.95 | 2.8006 | 17.073 | 0.33015 | 0.28254 | 0.00019048 | 0.016287 | 0.31625 | 0.00026389 | 0.2593 | 0.35635
4.1862 | 84.548 | 2.1123 | 4.7752 | 1574.3 | 67.921 | 366.64 | 318.8 | 552.38 | 2.7141 | 17.472 | 0.41204 | 0.16855 | 0.032611 | 0.015949 | 0.30201 | 0.00026389 | 0.2593 | 0.35796
4.1862 | 84.548 | 2.1123 | 4.7752 | 1574.3 | 51.807 | 298.51 | 213.21 | 535.79 | 2.7916 | 14.273 | 0.35375 | 0.18268 | 0.20714 | 0.010594 | 0.30431 | 0.00026389 | 0.2593 | 0.36137
4.1862 | 84.548 | 2.1123 | 4.7752 | 1574.3 | 69.413 | 372.38 | 350.8 | 678.22 | 2.8092 | 11.605 | 0.42824 | 0.25214 | 0.02083 | 0.015535 | 0.21614 | 0.00026389 | 0.2593 | 0.36159
4.1862 | 84.548 | 2.1123 | 4.7752 | 1574.3 | 68.391 | 368.64 | 330.85 | 664.43 | 2.767 | 17.584 | 0.42005 | 0.16731 | 0.026001 | 0.01568 | 0.29953 | 0.00026389 | 0.2593 | 0.36232
4.1862 | 84.548 | 2.1123 | 4.7752 | 1574.3 | 68.979 | 368.72 | 223.68 | 522.99 | 2.7994 | 17.29 | 0.4397 | 0.23712 | 0.023715 | 0.015573 | 0.21449 | 0.00026389 | 0.2593 | 0.3636
4.1862 | 84.548 | 2.1123 | 4.7752 | 1574.3 | 69.023 | 374.19 | 356.57 | 660.14 | 2.7689 | 17.086 | 0.42731 | 0.16909 | 0.022249 | 0.015661 | 0.29102 | 0.00026389 | 0.2593 | 0.36386
4.1862 | 84.548 | 2.1123 | 4.7752 | 1574.3 | 52.141 | 295.98 | 317.49 | 524.32 | 2.8004 | 17.354 | 0.41485 | 0.25713 | 0.086548 | 0.025344 | 0.22676 | 0.00026389 | 0.2593 | 0.365
4.1862 | 84.548 | 2.1123 | 4.7752 | 1574.3 | 68.457 | 370.43 | 550.19 | 654.58 | 2.8194 | 14.34 | 0.40913 | 0.26011 | 0.020139 | 0.015501 | 0.24943 | 0.00026389 | 0.2593 | 0.36514
4.1862 | 84.548 | 2.1123 | 4.7752 | 1574.3 | 68.967 | 379.14 | 175.36 | 521.82 | 2.7814 | 9.3504 | 0.34883 | 0.18468 | 0.17545 | 0.026741 | 0.33458 | 0.00026389 | 0.2593 | 0.36647
4.1862 | 84.548 | 2.1123 | 4.7752 | 1574.3 | 67.93 | 378.99 | 229.16 | 540.78 | 2.7158 | 9.5646 | 0.32758 | 0.20629 | 0.021534 | 0.015862 | 0.38578 | 0.00026389 | 0.2593 | 0.36665
4.1862 | 84.548 | 2.1123 | 4.7752 | 1574.3 | 68.836 | 372.47 | 327.6 | 518.22 | 2.7257 | 17.337 | 0.43018 | 0.16498 | 0.026786 | 0.015798 | 0.29357 | 0.00026389 | 0.2593 | 0.36666
4.1862 | 84.548 | 2.1123 | 4.7752 | 1574.3 | 69.384 | 372.21 | 360.65 | 657.69 | 2.7986 | 7.6176 | 0.44003 | 0.24911 | 0.021534 | 0.015566 | 0.21171 | 0.00026389 | 0.2593 | 0.36844
4.1862 | 84.548 | 2.1123 | 4.7752 | 1574.3 | 68.044 | 368.6 | 336.94 | 545.05 | 2.8006 | 16.96 | 0.42646 | 0.25988 | 0.022976 | 0.015562 | 0.22783 | 0.00026389 | 0.2593 | 0.36932
4.1862 | 84.548 | 2.1123 | 4.7752 | 1574.3 | 69.11 | 377.08 | 324.05 | 679.88 | 2.8117 | 14.584 | 0.36729 | 0.27501 | 0.0027537 | 0.015834 | 0.30227 | 0.00026389 | 0.2593 | 0.3694
4.1862 | 84.548 | 2.1123 | 4.7752 | 1574.3 | 69.142 | 375.2 | 331.45 | 532.67 | 2.8128 | 18.016 | 0.39909 | 0.2666 | 0.017488 | 0.015554 | 0.26898 | 0.00026389 | 0.2593 | 0.37048
4.1862 | 84.548 | 2.1123 | 4.7752 | 1574.3 | 68.366 | 373.55 | 330.15 | 692.11 | 2.429 | 11.34 | 0.36353 | 0.17281 | 0.00050427 | 0.016987 | 0.37753 | 0.00026389 | 0.2593 | 0.37207
4.1862 | 84.548 | 2.1123 | 4.7752 | 1574.3 | 68.847 | 372.25 | 326.87 | 694.18 | 2.7838 | 16.618 | 0.43259 | 0.16882 | 0.10071 | 0.02192 | 0.28103 | 0.00026389 | 0.2593 | 0.37248
4.1862 | 84.548 | 2.1123 | 4.7752 | 1574.3 | 68.283 | 367.73 | 317.41 | 522.86 | 2.7722 | 16.914 | 0.44019 | 0.16778 | 0.026001 | 0.015675 | 0.2904 | 0.00026389 | 0.2593 | 0.37441
4.1862 | 84.548 | 2.1123 | 4.7752 | 1574.3 | 52.768 | 301.13 | 336.88 | 682.39 | 2.7215 | 14.612 | 0.43328 | 0.16708 | 0.099182 | 0.01236 | 0.28603 | 0.00026389 | 0.2593 | 0.37469
4.1862 | 84.548 | 2.1123 | 4.7752 | 1574.3 | 51.783 | 300.45 | 225.74 | 555.84 | 2.7866 | 14.695 | 0.30352 | 0.1931 | 0.22055 | 0.01097 | 0.3606 | 0.00026389 | 0.2593 | 0.37544
4.1862 | 84.548 | 2.1123 | 4.7752 | 1574.3 | 69.239 | 373.23 | 351.4 | 540.6 | 2.8104 | 11.849 | 0.43935 | 0.25697 | 0.020139 | 0.01554 | 0.22603 | 0.00026389 | 0.2593 | 0.37804
4.1862 | 84.548 | 2.1123 | 4.7752 | 1574.3 | 69.125 | 372.1 | 222.48 | 521.38 | 2.7923 | 14.729 | 0.45682 | 0.16507 | 0.021534 | 0.01558 | 0.27299 | 0.00026389 | 0.2593 | 0.3784
4.1862 | 84.548 | 2.1123 | 4.7752 | 1574.3 | 69.264 | 374.17 | 566.06 | 668.52 | 2.7694 | 16.932 | 0.44353 | 0.16569 | 0.022249 | 0.015659 | 0.29373 | 0.00026389 | 0.2593 | 0.37842
4.1862 | 84.548 | 2.1123 | 4.7752 | 1574.3 | 67.894 | 373.61 | 332.59 | 677.79 | 2.8051 | 17.135 | 0.32237 | 0.28565 | 0.018133 | 0.015578 | 0.35372 | 0.00026389 | 0.2593 | 0.37844
4.1862 | 84.548 | 2.1123 | 4.7752 | 1574.3 | 54.435 | 315.21 | 353.9 | 512.61 | 2.7854 | 16.923 | 0.27821 | 0.23085 | 0.062842 | 0.019604 | 0.41995 | 0.00026389 | 0.2593 | 0.37862
4.1862 | 84.548 | 2.1123 | 4.7752 | 1574.3 | 68.286 | 372.24 | 325.79 | 651.86 | 2.4338 | 14.218 | 0.35476 | 0.17544 | 0.064059 | 0.017542 | 0.38871 | 0.00026389 | 0.2593 | 0.37938
4.1862 | 84.548 | 2.1123 | 4.7752 | 1574.3 | 51.565 | 298.63 | 214.27 | 532.49 | 2.7133 | 16.075 | 0.38328 | 0.17455 | 0.17748 | 0.01025 | 0.32246 | 0.00026389 | 0.2593 | 0.38019
4.1862 | 84.548 | 2.1123 | 4.7752 | 1574.3 | 69.368 | 376.71 | 560.83 | 664.96 | 2.464 | 16.997 | 0.36024 | 0.17494 | 0.055781 | 0.017116 | 0.38685 | 0.00026389 | 0.2593 | 0.38067
4.1862 | 84.548 | 2.1123 | 4.7752 | 1574.3 | 68.785 | 373.84 | 309.49 | 712.31 | 2.7855 | 9.3572 | 0.37873 | 0.17445 | 0.25348 | 0.029125 | 0.27505 | 0.00026389 | 0.2593 | 0.38186
4.1862 | 84.548 | 2.1123 | 4.7752 | 1574.3 | 68.535 | 370.41 | 333.52 | 668.08 | 2.8113 | 9.4831 | 0.43604 | 0.25937 | 0.02083 | 0.015527 | 0.23798 | 0.00026389 | 0.2593 | 0.38196
4.1862 | 84.548 | 2.1123 | 4.7752 | 1574.3 | 68.026 | 377.83 | 173.87 | 522.98 | 2.7085 | 9.364 | 0.30483 | 0.19062 | 0.22512 | 0.028756 | 0.36847 | 0.00026389 | 0.2593 | 0.38377
4.1862 | 84.548 | 2.1123 | 4.7752 | 1574.3 | 69.054 | 368.98 | 313.88 | 551.39 | 2.8047 | 17.475 | 0.4656 | 0.23747 | 0.023715 | 0.015561 | 0.20923 | 0.00026389 | 0.2593 | 0.38499
4.1862 | 84.548 | 2.1123 | 4.7752 | 1574.3 | 52.802 | 301.37 | 331.67 | 552.43 | 2.8024 | 17.819 | 0.42109 | 0.27039 | 0.078226 | 0.023294 | 0.24854 | 0.00026389 | 0.2593 | 0.3861
4.1862 | 84.548 | 2.1123 | 4.7752 | 1574.3 | 68.345 | 370.32 | 332.67 | 669.76 | 2.7874 | 17.021 | 0.45988 | 0.16578 | 0.022976 | 0.015597 | 0.28199 | 0.00026389 | 0.2593 | 0.3865
4.1862 | 84.548 | 2.1123 | 4.7752 | 1574.3 | 68.251 | 368.83 | 354.06 | 679.64 | 2.7205 | 13.256 | 0.45748 | 0.16594 | 0.030044 | 0.01587 | 0.28946 | 0.00026389 | 0.2593 | 0.389
4.1862 | 84.548 | 2.1123 | 4.7752 | 1574.3 | 52.066 | 297.41 | 222.7 | 543.72 | 2.7908 | 14.789 | 0.4422 | 0.17266 | 0.16351 | 0.0102 | 0.26515 | 0.00026389 | 0.2593 | 0.38974
4.1862 | 84.548 | 2.1123 | 4.7752 | 1574.3 | 68.263 | 367.72 | 179.64 | 518.93 | 2.7338 | 9.0927 | 0.42783 | 0.16509 | 0.15199 | 0.024116 | 0.30269 | 0.00026389 | 0.2593 | 0.39284

## plot_creep_time_strain
0 | 1 | 2 | 3
0 | 0 | 0 | 0
0.09 | 0.000849 | 0 | 0
0.45 | 0.001084 | 0 | 0
0.97 | 0.001276 | 0 | 0
1.55 | 0.001475 | 0 | 0
2.75 | 0.001934 | 0 | 0
3.97 | 0.00248 | 0 | 0
5.24 | 0.003075 | 11.53846 | 0.004744499
6.31 | 0.003575 | 11.53846 | 0.004744499
7.31 | 0.004046 | 11.53846 | 0.004744499
8.31 | 0.004484 | 11.53846 | 0.004744499
9.24 | 0.004875 | 11.53846 | 0.004744499
10.16 | 0.005259 | 11.53846 | 0.004744499
11.71 | 0.005874 | 23.07692 | 0.009247299
12.91 | 0.006332 | 23.07692 | 0.009247299
14.15 | 0.006786 | 23.07692 | 0.009247299
15.33 | 0.00721 | 23.07692 | 0.009247299
16.52 | 0.007631 | 23.07692 | 0.009247299
17.84 | 0.008093 | 23.07692 | 0.009247299
19.34 | 0.008605 | 34.61538 | 0.01353899
20.8 | 0.009098 | 34.61538 | 0.01353899
22.51 | 0.009666 | 34.61538 | 0.01353899
24.01 | 0.010157 | 34.61538 | 0.01353899
25.49 | 0.010629 | 34.61538 | 0.01353899
27.04 | 0.011148 | 34.61538 | 0.01353899
28.2 | 0.011515 | 34.61538 | 0.01353899
29.85 | 0.01205 | 46.15385 | 0.0176367
31.38 | 0.012556 | 46.15385 | 0.0176367
32.98 | 0.013069 | 46.15385 | 0.0176367
34.29 | 0.013494 | 46.15385 | 0.0176367
36.05 | 0.014064 | 46.15385 | 0.0176367
37.69 | 0.01458 | 46.15385 | 0.0176367
38.99 | 0.014971 | 57.69231 | 0.02155624
40.78 | 0.015535 | 57.69231 | 0.02155624
42.13 | 0.015963 | 57.69231 | 0.02155624
43.98 | 0.016542 | 57.69231 | 0.02155624
45.48 | 0.017002 | 57.69231 | 0.02155624
47.18 | 0.017512 | 57.69231 | 0.02155624
48.87 | 0.018044 | 69.23077 | 0.02531187
50.6 | 0.018561 | 69.23077 | 0.02531187
52.34 | 0.019124 | 69.23077 | 0.02531187
53.92 | 0.01961 | 69.23077 | 0.02531187
55.37 | 0.020037 | 69.23077 | 0.02531187
57.44 | 0.020677 | 69.23077 | 0.02531187
58.93 | 0.021114 | 69.23077 | 0.02531187
60.7 | 0.021645 | 80.76923 | 0.02891638
62.18 | 0.022097 | 80.76923 | 0.02891638
63.73 | 0.022554 | 80.76923 | 0.02891638
65.85 | 0.023191 | 80.76923 | 0.02891638
67.37 | 0.023643 | 80.76923 | 0.02891638
68.82 | 0.024085 | 80.76923 | 0.02891638
70.49 | 0.024575 | 92.30769 | 0.03238118
71.74 | 0.024943 | 92.30769 | 0.03238118
73.59 | 0.025492 | 92.30769 | 0.03238118
75.15 | 0.025956 | 92.30769 | 0.03238118
76.81 | 0.026438 | 92.30769 | 0.03238118
78.28 | 0.026885 | 92.30769 | 0.03238118
79.98 | 0.02738 | 103.8462 | 0.03571649
81.92 | 0.027944 | 103.8462 | 0.03571649
83.45 | 0.028391 | 103.8462 | 0.03571649
85.82 | 0.029056 | 103.8462 | 0.03571649
87.39 | 0.029521 | 103.8462 | 0.03571649
88.88 | 0.029942 | 103.8462 | 0.03571649
90.74 | 0.030471 | 103.8462 | 0.03571649
92.45 | 0.030972 | 115.3846 | 0.03893143
94.05 | 0.031433 | 115.3846 | 0.03893143
95.48 | 0.03186 | 115.3846 | 0.03893143
96.9 | 0.032261 | 115.3846 | 0.03893143
98.9 | 0.032822 | 115.3846 | 0.03893143
100.57 | 0.033293 | 115.3846 | 0.03893143
102.17 | 0.03375 | 126.9231 | 0.04203424
103.52 | 0.034134 | 126.9231 | 0.04203424
105.11 | 0.034588 | 126.9231 | 0.04203424
106.96 | 0.035099 | 126.9231 | 0.04203424
108.55 | 0.035558 | 126.9231 | 0.04203424
110.23 | 0.036042 | 126.9231 | 0.04203424
112.02 | 0.036537 | 138.4615 | 0.04503149
113.45 | 0.036945 | 138.4615 | 0.04503149
115.17 | 0.037431 | 138.4615 | 0.04503149
116.71 | 0.037855 | 138.4615 | 0.04503149
118.76 | 0.038422 | 138.4615 | 0.04503149
120.64 | 0.03893 | 138.4615 | 0.04503149
122.36 | 0.039418 | 138.4615 | 0.04503149
124.1 | 0.039906 | 150 | 0.04793116
125.78 | 0.040377 | 150 | 0.04793116
127.57 | 0.04086 | 150 | 0.04793116
129.49 | 0.041347 | 150 | 0.04793116
130.89 | 0.041743 | 150 | 0.04793116
133.02 | 0.042314 | 150 | 0.04793116
134.77 | 0.042783 | 161.5385 | 0.05073912
136.36 | 0.043213 | 161.5385 | 0.05073912
137.98 | 0.043664 | 161.5385 | 0.05073912
139.58 | 0.044099 | 161.5385 | 0.05073912
141.45 | 0.044598 | 161.5385 | 0.05073912
143.18 | 0.045056 | 161.5385 | 0.05073912
145.34 | 0.045644 | 173.0769 | 0.05346187
146.94 | 0.046084 | 173.0769 | 0.05346187
148.67 | 0.046544 | 173.0769 | 0.05346187
150.41 | 0.047002 | 173.0769 | 0.05346187
151.98 | 0.047422 | 173.0769 | 0.05346187
153.69 | 0.047898 | 173.0769 | 0.05346187
155.85 | 0.048453 | 173.0769 | 0.05346187
157.55 | 0.048898 | 184.6154 | 0.056105
159.33 | 0.049365 | 184.6154 | 0.056105
161.07 | 0.049836 | 184.6154 | 0.056105
163.1 | 0.050387 | 184.6154 | 0.056105
164.97 | 0.050877 | 184.6154 | 0.056105
166.96 | 0.051409 | 184.6154 | 0.056105
168.89 | 0.051907 | 196.1538 | 0.05867362
170.69 | 0.052381 | 196.1538 | 0.05867362
172.36 | 0.052805 | 196.1538 | 0.05867362
174 | 0.053235 | 196.1538 | 0.05867362
176.47 | 0.053879 | 196.1538 | 0.05867362
178.15 | 0.054316 | 196.1538 | 0.05867362
179.55 | 0.054697 | 207.6923 | 0.0611724
181.72 | 0.055252 | 207.6923 | 0.0611724
183.83 | 0.055791 | 207.6923 | 0.0611724
185.53 | 0.056215 | 207.6923 | 0.0611724
187.71 | 0.05677 | 207.6923 | 0.0611724
189.33 | 0.057198 | 207.6923 | 0.0611724
190.88 | 0.057616 | 207.6923 | 0.0611724
192.48 | 0.058024 | 219.2308 | 0.06360561
194.5 | 0.058547 | 219.2308 | 0.06360561
196.27 | 0.058992 | 219.2308 | 0.06360561
198.09 | 0.059445 | 219.2308 | 0.06360561
200.23 | 0.06 | 219.2308 | 0.06360561
201.83 | 0.060414 | 219.2308 | 0.06360561
204.01 | 0.060969 | 230.7692 | 0.0659772
206.13 | 0.061491 | 230.7692 | 0.0659772
207.77 | 0.061913 | 230.7692 | 0.0659772
210.29 | 0.062541 | 230.7692 | 0.0659772
212.19 | 0.063017 | 230.7692 | 0.0659772
214.11 | 0.063495 | 230.7692 | 0.0659772
215.99 | 0.063973 | 242.3077 | 0.06829079
217.94 | 0.064471 | 242.3077 | 0.06829079
220.11 | 0.065026 | 242.3077 | 0.06829079
221.87 | 0.065475 | 242.3077 | 0.06829079
224.18 | 0.066053 | 242.3077 | 0.06829079
225.94 | 0.066484 | 242.3077 | 0.06829079
227.77 | 0.066926 | 242.3077 | 0.06829079
230.07 | 0.067506 | 253.8462 | 0.07054972
231.78 | 0.067912 | 253.8462 | 0.07054972
233.73 | 0.068401 | 253.8462 | 0.07054972
235.96 | 0.068967 | 253.8462 | 0.07054972
237.78 | 0.069411 | 253.8462 | 0.07054972
239.58 | 0.069859 | 253.8462 | 0.07054972
241.19 | 0.070257 | 265.3846 | 0.07275709
243.2 | 0.07075 | 265.3846 | 0.07275709
245.61 | 0.071348 | 265.3846 | 0.07275709
247.53 | 0.071814 | 265.3846 | 0.07275709
249.33 | 0.07227 | 265.3846 | 0.07275709
251.48 | 0.072801 | 265.3846 | 0.07275709
253.45 | 0.073285 | 276.9231 | 0.07491576
255.48 | 0.073776 | 276.9231 | 0.07491576
257.57 | 0.074282 | 276.9231 | 0.07491576
259.34 | 0.07471 | 276.9231 | 0.07491576
261.54 | 0.075252 | 276.9231 | 0.07491576
264.01 | 0.075866 | 276.9231 | 0.07491576
265.83 | 0.076314 | 276.9231 | 0.07491576
267.86 | 0.076797 | 288.4615 | 0.07702839
269.92 | 0.077314 | 288.4615 | 0.07702839
271.9 | 0.077796 | 288.4615 | 0.07702839
274.09 | 0.07833 | 288.4615 | 0.07702839
276.17 | 0.078839 | 288.4615 | 0.07702839
278.16 | 0.079309 | 288.4615 | 0.07702839
280.38 | 0.079835 | 300 | 0.07909746
282.43 | 0.080351 | 300 | 0.07909746
284.61 | 0.080866 | 300 | 0.07909746
286.35 | 0.081294 | 300 | 0.07909746
288.65 | 0.081844 | 300 | 0.07909746
290.62 | 0.082315 | 300 | 0.07909746
292.36 | 0.082735 | 311.5385 | 0.08112509
294.54 | 0.083267 | 311.5385 | 0.08112509
296.84 | 0.083827 | 311.5385 | 0.08112509
298.9 | 0.084313 | 311.5385 | 0.08112509
300.98 | 0.084812 | 311.5385 | 0.08112509
303 | 0.085295 | 311.5385 | 0.08112509
305.27 | 0.085827 | 311.5385 | 0.08112509
307.1 | 0.086265 | 323.0769 | 0.08311368
309.11 | 0.086741 | 323.0769 | 0.08311368
311.29 | 0.087271 | 323.0769 | 0.08311368
313.33 | 0.087752 | 323.0769 | 0.08311368
315.45 | 0.088265 | 323.0769 | 0.08311368
317.52 | 0.088759 | 323.0769 | 0.08311368
319.4 | 0.089206 | 334.6154 | 0.08506521
321.5 | 0.089708 | 334.6154 | 0.08506521
323.5 | 0.09018 | 334.6154 | 0.08506521
325.47 | 0.090623 | 334.6154 | 0.08506521
327.46 | 0.091113 | 334.6154 | 0.08506521
329.21 | 0.091534 | 334.6154 | 0.08506521
331.05 | 0.091951 | 346.1538 | 0.08698155
332.58 | 0.092341 | 346.1538 | 0.08698155
334.9 | 0.092904 | 346.1538 | 0.08698155
336.9 | 0.093383 | 346.1538 | 0.08698155
338.9 | 0.093823 | 346.1538 | 0.08698155
341.36 | 0.094396 | 346.1538 | 0.08698155
342.27 | 0.094629 | 346.1538 | 0.08698155
344.64 | 0.095192 | 357.6923 | 0.08886443
346.93 | 0.095738 | 357.6923 | 0.08886443
349.35 | 0.096298 | 357.6923 | 0.08886443
351.78 | 0.096837 | 357.6923 | 0.08886443
353.07 | 0.097147 | 357.6923 | 0.08886443
355.07 | 0.097627 | 357.6923 | 0.08886443
356.89 | 0.098057 | 369.2308 | 0.09071551
359.61 | 0.098711 | 369.2308 | 0.09071551
361.39 | 0.099136 | 369.2308 | 0.09071551
363.7 | 0.09967 | 369.2308 | 0.09071551
365.97 | 0.100201 | 369.2308 | 0.09071551
367.38 | 0.100539 | 369.2308 | 0.09071551
369.54 | 0.101041 | 380.7692 | 0.09253633
371.25 | 0.101475 | 380.7692 | 0.09253633
373.06 | 0.101909 | 380.7692 | 0.09253633
375.68 | 0.102523 | 380.7692 | 0.09253633
377.51 | 0.102929 | 380.7692 | 0.09253633
379.43 | 0.103363 | 380.7692 | 0.09253633
381.32 | 0.103814 | 380.7692 | 0.09253633
384.17 | 0.104495 | 392.3077 | 0.09432836
386.5 | 0.105049 | 392.3077 | 0.09432836
388.71 | 0.105583 | 392.3077 | 0.09432836
391.08 | 0.106128 | 392.3077 | 0.09432836
393.08 | 0.106584 | 392.3077 | 0.09432836
394.88 | 0.106997 | 392.3077 | 0.09432836
396.66 | 0.107419 | 403.8462 | 0.09609297
399.07 | 0.107978 | 403.8462 | 0.09609297
401.37 | 0.10848 | 403.8462 | 0.09609297
403.24 | 0.10896 | 403.8462 | 0.09609297
405.37 | 0.109464 | 403.8462 | 0.09609297
407.24 | 0.1099 | 403.8462 | 0.09609297
408.99 | 0.110307 | 415.3846 | 0.09783146
411.53 | 0.110902 | 415.3846 | 0.09783146
413.47 | 0.111345 | 415.3846 | 0.09783146
415.23 | 0.11177 | 415.3846 | 0.09783146
417.62 | 0.112316 | 415.3846 | 0.09783146
419.2 | 0.112682 | 415.3846 | 0.09783146
421.96 | 0.113333 | 415.3846 | 0.09783146
424.26 | 0.113874 | 426.9231 | 0.09954507
426.3 | 0.114348 | 426.9231 | 0.09954507
428.68 | 0.114917 | 426.9231 | 0.09954507
430.68 | 0.115379 | 426.9231 | 0.09954507
432.75 | 0.11586 | 426.9231 | 0.09954507
434.42 | 0.116251 | 426.9231 | 0.09954507
436.57 | 0.116763 | 438.4615 | 0.101235
438.91 | 0.117312 | 438.4615 | 0.101235
440.73 | 0.117737 | 438.4615 | 0.101235
442.95 | 0.118266 | 438.4615 | 0.101235
445.13 | 0.118762 | 438.4615 | 0.101235
447 | 0.119195 | 438.4615 | 0.101235
449.39 | 0.11976 | 450 | 0.1029023
451.49 | 0.120264 | 450 | 0.1029023
454.07 | 0.120871 | 450 | 0.1029023
455.69 | 0.121246 | 450 | 0.1029023
458.16 | 0.121824 | 450 | 0.1029023
459.9 | 0.12224 | 450 | 0.1029023
461.98 | 0.122723 | 450 | 0.1029023
464.22 | 0.123247 | 461.5385 | 0.104548
466.22 | 0.123715 | 461.5385 | 0.104548
468.06 | 0.124164 | 461.5385 | 0.104548
470.64 | 0.124752 | 461.5385 | 0.104548
472.66 | 0.125212 | 461.5385 | 0.104548
474.56 | 0.125666 | 461.5385 | 0.104548
476.53 | 0.126132 | 473.0769 | 0.1061732
478.47 | 0.126586 | 473.0769 | 0.1061732
480.89 | 0.127155 | 473.0769 | 0.1061732
482.97 | 0.127651 | 473.0769 | 0.1061732
484.96 | 0.128131 | 473.0769 | 0.1061732
486.93 | 0.128596 | 473.0769 | 0.1061732
488.94 | 0.129062 | 484.6154 | 0.1077788
491.75 | 0.129718 | 484.6154 | 0.1077788
493.7 | 0.130191 | 484.6154 | 0.1077788
495.87 | 0.130697 | 484.6154 | 0.1077788
497.6 | 0.131105 | 484.6154 | 0.1077788
500.04 | 0.131676 | 484.6154 | 0.1077788
502.36 | 0.132229 | 484.6154 | 0.1077788
504.56 | 0.132749 | 496.1538 | 0.1093657
506.58 | 0.133239 | 496.1538 | 0.1093657
508.78 | 0.13376 | 496.1538 | 0.1093657
510.58 | 0.134178 | 496.1538 | 0.1093657
513.17 | 0.134796 | 496.1538 | 0.1093657
515.11 | 0.135262 | 496.1538 | 0.1093657
517.42 | 0.135814 | 507.6923 | 0.1109348
519.14 | 0.13623 | 507.6923 | 0.1109348
521.34 | 0.136741 | 507.6923 | 0.1109348
523.5 | 0.137253 | 507.6923 | 0.1109348
525.77 | 0.137798 | 507.6923 | 0.1109348
528.27 | 0.138389 | 507.6923 | 0.1109348
530.32 | 0.13888 | 519.2308 | 0.1124869
532.02 | 0.13928 | 519.2308 | 0.1124869
534.17 | 0.139792 | 519.2308 | 0.1124869
536.39 | 0.140326 | 519.2308 | 0.1124869
538.33 | 0.140793 | 519.2308 | 0.1124869
540.28 | 0.14126 | 519.2308 | 0.1124869
542.33 | 0.14175 | 519.2308 | 0.1124869
544.5 | 0.142261 | 530.7692 | 0.1140229
546.72 | 0.14279 | 530.7692 | 0.1140229
549.01 | 0.143346 | 530.7692 | 0.1140229
550.59 | 0.143725 | 530.7692 | 0.1140229
552.96 | 0.144285 | 530.7692 | 0.1140229
555.03 | 0.144778 | 530.7692 | 0.1140229
556.87 | 0.145223 | 542.3077 | 0.1155434
558.67 | 0.145656 | 542.3077 | 0.1155434
560.87 | 0.146194 | 542.3077 | 0.1155434
563.39 | 0.146807 | 542.3077 | 0.1155434
565.02 | 0.147203 | 542.3077 | 0.1155434
566.53 | 0.147564 | 542.3077 | 0.1155434
568.41 | 0.148011 | 553.8462 | 0.1170492
570.75 | 0.148589 | 553.8462 | 0.1170492
572.47 | 0.14899 | 553.8462 | 0.1170492
574.42 | 0.149469 | 553.8462 | 0.1170492
576.37 | 0.149949 | 553.8462 | 0.1170492
578.94 | 0.150576 | 553.8462 | 0.1170492
580.92 | 0.15106 | 553.8462 | 0.1170492
583.01 | 0.151561 | 565.3846 | 0.118541
584.98 | 0.152027 | 565.3846 | 0.118541
587.08 | 0.15255 | 565.3846 | 0.118541
589.68 | 0.153188 | 565.3846 | 0.118541
591.47 | 0.153634 | 565.3846 | 0.118541
594.09 | 0.154264 | 565.3846 | 0.118541
595.81 | 0.15469 | 576.9231 | 0.1200196
597.52 | 0.155109 | 576.9231 | 0.1200196
600.06 | 0.155734 | 576.9231 | 0.1200196
602.1 | 0.156232 | 576.9231 | 0.1200196
603.98 | 0.156702 | 576.9231 | 0.1200196
605.82 | 0.157162 | 576.9231 | 0.1200196
607.92 | 0.157682 | 588.4615 | 0.1214854
610.17 | 0.158234 | 588.4615 | 0.1214854
611.91 | 0.158671 | 588.4615 | 0.1214854
614.24 | 0.159243 | 588.4615 | 0.1214854
616.44 | 0.159786 | 588.4615 | 0.1214854
618.18 | 0.160221 | 588.4615 | 0.1214854
620.42 | 0.160778 | 588.4615 | 0.1214854
622.3 | 0.161255 | 600 | 0.1229393
624.05 | 0.16169 | 600 | 0.1229393
625.84 | 0.162139 | 600 | 0.1229393
627.67 | 0.162605 | 600 | 0.1229393
630.16 | 0.16322 | 600 | 0.1229393
631.98 | 0.163668 | 600 | 0.1229393
634.05 | 0.164201 | 611.5385 | 0.1243817
636.11 | 0.164716 | 611.5385 | 0.1243817
638.35 | 0.165277 | 611.5385 | 0.1243817
640.54 | 0.165823 | 611.5385 | 0.1243817
642.17 | 0.166233 | 611.5385 | 0.1243817
644.22 | 0.166758 | 611.5385 | 0.1243817
646.31 | 0.16728 | 623.0769 | 0.1258133
647.63 | 0.167613 | 623.0769 | 0.1258133
649.41 | 0.168072 | 623.0769 | 0.1258133
651.35 | 0.16856 | 623.0769 | 0.1258133
653.22 | 0.16904 | 623.0769 | 0.1258133
654.83 | 0.169457 | 623.0769 | 0.1258133
656.79 | 0.169944 | 623.0769 | 0.1258133
658.84 | 0.170474 | 634.6154 | 0.1272346
660.87 | 0.170998 | 634.6154 | 0.1272346
662.74 | 0.171466 | 634.6154 | 0.1272346
664.69 | 0.171969 | 634.6154 | 0.1272346
666.61 | 0.172463 | 634.6154 | 0.1272346
668.5 | 0.172949 | 634.6154 | 0.1272346
670.12 | 0.173366 | 646.1538 | 0.1286462
671.95 | 0.173836 | 646.1538 | 0.1286462
674.02 | 0.174369 | 646.1538 | 0.1286462
676.01 | 0.174893 | 646.1538 | 0.1286462
677.93 | 0.175386 | 646.1538 | 0.1286462
679.51 | 0.175794 | 646.1538 | 0.1286462
681.65 | 0.176346 | 657.6923 | 0.1300486
683.81 | 0.176911 | 657.6923 | 0.1300486
685.18 | 0.177261 | 657.6923 | 0.1300486
687.2 | 0.177792 | 657.6923 | 0.1300486
689.34 | 0.178348 | 657.6923 | 0.1300486
691.11 | 0.178808 | 657.6923 | 0.1300486
692.89 | 0.179275 | 657.6923 | 0.1300486
694.81 | 0.179774 | 669.2308 | 0.1314424
696.98 | 0.180344 | 669.2308 | 0.1314424
698.61 | 0.180774 | 669.2308 | 0.1314424
700.75 | 0.181346 | 669.2308 | 0.1314424
702.55 | 0.181833 | 669.2308 | 0.1314424
704.5 | 0.182345 | 669.2308 | 0.1314424
706.52 | 0.182877 | 680.7692 | 0.1328281
707.87 | 0.183239 | 680.7692 | 0.1328281
709.52 | 0.183678 | 680.7692 | 0.1328281
711.03 | 0.18407 | 680.7692 | 0.1328281
712.63 | 0.184494 | 680.7692 | 0.1328281
714.8 | 0.185075 | 680.7692 | 0.1328281
716.6 | 0.185569 | 692.3077 | 0.1342061
718.45 | 0.186063 | 692.3077 | 0.1342061
720.09 | 0.186502 | 692.3077 | 0.1342061
721.87 | 0.18699 | 692.3077 | 0.1342061
723.91 | 0.187526 | 692.3077 | 0.1342061
725.58 | 0.18797 | 692.3077 | 0.1342061
727.23 | 0.188424 | 692.3077 | 0.1342061
728.73 | 0.188838 | 703.8462 | 0.1355769
730.08 | 0.189192 | 703.8462 | 0.1355769
731.58 | 0.189598 | 703.8462 | 0.1355769
733.35 | 0.190084 | 703.8462 | 0.1355769
734.85 | 0.190495 | 703.8462 | 0.1355769
736.79 | 0.191021 | 703.8462 | 0.1355769
738.12 | 0.191393 | 715.3846 | 0.136941
740.22 | 0.191961 | 715.3846 | 0.136941
742.29 | 0.192518 | 715.3846 | 0.136941
744.14 | 0.193035 | 715.3846 | 0.136941
745.71 | 0.19346 | 715.3846 | 0.136941
747.33 | 0.193915 | 715.3846 | 0.136941
748.55 | 0.194245 | 726.9231 | 0.1382989
749.75 | 0.194584 | 726.9231 | 0.1382989
751.79 | 0.195138 | 726.9231 | 0.1382989
753.39 | 0.19559 | 726.9231 | 0.1382989
755.71 | 0.196236 | 726.9231 | 0.1382989
757.32 | 0.196678 | 726.9231 | 0.1382989
759.04 | 0.197153 | 726.9231 | 0.1382989
761.18 | 0.197748 | 738.4615 | 0.1396511
762.43 | 0.198104 | 738.4615 | 0.1396511
764.43 | 0.198651 | 738.4615 | 0.1396511
766.15 | 0.199139 | 738.4615 | 0.1396511
767.5 | 0.199516 | 738.4615 | 0.1396511
769.42 | 0.200064 | 738.4615 | 0.1396511
770.96 | 0.200502 | 750 | 0.1409979
773.04 | 0.201101 | 750 | 0.1409979
774.19 | 0.20143 | 750 | 0.1409979
775.93 | 0.201917 | 750 | 0.1409979
777.85 | 0.202464 | 750 | 0.1409979
779.48 | 0.202927 | 750 | 0.1409979
781.13 | 0.203405 | 761.5385 | 0.1423398
782.62 | 0.203828 | 761.5385 | 0.1423398
784.2 | 0.20429 | 761.5385 | 0.1423398
785.84 | 0.204752 | 761.5385 | 0.1423398
787.54 | 0.205232 | 761.5385 | 0.1423398
789.39 | 0.205767 | 761.5385 | 0.1423398
791.01 | 0.206236 | 761.5385 | 0.1423398
792.7 | 0.206725 | 773.0769 | 0.1436773
794.43 | 0.207226 | 773.0769 | 0.1436773
795.16 | 0.20745 | 773.0769 | 0.1436773
796.62 | 0.207871 | 773.0769 | 0.1436773
798.3 | 0.208371 | 773.0769 | 0.1436773
799.65 | 0.208764 | 773.0769 | 0.1436773
801.07 | 0.20918 | 784.6154 | 0.1450107
802.24 | 0.209524 | 784.6154 | 0.1450107
803.76 | 0.209964 | 784.6154 | 0.1450107
805.29 | 0.210409 | 784.6154 | 0.1450107
806.94 | 0.210889 | 784.6154 | 0.1450107
808.65 | 0.211393 | 784.6154 | 0.1450107
810.01 | 0.211799 | 796.1538 | 0.1463406
811.61 | 0.212289 | 796.1538 | 0.1463406
813.15 | 0.212735 | 796.1538 | 0.1463406
814.72 | 0.213198 | 796.1538 | 0.1463406
816.22 | 0.213656 | 796.1538 | 0.1463406
817.75 | 0.214113 | 796.1538 | 0.1463406
819.22 | 0.214559 | 796.1538 | 0.1463406
820.62 | 0.214986 | 807.6923 | 0.1476672
822.26 | 0.215466 | 807.6923 | 0.1476672
823.71 | 0.2159 | 807.6923 | 0.1476672
825.3 | 0.216387 | 807.6923 | 0.1476672
826.66 | 0.216815 | 807.6923 | 0.1476672
828.02 | 0.217219 | 807.6923 | 0.1476672
829.45 | 0.217663 | 819.2308 | 0.1489911
831.32 | 0.218228 | 819.2308 | 0.1489911
832.85 | 0.218701 | 819.2308 | 0.1489911
834.54 | 0.219224 | 819.2308 | 0.1489911
836.16 | 0.219719 | 819.2308 | 0.1489911
837.61 | 0.220159 | 819.2308 | 0.1489911
839.08 | 0.220612 | 830.7692 | 0.1503126
840.29 | 0.220989 | 830.7692 | 0.1503126
841.9 | 0.221492 | 830.7692 | 0.1503126
843.5 | 0.222005 | 830.7692 | 0.1503126
844.85 | 0.222436 | 830.7692 | 0.1503126
846.47 | 0.222931 | 830.7692 | 0.1503126
847.9 | 0.223391 | 830.7692 | 0.1503126
849.4 | 0.223871 | 842.3077 | 0.1516322
850.91 | 0.22434 | 842.3077 | 0.1516322
852.42 | 0.224812 | 842.3077 | 0.1516322
854.01 | 0.225315 | 842.3077 | 0.1516322
855.39 | 0.225756 | 842.3077 | 0.1516322
857.16 | 0.22631 | 842.3077 | 0.1516322
858.58 | 0.22676 | 853.8462 | 0.1529502
860.18 | 0.227275 | 853.8462 | 0.1529502
861.83 | 0.227802 | 853.8462 | 0.1529502
863.24 | 0.228262 | 853.8462 | 0.1529502
864.9 | 0.2288 | 853.8462 | 0.1529502
866.44 | 0.229295 | 853.8462 | 0.1529502
868.19 | 0.22986 | 865.3846 | 0.1542671
869.96 | 0.230439 | 865.3846 | 0.1542671
871.68 | 0.23099 | 865.3846 | 0.1542671
873.68 | 0.23165 | 865.3846 | 0.1542671
875.06 | 0.232112 | 865.3846 | 0.1542671
876.62 | 0.232615 | 865.3846 | 0.1542671
878.1 | 0.233106 | 865.3846 | 0.1542671
879.29 | 0.233507 | 876.9231 | 0.1555832
880.87 | 0.234007 | 876.9231 | 0.1555832
882.11 | 0.234428 | 876.9231 | 0.1555832
883.62 | 0.234931 | 876.9231 | 0.1555832
885.38 | 0.235509 | 876.9231 | 0.1555832
886.76 | 0.235979 | 876.9231 | 0.1555832
888.21 | 0.236471 | 888.4615 | 0.156899
889.5 | 0.236901 | 888.4615 | 0.156899
890.83 | 0.237353 | 888.4615 | 0.156899
892.5 | 0.23792 | 888.4615 | 0.156899
893.73 | 0.238336 | 888.4615 | 0.156899
895.39 | 0.238897 | 888.4615 | 0.156899
896.79 | 0.239366 | 900 | 0.1582149
898.07 | 0.239807 | 900 | 0.1582149
899.56 | 0.240312 | 900 | 0.1582149
901.03 | 0.240817 | 900 | 0.1582149
902.64 | 0.241374 | 900 | 0.1582149
903.89 | 0.241808 | 900 | 0.1582149
905.3 | 0.242291 | 911.5385 | 0.1595313
906.56 | 0.242734 | 911.5385 | 0.1595313
907.83 | 0.24317 | 911.5385 | 0.1595313
909.25 | 0.24366 | 911.5385 | 0.1595313
910.64 | 0.244154 | 911.5385 | 0.1595313
911.92 | 0.244601 | 911.5385 | 0.1595313
913.1 | 0.245025 | 911.5385 | 0.1595313
914.44 | 0.245497 | 923.0769 | 0.1608485
915.79 | 0.245964 | 923.0769 | 0.1608485
917.04 | 0.246413 | 923.0769 | 0.1608485
918.31 | 0.246852 | 923.0769 | 0.1608485
919.64 | 0.247326 | 923.0769 | 0.1608485
920.75 | 0.247715 | 923.0769 | 0.1608485
922.3 | 0.248279 | 934.6154 | 0.1621671
923.43 | 0.248689 | 934.6154 | 0.1621671
924.67 | 0.249137 | 934.6154 | 0.1621671
926.02 | 0.249626 | 934.6154 | 0.1621671
927.4 | 0.250123 | 934.6154 | 0.1621671
928.87 | 0.250649 | 934.6154 | 0.1621671
930.36 | 0.251186 | 946.1538 | 0.1634873
931.89 | 0.251756 | 946.1538 | 0.1634873
933.26 | 0.252247 | 946.1538 | 0.1634873
934.91 | 0.252855 | 946.1538 | 0.1634873
936.31 | 0.253372 | 946.1538 | 0.1634873
937.53 | 0.25381 | 946.1538 | 0.1634873
938.9 | 0.254328 | 946.1538 | 0.1634873
939.98 | 0.254732 | 957.6923 | 0.1648097
941.42 | 0.255262 | 957.6923 | 0.1648097
942.72 | 0.255771 | 957.6923 | 0.1648097
944.1 | 0.256287 | 957.6923 | 0.1648097
945.57 | 0.25684 | 957.6923 | 0.1648097
946.86 | 0.257321 | 957.6923 | 0.1648097
948.02 | 0.257764 | 969.2308 | 0.1661347
949.43 | 0.258281 | 969.2308 | 0.1661347
950.79 | 0.258809 | 969.2308 | 0.1661347
952.11 | 0.259305 | 969.2308 | 0.1661347
953.08 | 0.259689 | 969.2308 | 0.1661347
954.23 | 0.260124 | 969.2308 | 0.1661347
955.67 | 0.260692 | 980.7692 | 0.1674627
956.97 | 0.261195 | 980.7692 | 0.1674627
958.15 | 0.261655 | 980.7692 | 0.1674627
959.44 | 0.262134 | 980.7692 | 0.1674627
960.5 | 0.262558 | 980.7692 | 0.1674627
961.94 | 0.263123 | 980.7692 | 0.1674627
963.14 | 0.263581 | 980.7692 | 0.1674627
964.77 | 0.264232 | 992.3077 | 0.1687941
965.93 | 0.264691 | 992.3077 | 0.1687941
966.93 | 0.265096 | 992.3077 | 0.1687941
968.2 | 0.265596 | 992.3077 | 0.1687941
969.25 | 0.266008 | 992.3077 | 0.1687941
970.65 | 0.266567 | 992.3077 | 0.1687941
971.95 | 0.267094 | 1003.846 | 0.1701294
973.12 | 0.267565 | 1003.846 | 0.1701294
974.15 | 0.26799 | 1003.846 | 0.1701294
975.44 | 0.268508 | 1003.846 | 0.1701294
976.92 | 0.269117 | 1003.846 | 0.1701294
977.92 | 0.269529 | 1003.846 | 0.1701294
979.11 | 0.270014 | 1015.385 | 0.171469
980.54 | 0.270594 | 1015.385 | 0.171469
981.71 | 0.271072 | 1015.385 | 0.171469
982.99 | 0.2716 | 1015.385 | 0.171469
984.15 | 0.272084 | 1015.385 | 0.171469
985.4 | 0.272604 | 1015.385 | 0.171469
986.71 | 0.273158 | 1015.385 | 0.171469
987.78 | 0.273605 | 1026.923 | 0.1728135
988.95 | 0.274097 | 1026.923 | 0.1728135
990.17 | 0.274609 | 1026.923 | 0.1728135
991.5 | 0.275176 | 1026.923 | 0.1728135
992.54 | 0.275614 | 1026.923 | 0.1728135
993.76 | 0.27613 | 1026.923 | 0.1728135
994.91 | 0.276629 | 1038.462 | 0.1741632
996.14 | 0.277156 | 1038.462 | 0.1741632
997.59 | 0.277788 | 1038.462 | 0.1741632
998.48 | 0.278162 | 1038.462 | 0.1741632
999.56 | 0.278618 | 1038.462 | 0.1741632
1000.63 | 0.279089 | 1038.462 | 0.1741632
1001.75 | 0.279579 | 1050 | 0.1755187
1002.43 | 0.279873 | 1050 | 0.1755187
1003.8 | 0.280469 | 1050 | 0.1755187
1004.72 | 0.28087 | 1050 | 0.1755187
1005.98 | 0.281416 | 1050 | 0.1755187
1007.15 | 0.281928 | 1050 | 0.1755187
1008.04 | 0.282322 | 1050 | 0.1755187
1009.17 | 0.282833 | 1061.538 | 0.1768805
1010.31 | 0.283343 | 1061.538 | 0.1768805
1011.44 | 0.283869 | 1061.538 | 0.1768805
1012.46 | 0.284337 | 1061.538 | 0.1768805
1013.59 | 0.284853 | 1061.538 | 0.1768805
1014.81 | 0.285404 | 1061.538 | 0.1768805
1015.78 | 0.285857 | 1073.077 | 0.1782491
1016.7 | 0.286275 | 1073.077 | 0.1782491
1017.8 | 0.286785 | 1073.077 | 0.1782491
1019 | 0.287352 | 1073.077 | 0.1782491
1020.2 | 0.287903 | 1073.077 | 0.1782491
1021.25 | 0.288394 | 1073.077 | 0.1782491
1022.42 | 0.288944 | 1084.615 | 0.179625
1023.17 | 0.289294 | 1084.615 | 0.179625
1024.17 | 0.289764 | 1084.615 | 0.179625
1025.17 | 0.290249 | 1084.615 | 0.179625
1026.16 | 0.290707 | 1084.615 | 0.179625
1027.44 | 0.291324 | 1084.615 | 0.179625
1028.34 | 0.291755 | 1084.615 | 0.179625
1029.29 | 0.292222 | 1096.154 | 0.1810087
1030.51 | 0.292805 | 1096.154 | 0.1810087
1031.48 | 0.293263 | 1096.154 | 0.1810087
1032.51 | 0.293769 | 1096.154 | 0.1810087
1033.56 | 0.294282 | 1096.154 | 0.1810087
1034.36 | 0.294683 | 1096.154 | 0.1810087
1035.3 | 0.295143 | 1107.692 | 0.1824009
1036.13 | 0.295544 | 1107.692 | 0.1824009
1037.1 | 0.296033 | 1107.692 | 0.1824009
1038 | 0.296483 | 1107.692 | 0.1824009
1038.94 | 0.296947 | 1107.692 | 0.1824009
1039.97 | 0.297463 | 1107.692 | 0.1824009
1040.97 | 0.297963 | 1119.231 | 0.1838021
1041.92 | 0.298451 | 1119.231 | 0.1838021
1042.66 | 0.298825 | 1119.231 | 0.1838021
1043.57 | 0.299292 | 1119.231 | 0.1838021
1044.47 | 0.299756 | 1119.231 | 0.1838021
1045.33 | 0.300188 | 1119.231 | 0.1838021
1046.39 | 0.300742 | 1119.231 | 0.1838021
1047.49 | 0.30131 | 1130.769 | 0.1852129
1048.63 | 0.301885 | 1130.769 | 0.1852129
1049.48 | 0.302334 | 1130.769 | 0.1852129
1050.5 | 0.302865 | 1130.769 | 0.1852129
1051.68 | 0.303478 | 1130.769 | 0.1852129
1052.53 | 0.303931 | 1130.769 | 0.1852129
1053.53 | 0.30446 | 1142.308 | 0.1866339
1054.59 | 0.305021 | 1142.308 | 0.1866339
1055.37 | 0.305428 | 1142.308 | 0.1866339
1056.24 | 0.305894 | 1142.308 | 0.1866339
1057.02 | 0.30632 | 1142.308 | 0.1866339
1057.91 | 0.306791 | 1142.308 | 0.1866339
1058.71 | 0.30722 | 1153.846 | 0.1880658
1059.44 | 0.307622 | 1153.846 | 0.1880658
1060.44 | 0.308167 | 1153.846 | 0.1880658
1061.14 | 0.308557 | 1153.846 | 0.1880658
1062.01 | 0.309029 | 1153.846 | 0.1880658
1063.04 | 0.309603 | 1153.846 | 0.1880658
1063.83 | 0.310043 | 1153.846 | 0.1880658
1064.85 | 0.310604 | 1165.385 | 0.1895093
1065.8 | 0.311144 | 1165.385 | 0.1895093
1066.73 | 0.311663 | 1165.385 | 0.1895093
1067.52 | 0.312099 | 1165.385 | 0.1895093
1068.23 | 0.312506 | 1165.385 | 0.1895093
1069.25 | 0.313074 | 1165.385 | 0.1895093
1070.13 | 0.313575 | 1176.923 | 0.190965
1070.84 | 0.313982 | 1176.923 | 0.190965
1071.57 | 0.314404 | 1176.923 | 0.190965
1072.34 | 0.314843 | 1176.923 | 0.190965
1073.19 | 0.315335 | 1176.923 | 0.190965
1073.96 | 0.315778 | 1176.923 | 0.190965
1074.69 | 0.316203 | 1188.462 | 0.1924337
1075.54 | 0.316702 | 1188.462 | 0.1924337
1076.34 | 0.317164 | 1188.462 | 0.1924337
1077.08 | 0.317608 | 1188.462 | 0.1924337
1077.99 | 0.318145 | 1188.462 | 0.1924337
1078.91 | 0.318693 | 1188.462 | 0.1924337
1079.66 | 0.319132 | 1188.462 | 0.1924337
1080.26 | 0.319494 | 1200 | 0.1939162
1081.05 | 0.319958 | 1200 | 0.1939162
1081.73 | 0.320373 | 1200 | 0.1939162
1082.55 | 0.320873 | 1200 | 0.1939162
1083.17 | 0.321253 | 1200 | 0.1939162
1084.08 | 0.321809 | 1200 | 0.1939162
1084.77 | 0.322226 | 1211.538 | 0.1954132
1085.58 | 0.322735 | 1211.538 | 0.1954132
1086.39 | 0.32323 | 1211.538 | 0.1954132
1087.2 | 0.323734 | 1211.538 | 0.1954132
1087.9 | 0.324167 | 1211.538 | 0.1954132
1088.74 | 0.324688 | 1211.538 | 0.1954132
1089.39 | 0.325096 | 1223.077 | 0.1969257
1090.09 | 0.325547 | 1223.077 | 0.1969257
1090.77 | 0.325979 | 1223.077 | 0.1969257
1091.57 | 0.326487 | 1223.077 | 0.1969257
1092.36 | 0.326985 | 1223.077 | 0.1969257
1092.99 | 0.32738 | 1223.077 | 0.1969257
1093.86 | 0.327947 | 1223.077 | 0.1969257
1094.69 | 0.328483 | 1234.615 | 0.1984545
1095.24 | 0.328846 | 1234.615 | 0.1984545
1096.03 | 0.329357 | 1234.615 | 0.1984545
1096.63 | 0.329744 | 1234.615 | 0.1984545
1097.46 | 0.330297 | 1234.615 | 0.1984545
1098.23 | 0.330805 | 1234.615 | 0.1984545
1098.96 | 0.331291 | 1246.154 | 0.2000006
1099.72 | 0.331796 | 1246.154 | 0.2000006
1100.37 | 0.332219 | 1246.154 | 0.2000006
1101.15 | 0.332746 | 1246.154 | 0.2000006
1101.95 | 0.333296 | 1246.154 | 0.2000006
1102.52 | 0.33368 | 1246.154 | 0.2000006
1103.22 | 0.334162 | 1257.692 | 0.2015649
1103.92 | 0.334646 | 1257.692 | 0.2015649
1104.6 | 0.335118 | 1257.692 | 0.2015649
1105.25 | 0.335563 | 1257.692 | 0.2015649
1106.01 | 0.336082 | 1257.692 | 0.2015649
1106.89 | 0.336698 | 1257.692 | 0.2015649
1107.54 | 0.337154 | 1257.692 | 0.2015649
1108.29 | 0.337684 | 1269.231 | 0.2031484
1108.94 | 0.338148 | 1269.231 | 0.2031484
1109.51 | 0.338553 | 1269.231 | 0.2031484
1110.33 | 0.339138 | 1269.231 | 0.2031484
1111.04 | 0.339644 | 1269.231 | 0.2031484
1111.69 | 0.340119 | 1269.231 | 0.2031484
1112.31 | 0.340566 | 1280.769 | 0.2047524
1112.95 | 0.341028 | 1280.769 | 0.2047524
1113.48 | 0.341421 | 1280.769 | 0.2047524
1114.08 | 0.341859 | 1280.769 | 0.2047524
1114.88 | 0.342446 | 1280.769 | 0.2047524
1115.67 | 0.343026 | 1280.769 | 0.2047524
1116.37 | 0.343535 | 1292.308 | 0.206378
1116.9 | 0.343941 | 1292.308 | 0.206378
1117.6 | 0.344469 | 1292.308 | 0.206378
1118.25 | 0.344962 | 1292.308 | 0.206378
1118.97 | 0.345505 | 1292.308 | 0.206378
1119.7 | 0.346062 | 1292.308 | 0.206378
1120.2 | 0.346449 | 1292.308 | 0.206378
1120.74 | 0.34686 | 1303.846 | 0.2080264
1121.29 | 0.347285 | 1303.846 | 0.2080264
1121.87 | 0.347742 | 1303.846 | 0.2080264
1122.62 | 0.348325 | 1303.846 | 0.2080264
1123.22 | 0.34879 | 1303.846 | 0.2080264
1123.74 | 0.349203 | 1303.846 | 0.2080264
1124.32 | 0.349664 | 1315.385 | 0.2096989
1124.79 | 0.350034 | 1315.385 | 0.2096989
1125.44 | 0.350548 | 1315.385 | 0.2096989
1126.01 | 0.351001 | 1315.385 | 0.2096989
1126.53 | 0.351431 | 1315.385 | 0.2096989
1127.19 | 0.351978 | 1315.385 | 0.2096989
1127.75 | 0.352428 | 1326.923 | 0.211397
1128.38 | 0.352944 | 1326.923 | 0.211397
1128.95 | 0.353413 | 1326.923 | 0.211397
1129.43 | 0.353806 | 1326.923 | 0.211397
1130.05 | 0.354312 | 1326.923 | 0.211397
1130.63 | 0.354801 | 1326.923 | 0.211397
1131.23 | 0.355307 | 1326.923 | 0.211397
1131.7 | 0.355702 | 1338.462 | 0.2131222
1132.22 | 0.35614 | 1338.462 | 0.2131222
1132.82 | 0.356648 | 1338.462 | 0.2131222
1133.35 | 0.357105 | 1338.462 | 0.2131222
1133.85 | 0.357528 | 1338.462 | 0.2131222
1134.4 | 0.358005 | 1338.462 | 0.2131222
1134.92 | 0.358447 | 1350 | 0.2148762
1135.39 | 0.358843 | 1350 | 0.2148762
1135.9 | 0.359311 | 1350 | 0.2148762
1136.42 | 0.359768 | 1350 | 0.2148762
1136.94 | 0.360224 | 1350 | 0.2148762
1137.47 | 0.360693 | 1350 | 0.2148762
1138.09 | 0.361227 | 1361.538 | 0.2166606
1138.52 | 0.361616 | 1361.538 | 0.2166606
1139.12 | 0.362155 | 1361.538 | 0.2166606
1139.56 | 0.362555 | 1361.538 | 0.2166606
1140.06 | 0.363014 | 1361.538 | 0.2166606
1140.66 | 0.363551 | 1361.538 | 0.2166606
1141.18 | 0.364034 | 1361.538 | 0.2166606
1141.64 | 0.364467 | 1373.077 | 0.2184773
1142.13 | 0.364921 | 1373.077 | 0.2184773
1142.61 | 0.365376 | 1373.077 | 0.2184773
1143.19 | 0.365923 | 1373.077 | 0.2184773
1143.65 | 0.366347 | 1373.077 | 0.2184773
1144.11 | 0.366786 | 1373.077 | 0.2184773
1144.61 | 0.367274 | 1384.615 | 0.2203284
1145.11 | 0.36775 | 1384.615 | 0.2203284
1145.58 | 0.368185 | 1384.615 | 0.2203284
1146.01 | 0.368616 | 1384.615 | 0.2203284
1146.45 | 0.369028 | 1384.615 | 0.2203284
1146.93 | 0.36949 | 1384.615 | 0.2203284
1147.3 | 0.369852 | 1396.154 | 0.2222161
1147.83 | 0.370386 | 1396.154 | 0.2222161
1148.28 | 0.370828 | 1396.154 | 0.2222161
1148.77 | 0.371308 | 1396.154 | 0.2222161
1149.23 | 0.371772 | 1396.154 | 0.2222161
1149.62 | 0.372163 | 1396.154 | 0.2222161
1150.12 | 0.372663 | 1396.154 | 0.2222161
1150.54 | 0.373088 | 1407.692 | 0.2241427
1150.95 | 0.373501 | 1407.692 | 0.2241427
1151.3 | 0.373867 | 1407.692 | 0.2241427
1151.74 | 0.374302 | 1407.692 | 0.2241427
1152.32 | 0.374903 | 1407.692 | 0.2241427
1152.79 | 0.375398 | 1407.692 | 0.2241427
1153.22 | 0.375851 | 1419.231 | 0.2261107
1153.64 | 0.376291 | 1419.231 | 0.2261107
1154.07 | 0.376738 | 1419.231 | 0.2261107
1154.52 | 0.377217 | 1419.231 | 0.2261107
1154.96 | 0.377673 | 1419.231 | 0.2261107
1155.46 | 0.378214 | 1419.231 | 0.2261107
1155.84 | 0.378629 | 1430.769 | 0.2281231
1156.28 | 0.379096 | 1430.769 | 0.2281231
1156.79 | 0.379664 | 1430.769 | 0.2281231
1157.18 | 0.380084 | 1430.769 | 0.2281231
1157.61 | 0.380565 | 1430.769 | 0.2281231
1157.94 | 0.380934 | 1430.769 | 0.2281231
1158.31 | 0.381339 | 1430.769 | 0.2281231
1158.81 | 0.381905 | 1442.308 | 0.2301826
1159.18 | 0.382314 | 1442.308 | 0.2301826
1159.58 | 0.382781 | 1442.308 | 0.2301826
1159.98 | 0.383237 | 1442.308 | 0.2301826
1160.41 | 0.383722 | 1442.308 | 0.2301826
1160.83 | 0.384217 | 1442.308 | 0.2301826
1161.25 | 0.38468 | 1453.846 | 0.2322927
1161.66 | 0.385178 | 1453.846 | 0.2322927
1162.01 | 0.385593 | 1453.846 | 0.2322927
1162.36 | 0.386003 | 1453.846 | 0.2322927
1162.75 | 0.386463 | 1453.846 | 0.2322927
1163.12 | 0.386898 | 1453.846 | 0.2322927
1163.53 | 0.3874 | 1465.385 | 0.2344568
1163.88 | 0.387812 | 1465.385 | 0.2344568
1164.37 | 0.388391 | 1465.385 | 0.2344568
1164.75 | 0.388852 | 1465.385 | 0.2344568
1165.13 | 0.389327 | 1465.385 | 0.2344568
1165.57 | 0.38988 | 1465.385 | 0.2344568
1165.95 | 0.390351 | 1465.385 | 0.2344568
1166.29 | 0.390763 | 1476.923 | 0.2366786
1166.59 | 0.391137 | 1476.923 | 0.2366786
1166.95 | 0.391604 | 1476.923 | 0.2366786
1167.34 | 0.392083 | 1476.923 | 0.2366786
1167.69 | 0.392538 | 1476.923 | 0.2366786
1168.05 | 0.393015 | 1476.923 | 0.2366786
1168.45 | 0.393544 | 1488.462 | 0.2389624
1168.8 | 0.394005 | 1488.462 | 0.2389624
1169.19 | 0.394507 | 1488.462 | 0.2389624
1169.49 | 0.394893 | 1488.462 | 0.2389624
1169.86 | 0.395381 | 1488.462 | 0.2389624
1170.22 | 0.395858 | 1488.462 | 0.2389624
1170.51 | 0.396247 | 1500 | 0.2413127
1170.86 | 0.396722 | 1500 | 0.2413127
1171.22 | 0.397217 | 1500 | 0.2413127
1171.59 | 0.397722 | 1500 | 0.2413127
1171.94 | 0.398204 | 1500 | 0.2413127
1172.26 | 0.398638 | 1500 | 0.2413127
1172.66 | 0.399189 | 1500 | 0.2413127
1173.03 | 0.399705 | 1511.538 | 0.2437349
1173.41 | 0.400247 | 1511.538 | 0.2437349
1173.71 | 0.400674 | 1511.538 | 0.2437349
1173.98 | 0.401061 | 1511.538 | 0.2437349
1174.34 | 0.401584 | 1511.538 | 0.2437349
1174.71 | 0.402111 | 1511.538 | 0.2437349
1175.01 | 0.402555 | 1523.077 | 0.2462347
1175.31 | 0.402988 | 1523.077 | 0.2462347
1175.66 | 0.403503 | 1523.077 | 0.2462347
1176.05 | 0.404067 | 1523.077 | 0.2462347
1176.36 | 0.404547 | 1523.077 | 0.2462347
1176.68 | 0.405012 | 1523.077 | 0.2462347
1176.96 | 0.405467 | 1534.615 | 0.2488185
1177.28 | 0.405943 | 1534.615 | 0.2488185
1177.65 | 0.406493 | 1534.615 | 0.2488185
1177.88 | 0.406863 | 1534.615 | 0.2488185
1178.16 | 0.4073 | 1534.615 | 0.2488185
1178.45 | 0.407744 | 1534.615 | 0.2488185
1178.83 | 0.408348 | 1534.615 | 0.2488185
1179.18 | 0.408918 | 1546.154 | 0.2514936
1179.48 | 0.409378 | 1546.154 | 0.2514936
1179.8 | 0.409899 | 1546.154 | 0.2514936
1180.05 | 0.410306 | 1546.154 | 0.2514936
1180.32 | 0.410737 | 1546.154 | 0.2514936
1180.62 | 0.411219 | 1546.154 | 0.2514936
1180.92 | 0.411714 | 1557.692 | 0.2542682
1181.18 | 0.412166 | 1557.692 | 0.2542682
1181.45 | 0.412608 | 1557.692 | 0.2542682
1181.69 | 0.413008 | 1557.692 | 0.2542682
1182.04 | 0.413607 | 1557.692 | 0.2542682
1182.29 | 0.414029 | 1557.692 | 0.2542682
1182.54 | 0.414464 | 1569.231 | 0.2571516
1182.77 | 0.414865 | 1569.231 | 0.2571516
1183.05 | 0.415361 | 1569.231 | 0.2571516
1183.32 | 0.415813 | 1569.231 | 0.2571516
1183.55 | 0.416234 | 1569.231 | 0.2571516
1183.8 | 0.416673 | 1569.231 | 0.2571516
1184.02 | 0.417063 | 1569.231 | 0.2571516
1184.24 | 0.417456 | 1580.769 | 0.2601542
1184.52 | 0.417961 | 1580.769 | 0.2601542
1184.79 | 0.418455 | 1580.769 | 0.2601542
1185.04 | 0.418889 | 1580.769 | 0.2601542
1185.27 | 0.419337 | 1580.769 | 0.2601542
1185.54 | 0.419839 | 1580.769 | 0.2601542
1185.79 | 0.420314 | 1592.308 | 0.2632897
1186.02 | 0.420754 | 1592.308 | 0.2632897
1186.29 | 0.421252 | 1592.308 | 0.2632897
1186.51 | 0.421667 | 1592.308 | 0.2632897
1186.72 | 0.422067 | 1592.308 | 0.2632897
1186.99 | 0.422594 | 1592.308 | 0.2632897
1187.21 | 0.423017 | 1603.846 | 0.2665708
1187.41 | 0.423411 | 1603.846 | 0.2665708
1187.66 | 0.423901 | 1603.846 | 0.2665708
1187.89 | 0.424369 | 1603.846 | 0.2665708
1188.14 | 0.424876 | 1603.846 | 0.2665708
1188.38 | 0.425342 | 1603.846 | 0.2665708
1188.61 | 0.425814 | 1603.846 | 0.2665708
1188.86 | 0.426331 | 1615.385 | 0.2700131
1189.08 | 0.426773 | 1615.385 | 0.2700131
1189.31 | 0.427281 | 1615.385 | 0.2700131
1189.53 | 0.427726 | 1615.385 | 0.2700131
1189.71 | 0.428116 | 1615.385 | 0.2700131
1189.94 | 0.428611 | 1615.385 | 0.2700131
1190.16 | 0.42907 | 1626.923 | 0.273635
1190.43 | 0.429654 | 1626.923 | 0.273635
1190.63 | 0.430096 | 1626.923 | 0.273635
1190.86 | 0.430614 | 1626.923 | 0.273635
1191.1 | 0.431126 | 1626.923 | 0.273635
1191.31 | 0.431609 | 1626.923 | 0.273635
1191.51 | 0.432066 | 1638.462 | 0.2774579
1191.73 | 0.432548 | 1638.462 | 0.2774579
1191.98 | 0.433136 | 1638.462 | 0.2774579
1192.18 | 0.433605 | 1638.462 | 0.2774579
1192.4 | 0.434099 | 1638.462 | 0.2774579
1192.56 | 0.434498 | 1638.462 | 0.2774579
1192.75 | 0.434932 | 1638.462 | 0.2774579
1192.96 | 0.435452 | 1650 | 0.2815074
1193.13 | 0.435849 | 1650 | 0.2815074
1193.36 | 0.436418 | 1650 | 0.2815074
1193.53 | 0.436818 | 1650 | 0.2815074
1193.7 | 0.437227 | 1650 | 0.2815074
1193.88 | 0.437693 | 1650 | 0.2815074
1194.06 | 0.438152 | 1661.538 | 0.2858134
1194.25 | 0.438619 | 1661.538 | 0.2858134
1194.45 | 0.439124 | 1661.538 | 0.2858134
1194.62 | 0.439551 | 1661.538 | 0.2858134
1194.78 | 0.43998 | 1661.538 | 0.2858134
1194.93 | 0.440371 | 1661.538 | 0.2858134
1195.1 | 0.440805 | 1673.077 | 0.2904103
1195.25 | 0.4412 | 1673.077 | 0.2904103
1195.4 | 0.441603 | 1673.077 | 0.2904103
1195.57 | 0.442049 | 1673.077 | 0.2904103
1195.75 | 0.442552 | 1673.077 | 0.2904103
1195.92 | 0.443003 | 1673.077 | 0.2904103
1196.07 | 0.443403 | 1673.077 | 0.2904103
1196.22 | 0.443822 | 1684.615 | 0.2953582
1196.4 | 0.444323 | 1684.615 | 0.2953582
1196.55 | 0.44476 | 1684.615 | 0.2953582
1196.72 | 0.445235 | 1684.615 | 0.2953582
1196.87 | 0.445661 | 1684.615 | 0.2953582
1197.05 | 0.446192 | 1684.615 | 0.2953582
1197.22 | 0.446684 | 1696.154 | 0.300705
1197.39 | 0.44718 | 1696.154 | 0.300705
1197.55 | 0.447671 | 1696.154 | 0.300705
1197.7 | 0.448118 | 1696.154 | 0.300705
1197.85 | 0.448573 | 1696.154 | 0.300705
1198.02 | 0.449088 | 1696.154 | 0.300705
1198.19 | 0.449597 | 1707.692 | 0.3065201
1198.35 | 0.450123 | 1707.692 | 0.3065201
1198.54 | 0.450702 | 1707.692 | 0.3065201
1198.69 | 0.451172 | 1707.692 | 0.3065201
1198.85 | 0.45171 | 1707.692 | 0.3065201
1199 | 0.452192 | 1707.692 | 0.3065201
1199.17 | 0.452742 | 1707.692 | 0.3065201
1199.32 | 0.453241 | 1719.231 | 0.3128876
1199.47 | 0.453738 | 1719.231 | 0.3128876
1199.64 | 0.454312 | 1719.231 | 0.3128876
1199.79 | 0.454826 | 1719.231 | 0.3128876
1199.95 | 0.455401 | 1719.231 | 0.3128876
1200.12 | 0.456001 | 1719.231 | 0.3128876
1200.27 | 0.456526 | 1730.769 | 0.3198981
1200.44 | 0.457132 | 1730.769 | 0.3198981
1200.59 | 0.457677 | 1730.769 | 0.3198981
1200.76 | 0.458278 | 1730.769 | 0.3198981
1200.91 | 0.458834 | 1730.769 | 0.3198981
1201.06 | 0.459397 | 1730.769 | 0.3198981
1201.22 | 0.460021 | 1742.308 | 0.3278101
1201.37 | 0.460616 | 1742.308 | 0.3278101
1201.54 | 0.461274 | 1742.308 | 0.3278101
1201.69 | 0.461861 | 1742.308 | 0.3278101
1201.84 | 0.462465 | 1742.308 | 0.3278101
1202.01 | 0.463147 | 1742.308 | 0.3278101
1202.16 | 0.463766 | 1742.308 | 0.3278101
1202.32 | 0.464466 | 1753.846 | 0.3367746
1202.47 | 0.465122 | 1753.846 | 0.3367746
1202.62 | 0.465775 | 1753.846 | 0.3367746
1202.79 | 0.466516 | 1753.846 | 0.3367746
1202.94 | 0.467189 | 1753.846 | 0.3367746
1203.11 | 0.46794 | 1753.846 | 0.3367746
1203.26 | 0.468641 | 1765.385 | 0.3469949
1203.41 | 0.469363 | 1765.385 | 0.3469949
1203.57 | 0.470164 | 1765.385 | 0.3469949
1203.73 | 0.470891 | 1765.385 | 0.3469949
1203.89 | 0.471724 | 1765.385 | 0.3469949
1204.04 | 0.472496 | 1765.385 | 0.3469949
1204.19 | 0.473278 | 1776.923 | 0.359269
1204.36 | 0.47415 | 1776.923 | 0.359269
1204.51 | 0.474987 | 1776.923 | 0.359269
1204.68 | 0.475907 | 1776.923 | 0.359269
1204.83 | 0.476759 | 1776.923 | 0.359269
1204.98 | 0.477637 | 1776.923 | 0.359269
1205.14 | 0.47864 | 1776.923 | 0.359269
1205.29 | 0.479566 | 1788.462 | 0.3739029
1205.46 | 0.480637 | 1788.462 | 0.3739029
1205.61 | 0.481626 | 1788.462 | 0.3739029
1205.76 | 0.482628 | 1788.462 | 0.3739029
1205.93 | 0.483795 | 1788.462 | 0.3739029
1206.08 | 0.484889 | 1788.462 | 0.3739029
1206.24 | 0.486156 | 1800 | 0.3910308
1206.38 | 0.487191 | 1800 | 0.3910308
1206.53 | 0.48842 | 1800 | 0.3910308
1206.69 | 0.489851 | 1800 | 0.3910308
1206.84 | 0.491222 | 1800 | 0.3910308
1207.01 | 0.492829 | 1800 | 0.3910308
1207.16 | 0.494372 | 1811.538 | 0.4144424
1207.31 | 0.496078 | 1811.538 | 0.4144424
1207.48 | 0.498154 | 1811.538 | 0.4144424
1207.63 | 0.500291 | 1811.538 | 0.4144424
1207.8 | 0.503168 | 1811.538 | 0.4144424
1208.1 | 0.518036 | 1811.538 | 0.4144424
0 | 0 | 0 | 0
2.84 | 0.000168 | 0 | 0
4.77 | 0.000699 | 0 | 0
6.41 | 0.001167 | 0 | 0
8.51 | 0.001732 | 0 | 0
10.51 | 0.002236 | 11.53846 | 0.002770242
12.86 | 0.002793 | 11.53846 | 0.002770242
15.65 | 0.003373 | 11.53846 | 0.002770242
18.52 | 0.003951 | 11.53846 | 0.002770242
21.61 | 0.004546 | 23.07692 | 0.005445267
24.86 | 0.005145 | 23.07692 | 0.005445267
28.3 | 0.005748 | 23.07692 | 0.005445267
31.75 | 0.006363 | 23.07692 | 0.005445267
34.29 | 0.006815 | 23.07692 | 0.005445267
37.12 | 0.007291 | 34.61538 | 0.008031171
40.18 | 0.007826 | 34.61538 | 0.008031171
43.78 | 0.008456 | 34.61538 | 0.008031171
46.47 | 0.008904 | 34.61538 | 0.008031171
49.92 | 0.009475 | 46.15385 | 0.01053351
52.99 | 0.00998 | 46.15385 | 0.01053351
55.67 | 0.01039 | 46.15385 | 0.01053351
58.64 | 0.010885 | 46.15385 | 0.01053351
61.6 | 0.011364 | 46.15385 | 0.01053351
64.38 | 0.011825 | 57.69231 | 0.01295735
67.89 | 0.012398 | 57.69231 | 0.01295735
70.94 | 0.01289 | 57.69231 | 0.01295735
73.91 | 0.013377 | 57.69231 | 0.01295735
77.21 | 0.013901 | 69.23077 | 0.01530733
80.53 | 0.014426 | 69.23077 | 0.01530733
83.54 | 0.014906 | 69.23077 | 0.01530733
86.06 | 0.015306 | 69.23077 | 0.01530733
89.53 | 0.015838 | 69.23077 | 0.01530733
92.91 | 0.01637 | 80.76923 | 0.01758767
96.83 | 0.016968 | 80.76923 | 0.01758767
100.51 | 0.017534 | 80.76923 | 0.01758767
103.91 | 0.018057 | 80.76923 | 0.01758767
106.66 | 0.018474 | 92.30769 | 0.01980227
110.02 | 0.018983 | 92.30769 | 0.01980227
113.22 | 0.01947 | 92.30769 | 0.01980227
117.37 | 0.020091 | 92.30769 | 0.01980227
120.04 | 0.020499 | 92.30769 | 0.01980227
123.63 | 0.021026 | 103.8462 | 0.0219547
127.25 | 0.021558 | 103.8462 | 0.0219547
131.14 | 0.022124 | 103.8462 | 0.0219547
134.56 | 0.022611 | 103.8462 | 0.0219547
138.33 | 0.023158 | 115.3846 | 0.02404826
141.82 | 0.023653 | 115.3846 | 0.02404826
145.62 | 0.024197 | 115.3846 | 0.02404826
148.46 | 0.024604 | 115.3846 | 0.02404826
152.41 | 0.025152 | 115.3846 | 0.02404826
155.8 | 0.025641 | 126.9231 | 0.02608577
159.15 | 0.026112 | 126.9231 | 0.02608577
161.95 | 0.026502 | 126.9231 | 0.02608577
165.51 | 0.026994 | 126.9231 | 0.02608577
169.71 | 0.027578 | 138.4615 | 0.02807037
173.18 | 0.028052 | 138.4615 | 0.02807037
176.82 | 0.028556 | 138.4615 | 0.02807037
179.79 | 0.028958 | 138.4615 | 0.02807037
183.44 | 0.029445 | 138.4615 | 0.02807037
186.65 | 0.029883 | 150 | 0.03000461
190.55 | 0.030421 | 150 | 0.03000461
193.92 | 0.030856 | 150 | 0.03000461
196.94 | 0.031262 | 150 | 0.03000461
200.21 | 0.031688 | 161.5385 | 0.03189089
203.95 | 0.032179 | 161.5385 | 0.03189089
207.65 | 0.032667 | 161.5385 | 0.03189089
211.55 | 0.033181 | 161.5385 | 0.03189089
214.71 | 0.033595 | 173.0769 | 0.03373182
217.96 | 0.034011 | 173.0769 | 0.03373182
221.18 | 0.034416 | 173.0769 | 0.03373182
225.12 | 0.034927 | 173.0769 | 0.03373182
229.31 | 0.035451 | 173.0769 | 0.03373182
232.71 | 0.035887 | 184.6154 | 0.0355297
236.61 | 0.036392 | 184.6154 | 0.0355297
239.73 | 0.036787 | 184.6154 | 0.0355297
243.19 | 0.037228 | 184.6154 | 0.0355297
247.33 | 0.037746 | 196.1538 | 0.03728667
250.46 | 0.038134 | 196.1538 | 0.03728667
255.08 | 0.0387 | 196.1538 | 0.03728667
258.49 | 0.039118 | 196.1538 | 0.03728667
261.81 | 0.039531 | 196.1538 | 0.03728667
265.21 | 0.039945 | 207.6923 | 0.03900472
268.76 | 0.040379 | 207.6923 | 0.03900472
272.55 | 0.04084 | 207.6923 | 0.03900472
276.46 | 0.041302 | 207.6923 | 0.03900472
279.99 | 0.041736 | 219.2308 | 0.04068573
283.51 | 0.042154 | 219.2308 | 0.04068573
287.3 | 0.042608 | 219.2308 | 0.04068573
291.32 | 0.043073 | 219.2308 | 0.04068573
294.47 | 0.043453 | 219.2308 | 0.04068573
298.18 | 0.043897 | 230.7692 | 0.04233142
301.92 | 0.044343 | 230.7692 | 0.04233142
305.59 | 0.044774 | 230.7692 | 0.04233142
308.74 | 0.045132 | 230.7692 | 0.04233142
311.99 | 0.045522 | 242.3077 | 0.04394344
315.95 | 0.045972 | 242.3077 | 0.04394344
318.9 | 0.046331 | 242.3077 | 0.04394344
322.6 | 0.046752 | 242.3077 | 0.04394344
325.56 | 0.047083 | 242.3077 | 0.04394344
329.49 | 0.047543 | 253.8462 | 0.04552332
333.32 | 0.047982 | 253.8462 | 0.04552332
336.6 | 0.048366 | 253.8462 | 0.04552332
340.21 | 0.048766 | 253.8462 | 0.04552332
343.51 | 0.049145 | 265.3846 | 0.04707248
347.28 | 0.049575 | 265.3846 | 0.04707248
351.05 | 0.050001 | 265.3846 | 0.04707248
355.17 | 0.050461 | 265.3846 | 0.04707248
359.08 | 0.050898 | 265.3846 | 0.04707248
362.73 | 0.051313 | 276.9231 | 0.04859227
366.93 | 0.051792 | 276.9231 | 0.04859227
369.99 | 0.05212 | 276.9231 | 0.04859227
373.74 | 0.052552 | 276.9231 | 0.04859227
377.51 | 0.052966 | 288.4615 | 0.05008398
380.92 | 0.053343 | 288.4615 | 0.05008398
384.67 | 0.053759 | 288.4615 | 0.05008398
388.01 | 0.054135 | 288.4615 | 0.05008398
392.04 | 0.054581 | 288.4615 | 0.05008398
395.35 | 0.054942 | 300 | 0.0515488
399.37 | 0.055389 | 300 | 0.0515488
402.82 | 0.055774 | 300 | 0.0515488
406.11 | 0.056127 | 300 | 0.0515488
409.41 | 0.056495 | 311.5385 | 0.05298785
413.23 | 0.056922 | 311.5385 | 0.05298785
417.69 | 0.057395 | 311.5385 | 0.05298785
421.64 | 0.057822 | 311.5385 | 0.05298785
425.16 | 0.058191 | 323.0769 | 0.0544022
428.77 | 0.058585 | 323.0769 | 0.0544022
432.6 | 0.059002 | 323.0769 | 0.0544022
436.91 | 0.05945 | 323.0769 | 0.0544022
439.89 | 0.059775 | 323.0769 | 0.0544022
443.73 | 0.060182 | 334.6154 | 0.05579285
447.75 | 0.060604 | 334.6154 | 0.05579285
451.29 | 0.060979 | 334.6154 | 0.05579285
454.64 | 0.06133 | 334.6154 | 0.05579285
458.7 | 0.061767 | 346.1538 | 0.05716075
462.48 | 0.062171 | 346.1538 | 0.05716075
466.29 | 0.062569 | 346.1538 | 0.05716075
469.46 | 0.062895 | 346.1538 | 0.05716075
473.18 | 0.063286 | 346.1538 | 0.05716075
476.75 | 0.063678 | 357.6923 | 0.05850678
480.27 | 0.064033 | 357.6923 | 0.05850678
484.27 | 0.064452 | 357.6923 | 0.05850678
488.18 | 0.064879 | 357.6923 | 0.05850678
492.4 | 0.065323 | 369.2308 | 0.05983182
495.72 | 0.065653 | 369.2308 | 0.05983182
499.01 | 0.065998 | 369.2308 | 0.05983182
502.16 | 0.066322 | 369.2308 | 0.05983182
506.38 | 0.066772 | 369.2308 | 0.05983182
510.15 | 0.067164 | 380.7692 | 0.06113669
514.02 | 0.067559 | 380.7692 | 0.06113669
517.68 | 0.067938 | 380.7692 | 0.06113669
522.15 | 0.068399 | 380.7692 | 0.06113669
525.97 | 0.068789 | 392.3077 | 0.06242215
530.64 | 0.069261 | 392.3077 | 0.06242215
533.86 | 0.069595 | 392.3077 | 0.06242215
537.21 | 0.069934 | 392.3077 | 0.06242215
540.35 | 0.070254 | 392.3077 | 0.06242215
544.19 | 0.07065 | 403.8462 | 0.06368894
548.32 | 0.07106 | 403.8462 | 0.06368894
552.24 | 0.071462 | 403.8462 | 0.06368894
555.7 | 0.071811 | 403.8462 | 0.06368894
560.37 | 0.072285 | 415.3846 | 0.06493774
563.52 | 0.07259 | 415.3846 | 0.06493774
567.66 | 0.073015 | 415.3846 | 0.06493774
570.68 | 0.073315 | 415.3846 | 0.06493774
574.58 | 0.073701 | 415.3846 | 0.06493774
578.22 | 0.074078 | 426.9231 | 0.06616922
582.39 | 0.074504 | 426.9231 | 0.06616922
586.11 | 0.074868 | 426.9231 | 0.06616922
590.32 | 0.075285 | 426.9231 | 0.06616922
594.99 | 0.075757 | 438.4615 | 0.06738402
598.29 | 0.076078 | 438.4615 | 0.06738402
602.8 | 0.076528 | 438.4615 | 0.06738402
606.02 | 0.076845 | 438.4615 | 0.06738402
610.32 | 0.077273 | 438.4615 | 0.06738402
613.58 | 0.077589 | 450 | 0.06858273
617.63 | 0.077996 | 450 | 0.06858273
621.77 | 0.078391 | 450 | 0.06858273
625.72 | 0.078778 | 450 | 0.06858273
629.31 | 0.079138 | 461.5385 | 0.06976593
633.18 | 0.079513 | 461.5385 | 0.06976593
636.77 | 0.079871 | 461.5385 | 0.06976593
640.82 | 0.080276 | 461.5385 | 0.06976593
644.11 | 0.080593 | 461.5385 | 0.06976593
647.66 | 0.080945 | 473.0769 | 0.07093417
651.38 | 0.081303 | 473.0769 | 0.07093417
654.94 | 0.081668 | 473.0769 | 0.07093417
658.71 | 0.082038 | 473.0769 | 0.07093417
663.21 | 0.08248 | 484.6154 | 0.07208798
666.7 | 0.082817 | 484.6154 | 0.07208798
671.55 | 0.083293 | 484.6154 | 0.07208798
676.22 | 0.083739 | 484.6154 | 0.07208798
680.9 | 0.084189 | 496.1538 | 0.07322785
685.73 | 0.084662 | 496.1538 | 0.07322785
689.71 | 0.085036 | 496.1538 | 0.07322785
693.43 | 0.085399 | 496.1538 | 0.07322785
696.45 | 0.085697 | 496.1538 | 0.07322785
701.27 | 0.086157 | 507.6923 | 0.07435428
705.24 | 0.086557 | 507.6923 | 0.07435428
709.44 | 0.086961 | 507.6923 | 0.07435428
713.33 | 0.087332 | 507.6923 | 0.07435428
717.45 | 0.087737 | 519.2308 | 0.07546773
721.17 | 0.088089 | 519.2308 | 0.07546773
725.06 | 0.088456 | 519.2308 | 0.07546773
729.01 | 0.088837 | 519.2308 | 0.07546773
733.32 | 0.089243 | 519.2308 | 0.07546773
736.82 | 0.089574 | 530.7692 | 0.07656863
740.53 | 0.089924 | 530.7692 | 0.07656863
744.93 | 0.090337 | 530.7692 | 0.07656863
748.85 | 0.090713 | 530.7692 | 0.07656863
752.49 | 0.091057 | 542.3077 | 0.07765742
756.39 | 0.09143 | 542.3077 | 0.07765742
760.05 | 0.091778 | 542.3077 | 0.07765742
765.02 | 0.092257 | 542.3077 | 0.07765742
768.75 | 0.092597 | 542.3077 | 0.07765742
773.31 | 0.093026 | 553.8462 | 0.07873451
776.91 | 0.093365 | 553.8462 | 0.07873451
780.98 | 0.093736 | 553.8462 | 0.07873451
783.67 | 0.094003 | 553.8462 | 0.07873451
787.77 | 0.094388 | 565.3846 | 0.07980028
790.99 | 0.094698 | 565.3846 | 0.07980028
795 | 0.095056 | 565.3846 | 0.07980028
799.4 | 0.095469 | 565.3846 | 0.07980028
804.71 | 0.095967 | 565.3846 | 0.07980028
809.1 | 0.096378 | 576.9231 | 0.08085511
812.63 | 0.096695 | 576.9231 | 0.08085511
816.69 | 0.09708 | 576.9231 | 0.08085511
820.73 | 0.097458 | 576.9231 | 0.08085511
825.11 | 0.097879 | 588.4615 | 0.08189938
828.62 | 0.098203 | 588.4615 | 0.08189938
832.69 | 0.098569 | 588.4615 | 0.08189938
836.07 | 0.098908 | 588.4615 | 0.08189938
840.16 | 0.099276 | 588.4615 | 0.08189938
842.93 | 0.099528 | 600 | 0.08293342
846.99 | 0.099915 | 600 | 0.08293342
850.02 | 0.100189 | 600 | 0.08293342
854.08 | 0.100565 | 600 | 0.08293342
857.46 | 0.10087 | 611.5385 | 0.08395759
861.7 | 0.101258 | 611.5385 | 0.08395759
865.51 | 0.10162 | 611.5385 | 0.08395759
869.89 | 0.102039 | 611.5385 | 0.08395759
874.11 | 0.10241 | 611.5385 | 0.08395759
878.4 | 0.102806 | 623.0769 | 0.0849722
881.89 | 0.103127 | 623.0769 | 0.0849722
886.09 | 0.103522 | 623.0769 | 0.0849722
889.3 | 0.103819 | 623.0769 | 0.0849722
893.69 | 0.104232 | 634.6154 | 0.08597757
898.09 | 0.10463 | 634.6154 | 0.08597757
901.84 | 0.104983 | 634.6154 | 0.08597757
905.45 | 0.105325 | 634.6154 | 0.08597757
909.35 | 0.105677 | 646.1538 | 0.08697401
913.37 | 0.106053 | 646.1538 | 0.08697401
917.36 | 0.106411 | 646.1538 | 0.08697401
922.32 | 0.10687 | 646.1538 | 0.08697401
926.17 | 0.107232 | 646.1538 | 0.08697401
930.21 | 0.107598 | 657.6923 | 0.0879618
934.09 | 0.107941 | 657.6923 | 0.0879618
938.2 | 0.108327 | 657.6923 | 0.0879618
941.62 | 0.10864 | 657.6923 | 0.0879618
945.84 | 0.10903 | 669.2308 | 0.08894124
949.14 | 0.109324 | 669.2308 | 0.08894124
953.88 | 0.109766 | 669.2308 | 0.08894124
957.15 | 0.110069 | 669.2308 | 0.08894124
961.66 | 0.110477 | 669.2308 | 0.08894124
965.19 | 0.110804 | 680.7692 | 0.08991259
969.06 | 0.111152 | 680.7692 | 0.08991259
972.65 | 0.111472 | 680.7692 | 0.08991259
977.19 | 0.111882 | 680.7692 | 0.08991259
981.58 | 0.112278 | 692.3077 | 0.09087613
986.1 | 0.112693 | 692.3077 | 0.09087613
989.67 | 0.113022 | 692.3077 | 0.09087613
993.76 | 0.113401 | 692.3077 | 0.09087613
996.99 | 0.113681 | 692.3077 | 0.09087613
1000.86 | 0.114032 | 703.8462 | 0.09183211
1004.05 | 0.11433 | 703.8462 | 0.09183211
1008.87 | 0.114756 | 703.8462 | 0.09183211
1012.69 | 0.115113 | 703.8462 | 0.09183211
1016.51 | 0.115459 | 715.3846 | 0.09278078
1020.72 | 0.115844 | 715.3846 | 0.09278078
1024.46 | 0.116164 | 715.3846 | 0.09278078
1028.51 | 0.116541 | 715.3846 | 0.09278078
1032.23 | 0.116875 | 715.3846 | 0.09278078
1036.65 | 0.117278 | 726.9231 | 0.09372239
1040.16 | 0.1176 | 726.9231 | 0.09372239
1043.76 | 0.117936 | 726.9231 | 0.09372239
1047.31 | 0.118255 | 726.9231 | 0.09372239
1051.6 | 0.11864 | 738.4615 | 0.09465717
1054.62 | 0.118923 | 738.4615 | 0.09465717
1057.94 | 0.119221 | 738.4615 | 0.09465717
1060.91 | 0.119488 | 738.4615 | 0.09465717
1064.3 | 0.119794 | 738.4615 | 0.09465717
1067.84 | 0.120127 | 750 | 0.09558534
1071.86 | 0.120481 | 750 | 0.09558534
1075.69 | 0.120825 | 750 | 0.09558534
1080.55 | 0.121273 | 750 | 0.09558534
1084.6 | 0.121646 | 761.5385 | 0.09650712
1088.57 | 0.121999 | 761.5385 | 0.09650712
1091.93 | 0.122298 | 761.5385 | 0.09650712
1096 | 0.122675 | 761.5385 | 0.09650712
1098.65 | 0.122904 | 761.5385 | 0.09650712
1103.09 | 0.123296 | 773.0769 | 0.09742273
1106.86 | 0.123643 | 773.0769 | 0.09742273
1110.86 | 0.124017 | 773.0769 | 0.09742273
1113.92 | 0.124304 | 773.0769 | 0.09742273
1116.94 | 0.124572 | 784.6154 | 0.09833238
1121.04 | 0.124937 | 784.6154 | 0.09833238
1125.4 | 0.125323 | 784.6154 | 0.09833238
1129.38 | 0.125701 | 784.6154 | 0.09833238
1132.97 | 0.126026 | 784.6154 | 0.09833238
1136.87 | 0.126368 | 796.1538 | 0.09923626
1139.98 | 0.126664 | 796.1538 | 0.09923626
1143.45 | 0.126987 | 796.1538 | 0.09923626
1147.39 | 0.127334 | 796.1538 | 0.09923626
1151.56 | 0.127714 | 807.6923 | 0.1001346
1155.66 | 0.12809 | 807.6923 | 0.1001346
1159.7 | 0.128451 | 807.6923 | 0.1001346
1163.04 | 0.128758 | 807.6923 | 0.1001346
1166.92 | 0.129109 | 819.2308 | 0.1010275
1170.59 | 0.129441 | 819.2308 | 0.1010275
1173.98 | 0.12973 | 819.2308 | 0.1010275
1177.98 | 0.130104 | 819.2308 | 0.1010275
1181.2 | 0.130404 | 819.2308 | 0.1010275
1184.51 | 0.130688 | 830.7692 | 0.1019152
1187.93 | 0.131005 | 830.7692 | 0.1019152
1191.37 | 0.131324 | 830.7692 | 0.1019152
1195 | 0.131648 | 830.7692 | 0.1019152
1198.52 | 0.131962 | 842.3077 | 0.102798
1201.73 | 0.13226 | 842.3077 | 0.102798
1204.86 | 0.132562 | 842.3077 | 0.102798
1209.38 | 0.132965 | 842.3077 | 0.102798
1212.24 | 0.13323 | 842.3077 | 0.102798
1216.76 | 0.133649 | 853.8462 | 0.1036759
1220.15 | 0.133958 | 853.8462 | 0.1036759
1223.72 | 0.134277 | 853.8462 | 0.1036759
1228.39 | 0.134712 | 853.8462 | 0.1036759
1232.31 | 0.13507 | 865.3846 | 0.1045491
1236.1 | 0.135419 | 865.3846 | 0.1045491
1239.87 | 0.135759 | 865.3846 | 0.1045491
1243.9 | 0.136126 | 865.3846 | 0.1045491
1247.54 | 0.136453 | 865.3846 | 0.1045491
1251.51 | 0.136819 | 876.9231 | 0.1054179
1255.27 | 0.137151 | 876.9231 | 0.1054179
1259.12 | 0.137505 | 876.9231 | 0.1054179
1262.69 | 0.137834 | 876.9231 | 0.1054179
1266.53 | 0.138185 | 888.4615 | 0.1062824
1269.5 | 0.138469 | 888.4615 | 0.1062824
1273.8 | 0.138855 | 888.4615 | 0.1062824
1277.27 | 0.139183 | 888.4615 | 0.1062824
1282.33 | 0.139649 | 888.4615 | 0.1062824
1286.06 | 0.13999 | 900 | 0.1071427
1290.02 | 0.140359 | 900 | 0.1071427
1294.32 | 0.140768 | 900 | 0.1071427
1297.93 | 0.141108 | 900 | 0.1071427
1301.05 | 0.141398 | 911.5385 | 0.107999
1304.87 | 0.141745 | 911.5385 | 0.107999
1308.44 | 0.142072 | 911.5385 | 0.107999
1312.04 | 0.142412 | 911.5385 | 0.107999
1316.3 | 0.142786 | 911.5385 | 0.107999
1320.4 | 0.143171 | 923.0769 | 0.1088514
1323.77 | 0.143482 | 923.0769 | 0.1088514
1327.46 | 0.143833 | 923.0769 | 0.1088514
1331.46 | 0.144192 | 923.0769 | 0.1088514
1335.58 | 0.144583 | 934.6154 | 0.1097002
1339.37 | 0.14492 | 934.6154 | 0.1097002
1342.56 | 0.145214 | 934.6154 | 0.1097002
1346.53 | 0.145589 | 934.6154 | 0.1097002
1350.15 | 0.145934 | 934.6154 | 0.1097002
1353.94 | 0.14628 | 946.1538 | 0.1105454
1358.44 | 0.146707 | 946.1538 | 0.1105454
1361.81 | 0.147023 | 946.1538 | 0.1105454
1366 | 0.147426 | 946.1538 | 0.1105454
1369.94 | 0.147788 | 957.6923 | 0.1113873
1373.42 | 0.148119 | 957.6923 | 0.1113873
1377.36 | 0.148494 | 957.6923 | 0.1113873
1380.56 | 0.148793 | 957.6923 | 0.1113873
1384.9 | 0.149198 | 969.2308 | 0.1122259
1387.99 | 0.149469 | 969.2308 | 0.1122259
1392.11 | 0.149862 | 969.2308 | 0.1122259
1395.2 | 0.150142 | 969.2308 | 0.1122259
1399.85 | 0.150579 | 969.2308 | 0.1122259
1402.92 | 0.150865 | 980.7692 | 0.1130614
1406.57 | 0.15121 | 980.7692 | 0.1130614
1410.68 | 0.151597 | 980.7692 | 0.1130614
1414.58 | 0.151967 | 980.7692 | 0.1130614
1417.99 | 0.152286 | 992.3077 | 0.113894
1421.86 | 0.152649 | 992.3077 | 0.113894
1425.26 | 0.15297 | 992.3077 | 0.113894
1428.83 | 0.15331 | 992.3077 | 0.113894
1431.78 | 0.153601 | 992.3077 | 0.113894
1435.44 | 0.153944 | 1003.846 | 0.1147238
1438.66 | 0.154258 | 1003.846 | 0.1147238
1441.96 | 0.154574 | 1003.846 | 0.1147238
1445.76 | 0.154936 | 1003.846 | 0.1147238
1449.57 | 0.155289 | 1015.385 | 0.1155508
1453.87 | 0.155705 | 1015.385 | 0.1155508
1457.81 | 0.156075 | 1015.385 | 0.1155508
1461.61 | 0.156449 | 1015.385 | 0.1155508
1465.45 | 0.156801 | 1015.385 | 0.1155508
1468.61 | 0.157097 | 1026.923 | 0.1163753
1472.08 | 0.157443 | 1026.923 | 0.1163753
1476.51 | 0.157872 | 1026.923 | 0.1163753
1480.12 | 0.158213 | 1026.923 | 0.1163753
1483.94 | 0.158574 | 1038.462 | 0.1171974
1487.51 | 0.158905 | 1038.462 | 0.1171974
1490.85 | 0.159241 | 1038.462 | 0.1171974
1493.58 | 0.1595 | 1038.462 | 0.1171974
1497.64 | 0.159895 | 1038.462 | 0.1171974
1501.29 | 0.160234 | 1050 | 0.1180173
1504.76 | 0.160588 | 1050 | 0.1180173
1508.11 | 0.160898 | 1050 | 0.1180173
1511.75 | 0.161236 | 1050 | 0.1180173
1515.89 | 0.161645 | 1061.538 | 0.1188349
1519.56 | 0.161995 | 1061.538 | 0.1188349
1522.86 | 0.162313 | 1061.538 | 0.1188349
1526.38 | 0.16265 | 1061.538 | 0.1188349
1529.87 | 0.162989 | 1061.538 | 0.1188349
1534.09 | 0.163393 | 1073.077 | 0.1196506
1538.28 | 0.163806 | 1073.077 | 0.1196506
1542.22 | 0.16418 | 1073.077 | 0.1196506
1546.15 | 0.16456 | 1073.077 | 0.1196506
1549.01 | 0.164849 | 1084.615 | 0.1204643
1552.31 | 0.16517 | 1084.615 | 0.1204643
1555.98 | 0.16552 | 1084.615 | 0.1204643
1559.22 | 0.165836 | 1084.615 | 0.1204643
1562.34 | 0.16614 | 1084.615 | 0.1204643
1566.39 | 0.166542 | 1096.154 | 0.1212763
1569.54 | 0.166836 | 1096.154 | 0.1212763
1573.21 | 0.167187 | 1096.154 | 0.1212763
1576.87 | 0.167554 | 1096.154 | 0.1212763
1580.59 | 0.167918 | 1107.692 | 0.1220867
1583.54 | 0.168211 | 1107.692 | 0.1220867
1587.35 | 0.16857 | 1107.692 | 0.1220867
1590.82 | 0.168926 | 1107.692 | 0.1220867
1594.75 | 0.169307 | 1107.692 | 0.1220867
1598.56 | 0.169686 | 1119.231 | 0.1228955
1602.06 | 0.170028 | 1119.231 | 0.1228955
1605.28 | 0.170348 | 1119.231 | 0.1228955
1609.4 | 0.170749 | 1119.231 | 0.1228955
1612.29 | 0.171037 | 1130.769 | 0.1237029
1616.29 | 0.171441 | 1130.769 | 0.1237029
1620.05 | 0.171812 | 1130.769 | 0.1237029
1624.42 | 0.172254 | 1130.769 | 0.1237029
1628.41 | 0.172659 | 1142.308 | 0.124509
1632.69 | 0.173089 | 1142.308 | 0.124509
1636.88 | 0.173524 | 1142.308 | 0.124509
1640.65 | 0.173901 | 1142.308 | 0.124509
1644.94 | 0.174334 | 1142.308 | 0.124509
1648.84 | 0.174725 | 1153.846 | 0.125314
1653.28 | 0.175174 | 1153.846 | 0.125314
1656.5 | 0.175509 | 1153.846 | 0.125314
1660.34 | 0.175895 | 1153.846 | 0.125314
1663.84 | 0.17625 | 1165.385 | 0.126118
1667.11 | 0.176592 | 1165.385 | 0.126118
1670.32 | 0.176913 | 1165.385 | 0.126118
1673.52 | 0.177245 | 1165.385 | 0.126118
1676.71 | 0.177563 | 1165.385 | 0.126118
1681.44 | 0.178056 | 1176.923 | 0.126921
1685.5 | 0.178457 | 1176.923 | 0.126921
1689.7 | 0.178904 | 1176.923 | 0.126921
1693.14 | 0.179251 | 1176.923 | 0.126921
1697.06 | 0.179657 | 1188.462 | 0.1277233
1700.93 | 0.180051 | 1188.462 | 0.1277233
1705.1 | 0.180426 | 1188.462 | 0.1277233
1709.04 | 0.180822 | 1188.462 | 0.1277233
1713.86 | 0.181322 | 1188.462 | 0.1277233
1717.35 | 0.181681 | 1200 | 0.1285249
1720.72 | 0.182081 | 1200 | 0.1285249
1725.11 | 0.182555 | 1200 | 0.1285249
1729.7 | 0.183028 | 1200 | 0.1285249
1733.17 | 0.183398 | 1211.538 | 0.129326
1737.04 | 0.183802 | 1211.538 | 0.129326
1740.86 | 0.184226 | 1211.538 | 0.129326
1744.16 | 0.184571 | 1211.538 | 0.129326
1747.95 | 0.184971 | 1211.538 | 0.129326
1751.62 | 0.185368 | 1223.077 | 0.1301266
1755.26 | 0.18576 | 1223.077 | 0.1301266
1758.96 | 0.186152 | 1223.077 | 0.1301266
1763.26 | 0.186611 | 1223.077 | 0.1301266
1766.43 | 0.186943 | 1234.615 | 0.1309269
1769.89 | 0.187323 | 1234.615 | 0.1309269
1772.92 | 0.187646 | 1234.615 | 0.1309269
1776.88 | 0.188053 | 1234.615 | 0.1309269
1780.36 | 0.188448 | 1234.615 | 0.1309269
1784.14 | 0.188849 | 1246.154 | 0.131727
1787.76 | 0.189234 | 1246.154 | 0.131727
1791.98 | 0.189695 | 1246.154 | 0.131727
1795.18 | 0.190051 | 1246.154 | 0.131727
1799.5 | 0.190514 | 1257.692 | 0.1325271
1802.84 | 0.190869 | 1257.692 | 0.1325271
1806.83 | 0.191292 | 1257.692 | 0.1325271
1810.46 | 0.191698 | 1257.692 | 0.1325271
1813.72 | 0.192051 | 1257.692 | 0.1325271
1817.94 | 0.192515 | 1269.231 | 0.1333272
1821.22 | 0.192875 | 1269.231 | 0.1333272
1824.06 | 0.193186 | 1269.231 | 0.1333272
1827.85 | 0.193606 | 1269.231 | 0.1333272
1830.35 | 0.193879 | 1280.769 | 0.1341274
1834.45 | 0.194332 | 1280.769 | 0.1341274
1838.41 | 0.194756 | 1280.769 | 0.1341274
1842.11 | 0.195179 | 1280.769 | 0.1341274
1846.22 | 0.195634 | 1292.308 | 0.134928
1848.97 | 0.195953 | 1292.308 | 0.134928
1852.76 | 0.196368 | 1292.308 | 0.134928
1855.78 | 0.196716 | 1292.308 | 0.134928
1859.33 | 0.197109 | 1292.308 | 0.134928
1862.72 | 0.197484 | 1303.846 | 0.135729
1866.25 | 0.197876 | 1303.846 | 0.135729
1870.01 | 0.1983 | 1303.846 | 0.135729
1873.31 | 0.198676 | 1303.846 | 0.135729
1876.82 | 0.199076 | 1315.385 | 0.1365306
1880.27 | 0.199465 | 1315.385 | 0.1365306
1883.94 | 0.199872 | 1315.385 | 0.1365306
1887.56 | 0.200289 | 1315.385 | 0.1365306
1891.05 | 0.200683 | 1315.385 | 0.1365306
1894.82 | 0.201126 | 1326.923 | 0.1373328
1898.32 | 0.201527 | 1326.923 | 0.1373328
1903.51 | 0.202128 | 1326.923 | 0.1373328
1906.91 | 0.202525 | 1326.923 | 0.1373328
1910.99 | 0.202978 | 1338.462 | 0.1381358
1914.07 | 0.203333 | 1338.462 | 0.1381358
1918.49 | 0.203846 | 1338.462 | 0.1381358
1921.48 | 0.204195 | 1338.462 | 0.1381358
1925.38 | 0.204644 | 1338.462 | 0.1381358
1929.09 | 0.205072 | 1350 | 0.1389397
1933.88 | 0.205637 | 1350 | 0.1389397
1938.01 | 0.206115 | 1350 | 0.1389397
1942.15 | 0.206609 | 1350 | 0.1389397
1945.62 | 0.20702 | 1361.538 | 0.1397446
1949.28 | 0.207454 | 1361.538 | 0.1397446
1953 | 0.207905 | 1361.538 | 0.1397446
1956.7 | 0.208346 | 1361.538 | 0.1397446
1960.57 | 0.208804 | 1361.538 | 0.1397446
1963.81 | 0.209197 | 1373.077 | 0.1405508
1967.26 | 0.209603 | 1373.077 | 0.1405508
1970.78 | 0.210037 | 1373.077 | 0.1405508
1974.2 | 0.210462 | 1373.077 | 0.1405508
1977.2 | 0.210819 | 1384.615 | 0.1413582
1980.16 | 0.211188 | 1384.615 | 0.1413582
1982.86 | 0.211516 | 1384.615 | 0.1413582
1986.6 | 0.21198 | 1384.615 | 0.1413582
1989.87 | 0.212374 | 1384.615 | 0.1413582
1993.52 | 0.21282 | 1396.154 | 0.1421671
1996.84 | 0.213223 | 1396.154 | 0.1421671
2001.01 | 0.213735 | 1396.154 | 0.1421671
2004.9 | 0.214214 | 1396.154 | 0.1421671
2008.37 | 0.214649 | 1407.692 | 0.1429775
2011.86 | 0.215077 | 1407.692 | 0.1429775
2015.31 | 0.215509 | 1407.692 | 0.1429775
2018.3 | 0.215884 | 1407.692 | 0.1429775
2021.77 | 0.21631 | 1407.692 | 0.1429775
2025.04 | 0.21673 | 1419.231 | 0.1437897
2028.62 | 0.21718 | 1419.231 | 0.1437897
2032.08 | 0.217622 | 1419.231 | 0.1437897
2035.83 | 0.218096 | 1419.231 | 0.1437897
2038.95 | 0.218494 | 1430.769 | 0.1446037
2042.16 | 0.218966 | 1430.769 | 0.1446037
2047.42 | 0.219647 | 1430.769 | 0.1446037
2051.66 | 0.220198 | 1430.769 | 0.1446037
2055.56 | 0.220706 | 1430.769 | 0.1446037
2059.61 | 0.221225 | 1442.308 | 0.1454196
2063.2 | 0.221694 | 1442.308 | 0.1454196
2066.49 | 0.222112 | 1442.308 | 0.1454196
2070.03 | 0.222583 | 1442.308 | 0.1454196
2073.4 | 0.223012 | 1453.846 | 0.1462377
2076.98 | 0.223484 | 1453.846 | 0.1462377
2080.29 | 0.223923 | 1453.846 | 0.1462377
2083.77 | 0.224389 | 1453.846 | 0.1462377
2087.06 | 0.224829 | 1465.385 | 0.1470581
2090.61 | 0.225311 | 1465.385 | 0.1470581
2094.1 | 0.225789 | 1465.385 | 0.1470581
2097.95 | 0.226298 | 1465.385 | 0.1470581
2100.71 | 0.226673 | 1465.385 | 0.1470581
2103.89 | 0.227095 | 1476.923 | 0.1478809
2107.6 | 0.227582 | 1476.923 | 0.1478809
2110.58 | 0.227992 | 1476.923 | 0.1478809
2114.3 | 0.228505 | 1476.923 | 0.1478809
2118.49 | 0.229076 | 1488.462 | 0.1487062
2121.68 | 0.229511 | 1488.462 | 0.1487062
2125.15 | 0.229979 | 1488.462 | 0.1487062
2128.15 | 0.230386 | 1488.462 | 0.1487062
2131.82 | 0.230895 | 1488.462 | 0.1487062
2135.51 | 0.231418 | 1500 | 0.1495343
2138.41 | 0.231815 | 1500 | 0.1495343
2141.7 | 0.232269 | 1500 | 0.1495343
2145.17 | 0.232748 | 1500 | 0.1495343
2148.66 | 0.233244 | 1511.538 | 0.1503652
2151.99 | 0.233709 | 1511.538 | 0.1503652
2156.03 | 0.23427 | 1511.538 | 0.1503652
2158.88 | 0.234677 | 1511.538 | 0.1503652
2163.22 | 0.235295 | 1511.538 | 0.1503652
2166.73 | 0.235783 | 1523.077 | 0.1511992
2170.01 | 0.236256 | 1523.077 | 0.1511992
2172.68 | 0.236634 | 1523.077 | 0.1511992
2175.87 | 0.237108 | 1523.077 | 0.1511992
2178.82 | 0.237532 | 1534.615 | 0.1520363
2182.23 | 0.23803 | 1534.615 | 0.1520363
2185.76 | 0.23855 | 1534.615 | 0.1520363
2189.52 | 0.239102 | 1534.615 | 0.1520363
2192.3 | 0.239519 | 1534.615 | 0.1520363
2195.56 | 0.239991 | 1546.154 | 0.1528768
2198.93 | 0.240492 | 1546.154 | 0.1528768
2202.78 | 0.241068 | 1546.154 | 0.1528768
2205.93 | 0.241536 | 1546.154 | 0.1528768
2210.04 | 0.242158 | 1557.692 | 0.1537209
2213.04 | 0.242603 | 1557.692 | 0.1537209
2216.51 | 0.243128 | 1557.692 | 0.1537209
2219.6 | 0.243592 | 1557.692 | 0.1537209
2223.19 | 0.244143 | 1557.692 | 0.1537209
2226.16 | 0.24459 | 1569.231 | 0.1545686
2229.73 | 0.245145 | 1569.231 | 0.1545686
2232.95 | 0.245637 | 1569.231 | 0.1545686
2235.95 | 0.246102 | 1569.231 | 0.1545686
2238.92 | 0.246568 | 1580.769 | 0.1554202
2242.52 | 0.24713 | 1580.769 | 0.1554202
2246.23 | 0.247711 | 1580.769 | 0.1554202
2249.53 | 0.248239 | 1580.769 | 0.1554202
2252.95 | 0.248765 | 1580.769 | 0.1554202
2255.84 | 0.249233 | 1592.308 | 0.1562759
2259.39 | 0.249796 | 1592.308 | 0.1562759
2262.81 | 0.250338 | 1592.308 | 0.1562759
2265.68 | 0.250796 | 1592.308 | 0.1562759
2268.88 | 0.251309 | 1603.846 | 0.1571359
2272.07 | 0.251829 | 1603.846 | 0.1571359
2274.66 | 0.252249 | 1603.846 | 0.1571359
2278.24 | 0.252834 | 1603.846 | 0.1571359
2281.56 | 0.253372 | 1615.385 | 0.1580003
2285.27 | 0.253983 | 1615.385 | 0.1580003
2288.14 | 0.254457 | 1615.385 | 0.1580003
2291.72 | 0.255052 | 1615.385 | 0.1580003
2294.43 | 0.255503 | 1615.385 | 0.1580003
2297.1 | 0.255961 | 1626.923 | 0.1588693
2300.72 | 0.256575 | 1626.923 | 0.1588693
2304.2 | 0.257167 | 1626.923 | 0.1588693
2307.42 | 0.257711 | 1626.923 | 0.1588693
2310.54 | 0.258243 | 1638.462 | 0.1597432
2313.31 | 0.258717 | 1638.462 | 0.1597432
2316.2 | 0.259214 | 1638.462 | 0.1597432
2318.34 | 0.259589 | 1638.462 | 0.1597432
2321.81 | 0.260189 | 1638.462 | 0.1597432
2325.88 | 0.260894 | 1650 | 0.1606222
2329.21 | 0.261482 | 1650 | 0.1606222
2332.18 | 0.261994 | 1650 | 0.1606222
2334.95 | 0.262492 | 1650 | 0.1606222
2338.46 | 0.263119 | 1661.538 | 0.1615065
2341.14 | 0.263587 | 1661.538 | 0.1615065
2344.08 | 0.264124 | 1661.538 | 0.1615065
2346.41 | 0.264536 | 1661.538 | 0.1615065
2349.78 | 0.265155 | 1661.538 | 0.1615065
2353.04 | 0.265755 | 1673.077 | 0.1623962
2355.94 | 0.266286 | 1673.077 | 0.1623962
2358.43 | 0.266749 | 1673.077 | 0.1623962
2361.78 | 0.267371 | 1673.077 | 0.1623962
2364.4 | 0.267869 | 1684.615 | 0.1632917
2367.55 | 0.268461 | 1684.615 | 0.1632917
2370.17 | 0.268951 | 1684.615 | 0.1632917
2373.26 | 0.269538 | 1684.615 | 0.1632917
2375.63 | 0.269966 | 1684.615 | 0.1632917
2378.6 | 0.270536 | 1696.154 | 0.1641932
2381.32 | 0.271059 | 1696.154 | 0.1641932
2383.9 | 0.271574 | 1696.154 | 0.1641932
2386.67 | 0.2721 | 1696.154 | 0.1641932
2389.71 | 0.272698 | 1707.692 | 0.165101
2392.3 | 0.273189 | 1707.692 | 0.165101
2394.92 | 0.273718 | 1707.692 | 0.165101
2397.3 | 0.2742 | 1707.692 | 0.165101
2399.87 | 0.274721 | 1707.692 | 0.165101
2402.32 | 0.27519 | 1719.231 | 0.1660152
2404.98 | 0.275742 | 1719.231 | 0.1660152
2408.75 | 0.276503 | 1719.231 | 0.1660152
2411.12 | 0.276991 | 1719.231 | 0.1660152
2413.48 | 0.277471 | 1730.769 | 0.1669362
2416.02 | 0.277991 | 1730.769 | 0.1669362
2418.77 | 0.27855 | 1730.769 | 0.1669362
2420.98 | 0.278999 | 1730.769 | 0.1669362
2423.73 | 0.279599 | 1730.769 | 0.1669362
2426.31 | 0.280143 | 1742.308 | 0.1678642
2429.12 | 0.280731 | 1742.308 | 0.1678642
2431.29 | 0.281187 | 1742.308 | 0.1678642
2433.72 | 0.281702 | 1742.308 | 0.1678642
2435.36 | 0.282056 | 1753.846 | 0.1687996
2438.46 | 0.282733 | 1753.846 | 0.1687996
2441.23 | 0.28334 | 1753.846 | 0.1687996
2444.17 | 0.283972 | 1753.846 | 0.1687996
2446.39 | 0.284474 | 1753.846 | 0.1687996
2448.82 | 0.285018 | 1765.385 | 0.1697426
2450.89 | 0.285494 | 1765.385 | 0.1697426
2453.31 | 0.286023 | 1765.385 | 0.1697426
2455.93 | 0.286626 | 1765.385 | 0.1697426
2458.33 | 0.287156 | 1776.923 | 0.1706935
2460.67 | 0.287695 | 1776.923 | 0.1706935
2463.49 | 0.28834 | 1776.923 | 0.1706935
2465.51 | 0.288793 | 1776.923 | 0.1706935
2467.79 | 0.28933 | 1788.462 | 0.1716527
2469.93 | 0.289825 | 1788.462 | 0.1716527
2472.81 | 0.290493 | 1788.462 | 0.1716527
2475.13 | 0.291042 | 1788.462 | 0.1716527
2477.55 | 0.291616 | 1788.462 | 0.1716527
2480.24 | 0.292254 | 1800 | 0.1726204
2482.49 | 0.292775 | 1800 | 0.1726204
2484.99 | 0.293379 | 1800 | 0.1726204
2487.11 | 0.293885 | 1800 | 0.1726204
2489.36 | 0.294424 | 1811.538 | 0.173597
2491.48 | 0.294952 | 1811.538 | 0.173597
2493.72 | 0.295509 | 1811.538 | 0.173597
2495.54 | 0.295956 | 1811.538 | 0.173597
2497.81 | 0.296505 | 1811.538 | 0.173597
2499.76 | 0.296999 | 1823.077 | 0.1745829
2502.29 | 0.297627 | 1823.077 | 0.1745829
2504.46 | 0.298193 | 1823.077 | 0.1745829
2506.42 | 0.29869 | 1823.077 | 0.1745829
2508.45 | 0.29921 | 1834.615 | 0.1755783
2510.24 | 0.299668 | 1834.615 | 0.1755783
2512.17 | 0.300175 | 1834.615 | 0.1755783
2514.46 | 0.300768 | 1834.615 | 0.1755783
2516.43 | 0.301286 | 1834.615 | 0.1755783
2518.29 | 0.301782 | 1846.154 | 0.1765838
2520.05 | 0.302254 | 1846.154 | 0.1765838
2521.78 | 0.302731 | 1846.154 | 0.1765838
2523.67 | 0.303237 | 1846.154 | 0.1765838
2525.85 | 0.303822 | 1857.692 | 0.1775997
2527.77 | 0.304337 | 1857.692 | 0.1775997
2529.72 | 0.304861 | 1857.692 | 0.1775997
2531.46 | 0.305334 | 1857.692 | 0.1775997
2533.63 | 0.305924 | 1857.692 | 0.1775997
2536.05 | 0.306597 | 1869.231 | 0.1786264
2537.73 | 0.307062 | 1869.231 | 0.1786264
2539.57 | 0.30758 | 1869.231 | 0.1786264
2541.22 | 0.308051 | 1869.231 | 0.1786264
2543.07 | 0.308573 | 1880.769 | 0.1796643
2544.89 | 0.309095 | 1880.769 | 0.1796643
2547.39 | 0.309819 | 1880.769 | 0.1796643
2549.19 | 0.310332 | 1880.769 | 0.1796643
2551.46 | 0.310987 | 1880.769 | 0.1796643
2553.41 | 0.31157 | 1892.308 | 0.180714
2555.08 | 0.312055 | 1892.308 | 0.180714
2556.65 | 0.312526 | 1892.308 | 0.180714
2558.67 | 0.313142 | 1892.308 | 0.180714
2560.22 | 0.313601 | 1903.846 | 0.1817758
2562.32 | 0.314239 | 1903.846 | 0.1817758
2564.06 | 0.314782 | 1903.846 | 0.1817758
2565.86 | 0.315333 | 1903.846 | 0.1817758
2567.4 | 0.315823 | 1903.846 | 0.1817758
2568.95 | 0.316317 | 1915.385 | 0.1828504
2570.52 | 0.316823 | 1915.385 | 0.1828504
2572.43 | 0.317404 | 1915.385 | 0.1828504
2573.99 | 0.317911 | 1915.385 | 0.1828504
2575.67 | 0.318459 | 1926.923 | 0.1839382
2577.04 | 0.318895 | 1926.923 | 0.1839382
2578.76 | 0.319477 | 1926.923 | 0.1839382
2580.53 | 0.320045 | 1926.923 | 0.1839382
2582.03 | 0.320532 | 1938.462 | 0.1850397
2583.8 | 0.321116 | 1938.462 | 0.1850397
2585.3 | 0.321626 | 1938.462 | 0.1850397
2586.72 | 0.322101 | 1938.462 | 0.1850397
2588.05 | 0.322557 | 1938.462 | 0.1850397
2589.64 | 0.323086 | 1950 | 0.1861557
2591.25 | 0.323631 | 1950 | 0.1861557
2592.72 | 0.324142 | 1950 | 0.1861557
2594.07 | 0.324615 | 1950 | 0.1861557
2595.76 | 0.325205 | 1961.538 | 0.1872866
2597.24 | 0.325713 | 1961.538 | 0.1872866
2598.93 | 0.326311 | 1961.538 | 0.1872866
2600.36 | 0.326824 | 1961.538 | 0.1872866
2602 | 0.327414 | 1961.538 | 0.1872866
2603.12 | 0.327809 | 1973.077 | 0.1884332
2604.63 | 0.328368 | 1973.077 | 0.1884332
2606.22 | 0.328946 | 1973.077 | 0.1884332
2607.62 | 0.32946 | 1973.077 | 0.1884332
2609.11 | 0.330001 | 1984.615 | 0.1895962
2610.57 | 0.330558 | 1984.615 | 0.1895962
2612.19 | 0.331168 | 1984.615 | 0.1895962
2613.56 | 0.331692 | 1984.615 | 0.1895962
2614.71 | 0.332125 | 1984.615 | 0.1895962
2616.3 | 0.332723 | 1996.154 | 0.1907762
2617.51 | 0.333205 | 1996.154 | 0.1907762
2618.98 | 0.33377 | 1996.154 | 0.1907762
2620.08 | 0.334208 | 1996.154 | 0.1907762
2621.4 | 0.334731 | 2007.692 | 0.1919741
2622.57 | 0.335192 | 2007.692 | 0.1919741
2623.64 | 0.335615 | 2007.692 | 0.1919741
2625.06 | 0.336198 | 2007.692 | 0.1919741
2626.24 | 0.336675 | 2007.692 | 0.1919741
2627.27 | 0.337097 | 2019.231 | 0.1931906
2628.58 | 0.337622 | 2019.231 | 0.1931906
2630.21 | 0.33831 | 2019.231 | 0.1931906
2631.51 | 0.338856 | 2019.231 | 0.1931906
2632.65 | 0.339344 | 2030.769 | 0.1944268
2633.92 | 0.339888 | 2030.769 | 0.1944268
2635.18 | 0.34043 | 2030.769 | 0.1944268
2636.32 | 0.340905 | 2030.769 | 0.1944268
2637.49 | 0.341417 | 2030.769 | 0.1944268
2638.62 | 0.341905 | 2042.308 | 0.1956834
2639.97 | 0.342499 | 2042.308 | 0.1956834
2641.21 | 0.343046 | 2042.308 | 0.1956834
2642.59 | 0.343667 | 2042.308 | 0.1956834
2643.63 | 0.344141 | 2053.846 | 0.1969615
2644.84 | 0.344687 | 2053.846 | 0.1969615
2645.93 | 0.34518 | 2053.846 | 0.1969615
2647.18 | 0.345753 | 2053.846 | 0.1969615
2648.25 | 0.346235 | 2053.846 | 0.1969615
2649.53 | 0.346836 | 2065.385 | 0.1982622
2650.57 | 0.347311 | 2065.385 | 0.1982622
2651.77 | 0.347879 | 2065.385 | 0.1982622
2652.68 | 0.348332 | 2065.385 | 0.1982622
2654 | 0.34895 | 2076.923 | 0.1995866
2654.92 | 0.349393 | 2076.923 | 0.1995866
2656.14 | 0.349984 | 2076.923 | 0.1995866
2657.21 | 0.350501 | 2076.923 | 0.1995866
2658.19 | 0.350997 | 2076.923 | 0.1995866
2659.24 | 0.351517 | 2088.462 | 0.2009359
2660.34 | 0.352074 | 2088.462 | 0.2009359
2661.66 | 0.35273 | 2088.462 | 0.2009359
2662.91 | 0.35338 | 2088.462 | 0.2009359
2663.98 | 0.353928 | 2100 | 0.2023114
2664.81 | 0.354362 | 2100 | 0.2023114
2665.87 | 0.354906 | 2100 | 0.2023114
2666.98 | 0.3555 | 2100 | 0.2023114
2667.97 | 0.356024 | 2111.538 | 0.2037146
2668.92 | 0.356533 | 2111.538 | 0.2037146
2669.92 | 0.357072 | 2111.538 | 0.2037146
2670.79 | 0.357554 | 2111.538 | 0.2037146
2671.89 | 0.358153 | 2111.538 | 0.2037146
2672.62 | 0.358574 | 2123.077 | 0.205147
2673.61 | 0.359111 | 2123.077 | 0.205147
2674.44 | 0.359573 | 2123.077 | 0.205147
2675.31 | 0.360062 | 2123.077 | 0.205147
2676.18 | 0.360553 | 2134.615 | 0.2066101
2677.14 | 0.361094 | 2134.615 | 0.2066101
2678.08 | 0.361642 | 2134.615 | 0.2066101
2678.81 | 0.362066 | 2134.615 | 0.2066101
2679.58 | 0.362518 | 2134.615 | 0.2066101
2680.71 | 0.363179 | 2146.154 | 0.2081058
2681.72 | 0.363767 | 2146.154 | 0.2081058
2682.57 | 0.3643 | 2146.154 | 0.2081058
2683.48 | 0.364861 | 2146.154 | 0.2081058
2684.4 | 0.365424 | 2157.692 | 0.2096357
2685.22 | 0.36593 | 2157.692 | 0.2096357
2685.9 | 0.366361 | 2157.692 | 0.2096357
2686.84 | 0.366947 | 2157.692 | 0.2096357
2687.62 | 0.367438 | 2157.692 | 0.2096357
2688.51 | 0.367996 | 2169.231 | 0.2112019
2689.34 | 0.368544 | 2169.231 | 0.2112019
2690.19 | 0.369091 | 2169.231 | 0.2112019
2690.91 | 0.369562 | 2169.231 | 0.2112019
2691.81 | 0.370151 | 2180.769 | 0.2128065
2692.63 | 0.3707 | 2180.769 | 0.2128065
2693.48 | 0.371272 | 2180.769 | 0.2128065
2694.25 | 0.371792 | 2180.769 | 0.2128065
2694.9 | 0.372255 | 2180.769 | 0.2128065
2695.6 | 0.372738 | 2192.308 | 0.2144518
2696.28 | 0.373197 | 2192.308 | 0.2144518
2696.88 | 0.373628 | 2192.308 | 0.2144518
2697.65 | 0.37417 | 2192.308 | 0.2144518
2698.27 | 0.374612 | 2203.846 | 0.2161403
2699 | 0.375145 | 2203.846 | 0.2161403
2699.57 | 0.375567 | 2203.846 | 0.2161403
2700.33 | 0.376116 | 2203.846 | 0.2161403
2700.9 | 0.376543 | 2203.846 | 0.2161403
2701.54 | 0.377025 | 2215.385 | 0.2178748
2702.14 | 0.377471 | 2215.385 | 0.2178748
2702.82 | 0.377978 | 2215.385 | 0.2178748
2703.49 | 0.378489 | 2215.385 | 0.2178748
2704.12 | 0.378982 | 2226.923 | 0.2196583
2704.77 | 0.37948 | 2226.923 | 0.2196583
2705.44 | 0.380002 | 2226.923 | 0.2196583
2706.11 | 0.380525 | 2226.923 | 0.2196583
2706.79 | 0.381074 | 2226.923 | 0.2196583
2707.49 | 0.381643 | 2238.462 | 0.2214941
2708.16 | 0.382178 | 2238.462 | 0.2214941
2708.86 | 0.382748 | 2238.462 | 0.2214941
2709.53 | 0.383293 | 2238.462 | 0.2214941
2710.3 | 0.38396 | 2250 | 0.2233859
2711.05 | 0.384597 | 2250 | 0.2233859
2711.58 | 0.385049 | 2250 | 0.2233859
2712.13 | 0.385525 | 2250 | 0.2233859
2712.7 | 0.386002 | 2261.538 | 0.2253377
2713.31 | 0.386549 | 2261.538 | 0.2253377
2713.92 | 0.387088 | 2261.538 | 0.2253377
2714.5 | 0.387611 | 2261.538 | 0.2253377
2715.13 | 0.38819 | 2261.538 | 0.2253377
2715.78 | 0.388785 | 2273.077 | 0.2273541
2716.38 | 0.38935 | 2273.077 | 0.2273541
2716.82 | 0.389775 | 2273.077 | 0.2273541
2717.4 | 0.390317 | 2273.077 | 0.2273541
2717.9 | 0.390802 | 2284.615 | 0.2294403
2718.42 | 0.391302 | 2284.615 | 0.2294403
2718.92 | 0.39179 | 2284.615 | 0.2294403
2719.52 | 0.392374 | 2284.615 | 0.2294403
2719.94 | 0.392791 | 2284.615 | 0.2294403
2720.51 | 0.393356 | 2296.154 | 0.2316017
2721.01 | 0.393871 | 2296.154 | 0.2316017
2721.41 | 0.394276 | 2296.154 | 0.2316017
2721.92 | 0.394811 | 2296.154 | 0.2316017
2722.41 | 0.395312 | 2307.692 | 0.2338449
2722.89 | 0.395811 | 2307.692 | 0.2338449
2723.28 | 0.396223 | 2307.692 | 0.2338449
2723.74 | 0.396727 | 2307.692 | 0.2338449
2724.16 | 0.397177 | 2307.692 | 0.2338449
2724.61 | 0.397663 | 2319.231 | 0.2361769
2725.01 | 0.398094 | 2319.231 | 0.2361769
2725.41 | 0.398546 | 2319.231 | 0.2361769
2725.81 | 0.399007 | 2319.231 | 0.2361769
2726.33 | 0.399582 | 2330.769 | 0.2386052
2726.8 | 0.400117 | 2330.769 | 0.2386052
2727.25 | 0.400634 | 2330.769 | 0.2386052
2727.66 | 0.401129 | 2330.769 | 0.2386052
2728.08 | 0.401618 | 2330.769 | 0.2386052
2728.41 | 0.402012 | 2342.308 | 0.2411387
2728.85 | 0.402558 | 2342.308 | 0.2411387
2729.2 | 0.402984 | 2342.308 | 0.2411387
2729.52 | 0.403371 | 2342.308 | 0.2411387
2729.82 | 0.403751 | 2353.846 | 0.2437874
2730.18 | 0.404215 | 2353.846 | 0.2437874
2730.52 | 0.404624 | 2353.846 | 0.2437874
2730.93 | 0.405171 | 2353.846 | 0.2437874
2731.23 | 0.405559 | 2353.846 | 0.2437874
2731.58 | 0.406012 | 2365.385 | 0.2465626
2731.97 | 0.40652 | 2365.385 | 0.2465626
2732.28 | 0.40695 | 2365.385 | 0.2465626
2732.65 | 0.40743 | 2365.385 | 0.2465626
2732.99 | 0.407889 | 2376.923 | 0.2494777
2733.34 | 0.408356 | 2376.923 | 0.2494777
2733.65 | 0.408791 | 2376.923 | 0.2494777
2733.95 | 0.409213 | 2376.923 | 0.2494777
2734.27 | 0.40967 | 2376.923 | 0.2494777
2734.59 | 0.410133 | 2388.462 | 0.2525477
2734.89 | 0.410564 | 2388.462 | 0.2525477
2735.24 | 0.41108 | 2388.462 | 0.2525477
2735.55 | 0.41156 | 2388.462 | 0.2525477
2735.87 | 0.41203 | 2400 | 0.2557932
2736.16 | 0.412469 | 2400 | 0.2557932
2736.52 | 0.413045 | 2400 | 0.2557932
2736.81 | 0.413491 | 2400 | 0.2557932
2737.14 | 0.414013 | 2400 | 0.2557932
2737.46 | 0.414524 | 2411.538 | 0.2592348
2737.86 | 0.415172 | 2411.538 | 0.2592348
2738.19 | 0.415711 | 2411.538 | 0.2592348
2738.56 | 0.416332 | 2411.538 | 0.2592348
2738.84 | 0.416814 | 2423.077 | 0.2628986
2739.14 | 0.417333 | 2423.077 | 0.2628986
2739.39 | 0.417768 | 2423.077 | 0.2628986
2739.71 | 0.418323 | 2423.077 | 0.2628986
2739.96 | 0.418765 | 2434.615 | 0.2668142
2740.21 | 0.419235 | 2434.615 | 0.2668142
2740.46 | 0.419676 | 2434.615 | 0.2668142
2740.73 | 0.42018 | 2434.615 | 0.2668142
2740.99 | 0.420677 | 2434.615 | 0.2668142
2741.24 | 0.421155 | 2446.154 | 0.2710177
2741.49 | 0.421655 | 2446.154 | 0.2710177
2741.73 | 0.422104 | 2446.154 | 0.2710177
2742.05 | 0.42273 | 2446.154 | 0.2710177
2742.28 | 0.423203 | 2457.692 | 0.2755514
2742.55 | 0.423756 | 2457.692 | 0.2755514
2742.76 | 0.424215 | 2457.692 | 0.2755514
2743.01 | 0.424765 | 2457.692 | 0.2755514
2743.21 | 0.425188 | 2457.692 | 0.2755514
2743.43 | 0.425659 | 2469.231 | 0.2804838
2743.61 | 0.426062 | 2469.231 | 0.2804838
2743.83 | 0.42655 | 2469.231 | 0.2804838
2744.03 | 0.426999 | 2469.231 | 0.2804838
2744.23 | 0.427465 | 2480.769 | 0.2858836
2744.4 | 0.427883 | 2480.769 | 0.2858836
2744.61 | 0.428385 | 2480.769 | 0.2858836
2744.8 | 0.428826 | 2480.769 | 0.2858836
2744.96 | 0.429234 | 2480.769 | 0.2858836
2745.11 | 0.429601 | 2492.308 | 0.2918423
2745.33 | 0.430153 | 2492.308 | 0.2918423
2745.48 | 0.430542 | 2492.308 | 0.2918423
2745.65 | 0.430966 | 2492.308 | 0.2918423
2745.82 | 0.431408 | 2503.846 | 0.2984675
2745.98 | 0.431863 | 2503.846 | 0.2984675
2746.13 | 0.432269 | 2503.846 | 0.2984675
2746.3 | 0.432741 | 2503.846 | 0.2984675
2746.47 | 0.433202 | 2503.846 | 0.2984675
2746.62 | 0.433648 | 2515.385 | 0.3059735
2746.78 | 0.434134 | 2515.385 | 0.3059735
2746.93 | 0.434577 | 2515.385 | 0.3059735
2747.1 | 0.435103 | 2515.385 | 0.3059735
2747.25 | 0.435558 | 2526.923 | 0.3145756
2747.42 | 0.436104 | 2526.923 | 0.3145756
2747.57 | 0.436581 | 2526.923 | 0.3145756
2747.73 | 0.437143 | 2526.923 | 0.3145756
2747.88 | 0.437667 | 2526.923 | 0.3145756
2748.05 | 0.438265 | 2538.462 | 0.324527
2748.2 | 0.438812 | 2538.462 | 0.324527
2748.37 | 0.439443 | 2538.462 | 0.324527
2748.52 | 0.440053 | 2538.462 | 0.324527
2748.69 | 0.440736 | 2550 | 0.3365949
2748.84 | 0.44138 | 2550 | 0.3365949
2749 | 0.442147 | 2550 | 0.3365949
2749.15 | 0.442867 | 2550 | 0.3365949
2749.32 | 0.443712 | 2550 | 0.3365949
2749.47 | 0.444549 | 2561.538 | 0.3512303
2749.64 | 0.445534 | 2561.538 | 0.3512303
2749.79 | 0.446534 | 2561.538 | 0.3512303
2749.95 | 0.447783 | 2561.538 | 0.3512303
2750.1 | 0.449053 | 2573.077 | 0.3685695
2750.27 | 0.45075 | 2573.077 | 0.3685695
2750.42 | 0.452708 | 2573.077 | 0.3685695
2750.74 | 0.468106 | 2573.077 | 0.3685695
0 | 0 | 0 | 0
3.82 | 0.000816 | 0 | 0
8.11 | 0.001662 | 0 | 0
11.66 | 0.002328 | 0 | 0
15.85 | 0.003053 | 11.53846 | 0.0020008
19.04 | 0.003531 | 11.53846 | 0.0020008
23.06 | 0.004106 | 11.53846 | 0.0020008
26.96 | 0.004621 | 11.53846 | 0.0020008
31.55 | 0.005215 | 23.07692 | 0.003947299
35.17 | 0.005661 | 23.07692 | 0.003947299
40.16 | 0.006256 | 23.07692 | 0.003947299
43.98 | 0.006729 | 34.61538 | 0.005842242
48.42 | 0.007251 | 34.61538 | 0.005842242
52.04 | 0.007659 | 34.61538 | 0.005842242
56.21 | 0.008136 | 34.61538 | 0.005842242
59.42 | 0.008511 | 46.15385 | 0.007688182
62.99 | 0.008912 | 46.15385 | 0.007688182
66.21 | 0.009296 | 46.15385 | 0.007688182
70.74 | 0.009786 | 57.69231 | 0.009487499
74.4 | 0.010198 | 57.69231 | 0.009487499
79.15 | 0.010718 | 57.69231 | 0.009487499
83.66 | 0.011214 | 57.69231 | 0.009487499
88.68 | 0.011777 | 69.23077 | 0.0112424
93.17 | 0.012434 | 69.23077 | 0.0112424
97.49 | 0.012906 | 69.23077 | 0.0112424
101.66 | 0.013361 | 80.76923 | 0.01295496
106.33 | 0.013882 | 80.76923 | 0.01295496
110.55 | 0.014335 | 80.76923 | 0.01295496
115.27 | 0.014827 | 80.76923 | 0.01295496
118.66 | 0.015192 | 92.30769 | 0.0146271
122.56 | 0.015599 | 92.30769 | 0.0146271
126.82 | 0.016065 | 92.30769 | 0.0146271
131.34 | 0.016549 | 92.30769 | 0.0146271
136.13 | 0.017033 | 103.8462 | 0.01626061
141.43 | 0.017585 | 103.8462 | 0.01626061
145.22 | 0.017976 | 103.8462 | 0.01626061
148.96 | 0.018355 | 115.3846 | 0.01785718
152.23 | 0.018683 | 115.3846 | 0.01785718
156.63 | 0.019137 | 115.3846 | 0.01785718
161.34 | 0.019603 | 115.3846 | 0.01785718
165.89 | 0.020036 | 126.9231 | 0.01941839
169.78 | 0.020426 | 126.9231 | 0.01941839
174.03 | 0.020857 | 126.9231 | 0.01941839
178.12 | 0.021245 | 138.4615 | 0.02094571
182.98 | 0.021689 | 138.4615 | 0.02094571
187.03 | 0.022059 | 138.4615 | 0.02094571
191.35 | 0.022478 | 138.4615 | 0.02094571
195.86 | 0.022906 | 150 | 0.02244054
200.01 | 0.023307 | 150 | 0.02244054
204.67 | 0.023755 | 150 | 0.02244054
209.24 | 0.024194 | 161.5385 | 0.02390419
212.76 | 0.02453 | 161.5385 | 0.02390419
218.21 | 0.025041 | 161.5385 | 0.02390419
222.42 | 0.025434 | 161.5385 | 0.02390419
227.61 | 0.025921 | 173.0769 | 0.02533787
232.08 | 0.026327 | 173.0769 | 0.02533787
237.53 | 0.026823 | 173.0769 | 0.02533787
240.82 | 0.027117 | 173.0769 | 0.02533787
246.11 | 0.027592 | 184.6154 | 0.02674276
249.53 | 0.027905 | 184.6154 | 0.02674276
254.67 | 0.028382 | 184.6154 | 0.02674276
258.92 | 0.028747 | 196.1538 | 0.02812012
263.66 | 0.029162 | 196.1538 | 0.02812012
268.03 | 0.029556 | 196.1538 | 0.02812012
272.27 | 0.029917 | 196.1538 | 0.02812012
277.19 | 0.030362 | 207.6923 | 0.02947105
282.35 | 0.030802 | 207.6923 | 0.02947105
285.9 | 0.031103 | 207.6923 | 0.02947105
291.04 | 0.031531 | 219.2308 | 0.03079667
294.41 | 0.031826 | 219.2308 | 0.03079667
298.76 | 0.032206 | 219.2308 | 0.03079667
303.59 | 0.032615 | 219.2308 | 0.03079667
308.86 | 0.033061 | 230.7692 | 0.03209799
312.76 | 0.033379 | 230.7692 | 0.03209799
317.68 | 0.033796 | 230.7692 | 0.03209799
321.65 | 0.034134 | 242.3077 | 0.03337595
326.09 | 0.034519 | 242.3077 | 0.03337595
330.23 | 0.034863 | 242.3077 | 0.03337595
333.98 | 0.03517 | 242.3077 | 0.03337595
338.14 | 0.035505 | 253.8462 | 0.03463146
343.34 | 0.035925 | 253.8462 | 0.03463146
347.48 | 0.036267 | 253.8462 | 0.03463146
352.77 | 0.036697 | 253.8462 | 0.03463146
357.38 | 0.037067 | 265.3846 | 0.03586538
362.2 | 0.037455 | 265.3846 | 0.03586538
366.92 | 0.037846 | 265.3846 | 0.03586538
371.39 | 0.038194 | 276.9231 | 0.03707851
376.36 | 0.038584 | 276.9231 | 0.03707851
380.8 | 0.038942 | 276.9231 | 0.03707851
385.67 | 0.039322 | 276.9231 | 0.03707851
390.26 | 0.039696 | 288.4615 | 0.03827162
395.18 | 0.040086 | 288.4615 | 0.03827162
399.37 | 0.040425 | 288.4615 | 0.03827162
404.64 | 0.040831 | 300 | 0.03944545
410 | 0.041252 | 300 | 0.03944545
414.82 | 0.041624 | 300 | 0.03944545
419.34 | 0.041981 | 300 | 0.03944545
422.94 | 0.042256 | 311.5385 | 0.04060068
426.73 | 0.042546 | 311.5385 | 0.04060068
431.64 | 0.042929 | 311.5385 | 0.04060068
436.63 | 0.043306 | 323.0769 | 0.04173799
441.01 | 0.043652 | 323.0769 | 0.04173799
446.24 | 0.044042 | 323.0769 | 0.04173799
450.82 | 0.044375 | 323.0769 | 0.04173799
455.44 | 0.044718 | 334.6154 | 0.04285799
460.42 | 0.045093 | 334.6154 | 0.04285799
465.21 | 0.045454 | 334.6154 | 0.04285799
469.63 | 0.045811 | 334.6154 | 0.04285799
474.68 | 0.046179 | 346.1538 | 0.04396129
479.9 | 0.046488 | 346.1538 | 0.04396129
484.53 | 0.046907 | 346.1538 | 0.04396129
488.93 | 0.047232 | 357.6923 | 0.04504846
493.92 | 0.047618 | 357.6923 | 0.04504846
498.17 | 0.047926 | 357.6923 | 0.04504846
502.91 | 0.048267 | 357.6923 | 0.04504846
507.87 | 0.04863 | 369.2308 | 0.04612005
512.2 | 0.048941 | 369.2308 | 0.04612005
516.39 | 0.049243 | 369.2308 | 0.04612005
520.35 | 0.049538 | 380.7692 | 0.04717658
525.38 | 0.049883 | 380.7692 | 0.04717658
529.54 | 0.050181 | 380.7692 | 0.04717658
533.93 | 0.050479 | 380.7692 | 0.04717658
537.85 | 0.050774 | 392.3077 | 0.04821855
542.49 | 0.05109 | 392.3077 | 0.04821855
546.26 | 0.05135 | 392.3077 | 0.04821855
550.24 | 0.051659 | 403.8462 | 0.04924644
555.28 | 0.052014 | 403.8462 | 0.04924644
560.67 | 0.052383 | 403.8462 | 0.04924644
565.34 | 0.052716 | 403.8462 | 0.04924644
570.35 | 0.05307 | 415.3846 | 0.05026069
574.97 | 0.053399 | 415.3846 | 0.05026069
579.36 | 0.053703 | 415.3846 | 0.05026069
584.71 | 0.054074 | 415.3846 | 0.05026069
589.45 | 0.054389 | 426.9231 | 0.05126175
593.69 | 0.054696 | 426.9231 | 0.05126175
599.08 | 0.05507 | 426.9231 | 0.05126175
603.2 | 0.055366 | 438.4615 | 0.05225004
608.74 | 0.055748 | 438.4615 | 0.05225004
613.71 | 0.056078 | 438.4615 | 0.05225004
619.97 | 0.056496 | 438.4615 | 0.05225004
624.25 | 0.056791 | 450 | 0.05322594
629.08 | 0.057111 | 450 | 0.05322594
632.93 | 0.057386 | 450 | 0.05322594
638.35 | 0.057748 | 461.5385 | 0.05418985
642.42 | 0.058022 | 461.5385 | 0.05418985
647.48 | 0.058351 | 461.5385 | 0.05418985
653.04 | 0.058717 | 461.5385 | 0.05418985
657.54 | 0.059036 | 473.0769 | 0.05514214
661.99 | 0.059348 | 473.0769 | 0.05514214
667.15 | 0.059677 | 473.0769 | 0.05514214
671.82 | 0.06 | 484.6154 | 0.05608315
676.71 | 0.060324 | 484.6154 | 0.05608315
680.45 | 0.060583 | 484.6154 | 0.05608315
685.7 | 0.060937 | 484.6154 | 0.05608315
690.24 | 0.061244 | 496.1538 | 0.05701323
694.56 | 0.061525 | 496.1538 | 0.05701323
699.38 | 0.061835 | 496.1538 | 0.05701323
704.51 | 0.062189 | 496.1538 | 0.05701323
708.48 | 0.062424 | 507.6923 | 0.0579327
713.48 | 0.062745 | 507.6923 | 0.0579327
718.05 | 0.063037 | 507.6923 | 0.0579327
724.13 | 0.063431 | 519.2308 | 0.05884187
729.25 | 0.063769 | 519.2308 | 0.05884187
735.22 | 0.064141 | 519.2308 | 0.05884187
739.78 | 0.06443 | 519.2308 | 0.05884187
744.6 | 0.064743 | 530.7692 | 0.05974105
750.27 | 0.065121 | 530.7692 | 0.05974105
755.39 | 0.065449 | 530.7692 | 0.05974105
760.65 | 0.06578 | 542.3077 | 0.06063052
764.65 | 0.066038 | 542.3077 | 0.06063052
769.22 | 0.066321 | 542.3077 | 0.06063052
773.61 | 0.066605 | 542.3077 | 0.06063052
779.05 | 0.066957 | 553.8462 | 0.06151057
784.04 | 0.067258 | 553.8462 | 0.06151057
791.01 | 0.067695 | 553.8462 | 0.06151057
796.15 | 0.068027 | 565.3846 | 0.06238147
800.89 | 0.06832 | 565.3846 | 0.06238147
806.2 | 0.06865 | 565.3846 | 0.06238147
811.22 | 0.068949 | 565.3846 | 0.06238147
815.47 | 0.069214 | 576.9231 | 0.06324347
819.59 | 0.069482 | 576.9231 | 0.06324347
824.05 | 0.069749 | 576.9231 | 0.06324347
828.2 | 0.070009 | 576.9231 | 0.06324347
832.67 | 0.070286 | 588.4615 | 0.06409683
838.38 | 0.070636 | 588.4615 | 0.06409683
843.13 | 0.070939 | 588.4615 | 0.06409683
848.56 | 0.071271 | 600 | 0.0649418
854.45 | 0.071631 | 600 | 0.0649418
859.35 | 0.071924 | 600 | 0.0649418
863.84 | 0.072193 | 600 | 0.0649418
869.18 | 0.072532 | 611.5385 | 0.0657786
873.4 | 0.0728 | 611.5385 | 0.0657786
877.92 | 0.073081 | 611.5385 | 0.0657786
882.54 | 0.073356 | 623.0769 | 0.06660746
887.98 | 0.073688 | 623.0769 | 0.06660746
892.67 | 0.073974 | 623.0769 | 0.06660746
898.11 | 0.074308 | 623.0769 | 0.06660746
903.45 | 0.074624 | 634.6154 | 0.0674286
909.6 | 0.074994 | 634.6154 | 0.0674286
914.96 | 0.075313 | 634.6154 | 0.0674286
920.15 | 0.075635 | 646.1538 | 0.06824222
924.49 | 0.075905 | 646.1538 | 0.06824222
929.51 | 0.076191 | 646.1538 | 0.06824222
934.18 | 0.076458 | 646.1538 | 0.06824222
939.12 | 0.076765 | 657.6923 | 0.06904855
942.96 | 0.076975 | 657.6923 | 0.06904855
948.03 | 0.077283 | 657.6923 | 0.06904855
952.05 | 0.077517 | 657.6923 | 0.06904855
957.97 | 0.077873 | 669.2308 | 0.06984776
962.13 | 0.078126 | 669.2308 | 0.06984776
966.95 | 0.078418 | 669.2308 | 0.06984776
971.2 | 0.078663 | 680.7692 | 0.07064007
975.44 | 0.078909 | 680.7692 | 0.07064007
981.06 | 0.079237 | 680.7692 | 0.07064007
985.85 | 0.07951 | 680.7692 | 0.07064007
990.39 | 0.079808 | 692.3077 | 0.07142564
994.71 | 0.080052 | 692.3077 | 0.07142564
998.31 | 0.080255 | 692.3077 | 0.07142564
1003.6 | 0.080561 | 703.8462 | 0.07220466
1008.72 | 0.080866 | 703.8462 | 0.07220466
1013.95 | 0.081168 | 703.8462 | 0.07220466
1019.42 | 0.08149 | 703.8462 | 0.07220466
1025.11 | 0.081813 | 715.3846 | 0.0729773
1029.5 | 0.082066 | 715.3846 | 0.0729773
1033.3 | 0.082289 | 715.3846 | 0.0729773
1038.61 | 0.082601 | 726.9231 | 0.07374375
1042.91 | 0.082842 | 726.9231 | 0.07374375
1047.03 | 0.083082 | 726.9231 | 0.07374375
1053.57 | 0.083457 | 726.9231 | 0.07374375
1058.09 | 0.083721 | 738.4615 | 0.07450415
1063.48 | 0.084042 | 738.4615 | 0.07450415
1067.47 | 0.084265 | 738.4615 | 0.07450415
1071.81 | 0.084514 | 738.4615 | 0.07450415
1076.73 | 0.084782 | 750 | 0.07525866
1082.23 | 0.08511 | 750 | 0.07525866
1087.14 | 0.085388 | 750 | 0.07525866
1092.38 | 0.085681 | 761.5385 | 0.07600746
1097.35 | 0.085965 | 761.5385 | 0.07600746
1102.49 | 0.086244 | 761.5385 | 0.07600746
1106.53 | 0.086485 | 761.5385 | 0.07600746
1112.88 | 0.086848 | 773.0769 | 0.07675067
1117.12 | 0.087085 | 773.0769 | 0.07675067
1123.38 | 0.087444 | 773.0769 | 0.07675067
1128.57 | 0.087727 | 784.6154 | 0.07748846
1134.32 | 0.088073 | 784.6154 | 0.07748846
1139.48 | 0.088384 | 784.6154 | 0.07748846
1143.98 | 0.088614 | 784.6154 | 0.07748846
1148.94 | 0.088872 | 796.1538 | 0.07822096
1153.58 | 0.089145 | 796.1538 | 0.07822096
1158.7 | 0.089431 | 796.1538 | 0.07822096
1163.75 | 0.089721 | 807.6923 | 0.07894832
1168.46 | 0.089966 | 807.6923 | 0.07894832
1173.75 | 0.090254 | 807.6923 | 0.07894832
1180.22 | 0.090626 | 807.6923 | 0.07894832
1184.51 | 0.090859 | 819.2308 | 0.07967066
1189.96 | 0.091169 | 819.2308 | 0.07967066
1194.8 | 0.091424 | 819.2308 | 0.07967066
1200.36 | 0.091795 | 819.2308 | 0.07967066
1204.39 | 0.092026 | 830.7692 | 0.08038812
1210.07 | 0.092351 | 830.7692 | 0.08038812
1214.4 | 0.092594 | 830.7692 | 0.08038812
1219.7 | 0.092886 | 842.3077 | 0.08110082
1223.42 | 0.093082 | 842.3077 | 0.08110082
1228.61 | 0.093373 | 842.3077 | 0.08110082
1232.65 | 0.093604 | 842.3077 | 0.08110082
1238.84 | 0.093942 | 853.8462 | 0.0818089
1242.88 | 0.094175 | 853.8462 | 0.0818089
1247.93 | 0.094453 | 853.8462 | 0.0818089
1252.14 | 0.094671 | 865.3846 | 0.08251247
1258.39 | 0.095018 | 865.3846 | 0.08251247
1262.91 | 0.095265 | 865.3846 | 0.08251247
1267.85 | 0.09552 | 865.3846 | 0.08251247
1272.67 | 0.0958 | 876.9231 | 0.08321165
1278.28 | 0.096115 | 876.9231 | 0.08321165
1282.37 | 0.096335 | 876.9231 | 0.08321165
1287.41 | 0.096604 | 888.4615 | 0.08390656
1292.49 | 0.096874 | 888.4615 | 0.08390656
1299.02 | 0.097238 | 888.4615 | 0.08390656
1303.44 | 0.097466 | 888.4615 | 0.08390656
1309.38 | 0.097792 | 900 | 0.08459732
1314.27 | 0.098069 | 900 | 0.08459732
1318.96 | 0.098316 | 900 | 0.08459732
1323.84 | 0.098579 | 900 | 0.08459732
1330.13 | 0.09892 | 911.5385 | 0.08528402
1335.46 | 0.099197 | 911.5385 | 0.08528402
1340.81 | 0.099502 | 911.5385 | 0.08528402
1346.05 | 0.099765 | 923.0769 | 0.08596678
1351.46 | 0.10007 | 923.0769 | 0.08596678
1356.56 | 0.100342 | 923.0769 | 0.08596678
1362.28 | 0.100655 | 923.0769 | 0.08596678
1366.44 | 0.100869 | 934.6154 | 0.08664571
1371.18 | 0.101135 | 934.6154 | 0.08664571
1374.95 | 0.101334 | 934.6154 | 0.08664571
1380.57 | 0.101629 | 946.1538 | 0.0873209
1384.84 | 0.101852 | 946.1538 | 0.0873209
1389.73 | 0.102117 | 946.1538 | 0.0873209
1393.93 | 0.102335 | 946.1538 | 0.0873209
1400.27 | 0.102673 | 957.6923 | 0.08799247
1405.46 | 0.102946 | 957.6923 | 0.08799247
1412.27 | 0.103305 | 957.6923 | 0.08799247
1416.83 | 0.103542 | 969.2308 | 0.0886605
1421.41 | 0.103795 | 969.2308 | 0.0886605
1426.32 | 0.104052 | 969.2308 | 0.0886605
1430.61 | 0.104288 | 969.2308 | 0.0886605
1436.16 | 0.104581 | 980.7692 | 0.08932509
1441.68 | 0.104888 | 980.7692 | 0.08932509
1446.57 | 0.105144 | 980.7692 | 0.08932509
1452.08 | 0.105449 | 980.7692 | 0.08932509
1455.77 | 0.105627 | 992.3077 | 0.08998634
1460.64 | 0.105888 | 992.3077 | 0.08998634
1465.58 | 0.106141 | 992.3077 | 0.08998634
1471.62 | 0.106454 | 1003.846 | 0.09064434
1475.9 | 0.106639 | 1003.846 | 0.09064434
1480.58 | 0.106935 | 1003.846 | 0.09064434
1485.73 | 0.107182 | 1003.846 | 0.09064434
1490.92 | 0.107455 | 1015.385 | 0.09129919
1495.62 | 0.107706 | 1015.385 | 0.09129919
1500.95 | 0.108002 | 1015.385 | 0.09129919
1505.94 | 0.108254 | 1026.923 | 0.09195096
1511.22 | 0.10852 | 1026.923 | 0.09195096
1515.45 | 0.108749 | 1026.923 | 0.09195096
1521.07 | 0.109035 | 1026.923 | 0.09195096
1525.89 | 0.109295 | 1038.462 | 0.09259976
1531.68 | 0.109607 | 1038.462 | 0.09259976
1535.98 | 0.10983 | 1038.462 | 0.09259976
1541.61 | 0.110127 | 1050 | 0.09324565
1547.25 | 0.110422 | 1050 | 0.09324565
1551.12 | 0.110636 | 1050 | 0.09324565
1556.29 | 0.110904 | 1050 | 0.09324565
1561.96 | 0.111207 | 1061.538 | 0.09388873
1566.88 | 0.111444 | 1061.538 | 0.09388873
1572.44 | 0.111749 | 1061.538 | 0.09388873
1576.88 | 0.111982 | 1061.538 | 0.09388873
1582.32 | 0.112247 | 1073.077 | 0.09452908
1588.04 | 0.112555 | 1073.077 | 0.09452908
1592.24 | 0.112775 | 1073.077 | 0.09452908
1598.83 | 0.113105 | 1084.615 | 0.09516677
1603.52 | 0.113338 | 1084.615 | 0.09516677
1608.36 | 0.113598 | 1084.615 | 0.09516677
1612.85 | 0.113826 | 1084.615 | 0.09516677
1617.62 | 0.114064 | 1096.154 | 0.09580189
1621.24 | 0.114257 | 1096.154 | 0.09580189
1628.38 | 0.114629 | 1096.154 | 0.09580189
1634.12 | 0.114929 | 1107.692 | 0.09643451
1638.76 | 0.115172 | 1107.692 | 0.09643451
1645 | 0.115432 | 1107.692 | 0.09643451
1651.32 | 0.115742 | 1107.692 | 0.09643451
1656.39 | 0.116013 | 1119.231 | 0.09706471
1661.72 | 0.116285 | 1119.231 | 0.09706471
1666.95 | 0.116571 | 1119.231 | 0.09706471
1672.34 | 0.116852 | 1130.769 | 0.09769256
1677.95 | 0.11713 | 1130.769 | 0.09769256
1682.92 | 0.117392 | 1130.769 | 0.09769256
1687.68 | 0.117631 | 1130.769 | 0.09769256
1693.28 | 0.117916 | 1142.308 | 0.09831814
1697.74 | 0.118151 | 1142.308 | 0.09831814
1703.18 | 0.118436 | 1142.308 | 0.09831814
1707.7 | 0.118668 | 1142.308 | 0.09831814
1712.92 | 0.118928 | 1153.846 | 0.09894151
1717.36 | 0.119166 | 1153.846 | 0.09894151
1722.23 | 0.119424 | 1153.846 | 0.09894151
1727.08 | 0.119676 | 1165.385 | 0.09956276
1733.99 | 0.120028 | 1165.385 | 0.09956276
1738.2 | 0.120258 | 1165.385 | 0.09956276
1743.8 | 0.120537 | 1165.385 | 0.09956276
1748.31 | 0.120759 | 1176.923 | 0.1001819
1752.53 | 0.120985 | 1176.923 | 0.1001819
1757.23 | 0.121228 | 1176.923 | 0.1001819
1763.11 | 0.12153 | 1188.462 | 0.1007991
1767.59 | 0.121768 | 1188.462 | 0.1007991
1773.9 | 0.122092 | 1188.462 | 0.1007991
1778.54 | 0.122334 | 1188.462 | 0.1007991
1783.31 | 0.122577 | 1200 | 0.1014144
1788.43 | 0.122841 | 1200 | 0.1014144
1793.35 | 0.123084 | 1200 | 0.1014144
1798.28 | 0.12336 | 1211.538 | 0.1020278
1804.53 | 0.123667 | 1211.538 | 0.1020278
1809.8 | 0.123841 | 1211.538 | 0.1020278
1815.16 | 0.124217 | 1211.538 | 0.1020278
1819.65 | 0.124455 | 1223.077 | 0.1026394
1826.27 | 0.124794 | 1223.077 | 0.1026394
1831.08 | 0.125048 | 1223.077 | 0.1026394
1836.27 | 0.125296 | 1223.077 | 0.1026394
1841.14 | 0.125569 | 1234.615 | 0.1032494
1846.13 | 0.125818 | 1234.615 | 0.1032494
1849.96 | 0.126028 | 1234.615 | 0.1032494
1854.75 | 0.126261 | 1246.154 | 0.1038576
1859.09 | 0.126484 | 1246.154 | 0.1038576
1864.11 | 0.126733 | 1246.154 | 0.1038576
1868.83 | 0.126978 | 1246.154 | 0.1038576
1874.16 | 0.127248 | 1257.692 | 0.1044642
1877.96 | 0.127458 | 1257.692 | 0.1044642
1883.53 | 0.127754 | 1257.692 | 0.1044642
1887.34 | 0.127934 | 1269.231 | 0.1050694
1892.17 | 0.128191 | 1269.231 | 0.1050694
1897.13 | 0.128467 | 1269.231 | 0.1050694
1902.89 | 0.128757 | 1269.231 | 0.1050694
1907.74 | 0.129003 | 1280.769 | 0.105673
1912.46 | 0.129251 | 1280.769 | 0.105673
1917.42 | 0.129489 | 1280.769 | 0.105673
1923.74 | 0.129807 | 1292.308 | 0.1062753
1928.58 | 0.130058 | 1292.308 | 0.1062753
1933.43 | 0.130295 | 1292.308 | 0.1062753
1938.36 | 0.130552 | 1292.308 | 0.1062753
1943.33 | 0.130811 | 1303.846 | 0.1068762
1946.95 | 0.130999 | 1303.846 | 0.1068762
1952.25 | 0.131282 | 1303.846 | 0.1068762
1957.38 | 0.131537 | 1303.846 | 0.1068762
1963.07 | 0.131816 | 1315.385 | 0.1074758
1967.02 | 0.132041 | 1315.385 | 0.1074758
1972.88 | 0.13232 | 1315.385 | 0.1074758
1978.1 | 0.132578 | 1326.923 | 0.1080742
1984.75 | 0.132894 | 1326.923 | 0.1080742
1988.94 | 0.133115 | 1326.923 | 0.1080742
1994.98 | 0.133422 | 1326.923 | 0.1080742
2000.22 | 0.133692 | 1338.462 | 0.1086714
2005.39 | 0.133987 | 1338.462 | 0.1086714
2009.9 | 0.134209 | 1338.462 | 0.1086714
2015 | 0.134473 | 1350 | 0.1092676
2020.76 | 0.134777 | 1350 | 0.1092676
2025.18 | 0.135 | 1350 | 0.1092676
2030.2 | 0.13526 | 1350 | 0.1092676
2035.17 | 0.135514 | 1361.538 | 0.1098627
2040.46 | 0.135777 | 1361.538 | 0.1098627
2045.48 | 0.136028 | 1361.538 | 0.1098627
2050.34 | 0.136285 | 1373.077 | 0.1104568
2054.93 | 0.136517 | 1373.077 | 0.1104568
2060.08 | 0.136776 | 1373.077 | 0.1104568
2065.84 | 0.137069 | 1373.077 | 0.1104568
2071.08 | 0.137343 | 1384.615 | 0.11105
2076.2 | 0.137615 | 1384.615 | 0.11105
2082.27 | 0.137915 | 1384.615 | 0.11105
2087.93 | 0.138197 | 1384.615 | 0.11105
2093.1 | 0.138467 | 1396.154 | 0.1116423
2097.81 | 0.138711 | 1396.154 | 0.1116423
2102.43 | 0.13895 | 1396.154 | 0.1116423
2107.4 | 0.139219 | 1407.692 | 0.1122338
2112.99 | 0.139502 | 1407.692 | 0.1122338
2117.59 | 0.139747 | 1407.692 | 0.1122338
2123.37 | 0.140039 | 1407.692 | 0.1122338
2128.56 | 0.140297 | 1419.231 | 0.1128245
2134.21 | 0.140591 | 1419.231 | 0.1128245
2138.15 | 0.140797 | 1419.231 | 0.1128245
2144.47 | 0.141122 | 1430.769 | 0.1134146
2149.71 | 0.141396 | 1430.769 | 0.1134146
2155.8 | 0.141684 | 1430.769 | 0.1134146
2160.46 | 0.141942 | 1430.769 | 0.1134146
2165.38 | 0.142182 | 1442.308 | 0.114004
2169.72 | 0.142417 | 1442.308 | 0.114004
2174.24 | 0.142654 | 1442.308 | 0.114004
2178.74 | 0.142898 | 1453.846 | 0.1145928
2184.03 | 0.143148 | 1453.846 | 0.1145928
2188.42 | 0.143385 | 1453.846 | 0.1145928
2193.91 | 0.143668 | 1453.846 | 0.1145928
2199.1 | 0.143935 | 1465.385 | 0.1151812
2204.15 | 0.14419 | 1465.385 | 0.1151812
2208.72 | 0.144431 | 1465.385 | 0.1151812
2213.86 | 0.144684 | 1465.385 | 0.1151812
2218.63 | 0.144938 | 1476.923 | 0.115769
2224.39 | 0.145223 | 1476.923 | 0.115769
2229.66 | 0.145506 | 1476.923 | 0.115769
2235.08 | 0.145779 | 1488.462 | 0.1163564
2239.09 | 0.145991 | 1488.462 | 0.1163564
2244.69 | 0.14629 | 1488.462 | 0.1163564
2250.38 | 0.146583 | 1488.462 | 0.1163564
2255.32 | 0.146855 | 1500 | 0.1169435
2260.81 | 0.147146 | 1500 | 0.1169435
2266.35 | 0.147418 | 1500 | 0.1169435
2271.47 | 0.14769 | 1511.538 | 0.1175303
2276.48 | 0.147963 | 1511.538 | 0.1175303
2281.9 | 0.148217 | 1511.538 | 0.1175303
2287.29 | 0.148495 | 1511.538 | 0.1175303
2291.18 | 0.1487 | 1523.077 | 0.1181168
2296.05 | 0.148971 | 1523.077 | 0.1181168
2300.64 | 0.14921 | 1523.077 | 0.1181168
2305.54 | 0.149466 | 1534.615 | 0.1187032
2309.73 | 0.14969 | 1534.615 | 0.1187032
2314.77 | 0.149946 | 1534.615 | 0.1187032
2319.41 | 0.150164 | 1534.615 | 0.1187032
2324.33 | 0.150435 | 1546.154 | 0.1192894
2328.38 | 0.150657 | 1546.154 | 0.1192894
2334.4 | 0.150955 | 1546.154 | 0.1192894
2340.26 | 0.151261 | 1546.154 | 0.1192894
2344.82 | 0.151518 | 1557.692 | 0.1198755
2349.92 | 0.151763 | 1557.692 | 0.1198755
2355.69 | 0.152091 | 1557.692 | 0.1198755
2360.55 | 0.152344 | 1569.231 | 0.1204617
2366.42 | 0.15266 | 1569.231 | 0.1204617
2372.21 | 0.152953 | 1569.231 | 0.1204617
2378.63 | 0.153282 | 1569.231 | 0.1204617
2383.54 | 0.153547 | 1580.769 | 0.1210479
2389.04 | 0.153837 | 1580.769 | 0.1210479
2394.23 | 0.154106 | 1580.769 | 0.1210479
2400.24 | 0.154416 | 1592.308 | 0.1216341
2405.18 | 0.15468 | 1592.308 | 0.1216341
2410.78 | 0.154979 | 1592.308 | 0.1216341
2415.42 | 0.155227 | 1592.308 | 0.1216341
2421.35 | 0.155528 | 1603.846 | 0.1222206
2425.87 | 0.155766 | 1603.846 | 0.1222206
2430.91 | 0.15604 | 1603.846 | 0.1222206
2435.26 | 0.156262 | 1615.385 | 0.1228072
2440.13 | 0.156523 | 1615.385 | 0.1228072
2445.09 | 0.156791 | 1615.385 | 0.1228072
2450.56 | 0.157083 | 1615.385 | 0.1228072
2455.98 | 0.157364 | 1626.923 | 0.1233941
2461.02 | 0.157626 | 1626.923 | 0.1233941
2466.91 | 0.157935 | 1626.923 | 0.1233941
2471.65 | 0.158177 | 1626.923 | 0.1233941
2476.12 | 0.158406 | 1638.462 | 0.1239814
2481.36 | 0.158701 | 1638.462 | 0.1239814
2487.33 | 0.159016 | 1638.462 | 0.1239814
2492.34 | 0.15928 | 1650 | 0.124569
2497.61 | 0.15957 | 1650 | 0.124569
2502.81 | 0.159846 | 1650 | 0.124569
2508.4 | 0.160143 | 1650 | 0.124569
2513.09 | 0.160394 | 1661.538 | 0.1251571
2519.11 | 0.16072 | 1661.538 | 0.1251571
2523.74 | 0.160968 | 1661.538 | 0.1251571
2530.36 | 0.16131 | 1673.077 | 0.1257456
2534.93 | 0.161552 | 1673.077 | 0.1257456
2540.45 | 0.161848 | 1673.077 | 0.1257456
2546.06 | 0.162148 | 1673.077 | 0.1257456
2551.75 | 0.162442 | 1684.615 | 0.1263348
2557.04 | 0.162725 | 1684.615 | 0.1263348
2562.14 | 0.163003 | 1684.615 | 0.1263348
2566.91 | 0.163271 | 1696.154 | 0.1269246
2571.95 | 0.163539 | 1696.154 | 0.1269246
2578.34 | 0.163881 | 1696.154 | 0.1269246
2584.27 | 0.164192 | 1696.154 | 0.1269246
2589.47 | 0.164479 | 1707.692 | 0.127515
2595.11 | 0.164785 | 1707.692 | 0.127515
2600.87 | 0.165099 | 1707.692 | 0.127515
2605.5 | 0.165364 | 1707.692 | 0.127515
2609.81 | 0.165598 | 1719.231 | 0.1281062
2614.68 | 0.165849 | 1719.231 | 0.1281062
2619.02 | 0.166102 | 1719.231 | 0.1281062
2624.22 | 0.166379 | 1730.769 | 0.1286983
2630.3 | 0.166701 | 1730.769 | 0.1286983
2634.35 | 0.166925 | 1730.769 | 0.1286983
2638.74 | 0.167169 | 1730.769 | 0.1286983
2643.41 | 0.167426 | 1742.308 | 0.1292911
2647.75 | 0.167666 | 1742.308 | 0.1292911
2652.15 | 0.167885 | 1742.308 | 0.1292911
2657.91 | 0.168201 | 1753.846 | 0.129885
2661.95 | 0.168429 | 1753.846 | 0.129885
2666.44 | 0.168681 | 1753.846 | 0.129885
2671.17 | 0.16894 | 1753.846 | 0.129885
2676.35 | 0.16921 | 1765.385 | 0.1304798
2682.49 | 0.169554 | 1765.385 | 0.1304798
2688.31 | 0.169884 | 1765.385 | 0.1304798
2694.63 | 0.170223 | 1776.923 | 0.1310757
2699.77 | 0.170497 | 1776.923 | 0.1310757
2704.53 | 0.17077 | 1776.923 | 0.1310757
2708.93 | 0.171022 | 1776.923 | 0.1310757
2715.32 | 0.171376 | 1788.462 | 0.1316727
2720.23 | 0.171645 | 1788.462 | 0.1316727
2725.7 | 0.171955 | 1788.462 | 0.1316727
2730.39 | 0.172213 | 1788.462 | 0.1316727
2735.96 | 0.172526 | 1800 | 0.1322709
2740.65 | 0.172781 | 1800 | 0.1322709
2746.62 | 0.173115 | 1800 | 0.1322709
2751.67 | 0.173401 | 1811.538 | 0.1328704
2757.35 | 0.17372 | 1811.538 | 0.1328704
2762.15 | 0.173982 | 1811.538 | 0.1328704
2767.44 | 0.174278 | 1811.538 | 0.1328704
2772.28 | 0.174546 | 1823.077 | 0.1334712
2776.98 | 0.174811 | 1823.077 | 0.1334712
2781.22 | 0.175046 | 1823.077 | 0.1334712
2786.44 | 0.175344 | 1834.615 | 0.1340734
2791.67 | 0.17563 | 1834.615 | 0.1340734
2796.74 | 0.175912 | 1834.615 | 0.1340734
2802.09 | 0.176223 | 1834.615 | 0.1340734
2807.38 | 0.176517 | 1846.154 | 0.1346771
2811.95 | 0.176784 | 1846.154 | 0.1346771
2817.21 | 0.177083 | 1846.154 | 0.1346771
2821.7 | 0.177319 | 1857.692 | 0.1352823
2827.12 | 0.17762 | 1857.692 | 0.1352823
2831.59 | 0.177885 | 1857.692 | 0.1352823
2837.36 | 0.178213 | 1857.692 | 0.1352823
2841.49 | 0.178444 | 1869.231 | 0.1358891
2846.39 | 0.178715 | 1869.231 | 0.1358891
2852.11 | 0.17906 | 1869.231 | 0.1358891
2857.62 | 0.179381 | 1869.231 | 0.1358891
2862.34 | 0.179647 | 1880.769 | 0.1364977
2867.25 | 0.179931 | 1880.769 | 0.1364977
2872.87 | 0.180256 | 1880.769 | 0.1364977
2877.34 | 0.180519 | 1892.308 | 0.1371079
2882.48 | 0.180809 | 1892.308 | 0.1371079
2886.58 | 0.181044 | 1892.308 | 0.1371079
2892.94 | 0.181417 | 1892.308 | 0.1371079
2897.04 | 0.18165 | 1903.846 | 0.1377201
2902.73 | 0.181967 | 1903.846 | 0.1377201
2907.47 | 0.182242 | 1903.846 | 0.1377201
2912.64 | 0.18254 | 1915.385 | 0.1383341
2917.97 | 0.182858 | 1915.385 | 0.1383341
2923.1 | 0.183168 | 1915.385 | 0.1383341
2927.88 | 0.183439 | 1915.385 | 0.1383341
2933.75 | 0.183784 | 1926.923 | 0.1389502
2938.47 | 0.18405 | 1926.923 | 0.1389502
2943.43 | 0.184353 | 1926.923 | 0.1389502
2948.11 | 0.184635 | 1938.462 | 0.1395683
2953.17 | 0.184937 | 1938.462 | 0.1395683
2957.87 | 0.185196 | 1938.462 | 0.1395683
2963.08 | 0.185503 | 1938.462 | 0.1395683
2967.15 | 0.185736 | 1950 | 0.1401886
2972.92 | 0.186089 | 1950 | 0.1401886
2978.13 | 0.186392 | 1950 | 0.1401886
2983.12 | 0.186694 | 1950 | 0.1401886
2987.42 | 0.18694 | 1961.538 | 0.1408111
2993.49 | 0.1873 | 1961.538 | 0.1408111
2997.3 | 0.18752 | 1961.538 | 0.1408111
3001.84 | 0.187796 | 1973.077 | 0.1414359
3006.61 | 0.188079 | 1973.077 | 0.1414359
3011.81 | 0.188384 | 1973.077 | 0.1414359
3015.42 | 0.188602 | 1973.077 | 0.1414359
3021.34 | 0.18896 | 1984.615 | 0.1420632
3025.83 | 0.189232 | 1984.615 | 0.1420632
3031.67 | 0.189588 | 1984.615 | 0.1420632
3036.66 | 0.189881 | 1996.154 | 0.142693
3041.88 | 0.190191 | 1996.154 | 0.142693
3046.73 | 0.190488 | 1996.154 | 0.142693
3051.42 | 0.190773 | 1996.154 | 0.142693
3056.26 | 0.191074 | 2007.692 | 0.1433254
3062.35 | 0.191437 | 2007.692 | 0.1433254
3067.32 | 0.191738 | 2007.692 | 0.1433254
3073.93 | 0.192136 | 2019.231 | 0.1439604
3079.2 | 0.192467 | 2019.231 | 0.1439604
3084.81 | 0.192821 | 2019.231 | 0.1439604
3090.63 | 0.193157 | 2019.231 | 0.1439604
3096.3 | 0.193507 | 2030.769 | 0.1445983
3101.42 | 0.193819 | 2030.769 | 0.1445983
3106.25 | 0.194121 | 2030.769 | 0.1445983
3110.62 | 0.194403 | 2030.769 | 0.1445983
3117.04 | 0.194817 | 2042.308 | 0.145239
3121.51 | 0.195083 | 2042.308 | 0.145239
3126.37 | 0.195374 | 2042.308 | 0.145239
3130.57 | 0.19565 | 2053.846 | 0.1458828
3135.81 | 0.19596 | 2053.846 | 0.1458828
3139.88 | 0.196223 | 2053.846 | 0.1458828
3145.82 | 0.196591 | 2053.846 | 0.1458828
3150.48 | 0.196885 | 2065.385 | 0.1465296
3155.46 | 0.197209 | 2065.385 | 0.1465296
3160.17 | 0.197505 | 2065.385 | 0.1465296
3165.66 | 0.197841 | 2076.923 | 0.1471796
3169.8 | 0.198107 | 2076.923 | 0.1471796
3174.7 | 0.198407 | 2076.923 | 0.1471796
3179.22 | 0.198697 | 2076.923 | 0.1471796
3184.33 | 0.199026 | 2088.462 | 0.147833
3188.18 | 0.19928 | 2088.462 | 0.147833
3193.34 | 0.199608 | 2088.462 | 0.147833
3197.89 | 0.199891 | 2100 | 0.1484897
3202.68 | 0.200201 | 2100 | 0.1484897
3206.67 | 0.200449 | 2100 | 0.1484897
3211.59 | 0.200772 | 2100 | 0.1484897
3216.03 | 0.201053 | 2111.538 | 0.14915
3221.4 | 0.201399 | 2111.538 | 0.14915
3225.47 | 0.201653 | 2111.538 | 0.14915
3230.49 | 0.201988 | 2111.538 | 0.14915
3236.11 | 0.202343 | 2123.077 | 0.1498139
3241.42 | 0.202685 | 2123.077 | 0.1498139
3245.84 | 0.202977 | 2123.077 | 0.1498139
3251.13 | 0.203314 | 2134.615 | 0.1504815
3255.72 | 0.20361 | 2134.615 | 0.1504815
3260.72 | 0.203946 | 2134.615 | 0.1504815
3265.68 | 0.20427 | 2134.615 | 0.1504815
3270.62 | 0.204588 | 2146.154 | 0.151153
3274.72 | 0.204862 | 2146.154 | 0.151153
3279.64 | 0.205187 | 2146.154 | 0.151153
3285.37 | 0.205553 | 2157.692 | 0.1518285
3290.05 | 0.205856 | 2157.692 | 0.1518285
3295.51 | 0.206231 | 2157.692 | 0.1518285
3299.45 | 0.206489 | 2157.692 | 0.1518285
3304.49 | 0.206823 | 2169.231 | 0.1525082
3308.41 | 0.207092 | 2169.231 | 0.1525082
3312.54 | 0.207362 | 2169.231 | 0.1525082
3316.93 | 0.207656 | 2180.769 | 0.1531921
3321.5 | 0.207959 | 2180.769 | 0.1531921
3325.33 | 0.208215 | 2180.769 | 0.1531921
3330.2 | 0.208535 | 2180.769 | 0.1531921
3334.92 | 0.208867 | 2192.308 | 0.1538804
3339.76 | 0.209184 | 2192.308 | 0.1538804
3344.76 | 0.209529 | 2192.308 | 0.1538804
3350.15 | 0.209908 | 2192.308 | 0.1538804
3354.64 | 0.210222 | 2203.846 | 0.1545732
3359.49 | 0.210552 | 2203.846 | 0.1545732
3364.68 | 0.210906 | 2203.846 | 0.1545732
3370.39 | 0.211302 | 2215.385 | 0.1552706
3375.03 | 0.211618 | 2215.385 | 0.1552706
3379.72 | 0.211945 | 2215.385 | 0.1552706
3384.05 | 0.21225 | 2215.385 | 0.1552706
3388.26 | 0.212545 | 2226.923 | 0.1559729
3392.95 | 0.212874 | 2226.923 | 0.1559729
3398.33 | 0.21324 | 2226.923 | 0.1559729
3404.01 | 0.213644 | 2238.462 | 0.1566802
3409.2 | 0.214014 | 2238.462 | 0.1566802
3413.92 | 0.214334 | 2238.462 | 0.1566802
3419.61 | 0.21475 | 2238.462 | 0.1566802
3423.44 | 0.215024 | 2250 | 0.1573926
3428.88 | 0.215408 | 2250 | 0.1573926
3432.94 | 0.215695 | 2250 | 0.1573926
3437.73 | 0.216023 | 2261.538 | 0.1581103
3441.26 | 0.216283 | 2261.538 | 0.1581103
3446.18 | 0.216644 | 2261.538 | 0.1581103
3451.76 | 0.217032 | 2261.538 | 0.1581103
3457.3 | 0.217425 | 2273.077 | 0.1588334
3462.84 | 0.217824 | 2273.077 | 0.1588334
3467.26 | 0.21814 | 2273.077 | 0.1588334
3471.33 | 0.218458 | 2273.077 | 0.1588334
3475.95 | 0.218753 | 2284.615 | 0.1595622
3481.24 | 0.219129 | 2284.615 | 0.1595622
3486.59 | 0.219519 | 2284.615 | 0.1595622
3491.65 | 0.219905 | 2296.154 | 0.1602968
3498.07 | 0.220394 | 2296.154 | 0.1602968
3503.21 | 0.22077 | 2296.154 | 0.1602968
3508.48 | 0.22116 | 2296.154 | 0.1602968
3512.35 | 0.221439 | 2307.692 | 0.1610374
3518.51 | 0.221907 | 2307.692 | 0.1610374
3522.73 | 0.222221 | 2307.692 | 0.1610374
3526.89 | 0.22254 | 2319.231 | 0.1617841
3530.29 | 0.22279 | 2319.231 | 0.1617841
3535.6 | 0.223197 | 2319.231 | 0.1617841
3539.73 | 0.223501 | 2319.231 | 0.1617841
3545.22 | 0.223921 | 2330.769 | 0.1625373
3549.09 | 0.224205 | 2330.769 | 0.1625373
3553.35 | 0.224534 | 2330.769 | 0.1625373
3558.85 | 0.224962 | 2342.308 | 0.1632971
3563.76 | 0.225339 | 2342.308 | 0.1632971
3568.31 | 0.225682 | 2342.308 | 0.1632971
3572.82 | 0.226043 | 2342.308 | 0.1632971
3577.52 | 0.226427 | 2353.846 | 0.1640637
3582.28 | 0.226787 | 2353.846 | 0.1640637
3586.31 | 0.227104 | 2353.846 | 0.1640637
3591.34 | 0.227489 | 2353.846 | 0.1640637
3596.11 | 0.227877 | 2365.385 | 0.1648373
3600.35 | 0.228208 | 2365.385 | 0.1648373
3604.13 | 0.228499 | 2365.385 | 0.1648373
3607.85 | 0.228799 | 2376.923 | 0.1656182
3612.46 | 0.229169 | 2376.923 | 0.1656182
3617.23 | 0.229552 | 2376.923 | 0.1656182
3621.03 | 0.22985 | 2376.923 | 0.1656182
3625.01 | 0.230176 | 2388.462 | 0.1664067
3629.63 | 0.230556 | 2388.462 | 0.1664067
3635.45 | 0.231015 | 2388.462 | 0.1664067
3639.69 | 0.231356 | 2400 | 0.1672029
3644.24 | 0.231724 | 2400 | 0.1672029
3648.48 | 0.232067 | 2400 | 0.1672029
3652.47 | 0.232402 | 2400 | 0.1672029
3657.32 | 0.2328 | 2411.538 | 0.1680071
3662.21 | 0.233202 | 2411.538 | 0.1680071
3665.8 | 0.2335 | 2411.538 | 0.1680071
3671.39 | 0.233967 | 2423.077 | 0.1688197
3676.01 | 0.234339 | 2423.077 | 0.1688197
3680.1 | 0.234696 | 2423.077 | 0.1688197
3684.37 | 0.235041 | 2423.077 | 0.1688197
3688.36 | 0.23538 | 2434.615 | 0.1696408
3692.99 | 0.235792 | 2434.615 | 0.1696408
3697.61 | 0.236179 | 2434.615 | 0.1696408
3701.3 | 0.236498 | 2434.615 | 0.1696408
3705.07 | 0.236815 | 2446.154 | 0.1704709
3710.13 | 0.237245 | 2446.154 | 0.1704709
3714.07 | 0.23758 | 2446.154 | 0.1704709
3718.7 | 0.237984 | 2457.692 | 0.1713102
3723.78 | 0.238422 | 2457.692 | 0.1713102
3728.28 | 0.238819 | 2457.692 | 0.1713102
3732.63 | 0.239205 | 2457.692 | 0.1713102
3737.01 | 0.239596 | 2469.231 | 0.172159
3741.78 | 0.240021 | 2469.231 | 0.172159
3745.4 | 0.240331 | 2469.231 | 0.172159
3749.44 | 0.240679 | 2480.769 | 0.1730177
3753.97 | 0.241091 | 2480.769 | 0.1730177
3757.54 | 0.241406 | 2480.769 | 0.1730177
3761.97 | 0.241804 | 2480.769 | 0.1730177
3766.15 | 0.24218 | 2492.308 | 0.1738867
3771.03 | 0.242616 | 2492.308 | 0.1738867
3774.96 | 0.242967 | 2492.308 | 0.1738867
3779.65 | 0.24339 | 2503.846 | 0.1747663
3783.64 | 0.243751 | 2503.846 | 0.1747663
3787.86 | 0.24413 | 2503.846 | 0.1747663
3791.71 | 0.244491 | 2503.846 | 0.1747663
3795.27 | 0.244823 | 2515.385 | 0.1756569
3798.79 | 0.245151 | 2515.385 | 0.1756569
3802.99 | 0.245544 | 2515.385 | 0.1756569
3807.3 | 0.245944 | 2515.385 | 0.1756569
3811.8 | 0.246369 | 2526.923 | 0.1765589
3816.07 | 0.246763 | 2526.923 | 0.1765589
3820.54 | 0.247183 | 2526.923 | 0.1765589
3823.66 | 0.247475 | 2538.462 | 0.1774728
3827.7 | 0.247858 | 2538.462 | 0.1774728
3831.99 | 0.248269 | 2538.462 | 0.1774728
3836.68 | 0.248717 | 2538.462 | 0.1774728
3840.53 | 0.24908 | 2550 | 0.1783991
3844.67 | 0.249486 | 2550 | 0.1783991
3848.89 | 0.2499 | 2550 | 0.1783991
3852.56 | 0.250255 | 2561.538 | 0.1793382
3855.68 | 0.250559 | 2561.538 | 0.1793382
3858.65 | 0.250853 | 2561.538 | 0.1793382
3861.57 | 0.251146 | 2561.538 | 0.1793382
3866.02 | 0.251586 | 2573.077 | 0.1802906
3869.48 | 0.251937 | 2573.077 | 0.1802906
3873.83 | 0.252355 | 2573.077 | 0.1802906
3878.6 | 0.252831 | 2584.615 | 0.181257
3883.03 | 0.253259 | 2584.615 | 0.181257
3886.76 | 0.253645 | 2584.615 | 0.181257
3891 | 0.254077 | 2584.615 | 0.181257
3895.47 | 0.254531 | 2596.154 | 0.1822377
3899.13 | 0.254905 | 2596.154 | 0.1822377
3902.31 | 0.255237 | 2596.154 | 0.1822377
3906.75 | 0.255696 | 2596.154 | 0.1822377
3909.94 | 0.256034 | 2607.692 | 0.1832336
3913.16 | 0.256366 | 2607.692 | 0.1832336
3916.34 | 0.2567 | 2607.692 | 0.1832336
3920.33 | 0.257132 | 2619.231 | 0.1842451
3923.94 | 0.257518 | 2619.231 | 0.1842451
3928.77 | 0.258032 | 2619.231 | 0.1842451
3932.54 | 0.258434 | 2619.231 | 0.1842451
3936.87 | 0.258903 | 2630.769 | 0.185273
3940.22 | 0.259254 | 2630.769 | 0.185273
3944.71 | 0.259736 | 2630.769 | 0.185273
3948.26 | 0.260128 | 2642.308 | 0.1863179
3952.78 | 0.260624 | 2642.308 | 0.1863179
3956.12 | 0.26099 | 2642.308 | 0.1863179
3959.77 | 0.261398 | 2642.308 | 0.1863179
3962.88 | 0.261754 | 2653.846 | 0.1873806
3966.3 | 0.262128 | 2653.846 | 0.1873806
3969.43 | 0.262484 | 2653.846 | 0.1873806
3972.64 | 0.262839 | 2665.385 | 0.1884618
3975.57 | 0.263169 | 2665.385 | 0.1884618
3979.79 | 0.263655 | 2665.385 | 0.1884618
3983.93 | 0.264124 | 2665.385 | 0.1884618
3987.6 | 0.264552 | 2676.923 | 0.1895624
3990.89 | 0.264939 | 2676.923 | 0.1895624
3994.69 | 0.265379 | 2676.923 | 0.1895624
3999.2 | 0.265915 | 2676.923 | 0.1895624
4003.69 | 0.266447 | 2688.462 | 0.1906832
4008.07 | 0.266959 | 2688.462 | 0.1906832
4011.48 | 0.267371 | 2688.462 | 0.1906832
4015 | 0.267795 | 2700 | 0.1918251
4018.75 | 0.268246 | 2700 | 0.1918251
4021.95 | 0.268641 | 2700 | 0.1918251
4025.59 | 0.269081 | 2700 | 0.1918251
4028.24 | 0.269401 | 2711.538 | 0.1929892
4030.95 | 0.26974 | 2711.538 | 0.1929892
4033.88 | 0.270099 | 2711.538 | 0.1929892
4037.2 | 0.270518 | 2723.077 | 0.1941764
4041.11 | 0.271004 | 2723.077 | 0.1941764
4044.29 | 0.271417 | 2723.077 | 0.1941764
4047.65 | 0.271835 | 2723.077 | 0.1941764
4050.38 | 0.272176 | 2734.615 | 0.195388
4054.14 | 0.272655 | 2734.615 | 0.195388
4058.01 | 0.273159 | 2734.615 | 0.195388
4061.75 | 0.273644 | 2746.154 | 0.1966252
4065.03 | 0.274065 | 2746.154 | 0.1966252
4069.02 | 0.274597 | 2746.154 | 0.1966252
4073.19 | 0.275145 | 2746.154 | 0.1966252
4077.55 | 0.27573 | 2757.692 | 0.1978892
4080.62 | 0.276139 | 2757.692 | 0.1978892
4084.02 | 0.276605 | 2757.692 | 0.1978892
4086.87 | 0.27699 | 2757.692 | 0.1978892
4089.66 | 0.277369 | 2769.231 | 0.1991814
4092.14 | 0.277718 | 2769.231 | 0.1991814
4095.11 | 0.278132 | 2769.231 | 0.1991814
4098.17 | 0.278546 | 2780.769 | 0.2005035
4102.05 | 0.279085 | 2780.769 | 0.2005035
4105.39 | 0.279559 | 2780.769 | 0.2005035
4108.59 | 0.280012 | 2780.769 | 0.2005035
4111.01 | 0.280361 | 2792.308 | 0.201857
4114 | 0.280789 | 2792.308 | 0.201857
4117.15 | 0.281245 | 2792.308 | 0.201857
4120.21 | 0.281689 | 2803.846 | 0.2032438
4123.74 | 0.282212 | 2803.846 | 0.2032438
4128.27 | 0.28287 | 2803.846 | 0.2032438
4132.1 | 0.283444 | 2803.846 | 0.2032438
4135.44 | 0.283941 | 2815.385 | 0.2046657
4139.36 | 0.284528 | 2815.385 | 0.2046657
4142.48 | 0.285005 | 2815.385 | 0.2046657
4145.23 | 0.285449 | 2826.923 | 0.2061249
4148.7 | 0.285988 | 2826.923 | 0.2061249
4151.71 | 0.286467 | 2826.923 | 0.2061249
4154.36 | 0.28689 | 2826.923 | 0.2061249
4156.85 | 0.287283 | 2838.462 | 0.2076238
4159.52 | 0.287714 | 2838.462 | 0.2076238
4162.07 | 0.288128 | 2838.462 | 0.2076238
4165.19 | 0.288617 | 2838.462 | 0.2076238
4168.47 | 0.289162 | 2850 | 0.2091648
4171.3 | 0.289959 | 2850 | 0.2091648
4173.74 | 0.290374 | 2850 | 0.2091648
4176.39 | 0.290817 | 2861.538 | 0.2107507
4179.31 | 0.291308 | 2861.538 | 0.2107507
4183.11 | 0.292009 | 2861.538 | 0.2107507
4186.43 | 0.292592 | 2861.538 | 0.2107507
4190.62 | 0.293317 | 2873.077 | 0.2123843
4194.01 | 0.293915 | 2873.077 | 0.2123843
4197.85 | 0.294602 | 2873.077 | 0.2123843
4201.77 | 0.295288 | 2884.615 | 0.2140689
4204.95 | 0.295856 | 2884.615 | 0.2140689
4208.01 | 0.296421 | 2884.615 | 0.2140689
4211.88 | 0.297139 | 2884.615 | 0.2140689
4214.56 | 0.297664 | 2896.154 | 0.2158079
4217.32 | 0.298164 | 2896.154 | 0.2158079
4219.7 | 0.298618 | 2896.154 | 0.2158079
4222.44 | 0.299134 | 2907.692 | 0.2176052
4224.84 | 0.299607 | 2907.692 | 0.2176052
4227.51 | 0.300122 | 2907.692 | 0.2176052
4230.66 | 0.300745 | 2907.692 | 0.2176052
4235.03 | 0.301604 | 2919.231 | 0.219465
4238.42 | 0.302298 | 2919.231 | 0.219465
4241.68 | 0.302965 | 2919.231 | 0.219465
4244.08 | 0.303454 | 2919.231 | 0.219465
4247.03 | 0.304079 | 2930.769 | 0.2213921
4250.07 | 0.304701 | 2930.769 | 0.2213921
4253.8 | 0.305512 | 2930.769 | 0.2213921
4257.61 | 0.30633 | 2942.308 | 0.2233918
4261.28 | 0.307135 | 2942.308 | 0.2233918
4264.82 | 0.307926 | 2942.308 | 0.2233918
4268.69 | 0.30881 | 2942.308 | 0.2233918
4271.26 | 0.309392 | 2953.846 | 0.2254704
4274.84 | 0.310232 | 2953.846 | 0.2254704
4277.86 | 0.310934 | 2953.846 | 0.2254704
4280.75 | 0.311635 | 2965.385 | 0.2276346
4283.64 | 0.312338 | 2965.385 | 0.2276346
4286.35 | 0.313022 | 2965.385 | 0.2276346
4289.01 | 0.313668 | 2965.385 | 0.2276346
4291.98 | 0.314426 | 2976.923 | 0.229892
4295.61 | 0.315375 | 2976.923 | 0.229892
4298.97 | 0.316247 | 2976.923 | 0.229892
4302.57 | 0.317206 | 2988.462 | 0.2322516
4305.51 | 0.318006 | 2988.462 | 0.2322516
4308.28 | 0.318783 | 2988.462 | 0.2322516
4310.68 | 0.319458 | 2988.462 | 0.2322516
4313.33 | 0.320222 | 3000 | 0.2347236
4315.85 | 0.320956 | 3000 | 0.2347236
4318.77 | 0.321813 | 3000 | 0.2347236
4322.24 | 0.322865 | 3000 | 0.2347236
4326.21 | 0.324116 | 3011.538 | 0.2373191
4330.43 | 0.32546 | 3011.538 | 0.2373191
4333.97 | 0.326641 | 3011.538 | 0.2373191
4337.08 | 0.327685 | 3023.077 | 0.2400508
4341.35 | 0.329184 | 3023.077 | 0.2400508
4344.38 | 0.330308 | 3023.077 | 0.2400508
4347.74 | 0.331561 | 3023.077 | 0.2400508
4350.86 | 0.332768 | 3034.615 | 0.2429335
4354.69 | 0.334321 | 3034.615 | 0.2429335
4357.55 | 0.335512 | 3034.615 | 0.2429335
4361.17 | 0.337085 | 3046.154 | 0.2459845
4363.75 | 0.338267 | 3046.154 | 0.2459845
4366.52 | 0.339551 | 3046.154 | 0.2459845
4369.31 | 0.340923 | 3046.154 | 0.2459845
4372.4 | 0.342503 | 3057.692 | 0.2492267
4374.8 | 0.343793 | 3057.692 | 0.2492267
4376.73 | 0.344862 | 3057.692 | 0.2492267
4377.93 | 0.345569 | 3069.231 | 0.2526844
4379.24 | 0.346344 | 3069.231 | 0.2526844
4380.44 | 0.347082 | 3069.231 | 0.2526844
4381.64 | 0.347814 | 3069.231 | 0.2526844
4382.51 | 0.348379 | 3080.769 | 0.2563884
4383.64 | 0.349118 | 3080.769 | 0.2563884
4384.74 | 0.34988 | 3080.769 | 0.2563884
4385.64 | 0.350492 | 3080.769 | 0.2563884
4386.51 | 0.351111 | 3092.308 | 0.2603755
4387.28 | 0.351668 | 3092.308 | 0.2603755
4388.08 | 0.352274 | 3092.308 | 0.2603755
4388.96 | 0.352961 | 3103.846 | 0.2646886
4389.7 | 0.35355 | 3103.846 | 0.2646886
4390.73 | 0.354399 | 3103.846 | 0.2646886
4391.48 | 0.355032 | 3103.846 | 0.2646886
4392.25 | 0.355716 | 3115.385 | 0.2693885
4392.8 | 0.356221 | 3115.385 | 0.2693885
4393.43 | 0.356797 | 3115.385 | 0.2693885
4393.98 | 0.357344 | 3126.923 | 0.2745455
4394.58 | 0.357945 | 3126.923 | 0.2745455
4395.1 | 0.358482 | 3126.923 | 0.2745455
4395.74 | 0.359162 | 3126.923 | 0.2745455
4396.24 | 0.359724 | 3138.462 | 0.2802546
4396.82 | 0.360396 | 3138.462 | 0.2802546
4397.34 | 0.361019 | 3138.462 | 0.2802546
4397.84 | 0.36166 | 3150 | 0.2866325
4398.22 | 0.362172 | 3150 | 0.2866325
4398.62 | 0.362726 | 3150 | 0.2866325
4398.92 | 0.363148 | 3150 | 0.2866325
4399.26 | 0.363636 | 3161.538 | 0.2938729
4399.56 | 0.364077 | 3161.538 | 0.2938729
4399.89 | 0.364602 | 3161.538 | 0.2938729
4400.19 | 0.365101 | 3161.538 | 0.2938729
4400.52 | 0.365667 | 3173.077 | 0.3022046
4400.83 | 0.366237 | 3173.077 | 0.3022046
4401.16 | 0.366882 | 3173.077 | 0.3022046
4401.41 | 0.367398 | 3184.615 | 0.3119217
4401.74 | 0.368119 | 3184.615 | 0.3119217
4402.01 | 0.368759 | 3184.615 | 0.3119217
4402.28 | 0.369458 | 3184.615 | 0.3119217
4402.48 | 0.370026 | 3196.154 | 0.3237473
4402.66 | 0.370601 | 3196.154 | 0.3237473
4402.81 | 0.371102 | 3196.154 | 0.3237473
4402.98 | 0.371731 | 3207.692 | 0.3382365
4403.13 | 0.372352 | 3207.692 | 0.3382365
4403.29 | 0.373152 | 3207.692 | 0.3382365
4403.44 | 0.374012 | 3207.692 | 0.3382365
4403.61 | 0.375179 | 3219.231 | 0.3555535
4403.76 | 0.376649 | 3219.231 | 0.3555535
4404.08 | 0.389524 | 3219.231 | 0.3555535
0 | 0 | 0 | 0
3.82 | 0.001082 | 0 | 0
9.73 | 0.001933 | 11.53846 | 0.001384422
17.22 | 0.002833 | 11.53846 | 0.001384422
24.54 | 0.003522 | 23.07692 | 0.002740197
33.13 | 0.004244 | 23.07692 | 0.002740197
38.02 | 0.004652 | 34.61538 | 0.004068494
46.36 | 0.005295 | 34.61538 | 0.004068494
53.62 | 0.005856 | 46.15385 | 0.005370359
58.78 | 0.006262 | 46.15385 | 0.005370359
65.52 | 0.006777 | 57.69231 | 0.006646777
71.92 | 0.007247 | 57.69231 | 0.006646777
79.32 | 0.007811 | 69.23077 | 0.007898684
85.81 | 0.008319 | 69.23077 | 0.007898684
93.78 | 0.008885 | 80.76923 | 0.009126967
101.96 | 0.009478 | 92.30769 | 0.01033247
108.68 | 0.009972 | 92.30769 | 0.01033247
116.79 | 0.010545 | 103.8462 | 0.01151597
122.23 | 0.010913 | 103.8462 | 0.01151597
129.55 | 0.01144 | 115.3846 | 0.01267825
137.58 | 0.012004 | 115.3846 | 0.01267825
143.83 | 0.012444 | 126.9231 | 0.01382002
151.78 | 0.013012 | 126.9231 | 0.01382002
159 | 0.0135 | 138.4615 | 0.01494195
165.67 | 0.013938 | 138.4615 | 0.01494195
172.78 | 0.014412 | 150 | 0.0160447
180.44 | 0.014924 | 150 | 0.0160447
186.53 | 0.015317 | 161.5385 | 0.01712889
194.14 | 0.01581 | 161.5385 | 0.01712889
200.99 | 0.01627 | 173.0769 | 0.01819511
207.57 | 0.016691 | 184.6154 | 0.01924393
214.39 | 0.017109 | 184.6154 | 0.01924393
221.1 | 0.017526 | 196.1538 | 0.02027587
228.02 | 0.017973 | 196.1538 | 0.02027587
235.08 | 0.018415 | 207.6923 | 0.02129145
241.42 | 0.018806 | 207.6923 | 0.02129145
249.24 | 0.019284 | 219.2308 | 0.02229116
258.1 | 0.019819 | 219.2308 | 0.02229116
263.71 | 0.020155 | 230.7692 | 0.02327547
271.3 | 0.020625 | 230.7692 | 0.02327547
278.91 | 0.021078 | 242.3077 | 0.02424483
286.75 | 0.021564 | 242.3077 | 0.02424483
294.46 | 0.021998 | 253.8462 | 0.02519967
300.48 | 0.022346 | 265.3846 | 0.0261404
309.69 | 0.022896 | 265.3846 | 0.0261404
316.26 | 0.023269 | 276.9231 | 0.02706742
324.06 | 0.023721 | 276.9231 | 0.02706742
331.1 | 0.02411 | 288.4615 | 0.02798109
340.36 | 0.024652 | 288.4615 | 0.02798109
346.3 | 0.024967 | 300 | 0.02888179
353.27 | 0.025328 | 300 | 0.02888179
360.21 | 0.025733 | 311.5385 | 0.02976986
367.92 | 0.026154 | 311.5385 | 0.02976986
373.64 | 0.026476 | 323.0769 | 0.03064564
380.41 | 0.026839 | 323.0769 | 0.03064564
387.42 | 0.02723 | 334.6154 | 0.03150945
393.38 | 0.027574 | 334.6154 | 0.03150945
399.97 | 0.027911 | 346.1538 | 0.0323616
407.78 | 0.02834 | 357.6923 | 0.0332024
415.58 | 0.028766 | 357.6923 | 0.0332024
424.61 | 0.029247 | 369.2308 | 0.03403211
434.35 | 0.029724 | 369.2308 | 0.03403211
441.86 | 0.030088 | 380.7692 | 0.03485103
449.97 | 0.030507 | 380.7692 | 0.03485103
458.03 | 0.030922 | 392.3077 | 0.03565942
465.25 | 0.031299 | 392.3077 | 0.03565942
474.05 | 0.031757 | 403.8462 | 0.03645754
481.35 | 0.03211 | 403.8462 | 0.03645754
489.04 | 0.0325 | 415.3846 | 0.03724562
497.87 | 0.032945 | 415.3846 | 0.03724562
506.56 | 0.033382 | 426.9231 | 0.03802392
514.15 | 0.033753 | 426.9231 | 0.03802392
522.83 | 0.03419 | 438.4615 | 0.03879266
530.12 | 0.034568 | 450 | 0.03955206
538.98 | 0.03501 | 450 | 0.03955206
547.19 | 0.035392 | 461.5385 | 0.04030234
554.2 | 0.03573 | 461.5385 | 0.04030234
563.14 | 0.036156 | 473.0769 | 0.0410437
570.21 | 0.03647 | 473.0769 | 0.0410437
577.75 | 0.036848 | 484.6154 | 0.04177636
586.35 | 0.037238 | 484.6154 | 0.04177636
593.45 | 0.037573 | 496.1538 | 0.04250049
600.38 | 0.037816 | 496.1538 | 0.04250049
607.13 | 0.038137 | 507.6923 | 0.04321629
614.73 | 0.038494 | 507.6923 | 0.04321629
622.23 | 0.038814 | 519.2308 | 0.04392394
628.54 | 0.0391 | 530.7692 | 0.04462362
636.78 | 0.03952 | 530.7692 | 0.04462362
643.09 | 0.03983 | 542.3077 | 0.0453155
650.33 | 0.040165 | 542.3077 | 0.0453155
659.21 | 0.04057 | 553.8462 | 0.04599974
666.95 | 0.040928 | 553.8462 | 0.04599974
675.87 | 0.04131 | 565.3846 | 0.04667649
684.62 | 0.041712 | 565.3846 | 0.04667649
691.87 | 0.042038 | 576.9231 | 0.04734593
700.2 | 0.042371 | 576.9231 | 0.04734593
707.51 | 0.042716 | 588.4615 | 0.04800819
715.56 | 0.043034 | 588.4615 | 0.04800819
722.76 | 0.043326 | 600 | 0.04866343
732.18 | 0.043761 | 600 | 0.04866343
740.11 | 0.04408 | 611.5385 | 0.04931178
748.48 | 0.044471 | 623.0769 | 0.04995338
755.66 | 0.04479 | 623.0769 | 0.04995338
762.46 | 0.045074 | 634.6154 | 0.05058837
770.67 | 0.045397 | 634.6154 | 0.05058837
777.83 | 0.045723 | 646.1538 | 0.05121687
787.26 | 0.046112 | 646.1538 | 0.05121687
793.68 | 0.046382 | 657.6923 | 0.05183901
802.32 | 0.046792 | 657.6923 | 0.05183901
810.45 | 0.047125 | 669.2308 | 0.05245491
819.21 | 0.04746 | 669.2308 | 0.05245491
824.45 | 0.047694 | 680.7692 | 0.05306469
832.79 | 0.048064 | 680.7692 | 0.05306469
842.73 | 0.048447 | 692.3077 | 0.05366847
849.67 | 0.048743 | 692.3077 | 0.05366847
857.21 | 0.049058 | 703.8462 | 0.05426636
865.82 | 0.049391 | 715.3846 | 0.05485847
872.78 | 0.049704 | 715.3846 | 0.05485847
880.57 | 0.049988 | 726.9231 | 0.0554449
887.96 | 0.050299 | 726.9231 | 0.0554449
894.62 | 0.050559 | 738.4615 | 0.05602575
902.29 | 0.050905 | 738.4615 | 0.05602575
909.3 | 0.051198 | 750 | 0.05660113
914.67 | 0.051424 | 750 | 0.05660113
921.31 | 0.051692 | 761.5385 | 0.05717114
928.7 | 0.051994 | 761.5385 | 0.05717114
936.08 | 0.05227 | 773.0769 | 0.05773587
944.65 | 0.052618 | 773.0769 | 0.05773587
953.56 | 0.052967 | 784.6154 | 0.05829541
959.49 | 0.053167 | 796.1538 | 0.05884986
966.83 | 0.05347 | 796.1538 | 0.05884986
974.05 | 0.053758 | 807.6923 | 0.05939929
981.69 | 0.054047 | 807.6923 | 0.05939929
988.48 | 0.05433 | 819.2308 | 0.05994381
995.12 | 0.054605 | 819.2308 | 0.05994381
1002.42 | 0.054877 | 830.7692 | 0.06048349
1012.14 | 0.055241 | 830.7692 | 0.06048349
1019.87 | 0.055547 | 842.3077 | 0.06101841
1027.94 | 0.05585 | 842.3077 | 0.06101841
1036.05 | 0.056146 | 853.8462 | 0.06154865
1042.69 | 0.056403 | 853.8462 | 0.06154865
1050.73 | 0.056737 | 865.3846 | 0.06207429
1058.94 | 0.057023 | 865.3846 | 0.06207429
1067.25 | 0.057352 | 876.9231 | 0.06259541
1075.66 | 0.057637 | 888.4615 | 0.06311208
1083.75 | 0.057957 | 888.4615 | 0.06311208
1090.34 | 0.058218 | 900 | 0.06362438
1098.33 | 0.058504 | 900 | 0.06362438
1105.89 | 0.058777 | 911.5385 | 0.06413236
1114.14 | 0.059166 | 911.5385 | 0.06413236
1123.57 | 0.059526 | 923.0769 | 0.06463611
1131.65 | 0.059813 | 923.0769 | 0.06463611
1139.45 | 0.060129 | 934.6154 | 0.06513568
1147.78 | 0.060447 | 934.6154 | 0.06513568
1156.57 | 0.060754 | 946.1538 | 0.06563115
1164.26 | 0.061054 | 946.1538 | 0.06563115
1173.21 | 0.061375 | 957.6923 | 0.06612258
1181.13 | 0.06169 | 957.6923 | 0.06612258
1188.14 | 0.061944 | 969.2308 | 0.06661003
1196.45 | 0.062246 | 980.7692 | 0.06709356
1205.24 | 0.062574 | 980.7692 | 0.06709356
1213.37 | 0.062855 | 992.3077 | 0.06757324
1222.04 | 0.063156 | 992.3077 | 0.06757324
1228.76 | 0.063409 | 1003.846 | 0.06804911
1235.87 | 0.063685 | 1003.846 | 0.06804911
1245.35 | 0.064011 | 1015.385 | 0.06852124
1254.19 | 0.064344 | 1015.385 | 0.06852124
1261.63 | 0.064608 | 1026.923 | 0.06898969
1271.31 | 0.064955 | 1026.923 | 0.06898969
1279.69 | 0.06526 | 1038.462 | 0.0694545
1286.43 | 0.065505 | 1038.462 | 0.0694545
1294.07 | 0.065764 | 1050 | 0.06991574
1302.04 | 0.066037 | 1061.538 | 0.07037345
1308.85 | 0.066291 | 1061.538 | 0.07037345
1316.64 | 0.066544 | 1073.077 | 0.07082768
1325.03 | 0.066856 | 1073.077 | 0.07082768
1332.62 | 0.067134 | 1084.615 | 0.07127849
1342 | 0.067465 | 1084.615 | 0.07127849
1350.09 | 0.067746 | 1096.154 | 0.07172592
1359.29 | 0.068071 | 1096.154 | 0.07172592
1367.64 | 0.068346 | 1107.692 | 0.07217002
1374.43 | 0.068575 | 1107.692 | 0.07217002
1382.61 | 0.068859 | 1119.231 | 0.07261086
1389.42 | 0.06909 | 1119.231 | 0.07261086
1397.49 | 0.069367 | 1130.769 | 0.07304849
1405.33 | 0.069653 | 1130.769 | 0.07304849
1412.19 | 0.069882 | 1142.308 | 0.07348297
1420.32 | 0.070154 | 1153.846 | 0.07391434
1428.11 | 0.070424 | 1153.846 | 0.07391434
1436 | 0.070682 | 1165.385 | 0.07434266
1441.5 | 0.070903 | 1165.385 | 0.07434266
1451 | 0.071224 | 1176.923 | 0.07476798
1458.82 | 0.071478 | 1176.923 | 0.07476798
1469.32 | 0.071859 | 1188.462 | 0.07519035
1477.96 | 0.07215 | 1188.462 | 0.07519035
1485.07 | 0.072376 | 1200 | 0.07560982
1493.74 | 0.072691 | 1200 | 0.07560982
1500.77 | 0.072932 | 1211.538 | 0.07602644
1507.56 | 0.073166 | 1211.538 | 0.07602644
1514.18 | 0.073371 | 1223.077 | 0.07644025
1522.41 | 0.073647 | 1234.615 | 0.0768513
1530.21 | 0.073912 | 1234.615 | 0.0768513
1536.65 | 0.074121 | 1246.154 | 0.07725963
1545.4 | 0.074397 | 1246.154 | 0.07725963
1555.29 | 0.074745 | 1257.692 | 0.0776653
1563.88 | 0.075037 | 1257.692 | 0.0776653
1572.42 | 0.075333 | 1269.231 | 0.07806833
1579.9 | 0.075561 | 1269.231 | 0.07806833
1587.94 | 0.075826 | 1280.769 | 0.07846878
1596.47 | 0.076122 | 1280.769 | 0.07846878
1603.69 | 0.07635 | 1292.308 | 0.07886668
1611.48 | 0.076612 | 1292.308 | 0.07886668
1619.42 | 0.076869 | 1303.846 | 0.07926208
1628.33 | 0.07717 | 1303.846 | 0.07926208
1637.31 | 0.077459 | 1315.385 | 0.07965502
1644.4 | 0.077687 | 1326.923 | 0.08004553
1651.17 | 0.077929 | 1326.923 | 0.08004553
1658.2 | 0.07815 | 1338.462 | 0.08043365
1667.22 | 0.078454 | 1338.462 | 0.08043365
1676.47 | 0.078766 | 1350 | 0.08081943
1685.26 | 0.079018 | 1350 | 0.08081943
1694.52 | 0.079333 | 1361.538 | 0.0812029
1700.93 | 0.079555 | 1361.538 | 0.0812029
1709.53 | 0.079832 | 1373.077 | 0.08158408
1717.93 | 0.080013 | 1373.077 | 0.08158408
1724.47 | 0.080335 | 1384.615 | 0.08196303
1732.44 | 0.080562 | 1384.615 | 0.08196303
1741.6 | 0.080851 | 1396.154 | 0.08233978
1749.96 | 0.081131 | 1396.154 | 0.08233978
1757.47 | 0.081373 | 1407.692 | 0.08271435
1766.89 | 0.081674 | 1419.231 | 0.08308678
1772.92 | 0.081864 | 1419.231 | 0.08308678
1781.59 | 0.082144 | 1430.769 | 0.08345711
1789.9 | 0.082409 | 1430.769 | 0.08345711
1797.88 | 0.082655 | 1442.308 | 0.08382537
1805.1 | 0.082905 | 1442.308 | 0.08382537
1815.03 | 0.083211 | 1453.846 | 0.08419159
1821.84 | 0.083425 | 1453.846 | 0.08419159
1829.14 | 0.083661 | 1465.385 | 0.08455579
1838.09 | 0.083946 | 1465.385 | 0.08455579
1844.69 | 0.08419 | 1476.923 | 0.08491802
1853.6 | 0.084444 | 1476.923 | 0.08491802
1860.33 | 0.084666 | 1488.462 | 0.0852783
1867.35 | 0.084878 | 1500 | 0.08563666
1876.53 | 0.085174 | 1500 | 0.08563666
1884.3 | 0.085404 | 1511.538 | 0.08599313
1890.01 | 0.085592 | 1511.538 | 0.08599313
1898.3 | 0.085853 | 1523.077 | 0.08634774
1906.29 | 0.086103 | 1523.077 | 0.08634774
1914.5 | 0.086386 | 1534.615 | 0.08670051
1922.26 | 0.086625 | 1534.615 | 0.08670051
1930.52 | 0.0869 | 1546.154 | 0.08705148
1937.49 | 0.087117 | 1546.154 | 0.08705148
1946.23 | 0.087403 | 1557.692 | 0.08740066
1954.96 | 0.087684 | 1557.692 | 0.08740066
1963.32 | 0.087935 | 1569.231 | 0.0877481
1971.51 | 0.088189 | 1569.231 | 0.0877481
1979.4 | 0.088437 | 1580.769 | 0.08809381
1988.26 | 0.08871 | 1592.308 | 0.08843781
1998.44 | 0.089032 | 1592.308 | 0.08843781
2005.58 | 0.089251 | 1603.846 | 0.08878014
2013.15 | 0.089484 | 1603.846 | 0.08878014
2020.71 | 0.089721 | 1615.385 | 0.08912082
2027.63 | 0.089919 | 1615.385 | 0.08912082
2035.09 | 0.090163 | 1626.923 | 0.08945987
2043.98 | 0.090448 | 1626.923 | 0.08945987
2051.68 | 0.090658 | 1638.462 | 0.08979732
2060.64 | 0.090927 | 1638.462 | 0.08979732
2067.84 | 0.091152 | 1650 | 0.09013319
2074.52 | 0.091371 | 1650 | 0.09013319
2082.43 | 0.091609 | 1661.538 | 0.09046751
2090.43 | 0.091864 | 1661.538 | 0.09046751
2096.97 | 0.092072 | 1673.077 | 0.09080029
2105.47 | 0.092339 | 1684.615 | 0.09113156
2112.59 | 0.092549 | 1684.615 | 0.09113156
2120.53 | 0.092793 | 1696.154 | 0.09146134
2130.11 | 0.093081 | 1696.154 | 0.09146134
2135.61 | 0.093243 | 1707.692 | 0.09178966
2144.52 | 0.093521 | 1707.692 | 0.09178966
2152.77 | 0.093773 | 1719.231 | 0.09211653
2159.54 | 0.093981 | 1719.231 | 0.09211653
2168.6 | 0.09426 | 1730.769 | 0.09244197
2176.99 | 0.09452 | 1730.769 | 0.09244197
2184 | 0.094759 | 1742.308 | 0.09276602
2193.02 | 0.09502 | 1742.308 | 0.09276602
2202.05 | 0.095283 | 1753.846 | 0.09308868
2210.41 | 0.095557 | 1765.385 | 0.09340997
2218.75 | 0.095812 | 1765.385 | 0.09340997
2226.66 | 0.096055 | 1776.923 | 0.09372992
2233.93 | 0.096269 | 1776.923 | 0.09372992
2242.41 | 0.096523 | 1788.462 | 0.09404855
2251.17 | 0.096792 | 1788.462 | 0.09404855
2258.38 | 0.097008 | 1800 | 0.09436588
2269.27 | 0.097345 | 1800 | 0.09436588
2277.58 | 0.097596 | 1811.538 | 0.09468192
2284.94 | 0.097819 | 1811.538 | 0.09468192
2292.96 | 0.098059 | 1823.077 | 0.09499669
2300.34 | 0.098286 | 1823.077 | 0.09499669
2308.6 | 0.098536 | 1834.615 | 0.09531022
2316.17 | 0.098767 | 1834.615 | 0.09531022
2324.01 | 0.098998 | 1846.154 | 0.09562251
2331.17 | 0.099216 | 1857.692 | 0.09593359
2339.76 | 0.099477 | 1857.692 | 0.09593359
2349.37 | 0.099759 | 1869.231 | 0.09624348
2357.03 | 0.099988 | 1869.231 | 0.09624348
2364.65 | 0.100231 | 1880.769 | 0.09655219
2372.68 | 0.100457 | 1880.769 | 0.09655219
2379.79 | 0.100665 | 1892.308 | 0.09685974
2388.09 | 0.100918 | 1892.308 | 0.09685974
2396.35 | 0.10117 | 1903.846 | 0.09716615
2403.71 | 0.10139 | 1903.846 | 0.09716615
2411.47 | 0.101603 | 1915.385 | 0.09747143
2419.58 | 0.101843 | 1915.385 | 0.09747143
2425.67 | 0.102039 | 1926.923 | 0.0977756
2431.81 | 0.102214 | 1926.923 | 0.0977756
2440.38 | 0.102466 | 1938.462 | 0.09807868
2448.31 | 0.102711 | 1950 | 0.09838068
2454.96 | 0.102913 | 1950 | 0.09838068
2463.06 | 0.103143 | 1961.538 | 0.09868162
2472 | 0.10341 | 1961.538 | 0.09868162
2480.91 | 0.10368 | 1973.077 | 0.09898151
2487.58 | 0.103878 | 1973.077 | 0.09898151
2494.67 | 0.104091 | 1984.615 | 0.09928037
2503.4 | 0.104346 | 1984.615 | 0.09928037
2509.96 | 0.104532 | 1996.154 | 0.09957822
2517.08 | 0.104769 | 1996.154 | 0.09957822
2526.92 | 0.105046 | 2007.692 | 0.09987506
2534.85 | 0.105282 | 2007.692 | 0.09987506
2543.57 | 0.105537 | 2019.231 | 0.1001709
2551.85 | 0.105802 | 2030.769 | 0.1004658
2561.09 | 0.106061 | 2030.769 | 0.1004658
2570.15 | 0.106326 | 2042.308 | 0.1007597
2578.66 | 0.10658 | 2042.308 | 0.1007597
2586.52 | 0.106807 | 2053.846 | 0.1010527
2594.68 | 0.10705 | 2053.846 | 0.1010527
2603.52 | 0.107323 | 2065.385 | 0.1013448
2611.03 | 0.107541 | 2065.385 | 0.1013448
2619.84 | 0.107801 | 2076.923 | 0.1016359
2626.63 | 0.108018 | 2076.923 | 0.1016359
2634.34 | 0.108233 | 2088.462 | 0.1019262
2642.28 | 0.108476 | 2088.462 | 0.1019262
2648.9 | 0.108671 | 2100 | 0.1022155
2655.56 | 0.108867 | 2100 | 0.1022155
2663.08 | 0.109084 | 2111.538 | 0.102504
2671.88 | 0.109349 | 2123.077 | 0.1027916
2677.95 | 0.109532 | 2123.077 | 0.1027916
2685.81 | 0.109768 | 2134.615 | 0.1030784
2692.28 | 0.109957 | 2134.615 | 0.1030784
2702.54 | 0.110255 | 2146.154 | 0.1033643
2712.25 | 0.110539 | 2146.154 | 0.1033643
2720.01 | 0.11077 | 2157.692 | 0.1036495
2728.62 | 0.111035 | 2157.692 | 0.1036495
2737.79 | 0.111293 | 2169.231 | 0.1039338
2746.25 | 0.111548 | 2169.231 | 0.1039338
2752.51 | 0.111731 | 2180.769 | 0.1042173
2761.17 | 0.111986 | 2180.769 | 0.1042173
2769.74 | 0.112231 | 2192.308 | 0.1045
2778.7 | 0.112495 | 2192.308 | 0.1045
2787.23 | 0.112766 | 2203.846 | 0.104782
2794.74 | 0.11297 | 2215.385 | 0.1050631
2801.04 | 0.113155 | 2215.385 | 0.1050631
2809.84 | 0.11342 | 2226.923 | 0.1053436
2815.96 | 0.113604 | 2226.923 | 0.1053436
2823.52 | 0.113821 | 2238.462 | 0.1056233
2832.16 | 0.114077 | 2238.462 | 0.1056233
2839.37 | 0.114294 | 2250 | 0.1059023
2845.96 | 0.114491 | 2250 | 0.1059023
2854.47 | 0.114733 | 2261.538 | 0.1061805
2862.74 | 0.114969 | 2261.538 | 0.1061805
2870.38 | 0.115196 | 2273.077 | 0.1064581
2878.29 | 0.115426 | 2273.077 | 0.1064581
2885 | 0.115637 | 2284.615 | 0.106735
2892.61 | 0.115854 | 2296.154 | 0.1070111
2900.75 | 0.116092 | 2296.154 | 0.1070111
2908.39 | 0.116323 | 2307.692 | 0.1072867
2916.71 | 0.116561 | 2307.692 | 0.1072867
2924.31 | 0.116791 | 2319.231 | 0.1075615
2930.93 | 0.116978 | 2319.231 | 0.1075615
2939.41 | 0.117235 | 2330.769 | 0.1078357
2947.35 | 0.117468 | 2330.769 | 0.1078357
2953.37 | 0.117638 | 2342.308 | 0.1081093
2961.04 | 0.117874 | 2342.308 | 0.1081093
2968.27 | 0.118075 | 2353.846 | 0.1083823
2977.61 | 0.11836 | 2353.846 | 0.1083823
2984.22 | 0.118531 | 2365.385 | 0.1086546
2991.48 | 0.118742 | 2365.385 | 0.1086546
3002.54 | 0.119069 | 2376.923 | 0.1089263
3011.05 | 0.119317 | 2388.462 | 0.1091975
3019.17 | 0.119571 | 2388.462 | 0.1091975
3025.83 | 0.119759 | 2400 | 0.109468
3032.47 | 0.119951 | 2400 | 0.109468
3040.38 | 0.120195 | 2411.538 | 0.109738
3047.55 | 0.120402 | 2411.538 | 0.109738
3056.91 | 0.120686 | 2423.077 | 0.1100074
3065.69 | 0.12094 | 2423.077 | 0.1100074
3072.83 | 0.121159 | 2434.615 | 0.1102762
3080.92 | 0.121389 | 2434.615 | 0.1102762
3088.43 | 0.121616 | 2446.154 | 0.1105445
3097.65 | 0.121875 | 2446.154 | 0.1105445
3105.95 | 0.122106 | 2457.692 | 0.1108123
3112.09 | 0.122296 | 2469.231 | 0.1110796
3120.88 | 0.122543 | 2469.231 | 0.1110796
3126.77 | 0.12272 | 2480.769 | 0.1113463
3134.06 | 0.122927 | 2480.769 | 0.1113463
3141.52 | 0.123143 | 2492.308 | 0.1116125
3150.08 | 0.123389 | 2492.308 | 0.1116125
3157.92 | 0.123618 | 2503.846 | 0.1118782
3165.31 | 0.123846 | 2503.846 | 0.1118782
3174.42 | 0.124096 | 2515.385 | 0.1121435
3180.24 | 0.124253 | 2515.385 | 0.1121435
3189.1 | 0.124536 | 2526.923 | 0.1124082
3197.68 | 0.124789 | 2526.923 | 0.1124082
3204.87 | 0.124987 | 2538.462 | 0.1126725
3212.41 | 0.12521 | 2538.462 | 0.1126725
3219.68 | 0.125417 | 2550 | 0.1129364
3227.92 | 0.12566 | 2561.538 | 0.1131998
3235.88 | 0.125894 | 2561.538 | 0.1131998
3245.21 | 0.126169 | 2573.077 | 0.1134627
3251.77 | 0.126352 | 2573.077 | 0.1134627
3260.12 | 0.126611 | 2584.615 | 0.1137252
3267.67 | 0.126824 | 2584.615 | 0.1137252
3275.11 | 0.127037 | 2596.154 | 0.1139873
3283.58 | 0.127275 | 2596.154 | 0.1139873
3291.02 | 0.127505 | 2607.692 | 0.114249
3301.03 | 0.127787 | 2607.692 | 0.114249
3308.47 | 0.128011 | 2619.231 | 0.1145102
3316.33 | 0.128241 | 2619.231 | 0.1145102
3323.42 | 0.128442 | 2630.769 | 0.1147711
3331.2 | 0.128683 | 2630.769 | 0.1147711
3338.64 | 0.128901 | 2642.308 | 0.1150316
3347.55 | 0.129155 | 2653.846 | 0.1152917
3355.77 | 0.129397 | 2653.846 | 0.1152917
3362.95 | 0.129604 | 2665.385 | 0.1155514
3370.21 | 0.129803 | 2665.385 | 0.1155514
3376.83 | 0.130005 | 2676.923 | 0.1158108
3383.74 | 0.130229 | 2676.923 | 0.1158108
3392.23 | 0.130451 | 2688.462 | 0.1160698
3399.84 | 0.130679 | 2688.462 | 0.1160698
3407.38 | 0.1309 | 2700 | 0.1163284
3414.75 | 0.131107 | 2700 | 0.1163284
3422.19 | 0.131334 | 2711.538 | 0.1165868
3428.8 | 0.131529 | 2711.538 | 0.1165868
3436.56 | 0.131739 | 2723.077 | 0.1168448
3444.1 | 0.13198 | 2734.615 | 0.1171024
3451.41 | 0.132199 | 2734.615 | 0.1171024
3459.68 | 0.132436 | 2746.154 | 0.1173598
3467.71 | 0.132671 | 2746.154 | 0.1173598
3475.75 | 0.132902 | 2757.692 | 0.1176169
3482.11 | 0.13309 | 2757.692 | 0.1176169
3489.38 | 0.13331 | 2769.231 | 0.1178736
3495.85 | 0.13349 | 2769.231 | 0.1178736
3502.78 | 0.133704 | 2780.769 | 0.1181301
3509.79 | 0.133909 | 2780.769 | 0.1181301
3517.46 | 0.134136 | 2792.308 | 0.1183863
3525.42 | 0.134381 | 2792.308 | 0.1183863
3531.26 | 0.134548 | 2803.846 | 0.1186423
3537.2 | 0.134727 | 2803.846 | 0.1186423
3545.24 | 0.134958 | 2815.385 | 0.1188979
3550.91 | 0.13512 | 2826.923 | 0.1191533
3560.19 | 0.135387 | 2826.923 | 0.1191533
3567.58 | 0.135594 | 2838.462 | 0.1194085
3575.37 | 0.13584 | 2838.462 | 0.1194085
3583.56 | 0.136075 | 2850 | 0.1196634
3591.55 | 0.136317 | 2850 | 0.1196634
3598.76 | 0.136536 | 2861.538 | 0.1199181
3606.77 | 0.136772 | 2861.538 | 0.1199181
3613.06 | 0.136953 | 2873.077 | 0.1201726
3618.65 | 0.137131 | 2873.077 | 0.1201726
3625.44 | 0.13732 | 2884.615 | 0.1204269
3632.85 | 0.137544 | 2884.615 | 0.1204269
3640.59 | 0.137774 | 2896.154 | 0.1206809
3648.7 | 0.138009 | 2896.154 | 0.1206809
3655.62 | 0.138215 | 2907.692 | 0.1209348
3664.23 | 0.138491 | 2919.231 | 0.1211885
3672.17 | 0.138712 | 2919.231 | 0.1211885
3680.53 | 0.138957 | 2930.769 | 0.1214419
3687.3 | 0.139168 | 2930.769 | 0.1214419
3695.48 | 0.139422 | 2942.308 | 0.1216952
3706.11 | 0.139739 | 2942.308 | 0.1216952
3712.75 | 0.139937 | 2953.846 | 0.1219484
3721.27 | 0.140203 | 2953.846 | 0.1219484
3728.03 | 0.1404 | 2965.385 | 0.1222014
3735.94 | 0.140633 | 2965.385 | 0.1222014
3743.56 | 0.140861 | 2976.923 | 0.1224542
3751.5 | 0.141096 | 2976.923 | 0.1224542
3760.21 | 0.141357 | 2988.462 | 0.1227069
3768.14 | 0.1416 | 3000 | 0.1229594
3775.16 | 0.141807 | 3000 | 0.1229594
3781.92 | 0.142015 | 3011.538 | 0.1232118
3788.81 | 0.142226 | 3011.538 | 0.1232118
3796.74 | 0.142459 | 3023.077 | 0.1234641
3804.84 | 0.142711 | 3023.077 | 0.1234641
3812.85 | 0.142933 | 3034.615 | 0.1237163
3820.59 | 0.143158 | 3034.615 | 0.1237163
3827.43 | 0.143364 | 3046.154 | 0.1239684
3837.04 | 0.143656 | 3046.154 | 0.1239684
3844.39 | 0.143873 | 3057.692 | 0.1242204
3854.35 | 0.144177 | 3057.692 | 0.1242204
3863.14 | 0.144439 | 3069.231 | 0.1244722
3869.85 | 0.144641 | 3069.231 | 0.1244722
3878.69 | 0.1449 | 3080.769 | 0.124724
3884.59 | 0.14507 | 3092.308 | 0.1249758
3889.87 | 0.145226 | 3092.308 | 0.1249758
3898.29 | 0.14548 | 3103.846 | 0.1252274
3905.87 | 0.145707 | 3103.846 | 0.1252274
3913.52 | 0.145939 | 3115.385 | 0.125479
3922.4 | 0.146209 | 3115.385 | 0.125479
3929.37 | 0.146421 | 3126.923 | 0.1257306
3936.93 | 0.146639 | 3126.923 | 0.1257306
3944.66 | 0.14688 | 3138.462 | 0.1259821
3952.72 | 0.147125 | 3138.462 | 0.1259821
3959.19 | 0.147315 | 3150 | 0.1262336
3967.48 | 0.147569 | 3150 | 0.1262336
3975.69 | 0.147822 | 3161.538 | 0.126485
3983.88 | 0.148067 | 3161.538 | 0.126485
3992.66 | 0.148331 | 3173.077 | 0.1267365
3999.53 | 0.148546 | 3184.615 | 0.1269879
4007.01 | 0.148769 | 3184.615 | 0.1269879
4013.58 | 0.148967 | 3196.154 | 0.1272393
4020.87 | 0.149186 | 3196.154 | 0.1272393
4028.68 | 0.149428 | 3207.692 | 0.1274907
4041.34 | 0.149804 | 3207.692 | 0.1274907
4048.08 | 0.150007 | 3219.231 | 0.1277421
4055.19 | 0.150225 | 3219.231 | 0.1277421
4061.4 | 0.150418 | 3230.769 | 0.1279936
4067.82 | 0.150623 | 3230.769 | 0.1279936
4077 | 0.150894 | 3242.308 | 0.128245
4084.82 | 0.151083 | 3242.308 | 0.128245
4091.93 | 0.1513 | 3253.846 | 0.1284965
4099.39 | 0.151576 | 3265.385 | 0.1287481
4108.18 | 0.151863 | 3265.385 | 0.1287481
4116.1 | 0.152091 | 3276.923 | 0.1289997
4123.51 | 0.152323 | 3276.923 | 0.1289997
4130.52 | 0.152553 | 3288.462 | 0.1292513
4136.39 | 0.152726 | 3288.462 | 0.1292513
4142.88 | 0.152922 | 3300 | 0.129503
4149.42 | 0.15314 | 3300 | 0.129503
4156.73 | 0.153361 | 3311.538 | 0.1297548
4165.35 | 0.153635 | 3311.538 | 0.1297548
4173.33 | 0.153885 | 3323.077 | 0.1300067
4179.99 | 0.154087 | 3323.077 | 0.1300067
4187.48 | 0.154311 | 3334.615 | 0.1302586
4194.5 | 0.154524 | 3334.615 | 0.1302586
4201.34 | 0.154745 | 3346.154 | 0.1305107
4209.57 | 0.154999 | 3357.692 | 0.1307629
4218.13 | 0.155263 | 3357.692 | 0.1307629
4224.45 | 0.155463 | 3369.231 | 0.1310151
4232.14 | 0.155701 | 3369.231 | 0.1310151
4239.97 | 0.155937 | 3380.769 | 0.1312675
4245.69 | 0.156122 | 3380.769 | 0.1312675
4252.55 | 0.156311 | 3392.308 | 0.1315201
4260.54 | 0.156561 | 3392.308 | 0.1315201
4266.16 | 0.156746 | 3403.846 | 0.1317727
4273.3 | 0.156971 | 3403.846 | 0.1317727
4281.46 | 0.157243 | 3415.385 | 0.1320256
4291.19 | 0.157549 | 3415.385 | 0.1320256
4298.81 | 0.157777 | 3426.923 | 0.1322785
4305.69 | 0.157999 | 3426.923 | 0.1322785
4313.08 | 0.158236 | 3438.462 | 0.1325317
4322 | 0.15852 | 3450 | 0.132785
4328.91 | 0.158737 | 3450 | 0.132785
4337.59 | 0.158995 | 3461.538 | 0.1330384
4344.73 | 0.159239 | 3461.538 | 0.1330384
4352.68 | 0.15949 | 3473.077 | 0.1332921
4362.33 | 0.159784 | 3473.077 | 0.1332921
4369.85 | 0.160018 | 3484.615 | 0.133546
4376.31 | 0.160225 | 3484.615 | 0.133546
4383.67 | 0.160469 | 3496.154 | 0.1338001
4391.34 | 0.160712 | 3496.154 | 0.1338001
4396.83 | 0.160883 | 3507.692 | 0.1340544
4404.56 | 0.161141 | 3507.692 | 0.1340544
4413.3 | 0.161417 | 3519.231 | 0.1343089
4420.27 | 0.161691 | 3530.769 | 0.1345636
4428.7 | 0.162011 | 3530.769 | 0.1345636
4437.06 | 0.162281 | 3542.308 | 0.1348186
4443.05 | 0.162469 | 3542.308 | 0.1348186
4450.34 | 0.162704 | 3553.846 | 0.1350738
4458.71 | 0.162979 | 3553.846 | 0.1350738
4466.29 | 0.163225 | 3565.385 | 0.1353293
4474.65 | 0.163494 | 3565.385 | 0.1353293
4482.92 | 0.163754 | 3576.923 | 0.1355851
4491.37 | 0.164029 | 3576.923 | 0.1355851
4497.2 | 0.164218 | 3588.462 | 0.1358411
4503.94 | 0.16443 | 3588.462 | 0.1358411
4509.92 | 0.164629 | 3600 | 0.1360974
4517.11 | 0.164867 | 3600 | 0.1360974
4525.08 | 0.165125 | 3611.538 | 0.136354
4532.31 | 0.165347 | 3623.077 | 0.1366109
4539.1 | 0.165577 | 3623.077 | 0.1366109
4546.64 | 0.165834 | 3634.615 | 0.1368682
4553.56 | 0.166056 | 3634.615 | 0.1368682
4560.02 | 0.166266 | 3646.154 | 0.1371257
4570.35 | 0.166605 | 3646.154 | 0.1371257
4579.61 | 0.166928 | 3657.692 | 0.1373836
4587.93 | 0.16719 | 3657.692 | 0.1373836
4593.91 | 0.167387 | 3669.231 | 0.1376418
4600.53 | 0.167606 | 3669.231 | 0.1376418
4606.6 | 0.167799 | 3680.769 | 0.1379004
4612.51 | 0.167997 | 3680.769 | 0.1379004
4619.55 | 0.168233 | 3692.308 | 0.1381593
4627.76 | 0.1685 | 3703.846 | 0.1384186
4634.25 | 0.168716 | 3703.846 | 0.1384186
4640.74 | 0.168929 | 3715.385 | 0.1386783
4647.65 | 0.169161 | 3715.385 | 0.1386783
4654.29 | 0.169378 | 3726.923 | 0.1389384
4661.36 | 0.169613 | 3726.923 | 0.1389384
4669.07 | 0.169876 | 3738.462 | 0.1391989
4675.86 | 0.170096 | 3738.462 | 0.1391989
4684.05 | 0.170369 | 3750 | 0.1394597
4692.24 | 0.170644 | 3750 | 0.1394597
4698.57 | 0.170847 | 3761.538 | 0.139721
4705.64 | 0.171078 | 3761.538 | 0.139721
4713.7 | 0.171356 | 3773.077 | 0.1399828
4721.52 | 0.171616 | 3773.077 | 0.1399828
4730.5 | 0.171914 | 3784.615 | 0.1402449
4738.79 | 0.172195 | 3796.154 | 0.1405075
4744.98 | 0.172412 | 3796.154 | 0.1405075
4751.82 | 0.172636 | 3807.692 | 0.1407706
4759.83 | 0.172921 | 3807.692 | 0.1407706
4767.04 | 0.173154 | 3819.231 | 0.1410342
4775.41 | 0.173444 | 3819.231 | 0.1410342
4781.4 | 0.17365 | 3830.769 | 0.1412982
4788.39 | 0.173877 | 3830.769 | 0.1412982
4795.05 | 0.174103 | 3842.308 | 0.1415628
4802.19 | 0.174351 | 3842.308 | 0.1415628
4809.55 | 0.174612 | 3853.846 | 0.1418278
4817.32 | 0.174864 | 3853.846 | 0.1418278
4824.05 | 0.175102 | 3865.385 | 0.1420934
4832.74 | 0.175392 | 3865.385 | 0.1420934
4839.83 | 0.175633 | 3876.923 | 0.1423594
4846.94 | 0.175873 | 3888.462 | 0.1426261
4854.73 | 0.176147 | 3888.462 | 0.1426261
4862.45 | 0.176419 | 3900 | 0.1428932
4869.08 | 0.176647 | 3900 | 0.1428932
4876.2 | 0.17689 | 3911.538 | 0.143161
4883.78 | 0.177172 | 3911.538 | 0.143161
4890.65 | 0.1774 | 3923.077 | 0.1434293
4897.76 | 0.17766 | 3923.077 | 0.1434293
4904.72 | 0.177888 | 3934.615 | 0.1436982
4911.07 | 0.178122 | 3934.615 | 0.1436982
4917.2 | 0.178336 | 3946.154 | 0.1439677
4924.67 | 0.178603 | 3946.154 | 0.1439677
4932.59 | 0.178882 | 3957.692 | 0.1442378
4940.77 | 0.179162 | 3969.231 | 0.1445085
4948.54 | 0.179428 | 3969.231 | 0.1445085
4955.2 | 0.179677 | 3980.769 | 0.1447799
4961.84 | 0.179909 | 3980.769 | 0.1447799
4969.32 | 0.180173 | 3992.308 | 0.1450519
4976.01 | 0.180409 | 3992.308 | 0.1450519
4982.01 | 0.180627 | 4003.846 | 0.1453246
4988.27 | 0.180847 | 4003.846 | 0.1453246
4995.78 | 0.181111 | 4015.385 | 0.1455979
5005.97 | 0.181469 | 4015.385 | 0.1455979
5012.9 | 0.181724 | 4026.923 | 0.145872
5018.78 | 0.181944 | 4026.923 | 0.145872
5025.91 | 0.182196 | 4038.462 | 0.1461467
5032.48 | 0.182425 | 4038.462 | 0.1461467
5040.14 | 0.182708 | 4050 | 0.1464222
5046.66 | 0.182934 | 4061.538 | 0.1466984
5053.64 | 0.183188 | 4061.538 | 0.1466984
5059.93 | 0.183416 | 4073.077 | 0.1469753
5067.22 | 0.183692 | 4073.077 | 0.1469753
5073.16 | 0.183897 | 4084.615 | 0.147253
5079.3 | 0.184117 | 4084.615 | 0.147253
5085.84 | 0.184366 | 4096.154 | 0.1475315
5094.65 | 0.184696 | 4096.154 | 0.1475315
5101.5 | 0.184945 | 4107.692 | 0.1478108
5108.9 | 0.185217 | 4107.692 | 0.1478108
5114.87 | 0.185423 | 4119.231 | 0.1480908
5121.19 | 0.185657 | 4119.231 | 0.1480908
5127.5 | 0.185886 | 4130.769 | 0.1483717
5132.97 | 0.186098 | 4130.769 | 0.1483717
5138.89 | 0.186306 | 4142.308 | 0.1486534
5147.5 | 0.186615 | 4153.846 | 0.148936
5155.01 | 0.186888 | 4153.846 | 0.148936
5161.43 | 0.187126 | 4165.385 | 0.1492194
5168.52 | 0.187393 | 4165.385 | 0.1492194
5174.78 | 0.187624 | 4176.923 | 0.1495037
5180.8 | 0.18785 | 4176.923 | 0.1495037
5186.86 | 0.188078 | 4188.462 | 0.1497889
5193.63 | 0.188332 | 4188.462 | 0.1497889
5201.34 | 0.188625 | 4200 | 0.150075
5209.95 | 0.188958 | 4200 | 0.150075
5216.36 | 0.189202 | 4211.538 | 0.1503621
5222.56 | 0.189443 | 4211.538 | 0.1503621
5228.1 | 0.189645 | 4223.077 | 0.1506501
5233.88 | 0.189864 | 4234.615 | 0.150939
5240.33 | 0.19011 | 4234.615 | 0.150939
5246.96 | 0.190355 | 4246.154 | 0.151229
5252.73 | 0.190553 | 4246.154 | 0.151229
5259.59 | 0.19082 | 4257.692 | 0.1515199
5264.94 | 0.191022 | 4257.692 | 0.1515199
5271.15 | 0.191256 | 4269.231 | 0.1518119
5277.47 | 0.191501 | 4269.231 | 0.1518119
5283.36 | 0.191721 | 4280.769 | 0.1521049
5289.23 | 0.191942 | 4280.769 | 0.1521049
5296.46 | 0.192214 | 4292.308 | 0.1523989
5303.4 | 0.192485 | 4292.308 | 0.1523989
5310.76 | 0.192767 | 4303.846 | 0.1526941
5315.91 | 0.192975 | 4303.846 | 0.1526941
5320.63 | 0.193157 | 4315.385 | 0.1529903
5325.91 | 0.193359 | 4326.923 | 0.1532876
5331.95 | 0.193589 | 4326.923 | 0.1532876
5339.02 | 0.193864 | 4338.462 | 0.153586
5346.61 | 0.194152 | 4338.462 | 0.153586
5356.69 | 0.194566 | 4350 | 0.1538857
5364.03 | 0.194848 | 4350 | 0.1538857
5370.89 | 0.19511 | 4361.538 | 0.1541864
5379.88 | 0.195475 | 4361.538 | 0.1541864
5385.79 | 0.195704 | 4373.077 | 0.1544884
5392.98 | 0.195993 | 4373.077 | 0.1544884
5401.2 | 0.196328 | 4384.615 | 0.1547916
5408.81 | 0.196642 | 4384.615 | 0.1547916
5415.3 | 0.196885 | 4396.154 | 0.155096
5422.92 | 0.197192 | 4396.154 | 0.155096
5428.75 | 0.197438 | 4407.692 | 0.1554017
5436.74 | 0.197761 | 4419.231 | 0.1557086
5443.83 | 0.198038 | 4419.231 | 0.1557086
5450.84 | 0.198332 | 4430.769 | 0.1560168
5458.78 | 0.19865 | 4430.769 | 0.1560168
5464.7 | 0.198889 | 4442.308 | 0.1563264
5469.44 | 0.199077 | 4442.308 | 0.1563264
5475.7 | 0.199335 | 4453.846 | 0.1566373
5482.85 | 0.199628 | 4453.846 | 0.1566373
5491.08 | 0.199964 | 4465.385 | 0.1569496
5499.71 | 0.200313 | 4465.385 | 0.1569496
5508.83 | 0.200684 | 4476.923 | 0.1572633
5515.82 | 0.200979 | 4476.923 | 0.1572633
5523.46 | 0.201295 | 4488.462 | 0.1575784
5529.39 | 0.201536 | 4500 | 0.1578949
5536.83 | 0.201851 | 4500 | 0.1578949
5546.25 | 0.202262 | 4511.538 | 0.1582129
5553.86 | 0.202577 | 4511.538 | 0.1582129
5560.57 | 0.202842 | 4523.077 | 0.1585324
5567.56 | 0.203141 | 4523.077 | 0.1585324
5573.92 | 0.203404 | 4534.615 | 0.1588535
5582.86 | 0.203789 | 4534.615 | 0.1588535
5590.2 | 0.204105 | 4546.154 | 0.1591761
5597.22 | 0.204402 | 4546.154 | 0.1591761
5604.1 | 0.2047 | 4557.692 | 0.1595002
5611 | 0.204993 | 4557.692 | 0.1595002
5616.34 | 0.205221 | 4569.231 | 0.159826
5624.29 | 0.205578 | 4569.231 | 0.159826
5632.51 | 0.205924 | 4580.769 | 0.1601534
5639.17 | 0.206205 | 4592.308 | 0.1604825
5645.79 | 0.206488 | 4592.308 | 0.1604825
5652.85 | 0.206805 | 4603.846 | 0.1608133
5658.29 | 0.207037 | 4603.846 | 0.1608133
5665.24 | 0.20735 | 4615.385 | 0.1611458
5672.25 | 0.207657 | 4615.385 | 0.1611458
5678.71 | 0.207934 | 4626.923 | 0.16148
5686.38 | 0.20828 | 4626.923 | 0.16148
5693.93 | 0.208617 | 4638.462 | 0.1618161
5700.35 | 0.2089 | 4638.462 | 0.1618161
5707.02 | 0.209187 | 4650 | 0.162154
5714.81 | 0.209562 | 4650 | 0.162154
5722.25 | 0.209875 | 4661.538 | 0.1624937
5728.54 | 0.210161 | 4661.538 | 0.1624937
5734.25 | 0.210411 | 4673.077 | 0.1628354
5740.36 | 0.210706 | 4684.615 | 0.1631789
5747.36 | 0.211017 | 4684.615 | 0.1631789
5753.8 | 0.21131 | 4696.154 | 0.1635245
5763.2 | 0.211735 | 4696.154 | 0.1635245
5770.59 | 0.212064 | 4707.692 | 0.163872
5775.71 | 0.212294 | 4707.692 | 0.163872
5781.28 | 0.212557 | 4719.231 | 0.1642216
5787.69 | 0.212871 | 4719.231 | 0.1642216
5793.55 | 0.213122 | 4730.769 | 0.1645733
5800.34 | 0.213445 | 4730.769 | 0.1645733
5807.84 | 0.213812 | 4742.308 | 0.1649271
5814.13 | 0.214103 | 4742.308 | 0.1649271
5821.04 | 0.214425 | 4753.846 | 0.1652831
5827.75 | 0.214738 | 4765.385 | 0.1656412
5833.27 | 0.215009 | 4765.385 | 0.1656412
5840.63 | 0.215334 | 4776.923 | 0.1660017
5848.52 | 0.215725 | 4776.923 | 0.1660017
5854.68 | 0.216008 | 4788.462 | 0.1663644
5861.93 | 0.216358 | 4788.462 | 0.1663644
5868.74 | 0.216697 | 4800 | 0.1667294
5875.41 | 0.217003 | 4800 | 0.1667294
5883.56 | 0.217401 | 4811.538 | 0.1670969
5889.81 | 0.217707 | 4811.538 | 0.1670969
5894.9 | 0.21795 | 4823.077 | 0.1674668
5901.18 | 0.218247 | 4823.077 | 0.1674668
5908 | 0.21859 | 4834.615 | 0.1678391
5913.8 | 0.218865 | 4834.615 | 0.1678391
5921.03 | 0.219213 | 4846.154 | 0.168214
5927.44 | 0.219547 | 4857.692 | 0.1685915
5933.74 | 0.219867 | 4857.692 | 0.1685915
5941.28 | 0.220234 | 4869.231 | 0.1689716
5947.64 | 0.220557 | 4869.231 | 0.1689716
5955.01 | 0.220925 | 4880.769 | 0.1693545
5962.17 | 0.221281 | 4880.769 | 0.1693545
5969.03 | 0.221634 | 4892.308 | 0.16974
5975.24 | 0.221958 | 4892.308 | 0.16974
5983.11 | 0.222369 | 4903.846 | 0.1701284
5988.53 | 0.222639 | 4903.846 | 0.1701284
5994.81 | 0.222967 | 4915.385 | 0.1705197
6000.11 | 0.223242 | 4915.385 | 0.1705197
6005.4 | 0.223519 | 4926.923 | 0.1709138
6011.72 | 0.223839 | 4938.462 | 0.171311
6017.28 | 0.22414 | 4938.462 | 0.171311
6022.37 | 0.22441 | 4950 | 0.1717113
6028.51 | 0.224725 | 4950 | 0.1717113
6034.5 | 0.225044 | 4961.538 | 0.1721146
6040.29 | 0.225334 | 4961.538 | 0.1721146
6045.99 | 0.225644 | 4973.077 | 0.1725212
6053.42 | 0.226021 | 4973.077 | 0.1725212
6059.36 | 0.226339 | 4984.615 | 0.172931
6065.88 | 0.226675 | 4984.615 | 0.172931
6072.95 | 0.227052 | 4996.154 | 0.1733441
6078.49 | 0.227349 | 4996.154 | 0.1733441
6085.82 | 0.22774 | 5007.692 | 0.1737607
6093.14 | 0.228159 | 5007.692 | 0.1737607
6099.28 | 0.228514 | 5019.231 | 0.1741808
6106.51 | 0.228905 | 5030.769 | 0.1746044
6112.43 | 0.229226 | 5030.769 | 0.1746044
6117.45 | 0.22951 | 5042.308 | 0.1750317
6122.66 | 0.229797 | 5042.308 | 0.1750317
6130.01 | 0.2302 | 5053.846 | 0.1754627
6135.85 | 0.230522 | 5053.846 | 0.1754627
6141.63 | 0.230859 | 5065.385 | 0.1758976
6149.43 | 0.231306 | 5065.385 | 0.1758976
6156.59 | 0.231708 | 5076.923 | 0.1763364
6163.62 | 0.23211 | 5076.923 | 0.1763364
6171.01 | 0.232532 | 5088.462 | 0.1767792
6177.21 | 0.232887 | 5088.462 | 0.1767792
6183.95 | 0.233279 | 5100 | 0.1772261
6189.84 | 0.233625 | 5100 | 0.1772261
6196.37 | 0.233987 | 5111.538 | 0.1776772
6203.49 | 0.234404 | 5123.077 | 0.1781327
6209.87 | 0.234765 | 5123.077 | 0.1781327
6215.12 | 0.235099 | 5134.615 | 0.1785926
6221.46 | 0.235477 | 5134.615 | 0.1785926
6226.75 | 0.235795 | 5146.154 | 0.179057
6232.71 | 0.236149 | 5146.154 | 0.179057
6238.48 | 0.236495 | 5157.692 | 0.179526
6244.25 | 0.236848 | 5157.692 | 0.179526
6251.11 | 0.237265 | 5169.231 | 0.1799997
6257.93 | 0.237671 | 5169.231 | 0.1799997
6262.47 | 0.237955 | 5180.769 | 0.1804784
6267.91 | 0.238289 | 5180.769 | 0.1804784
6274.5 | 0.238694 | 5192.308 | 0.180962
6280.21 | 0.239052 | 5203.846 | 0.1814507
6287.03 | 0.239465 | 5203.846 | 0.1814507
6293.05 | 0.239849 | 5215.385 | 0.1819447
6298.92 | 0.240218 | 5215.385 | 0.1819447
6305.43 | 0.240641 | 5226.923 | 0.1824441
6310.59 | 0.240966 | 5226.923 | 0.1824441
6315.28 | 0.241275 | 5238.462 | 0.182949
6321.67 | 0.241665 | 5238.462 | 0.182949
6328.22 | 0.24209 | 5250 | 0.1834595
6332.79 | 0.242391 | 5250 | 0.1834595
6339.07 | 0.242795 | 5261.538 | 0.1839759
6345.64 | 0.243238 | 5261.538 | 0.1839759
6350.83 | 0.243567 | 5273.077 | 0.1844982
6356.48 | 0.243968 | 5273.077 | 0.1844982
6362.21 | 0.244325 | 5284.615 | 0.1850267
6367.2 | 0.244665 | 5296.154 | 0.1855616
6372.43 | 0.245012 | 5296.154 | 0.1855616
6378.21 | 0.245408 | 5307.692 | 0.1861029
6382.93 | 0.245709 | 5307.692 | 0.1861029
6388.58 | 0.246101 | 5319.231 | 0.1866509
6395.11 | 0.246535 | 5319.231 | 0.1866509
6402.73 | 0.247058 | 5330.769 | 0.1872057
6409.76 | 0.247557 | 5330.769 | 0.1872057
6415.88 | 0.247898 | 5342.308 | 0.1877677
6422.12 | 0.248294 | 5342.308 | 0.1877677
6428.83 | 0.248734 | 5353.846 | 0.1883369
6434.22 | 0.249089 | 5353.846 | 0.1883369
6441.36 | 0.249573 | 5365.385 | 0.1889136
6449.77 | 0.250182 | 5365.385 | 0.1889136
6456.37 | 0.250646 | 5376.923 | 0.1894981
6463.1 | 0.251136 | 5388.462 | 0.1900906
6469.4 | 0.251592 | 5388.462 | 0.1900906
6474.19 | 0.251947 | 5400 | 0.1906913
6479.53 | 0.252337 | 5400 | 0.1906913
6485.17 | 0.252764 | 5411.538 | 0.1913005
6489.92 | 0.253123 | 5411.538 | 0.1913005
6496.23 | 0.2536 | 5423.077 | 0.1919185
6503.51 | 0.254161 | 5423.077 | 0.1919185
6510.05 | 0.25467 | 5434.615 | 0.1925455
6517.29 | 0.255227 | 5434.615 | 0.1925455
6523.33 | 0.255712 | 5446.154 | 0.193182
6528.5 | 0.256111 | 5446.154 | 0.193182
6534.8 | 0.25662 | 5457.692 | 0.1938281
6540.98 | 0.257116 | 5469.231 | 0.1944842
6546.52 | 0.25757 | 5469.231 | 0.1944842
6551.96 | 0.257996 | 5480.769 | 0.1951508
6557.24 | 0.25844 | 5480.769 | 0.1951508
6563.62 | 0.258957 | 5492.308 | 0.1958281
6570.49 | 0.259549 | 5492.308 | 0.1958281
6576.48 | 0.260042 | 5503.846 | 0.1965166
6581.85 | 0.260495 | 5503.846 | 0.1965166
6587.21 | 0.26097 | 5515.385 | 0.1972166
6593.07 | 0.261462 | 5515.385 | 0.1972166
6599.84 | 0.262052 | 5526.923 | 0.1979287
6606.86 | 0.262683 | 5526.923 | 0.1979287
6612.85 | 0.263217 | 5538.462 | 0.1986531
6619.28 | 0.263785 | 5538.462 | 0.1986531
6625.35 | 0.264335 | 5550 | 0.1993905
6631.11 | 0.264857 | 5561.538 | 0.2001413
6637.83 | 0.26548 | 5561.538 | 0.2001413
6645.7 | 0.266206 | 5573.077 | 0.2009059
6651.34 | 0.266743 | 5573.077 | 0.2009059
6657.6 | 0.267333 | 5584.615 | 0.201685
6663.36 | 0.267893 | 5584.615 | 0.201685
6668.14 | 0.268361 | 5596.154 | 0.2024792
6674.02 | 0.268929 | 5596.154 | 0.2024792
6682.13 | 0.269738 | 5607.692 | 0.2032889
6688.43 | 0.270371 | 5607.692 | 0.2032889
6694.79 | 0.271017 | 5619.231 | 0.204115
6702.6 | 0.271835 | 5619.231 | 0.204115
6707.59 | 0.272358 | 5630.769 | 0.2049581
6712.82 | 0.272915 | 5630.769 | 0.2049581
6718.43 | 0.27352 | 5642.308 | 0.2058189
6724.02 | 0.274122 | 5653.846 | 0.2066983
6730.53 | 0.274826 | 5653.846 | 0.2066983
6736.67 | 0.275524 | 5665.385 | 0.207597
6742.72 | 0.2762 | 5665.385 | 0.207597
6748.08 | 0.276812 | 5676.923 | 0.2085161
6753.3 | 0.277419 | 5676.923 | 0.2085161
6759.49 | 0.27815 | 5688.462 | 0.2094564
6766.7 | 0.279009 | 5688.462 | 0.2094564
6772.27 | 0.279694 | 5700 | 0.210419
6778.01 | 0.280397 | 5700 | 0.210419
6783.2 | 0.281052 | 5711.538 | 0.2114051
6788.72 | 0.281759 | 5711.538 | 0.2114051
6794.88 | 0.282559 | 5723.077 | 0.2124158
6800.83 | 0.283335 | 5734.615 | 0.2134525
6807.79 | 0.284265 | 5734.615 | 0.2134525
6813.58 | 0.285072 | 5746.154 | 0.2145166
6819.8 | 0.285964 | 5746.154 | 0.2145166
6824.88 | 0.286719 | 5757.692 | 0.2156096
6831.9 | 0.287756 | 5757.692 | 0.2156096
6837.84 | 0.288656 | 5769.231 | 0.2167332
6843.34 | 0.289504 | 5769.231 | 0.2167332
6851.64 | 0.29083 | 5780.769 | 0.2178889
6859.88 | 0.292189 | 5780.769 | 0.2178889
6866.6 | 0.293357 | 5792.308 | 0.2190787
6872.41 | 0.294389 | 5792.308 | 0.2190787
6877.93 | 0.295417 | 5803.846 | 0.2203047
6882.64 | 0.296325 | 5803.846 | 0.2203047
6888.18 | 0.297432 | 5815.385 | 0.2215689
6893.78 | 0.298582 | 5826.923 | 0.2228739
6899.59 | 0.299853 | 5826.923 | 0.2228739
6904.26 | 0.300913 | 5838.462 | 0.2242224
6910.03 | 0.302313 | 5838.462 | 0.2242224
6914.79 | 0.303528 | 5850 | 0.2256172
6918.42 | 0.304511 | 5850 | 0.2256172
6921.14 | 0.305279 | 5861.538 | 0.2270616
6923.55 | 0.305981 | 5861.538 | 0.2270616
6926.13 | 0.306769 | 5873.077 | 0.2285593
6928.8 | 0.307632 | 5873.077 | 0.2285593
6931.12 | 0.308402 | 5884.615 | 0.2301143
6933.59 | 0.309257 | 5884.615 | 0.2301143
6934.91 | 0.309742 | 5896.154 | 0.2317311
6936.08 | 0.310196 | 5896.154 | 0.2317311
6937.41 | 0.310719 | 5907.692 | 0.2334148
6938.23 | 0.311076 | 5919.231 | 0.235171
6938.81 | 0.31132 | 5919.231 | 0.235171
6939.48 | 0.311601 | 5930.769 | 0.2370057
6940.15 | 0.311903 | 5930.769 | 0.2370057
6940.75 | 0.312184 | 5942.308 | 0.2389258
6941.4 | 0.31249 | 5942.308 | 0.2389258
6942.01 | 0.3128 | 5953.846 | 0.2409392
6942.32 | 0.312949 | 5953.846 | 0.2409392
6942.65 | 0.313129 | 5965.385 | 0.2430553
6942.93 | 0.313282 | 5965.385 | 0.2430553
6943.27 | 0.313471 | 5976.923 | 0.2452843
6943.6 | 0.313664 | 5976.923 | 0.2452843
6943.9 | 0.313841 | 5988.462 | 0.2476384
6944.23 | 0.31404 | 6000 | 0.2501322
6944.57 | 0.314247 | 6000 | 0.2501322
6944.87 | 0.314453 | 6011.538 | 0.2527825
6945.2 | 0.31469 | 6011.538 | 0.2527825
6945.53 | 0.314934 | 6023.077 | 0.2556085
6945.84 | 0.31517 | 6023.077 | 0.2556085
6946.15 | 0.315428 | 6034.615 | 0.2586326
6946.32 | 0.315577 | 6034.615 | 0.2586326
6946.47 | 0.31572 | 6046.154 | 0.2618844
6946.64 | 0.315877 | 6046.154 | 0.2618844
6946.8 | 0.316043 | 6057.692 | 0.2653973
6946.95 | 0.3162 | 6057.692 | 0.2653973
6947.12 | 0.316382 | 6069.231 | 0.2692142
6947.29 | 0.316584 | 6069.231 | 0.2692142
6947.44 | 0.316765 | 6080.769 | 0.2733889
6947.6 | 0.316986 | 6092.308 | 0.2779829
6947.77 | 0.317225 | 6092.308 | 0.2779829
6947.92 | 0.317465 | 6103.846 | 0.2830978
6948.09 | 0.317742 | 6103.846 | 0.2830978
6948.25 | 0.318064 | 6115.385 | 0.2888439
6948.4 | 0.318375 | 6115.385 | 0.2888439
6948.57 | 0.31878 | 6126.923 | 0.2953733
6948.74 | 0.31925 | 6126.923 | 0.2953733
6948.89 | 0.319753 | 6138.462 | 0.3029488
6949.06 | 0.320419 | 6138.462 | 0.3029488
6949.22 | 0.321277 | 6150 | 0.3118773
6949.37 | 0.322305 | 6150 | 0.3118773
6949.69 | 0.327997 | 6161.538 | 0.3224808

## plot_tensile_strain_stress
0 | 1 | 2 | 3
-0.000118587 | 20.57755962 | 0 | 0
-8.3e-05 | 28.37764389 | 0.0007692308 | 119.4127
-3.26e-05 | 36.65880408 | 0.001538462 | 215.5925
1.18e-05 | 46.1305465 | 0.002307692 | 266.9673
7.41e-05 | 56.71420306 | 0.003846154 | 295.5181
0.000157118 | 68.81081054 | 0.004615385 | 298.2497
0.00024604 | 81.50004978 | 0.005384615 | 299.2708
0.00034746 | 94.82294142 | 0.006923077 | 299.9448
0.000455096 | 108.7494802 | 0.007692308 | 300.115
0.000572916 | 123.6708327 | 0.008461538 | 300.2622
0.000688973 | 138.5954556 | 0.01 | 300.5379
0.000811141 | 153.9248041 | 0.01076923 | 300.6733
0.00094817 | 169.0602219 | 0.01153846 | 300.8081
0.001265299 | 179.727265 | 0.01230769 | 300.9426
0.00207774 | 181.5768779 | 0.01384615 | 301.2109
0.002573187 | 191.2915962 | 0.01461538 | 301.3448
0.003466285 | 191.8639038 | 0.01538462 | 301.4784
0.004390547 | 191.4386781 | 0.01692308 | 301.7449
0.004930823 | 200.1846456 | 0.01769231 | 301.8779
0.006019049 | 196.7808763 | 0.01846154 | 302.0106
0.006772813 | 200.7550825 | 0.02 | 302.2754
0.007418912 | 207.836213 | 0.02076923 | 302.4075
0.008452378 | 205.4290463 | 0.02153846 | 302.5394
0.009028024 | 213.5189792 | 0.02230769 | 302.671
0.009995874 | 215.644821 | 0.02384615 | 302.9337
0.01064316 | 221.74758 | 0.02461538 | 303.0647
0.011866316 | 215.1378062 | 0.02538462 | 303.1956
0.012523256 | 222.0636186 | 0.02692308 | 303.4565
0.013229108 | 226.5776812 | 0.02769231 | 303.5867
0.014250971 | 224.3748836 | 0.02846154 | 303.7167
0.014921124 | 229.9049745 | 0.03 | 303.976
0.015685339 | 234.0423936 | 0.03076923 | 304.1053
0.016501105 | 237.9949558 | 0.03153846 | 304.2344
0.017548127 | 235.1911633 | 0.03230769 | 304.3634
0.018434044 | 237.0293835 | 0.03384615 | 304.6206
0.018963059 | 247.5500776 | 0.03461538 | 304.7488
0.020068278 | 242.7224709 | 0.03538462 | 304.8769
0.020648348 | 251.4385569 | 0.03692308 | 305.1325
0.021454204 | 254.2976454 | 0.03769231 | 305.2599
0.022247675 | 257.1579955 | 0.03846154 | 305.3872
0.023020972 | 261.5524128 | 0.04 | 305.6411
0.02388741 | 264.1347325 | 0.04076923 | 305.7677
0.024917953 | 261.0238126 | 0.04153846 | 305.8941
0.025578074 | 267.5568064 | 0.04230769 | 306.0204
0.026368281 | 271.7725193 | 0.04384615 | 306.2722
0.027124774 | 275.368928 | 0.04461538 | 306.3978
0.027939045 | 277.3414101 | 0.04538462 | 306.5232
0.028739049 | 280.0333476 | 0.04692308 | 306.7735
0.029554919 | 282.3219036 | 0.04769231 | 306.8983
0.030405046 | 283.4898 | 0.04846154 | 307.0229
0.031253482 | 285.1748708 | 0.05 | 307.2714
0.032045029 | 287.1560484 | 0.05076923 | 307.3954
0.032921105 | 288.337851 | 0.05153846 | 307.5192
0.033795446 | 289.7278773 | 0.05230769 | 307.6428
0.03466999 | 290.6025346 | 0.05384615 | 307.8894
0.035514816 | 291.2626083 | 0.05461538 | 308.0124
0.036387858 | 291.931827 | 0.05538462 | 308.1352
0.037315052 | 292.306432 | 0.05692308 | 308.3794
0.038186525 | 292.8729575 | 0.05769231 | 308.5008
0.039057238 | 293.336043 | 0.05846154 | 308.6219
0.039954098 | 293.9114712 | 0.06 | 308.8629
0.040823275 | 294.4795436 | 0.06076923 | 308.9827
0.041747326 | 294.9603099 | 0.06153846 | 309.1022
0.042613988 | 295.4247585 | 0.06230769 | 309.2213
0.043480857 | 295.994296 | 0.06384615 | 309.4582
0.044346018 | 296.4595584 | 0.06461538 | 309.5761
0.045266822 | 297.151188 | 0.06538462 | 309.6935
0.046131395 | 297.7223716 | 0.06692308 | 309.9271
0.046994267 | 298.3986252 | 0.06769231 | 310.0433
0.047857348 | 298.970985 | 0.06846154 | 310.159
0.048747306 | 299.447166 | 0.07 | 310.3892
0.049607925 | 300.0202445 | 0.07076923 | 310.5037
0.050496327 | 300.4972601 | 0.07153846 | 310.6177
0.051356392 | 300.9663582 | 0.07230769 | 310.7313
0.05221477 | 301.4355322 | 0.07384615 | 310.9573
0.05312836 | 302.027416 | 0.07461538 | 311.0696
0.053986165 | 302.392155 | 0.07538462 | 311.1814
0.054842289 | 302.8624258 | 0.07692308 | 311.4038
0.055726055 | 303.3416652 | 0.07769231 | 311.5143
0.056609041 | 303.8212782 | 0.07846154 | 311.6244
0.057462923 | 304.1867312 | 0.08 | 311.8433
0.058344377 | 304.454976 | 0.08076923 | 311.952
0.059197722 | 304.8209905 | 0.08153846 | 312.0603
0.060076707 | 305.301425 | 0.08230769 | 312.1682
0.060955861 | 305.6762352 | 0.08384615 | 312.3825
0.061834243 | 305.838475 | 0.08461538 | 312.489
0.062683677 | 306.098375 | 0.08538462 | 312.595
0.063533329 | 306.465122 | 0.08692308 | 312.8057
0.064436641 | 306.7420808 | 0.08769231 | 312.9104
0.065283868 | 307.2155636 | 0.08846154 | 313.0146
0.066158458 | 307.4843688 | 0.09 | 313.2216
0.067005164 | 307.958688 | 0.09076923 | 313.3244
0.067904413 | 308.4497966 | 0.09153846 | 313.4267
0.068749642 | 309.031968 | 0.09230769 | 313.5286
0.069621207 | 309.4086372 | 0.09384615 | 313.7309
0.070492014 | 310.107404 | 0.09461538 | 313.8314
0.071334129 | 310.476054 | 0.09538462 | 313.9314
0.072230425 | 310.7544573 | 0.09692308 | 314.13
0.073152873 | 311.148834 | 0.09769231 | 314.2285
0.074020611 | 311.4189468 | 0.09846154 | 314.3266
0.074887597 | 311.6890596 | 0.1 | 314.5214
0.075779788 | 311.8593975 | 0.1007692 | 314.6181
0.076645251 | 312.1294169 | 0.1015385 | 314.7143
0.077509965 | 312.3994363 | 0.1030769 | 314.9052
0.078373931 | 312.6694557 | 0.1038462 | 314.9999
0.079263943 | 313.164357 | 0.1046154 | 315.0942
0.080125473 | 313.2175893 | 0.1053846 | 315.188
0.080987185 | 313.4876087 | 0.1069231 | 315.3741
0.081848154 | 313.7576281 | 0.1076923 | 315.4664
0.082708382 | 314.0276475 | 0.1084615 | 315.5583
0.083593626 | 314.3057617 | 0.11 | 315.7405
0.084452355 | 314.466969 | 0.1107692 | 315.8308
0.085310348 | 314.736895 | 0.1115385 | 315.9207
0.086167604 | 315.006821 | 0.1130769 | 316.099
0.087077291 | 315.6208033 | 0.1138462 | 316.1874
0.08793212 | 315.7815288 | 0.1146154 | 316.2753
0.088787133 | 315.9423568 | 0.1153846 | 316.3627
0.089641415 | 316.102998 | 0.1169231 | 316.536
0.090521459 | 316.381305 | 0.1176923 | 316.622
0.09140073 | 316.659612 | 0.1184615 | 316.7074
0.092279227 | 316.8282519 | 0.12 | 316.8767
0.093183374 | 317.0050744 | 0.1207692 | 316.9606
0.094033001 | 317.1646652 | 0.1215385 | 317.0441
0.094936474 | 317.781221 | 0.1230769 | 317.2094
0.095782795 | 317.940228 | 0.1238462 | 317.2913
0.096636572 | 318.101648 | 0.1246154 | 317.3727
0.09748055 | 318.149754 | 0.1253846 | 317.4536
0.098378196 | 318.32513 | 0.1269231 | 317.6139
0.099275037 | 318.500308 | 0.1276923 | 317.6933
0.100125839 | 318.771404 | 0.1284615 | 317.7721
0.100966878 | 319.15024 | 0.13 | 317.9283
0.101834306 | 319.53792 | 0.1307692 | 318.0057
0.102710006 | 319.596228 | 0.1315385 | 318.0825
0.103548876 | 319.75353 | 0.1330769 | 318.2346
0.104387042 | 319.910646 | 0.1338462 | 318.3099
0.105260511 | 320.0791 | 0.1346154 | 318.3847
0.106124224 | 320.24448 | 0.1353846 | 318.459
0.106960235 | 320.401031 | 0.1369231 | 318.6059
0.107804527 | 320.671657 | 0.1376923 | 318.6787
0.108639135 | 320.827928 | 0.1384615 | 318.7508
0.109526825 | 321.11285 | 0.14 | 318.8937
0.110342087 | 321.263082 | 0.1407692 | 318.9643
0.111201424 | 321.762798 | 0.1415385 | 319.0344
0.112042144 | 321.921568 | 0.1430769 | 319.1731
0.112873224 | 322.189222 | 0.1438462 | 319.2417
0.113783939 | 322.258676 | 0.1446154 | 319.3097
0.114640325 | 322.422625 | 0.1453846 | 319.3772
0.115478159 | 322.468393 | 0.1469231 | 319.5106
0.11630639 | 322.623248 | 0.1476923 | 319.5766
0.11716062 | 322.78653 | 0.1484615 | 319.642
0.118023007 | 323.065017 | 0.15 | 319.7712
0.118849134 | 323.55726 | 0.1507692 | 319.835
0.119674579 | 323.599023 | 0.1515385 | 319.8983
0.120561395 | 323.77331 | 0.1530769 | 320.0234
0.121385428 | 323.927314 | 0.1538462 | 320.0851
0.122208783 | 324.194131 | 0.1546154 | 320.1462
0.12306683 | 324.359328 | 0.1553846 | 320.2069
0.123888802 | 324.399674 | 0.1569231 | 320.3266
0.124736581 | 324.561525 | 0.1576923 | 320.3856
0.125566003 | 324.944214 | 0.1584615 | 320.4442
0.126385924 | 325.09728 | 0.16 | 320.5596
0.127205174 | 325.136595 | 0.1607692 | 320.6165
0.12808534 | 325.0819 | 0.1615385 | 320.6729
0.128903199 | 325.120364 | 0.1630769 | 320.784
0.12972039 | 324.930754 | 0.1638462 | 320.8388
0.13054569 | 324.74325 | 0.1646154 | 320.893
0.131387847 | 324.446645 | 0.1653846 | 320.9467
0.132203011 | 324.14056 | 0.1669231 | 321.0525
0.133000001 | 323.9421 | 0.1676923 | 321.1045
0.133813853 | 324.320166 | 0.1684615 | 321.1561
0.134635783 | 324.129196 | 0.17 | 321.2575
0.135448304 | 324.163655 | 0.1707692 | 321.3074
0.136498775 | 324.1604822 | 0.1715385 | 321.3568
0.137263752 | 324.1791263 | 0.1730769 | 321.4539
0.138028144 | 324.3122203 | 0.1738462 | 321.5016
0.138791952 | 324.5600273 | 0.1746154 | 321.5488
0.139809457 | 324.8904366 | 0.1753846 | 321.5954
0.140571906 | 324.9080573 | 0.1769231 | 321.6871
0.141333775 | 325.040508 | 0.1776923 | 321.7321
0.142095064 | 325.4033204 | 0.1784615 | 321.7766
0.143109214 | 325.5027247 | 0.18 | 321.8638
0.143869153 | 325.6347076 | 0.1807692 | 321.9067
0.144628515 | 325.6509539 | 0.1815385 | 321.9489
0.1453873 | 325.5512007 | 0.1830769 | 322.0318
0.146398119 | 325.6489091 | 0.1838462 | 322.0724
0.147155564 | 325.8956635 | 0.1846154 | 322.1125
0.147912435 | 325.9105356 | 0.1853846 | 322.152
0.148668734 | 326.2731434 | 0.1869231 | 322.2294
0.149676243 | 326.2535948 | 0.1876923 | 322.2673
0.150431209 | 326.2675313 | 0.1884615 | 322.3046
0.151185606 | 326.3974381 | 0.19 | 322.3776
0.151939434 | 326.5271694 | 0.1907692 | 322.4132
0.152943656 | 326.7387137 | 0.1915385 | 322.4483
0.15369616 | 326.7514513 | 0.1930769 | 322.5169
0.154448099 | 326.763838 | 0.1938462 | 322.5503
0.155199473 | 327.0094521 | 0.1946154 | 322.5832
0.156200427 | 327.2200314 | 0.1953846 | 322.6155
0.156950486 | 327.2315702 | 0.1969231 | 322.6785
0.157699982 | 327.3598396 | 0.1976923 | 322.7092
0.158448918 | 327.1364259 | 0.1984615 | 322.7393
0.159446626 | 326.9938309 | 0.2 | 322.7978
0.160194255 | 326.8862707 | 0.2007692 | 322.8262
0.160941325 | 326.6607225 | 0.2015385 | 322.8541
0.161687838 | 326.3169233 | 0.2030769 | 322.9081
0.162682322 | 326.2886028 | 0.2038462 | 322.9343
0.163427536 | 326.2963404 | 0.2046154 | 322.96
0.164172196 | 326.4215688 | 0.2061538 | 323.0095
0.164916301 | 326.6645513 | 0.2069231 | 323.0335
0.165907581 | 326.7524351 | 0.2076923 | 323.0569
0.166650397 | 327.1133762 | 0.2084615 | 323.0797
0.167392661 | 327.2380491 | 0.21 | 323.1236
0.168381491 | 327.5617918 | 0.2107692 | 323.1448
0.169122472 | 327.6861723 | 0.2115385 | 323.1654
0.169862904 | 327.5733489 | 0.2130769 | 323.2048
0.170602789 | 327.6972031 | 0.2138462 | 323.2237
0.171588451 | 327.9016421 | 0.2146154 | 323.242
0.17232706 | 328.0251161 | 0.2161538 | 323.277
0.173065124 | 328.1484148 | 0.2169231 | 323.2936
0.173802644 | 328.5095021 | 0.2176923 | 323.3097
0.174785159 | 328.35603 | 0.2184615 | 323.3252
0.175521412 | 328.3594986 | 0.22 | 323.3545
0.176257123 | 328.3626163 | 0.2207692 | 323.3683
0.176992293 | 328.3653831 | 0.2215385 | 323.3815
0.177971681 | 328.4481792 | 0.2230769 | 323.4063
0.178705592 | 328.4501858 | 0.2238462 | 323.4178
0.179438965 | 328.5714962 | 0.2246154 | 323.4288
0.180171801 | 328.6926311 | 0.2261538 | 323.449
0.181148081 | 328.8938244 | 0.2269231 | 323.4583
0.181879666 | 329.0145792 | 0.2276923 | 323.467
0.182610715 | 329.3752279 | 0.2284615 | 323.4751
0.183584618 | 329.4558603 | 0.23 | 323.4897
0.184314423 | 329.4559078 | 0.2307692 | 323.4961
0.185043696 | 329.5759316 | 0.2315385 | 323.5019
0.185772437 | 329.4549503 | 0.2330769 | 323.5119
0.186743267 | 329.5338867 | 0.2338462 | 323.5161
0.187470772 | 329.6530918 | 0.2346154 | 323.5196
0.188197747 | 329.7721214 | 0.2361538 | 323.5251
0.188924194 | 330.2533604 | 0.2369231 | 323.527
0.189891971 | 330.2103908 | 0.2376923 | 323.5282
0.190617189 | 330.207953 | 0.2384615 | 323.529
0.191341881 | 330.3262516 | 0.24 | 323.5287
0.192066049 | 330.4443748 | 0.2407692 | 323.5277
0.193030791 | 330.6420302 | 0.2415385 | 323.5262
0.193753737 | 330.6383935 | 0.2430769 | 323.5213
0.194476161 | 330.7558734 | 0.2438462 | 323.518
0.195438582 | 331.1959374 | 0.2446154 | 323.5142
0.19615979 | 331.0698683 | 0.2461538 | 323.5048
0.196880478 | 331.0650329 | 0.2469231 | 323.4992
0.197600648 | 331.181694 | 0.2476923 | 323.4931
0.198320299 | 331.1762445 | 0.2484615 | 323.4864
0.199279029 | 331.2498009 | 0.25 | 323.4713
0.199997473 | 331.3657311 | 0.2507692 | 323.4628
0.200715402 | 331.6037135 | 0.2515385 | 323.4538
0.201432816 | 331.5970652 | 0.2530769 | 323.4341
0.202388568 | 331.4244117 | 0.2538462 | 323.4234
0.203104783 | 331.2943076 | 0.2546154 | 323.4121
0.203820485 | 330.673246 | 0.2561538 | 323.3878
0.204535676 | 330.0509563 | 0.2569231 | 323.3748
0.205488468 | 329.6287013 | 0.2576923 | 323.3612
0.206202467 | 329.1267386 | 0.2584615 | 323.3471
0.206915957 | 328.8696992 | 0.26 | 323.317
0.207628938 | 328.7350337 | 0.2607692 | 323.3011
0.208578789 | 328.8010462 | 0.2615385 | 323.2847
0.209290585 | 328.9118887 | 0.2630769 | 323.2501
0.210001876 | 328.8991877 | 0.2638462 | 323.2319
0.210949476 | 329.0875155 | 0.2646154 | 323.2131
0.211659588 | 329.3212875 | 0.2661538 | 323.1739
0.212369196 | 329.6787198 | 0.2669231 | 323.1535
0.213078301 | 329.7888313 | 0.2676923 | 323.1324
0.213786903 | 330.270275 | 0.2684615 | 323.1108
0.214730926 | 330.2103463 | 0.27 | 323.0659
0.215438358 | 330.1959495 | 0.2707692 | 323.0425
0.216215957 | 330.204535 | 0.2715385 | 323.0186
0.216969414 | 330.2049627 | 0.2730769 | 322.9691
0.217722305 | 330.0806919 | 0.2738462 | 322.9434
0.21849813 | 330.2124554 | 0.2746154 | 322.9172
0.219273353 | 330.2195089 | 0.2761538 | 322.8631
0.220024512 | 330.2184277 | 0.2769231 | 322.8351
0.220798553 | 330.2247151 | 0.2776923 | 322.8066
0.221548567 | 330.3476804 | 0.2784615 | 322.7776
0.222321431 | 330.3532981 | 0.28 | 322.7177
0.223140482 | 330.373986 | 0.2807692 | 322.6869
0.223888742 | 330.496191 | 0.2815385 | 322.6555
0.224636443 | 330.618209 | 0.2830769 | 322.591
0.225430263 | 330.6301922 | 0.2838462 | 322.558
0.226176813 | 330.7517364 | 0.2846154 | 322.5243
0.226922805 | 330.8730936 | 0.2861538 | 322.4552
0.227668242 | 330.9942635 | 0.2869231 | 322.4198
0.228413123 | 331.1152464 | 0.2876923 | 322.3839
0.229203952 | 331.1256857 | 0.2884615 | 322.3474
0.229994156 | 331.1357274 | 0.29 | 322.2726
0.230737307 | 331.1299972 | 0.2907692 | 322.2343
0.231479907 | 331.3759855 | 0.2915385 | 322.1955
0.232268315 | 331.6373481 | 0.2930769 | 322.1161
0.233009779 | 331.6308576 | 0.2938462 | 322.0756
0.233750694 | 331.4976599 | 0.2946154 | 322.0345
0.234676065 | 331.5516607 | 0.2961538 | 321.9505
0.235438853 | 331.6781143 | 0.2969231 | 321.9077
0.236177971 | 331.7967141 | 0.2976923 | 321.8643
0.236916542 | 331.7883932 | 0.2984615 | 321.8203
0.237654569 | 332.0333523 | 0.3 | 321.7307
0.238415089 | 332.0321192 | 0.3007692 | 321.685
0.239175031 | 332.0305 | 0.3015385 | 321.6387
0.239911393 | 332.2750848 | 0.3030769 | 321.5445
0.2406702 | 332.2728926 | 0.3038462 | 321.4965
0.241405462 | 332.2626829 | 0.3046154 | 321.448
0.242186087 | 332.2673503 | 0.3061538 | 321.3492
0.24294317 | 332.3914998 | 0.3069231 | 321.299
0.243676763 | 332.5078364 | 0.3076923 | 321.2482
0.244409819 | 332.6239859 | 0.3092308 | 321.1448
0.245142339 | 332.7399483 | 0.31 | 321.0923
0.245897187 | 332.7354579 | 0.3107692 | 321.0392
0.246651467 | 332.7305814 | 0.3115385 | 320.9855
0.247382346 | 332.7177225 | 0.3130769 | 320.8765
0.248112692 | 332.4481685 | 0.3138462 | 320.8211
0.248865303 | 332.313696 | 0.3146154 | 320.7652
0.249617347 | 331.9219377 | 0.3161538 | 320.6516
0.250346063 | 331.6501147 | 0.3169231 | 320.594
0.251074248 | 331.5060836 | 0.3176923 | 320.5358
0.251824634 | 331.3690234 | 0.3192308 | 320.4177
0.252574458 | 331.2313842 | 0.32 | 320.3578
0.253278325 | 331.0781368 | 0.3207692 | 320.2973
0.25402706 | 331.1971986 | 0.3215385 | 320.2362
0.254752571 | 331.3085586 | 0.3230769 | 320.1125
0.255500203 | 331.4272374 | 0.3238462 | 320.0497
0.256247276 | 331.6749304 | 0.3246154 | 319.9865
0.256971178 | 331.6565159 | 0.3261538 | 319.8582
0.257694557 | 331.5083328 | 0.3269231 | 319.7932
0.258439993 | 331.6260525 | 0.3276923 | 319.7276
0.259184874 | 331.6139919 | 0.3292308 | 319.5948
0.259906654 | 331.5940687 | 0.33 | 319.5276
0.260650444 | 331.4514646 | 0.3307692 | 319.4598
0.261393681 | 331.4381554 | 0.3315385 | 319.3914
0.262136366 | 331.4244603 | 0.3330769 | 319.253
0.262856019 | 331.4029289 | 0.3338462 | 319.183
0.263575155 | 331.3810232 | 0.3346154 | 319.1123
0.264293774 | 331.6192454 | 0.3361538 | 318.9694
0.265056741 | 331.3509546 | 0.3369231 | 318.8971
0.265774296 | 331.3279144 | 0.3376923 | 318.8243
0.266491337 | 331.3044999 | 0.3392308 | 318.6769
0.267207864 | 331.2807113 | 0.34 | 318.6024
0.267968611 | 331.1406364 | 0.3407692 | 318.5273
0.268684081 | 331.1159939 | 0.3415385 | 318.4516
0.269399039 | 331.0909771 | 0.3430769 | 318.2987
0.270113486 | 331.065586 | 0.3438462 | 318.2214
0.270872028 | 331.0545868 | 0.3446154 | 318.1435
0.271585424 | 331.2908441 | 0.3461538 | 317.9861
0.272298311 | 331.1332078 | 0.3469231 | 317.9065
0.273010691 | 330.9750102 | 0.3476923 | 317.8264
0.273744802 | 331.0865836 | 0.3492308 | 317.6646
0.274478373 | 331.0663797 | 0.35 | 317.5828
0.275189202 | 330.906761 | 0.3507692 | 317.5005
0.275899526 | 330.7465809 | 0.3515385 | 317.4176
0.27663152 | 331.1206419 | 0.3530769 | 317.2503
0.277362978 | 330.9670378 | 0.3538462 | 317.1657
0.27807176 | 330.8055302 | 0.3546154 | 317.0807
0.27878004 | 330.6434611 | 0.3561538 | 316.9089
0.279509929 | 330.6203859 | 0.3569231 | 316.8221
0.280217191 | 330.5896206 | 0.3576923 | 316.7349
0.280946032 | 330.6982174 | 0.3592308 | 316.5587
0.28165228 | 330.5342595 | 0.36 | 316.4697
0.28235803 | 330.5023655 | 0.3607692 | 316.3803
0.283085313 | 330.7428217 | 0.3615385 | 316.2902
0.283812067 | 330.5848228 | 0.3630769 | 316.1086
0.284516294 | 330.5518879 | 0.3638462 | 316.0169
0.28524201 | 330.5258449 | 0.3646154 | 315.9247
0.285945231 | 330.4921556 | 0.3661538 | 315.7387
0.286669911 | 330.3321479 | 0.3669231 | 315.6448
0.287372129 | 330.2976107 | 0.3676923 | 315.5504
0.288095776 | 330.2699389 | 0.3692308 | 315.36
0.288796994 | 330.6350935 | 0.37 | 315.264
0.289497721 | 330.4661327 | 0.3707692 | 315.1675
0.290219832 | 330.1701635 | 0.3715385 | 315.0704
0.290941421 | 330.1409596 | 0.3730769 | 314.8745
0.291640648 | 330.2380213 | 0.3738462 | 314.7758
0.292339385 | 330.334896 | 0.3746154 | 314.6766
0.29308126 | 330.3119435 | 0.3761538 | 314.4764
0.293778992 | 330.140047 | 0.3769231 | 314.3756
0.294476238 | 330.2360737 | 0.3776923 | 314.2741
0.295172998 | 330.0632416 | 0.3792308 | 314.0697
0.295912773 | 330.5763753 | 0.38 | 313.9667
0.296630268 | 330.6791154 | 0.3807692 | 313.8631
0.29730381 | 330.7672942 | 0.3815385 | 313.759
0.297998603 | 331.2666209 | 0.3830769 | 313.5492
0.298714603 | 331.6387053 | 0.3838462 | 313.4435
0.299430091 | 332.2808006 | 0.3846154 | 313.3373
0.300123409 | 332.6462593 | 0.3861538 | 313.1233
0.300816247 | 332.8768091 | 0.3869231 | 313.0154
0.301508605 | 333.3777381 | 0.3876923 | 312.9071
0.302222097 | 333.6156855 | 0.3892308 | 312.6888
0.302935081 | 333.8536328 | 0.39 | 312.5789
0.303625974 | 333.8134172 | 0.3907692 | 312.4684
0.30431639 | 333.7728274 | 0.3915385 | 312.3574
0.30500633 | 333.5961999 | 0.3930769 | 312.1338
0.305717332 | 333.5619521 | 0.3938462 | 312.0212
0.306406306 | 333.52014 | 0.3946154 | 311.9081
0.307116314 | 333.8929759 | 0.3961538 | 311.6803
0.307825818 | 333.5857727 | 0.3969231 | 311.5657
0.308534819 | 333.4139405 | 0.3976923 | 311.4505
0.309221855 | 333.5068503 | 0.3992308 | 311.2185
0.30990842 | 333.5995729 | 0.4 | 311.1017
0.310615946 | 333.6992604 | 0.4007692 | 310.9844
0.311322972 | 333.7987549 | 0.4023077 | 310.7483
0.312008096 | 333.7542937 | 0.4030769 | 310.6295
0.312692751 | 333.8461684 | 0.4038462 | 310.5101
0.313398311 | 333.8081867 | 0.4046154 | 310.3902
0.314082015 | 333.8995906 | 0.4061538 | 310.1489
0.314786596 | 333.8609393 | 0.4069231 | 310.0275
0.315469352 | 333.9518724 | 0.4076923 | 309.9055
0.316151642 | 333.9054346 | 0.4092308 | 309.6601
0.316854767 | 334.0030139 | 0.41 | 309.5366
0.317557397 | 334.1004003 | 0.4107692 | 309.4126
0.318238265 | 334.3279558 | 0.4123077 | 309.1631
0.318939924 | 334.1499219 | 0.4130769 | 309.0376
0.319619851 | 333.9642154 | 0.4138462 | 308.9115
0.320320542 | 334.0605462 | 0.4146154 | 308.785
0.321020743 | 334.156684 | 0.4161538 | 308.5304
0.321699257 | 334.1075971 | 0.4169231 | 308.4023
0.322377311 | 333.9200953 | 0.4176923 | 308.2737
0.323054906 | 333.8701663 | 0.4192308 | 308.015
0.323753195 | 333.8269243 | 0.42 | 307.8849
0.324450997 | 333.9216236 | 0.4207692 | 307.7543
0.325127188 | 334.1474949 | 0.4223077 | 307.4916
0.325802923 | 333.9578235 | 0.4230769 | 307.3595
0.326520391 | 333.9202863 | 0.4238462 | 307.2269
0.327195185 | 334.0069826 | 0.4246154 | 307.0938
0.327869524 | 333.9546909 | 0.4261538 | 306.8261
0.328543409 | 334.1798138 | 0.4269231 | 306.6915
0.329237877 | 333.9949991 | 0.4276923 | 306.5564
0.329931864 | 333.9486929 | 0.4292308 | 306.2847
0.330604361 | 334.1733478 | 0.43 | 306.1482
0.331276405 | 333.9801794 | 0.4307692 | 306.0111
0.331968979 | 334.0721944 | 0.4323077 | 305.7354
0.332661073 | 333.8850815 | 0.4330769 | 305.5969
0.333331738 | 333.8299595 | 0.4338462 | 305.4578
0.334001953 | 333.9141178 | 0.4346154 | 305.3183
0.334671719 | 333.9980889 | 0.4361538 | 305.0378
0.335382855 | 333.9559961 | 0.4369231 | 304.8968
0.336051697 | 334.1794347 | 0.4376923 | 304.7553
0.336720092 | 333.9827692 | 0.4392308 | 304.4708
0.337408907 | 333.7925072 | 0.44 | 304.3279
0.338076396 | 333.8751596 | 0.4407692 | 304.1844
0.338785115 | 333.8312188 | 0.4423077 | 303.8961
0.339451686 | 333.7729798 | 0.4430769 | 303.7513
0.340117814 | 333.8548779 | 0.4438462 | 303.6059
0.340783498 | 333.7959839 | 0.4446154 | 303.46
0.341490301 | 333.750587 | 0.4461538 | 303.1669
0.342155073 | 333.8317307 | 0.4469231 | 303.0196
0.342819402 | 333.9126872 | 0.4476923 | 302.8719
0.343524769 | 333.8663196 | 0.4492308 | 302.5749
0.344208914 | 333.8126361 | 0.45 | 302.4258
0.344871881 | 333.8928353 | 0.4507692 | 302.2761
0.345534409 | 333.8315729 | 0.4523077 | 301.9754
0.346217181 | 333.7768398 | 0.4530769 | 301.8243
0.346878819 | 333.5733585 | 0.4538462 | 301.6728
0.347560674 | 333.5177628 | 0.4546154 | 301.5207
0.348303986 | 333.4824302 | 0.4561538 | 301.2153
0.348984871 | 333.5678078 | 0.4569231 | 301.0619
0.349624067 | 333.2136777 | 0.4576923 | 300.908
0.350324652 | 333.0213455 | 0.4592308 | 300.5988
0.350983579 | 333.0988079 | 0.46 | 300.4435
0.351662642 | 332.8986512 | 0.4607692 | 300.2878
0.352341244 | 332.9823942 | 0.4623077 | 299.9749
0.353019386 | 332.7812726 | 0.4630769 | 299.8178
0.353697069 | 332.8644367 | 0.4638462 | 299.6602
0.354353777 | 332.6555256 | 0.4646154 | 299.5022
0.355010054 | 332.5886726 | 0.4661538 | 299.1847
0.35568639 | 332.3855421 | 0.4669231 | 299.0253
0.356382742 | 332.1886339 | 0.4676923 | 298.8654
0.35703769 | 331.9775444 | 0.4692308 | 298.5443
0.357692209 | 331.9088961 | 0.47 | 298.3831
0.358346299 | 331.8398735 | 0.4707692 | 298.2214
0.359040802 | 332.0704173 | 0.4723077 | 297.8967
0.359694012 | 331.8575325 | 0.4730769 | 297.7336
0.360346795 | 331.6440863 | 0.4738462 | 297.5701
0.360999153 | 331.4300787 | 0.4746154 | 297.4062
0.361712182 | 331.379325 | 0.4761538 | 297.077
0.362343297 | 331.3011913 | 0.4769231 | 296.9117
0.363014693 | 331.2361687 | 0.4776923 | 296.746
0.363665313 | 331.0201698 | 0.4792308 | 296.4133
0.364335821 | 330.9542846 | 0.48 | 296.2462
0.365005881 | 330.8880135 | 0.4807692 | 296.0788
0.365655207 | 330.8146458 | 0.4823077 | 295.7425
0.366304111 | 330.5966645 | 0.4830769 | 295.5737
0.366972854 | 330.5291507 | 0.4838462 | 295.4045
0.367620904 | 330.4545608 | 0.4846154 | 295.2348
0.368349459 | 330.4063335 | 0.4861538 | 294.8942
0.368996619 | 330.1863434 | 0.4869231 | 294.7232
0.369643359 | 330.6894011 | 0.4876923 | 294.5518
0.370289682 | 330.3239407 | 0.4892308 | 294.2077
0.370975943 | 330.4057919 | 0.49 | 294.035
0.37160124 | 330.6124586 | 0.4907692 | 293.8619
0.372266451 | 330.8324586 | 0.4923077 | 293.5144
0.372890943 | 331.1843178 | 0.4930769 | 293.34
0.37361567 | 331.569721 | 0.4938462 | 293.1652
0.374279542 | 332.0807027 | 0.4946154 | 292.9899
0.374922876 | 332.2944103 | 0.4961538 | 292.6382
0.375565797 | 332.6536993 | 0.4969231 | 292.4617
0.376228376 | 332.8741818 | 0.4976923 | 292.2847
0.376870458 | 332.9422114 | 0.4992308 | 291.9296
0.377552219 | 332.8775338 | 0.5 | 291.7514
0.378193452 | 332.7991253 | 0.5007692 | 291.5728
0.378834273 | 332.7203424 | 0.5023077 | 291.2144
0.379514697 | 332.5083377 | 0.5030769 | 291.0346
0.380154673 | 332.428701 | 0.5038462 | 290.8543
0.38079424 | 332.0560008 | 0.5053846 | 290.4926
0.381433398 | 331.8289903 | 0.5061538 | 290.3111
0.382092102 | 331.75457 | 0.5069231 | 290.1292
0.382750373 | 331.5331326 | 0.5076923 | 289.9469
0.383388282 | 331.5979633 | 0.5092308 | 289.5811
0.384025785 | 331.222152 | 0.51 | 289.3976
0.384682784 | 331.2929214 | 0.5107692 | 289.2137
0.385319462 | 331.5039155 | 0.5123077 | 288.8447
0.385955735 | 331.4207058 | 0.5130769 | 288.6596
0.386651196 | 331.3568674 | 0.5138462 | 288.4741
0.387266772 | 331.1190206 | 0.5153846 | 288.1019
0.387941484 | 331.0477172 | 0.5161538 | 287.9152
0.388576091 | 331.1103814 | 0.5169231 | 287.7281
0.389230109 | 331.1794198 | 0.5176923 | 287.5406
0.389883699 | 331.2482652 | 0.5192308 | 287.1644
0.390536862 | 331.0213628 | 0.52 | 286.9757
0.391169825 | 330.9352115 | 0.5207692 | 286.7867
0.391802388 | 330.7007215 | 0.5223077 | 286.4074
0.39243455 | 330.7617862 | 0.5230769 | 286.2172
0.393066314 | 330.6745121 | 0.5238462 | 286.0266
0.393756848 | 330.4581711 | 0.5253846 | 285.6442
0.394387777 | 330.2216898 | 0.5261538 | 285.4525
0.395018309 | 330.2815294 | 0.5269231 | 285.2603
0.395687812 | 330.3541877 | 0.5276923 | 285.0678
0.396337197 | 330.5687842 | 0.5292308 | 284.6817
0.3969665 | 331.074339 | 0.53 | 284.488
0.397595408 | 331.1337955 | 0.5307692 | 284.294
0.39822392 | 331.4909003 | 0.5323077 | 283.9048
0.398891282 | 331.8612158 | 0.5330769 | 283.7097
0.399499372 | 332.3612939 | 0.5338462 | 283.5141
0.400146286 | 332.4271686 | 0.5353846 | 283.122
0.400792783 | 332.6421511 | 0.5361538 | 282.9253
0.401419289 | 332.7012245 | 0.5369231 | 282.7283
0.402084523 | 332.7731284 | 0.5376923 | 282.531
0.402729768 | 332.6887374 | 0.5392308 | 282.1351
0.403355063 | 332.4477795 | 0.54 | 281.9367
0.403979967 | 332.2062602 | 0.5407692 | 281.7379
0.40462399 | 331.8207821 | 0.5423077 | 281.3391
0.405287096 | 331.8909141 | 0.5430769 | 281.1392
0.405949762 | 331.6607018 | 0.5438462 | 280.939
0.406573047 | 331.5671529 | 0.5453846 | 280.5374
0.407234863 | 331.4861303 | 0.5461538 | 280.3361
0.407857347 | 331.3918211 | 0.5469231 | 280.1344
0.408498879 | 331.454032 | 0.5476923 | 279.9323
0.409120578 | 331.359062 | 0.5492308 | 279.5272
0.409761301 | 331.4207934 | 0.55 | 279.3241
0.410537384 | 331.225815 | 0.5507692 | 279.1207
0.411177199 | 331.4378062 | 0.5523077 | 278.7128
0.411797236 | 331.190515 | 0.5530769 | 278.5083
0.412416888 | 331.0937087 | 0.5538462 | 278.3035
0.413074848 | 331.0093352 | 0.5553846 | 277.8928
0.41369371 | 330.7605294 | 0.5561538 | 277.6869
0.414312188 | 330.813828 | 0.5569231 | 277.4808
0.414930284 | 330.715513 | 0.5576923 | 277.2742
0.415586593 | 330.6295839 | 0.5592308 | 276.8602
0.416203903 | 330.8337476 | 0.56 | 276.6526
0.416840104 | 330.5891435 | 0.5607692 | 276.4448
0.417495161 | 330.5021384 | 0.5623077 | 276.028
0.418130542 | 330.2564642 | 0.5630769 | 275.8192
0.418784755 | 330.1685702 | 0.5638462 | 275.61
0.419400094 | 330.0675885 | 0.5653846 | 275.1906
0.420015054 | 329.8140341 | 0.5661538 | 274.9804
0.420648836 | 329.8708357 | 0.5669231 | 274.7699
0.421282217 | 329.7750528 | 0.5676923 | 274.5591
0.421915197 | 329.9838598 | 0.5692308 | 274.1365
0.422528613 | 329.8811764 | 0.57 | 273.9247
0.423160804 | 329.6317565 | 0.5707692 | 273.7126
0.423773457 | 329.5282251 | 0.5723077 | 273.2874
0.42442399 | 329.2840508 | 0.5730769 | 273.0743
0.425054985 | 329.3389254 | 0.5738462 | 272.8609
0.425666478 | 329.2342537 | 0.5753846 | 272.4332
0.426277599 | 329.1292077 | 0.5761538 | 272.2189
0.426926505 | 329.1895969 | 0.5769231 | 272.0043
0.427517788 | 329.0776094 | 0.5776923 | 271.7893
0.428146834 | 328.9777973 | 0.5792308 | 271.3585
0.428775485 | 328.8775992 | 0.58 | 271.1426
0.429422773 | 328.6296355 | 0.5807692 | 270.9265
0.430031602 | 328.6760452 | 0.5823077 | 270.4932
0.430640061 | 328.5684437 | 0.5830769 | 270.2761
0.431286144 | 328.6268709 | 0.5838462 | 270.0588
0.431912825 | 328.9868998 | 0.5853846 | 269.6231
0.432558086 | 328.5827727 | 0.5861538 | 269.4048
0.43318397 | 328.48006 | 0.5869231 | 269.1862
0.433771566 | 328.5188235 | 0.5876923 | 268.9674
0.434396692 | 328.5698502 | 0.5892308 | 268.5288
0.435021427 | 328.9296832 | 0.59 | 268.309
0.435645772 | 329.135113 | 0.5907692 | 268.089
0.436250826 | 329.643697 | 0.5923077 | 267.648
0.436855514 | 330.1526553 | 0.5930769 | 267.4271
0.437478716 | 330.6682306 | 0.5938462 | 267.2059
0.438120396 | 331.6553778 | 0.5953846 | 266.7627
0.438705099 | 331.8493544 | 0.5961538 | 266.5407
0.439327149 | 332.2110119 | 0.5969231 | 266.3183
0.439929981 | 332.4113394 | 0.5976923 | 266.0957
0.44055127 | 332.6179271 | 0.5992308 | 265.6497
0.441172173 | 332.669062 | 0.6 | 265.4263
0.441792691 | 332.5644546 | 0.6007692 | 265.2026
0.442394038 | 332.7645014 | 0.6023077 | 264.7543
0.443032573 | 332.5098242 | 0.6030769 | 264.5298
0.443614412 | 332.2358487 | 0.6038462 | 264.305
0.444233417 | 331.9737797 | 0.6053846 | 263.8546
0.444833299 | 331.8609383 | 0.6061538 | 263.629
0.44545155 | 331.5978167 | 0.6069231 | 263.4031
0.446069419 | 331.8027641 | 0.6084615 | 262.9505
0.4466682 | 331.6888818 | 0.6092308 | 262.7239
0.447266623 | 331.7310284 | 0.61 | 262.4969
0.447883372 | 331.622687 | 0.6107692 | 262.2697
0.448499741 | 331.3573636 | 0.6123077 | 261.8146
0.44909707 | 331.3986622 | 0.6130769 | 261.5866
0.449694042 | 331.2829905 | 0.6138462 | 261.3584
0.450290657 | 331.3238213 | 0.6153846 | 260.9012
0.450942798 | 331.5399616 | 0.6161538 | 260.6722
0.45153867 | 331.4234302 | 0.6169231 | 260.443
0.452134186 | 331.3065246 | 0.6184615 | 259.9837
0.452729348 | 331.1892446 | 0.6192308 | 259.7538
0.453324156 | 331.2289439 | 0.62 | 259.5235
0.453955753 | 330.9658544 | 0.6207692 | 259.293
0.454549832 | 330.8474399 | 0.6223077 | 258.8314
0.455143558 | 330.7286512 | 0.6230769 | 258.6002
0.455736933 | 331.0826889 | 0.6238462 | 258.3687
0.456367007 | 330.6600296 | 0.6253846 | 257.9051
0.457015199 | 330.5585596 | 0.6261538 | 257.6729
0.457607464 | 330.4383381 | 0.6269231 | 257.4405
0.458199378 | 330.3177424 | 0.6284615 | 256.975
0.458809423 | 330.0446558 | 0.6292308 | 256.7419
0.459400627 | 330.0815246 | 0.63 | 256.5086
0.46000994 | 329.9658909 | 0.6307692 | 256.275
0.460618882 | 329.8498712 | 0.6323077 | 255.8072
0.461209017 | 329.8859856 | 0.6330769 | 255.5729
0.461817229 | 329.7692963 | 0.6338462 | 255.3385
0.462443486 | 329.8170862 | 0.6353846 | 254.8688
0.463032545 | 329.6936484 | 0.6361538 | 254.6337
0.463621258 | 329.4108542 | 0.6369231 | 254.3983
0.464319905 | 329.6410764 | 0.6384615 | 253.9269
0.464907861 | 329.3573875 | 0.6392308 | 253.6909
0.465495471 | 329.2324175 | 0.64 | 253.4546
0.466101082 | 329.1131112 | 0.6407692 | 253.2182
0.466706328 | 328.993419 | 0.6423077 | 252.7446
0.467292882 | 328.8673145 | 0.6430769 | 252.5075
0.467879093 | 328.7408358 | 0.6438462 | 252.2702
0.468501566 | 328.9455317 | 0.6453846 | 251.795
0.469087069 | 328.8184798 | 0.6461538 | 251.557
0.46969051 | 328.5371126 | 0.6469231 | 251.3189
0.470275317 | 328.4092127 | 0.6484615 | 250.842
0.470878042 | 328.1267928 | 0.6492308 | 250.6032
0.471462156 | 327.9980451 | 0.65 | 250.3643
0.472064165 | 327.8749025 | 0.6507692 | 250.1251
0.472665813 | 327.7513741 | 0.6523077 | 249.6462
0.473248884 | 327.6214918 | 0.6530769 | 249.4064
0.473831615 | 327.6518489 | 0.6538462 | 249.1665
0.474414006 | 327.8427261 | 0.6553846 | 248.686
0.475014242 | 327.7179608 | 0.6561538 | 248.4455
0.475614118 | 327.5928095 | 0.6569231 | 248.2048
0.476195473 | 327.3003311 | 0.6584615 | 247.7227
0.476776489 | 327.329466 | 0.6592308 | 247.4815
0.47739345 | 327.0479175 | 0.66 | 247.24
0.477973771 | 327.0764851 | 0.6607692 | 246.9983
0.478553756 | 326.7821178 | 0.6623077 | 246.5144
0.479169621 | 326.660487 | 0.6630769 | 246.2722
0.479767011 | 326.8556888 | 0.6638462 | 246.0299
0.480364043 | 326.7275579 | 0.6653846 | 245.5445
0.480942644 | 326.5931377 | 0.6661538 | 245.3016
0.481575105 | 326.3141739 | 0.6669231 | 245.0585
0.482171059 | 326.1847829 | 0.6684615 | 244.5718
0.482820786 | 326.072655 | 0.6692308 | 244.3282
0.483397967 | 326.0987548 | 0.67 | 244.0844
0.483992837 | 326.4550526 | 0.6707692 | 243.8404
0.484587352 | 326.1621415 | 0.6723077 | 243.3519
0.485181515 | 325.8686514 | 0.6730769 | 243.1075
0.485775325 | 325.7371259 | 0.6738462 | 242.8628
0.486350803 | 325.7619976 | 0.6753846 | 242.3731
0.486925951 | 325.6239516 | 0.6761538 | 242.1279
0.487536684 | 325.6600514 | 0.6769231 | 241.8827
0.488164989 | 325.3759327 | 0.6784615 | 241.3916
0.488739095 | 325.0737087 | 0.6792308 | 241.1458
0.489312871 | 324.9340428 | 0.68 | 240.8999
0.489886318 | 324.7940026 | 0.6807692 | 240.6538
0.490477342 | 324.659401 | 0.6823077 | 240.1612
0.491068016 | 324.5244135 | 0.6830769 | 239.9147
0.491640458 | 324.5467384 | 0.6838462 | 239.668
0.492212572 | 324.4052831 | 0.6853846 | 239.1742
0.492820085 | 324.4387308 | 0.6861538 | 238.927
0.493391526 | 324.1328226 | 0.6869231 | 238.6797
0.493962639 | 323.9902327 | 0.6884615 | 238.1847
0.494533427 | 324.0112419 | 0.6892308 | 237.937
0.495157353 | 323.8853128 | 0.69 | 237.6892
0.49574527 | 323.7474423 | 0.6907692 | 237.4412
0.496315042 | 323.6034255 | 0.6923077 | 236.9448
0.496902279 | 323.629151 | 0.6930769 | 236.6963
0.497489171 | 323.3257662 | 0.6938462 | 236.4478
0.498075719 | 323.3509128 | 0.6953846 | 235.9503
0.498679682 | 323.2169545 | 0.6961538 | 235.7013
0.499265533 | 323.2416157 | 0.6969231 | 235.4523
0.499833302 | 322.9306607 | 0.6984615 | 234.9537
0.500436205 | 322.7955269 | 0.6992308 | 234.7042
0.50105646 | 322.6657119 | 0.7 | 234.4546
0.501623215 | 322.6834959 | 0.7015385 | 233.9551
0.502189648 | 322.7010928 | 0.7023077 | 233.7051
0.502773446 | 322.5588801 | 0.7030769 | 233.455
0.503356904 | 322.4162815 | 0.7038462 | 233.2048
0.503922356 | 322.1020838 | 0.7053846 | 232.704
0.504505144 | 322.1242392 | 0.7061538 | 232.4534
0.505105237 | 321.9861698 | 0.7069231 | 232.2027
0.50570497 | 321.8477027 | 0.7084615 | 231.701
0.506269097 | 321.5315898 | 0.7092308 | 231.4499
0.506832905 | 321.5469206 | 0.71 | 231.1988
0.507414 | 321.401626 | 0.7115385 | 230.6961
0.508029944 | 321.5996523 | 0.7123077 | 230.4447
0.508592761 | 321.6144101 | 0.7130769 | 230.1931
0.509155261 | 321.6289806 | 0.7138462 | 229.9414
0.509735008 | 321.8154981 | 0.7153846 | 229.4377
0.510314419 | 322.0020157 | 0.7161538 | 229.1857
0.510911037 | 322.694228 | 0.7169231 | 228.9335
0.511472236 | 322.7085997 | 0.7184615 | 228.429
0.512050641 | 322.7284393 | 0.7192308 | 228.1766
0.512646225 | 322.9207083 | 0.72 | 227.9241
0.513223952 | 322.9402555 | 0.7215385 | 227.4188
0.513783854 | 322.9539605 | 0.7223077 | 227.166
0.514343443 | 322.8002244 | 0.7230769 | 226.9131
0.514972606 | 322.8360231 | 0.7238462 | 226.6601
0.515548991 | 322.5197874 | 0.7253846 | 226.1538
0.516125045 | 322.2029728 | 0.7261538 | 225.9006
0.516665883 | 321.8743511 | 0.7269231 | 225.6472
0.517241294 | 321.7241355 | 0.7284615 | 225.1403
0.517798952 | 321.4000986 | 0.7292308 | 224.8866
0.518408534 | 321.4281429 | 0.73 | 224.633
0.518982943 | 321.1087317 | 0.7315385 | 224.1253
0.519557022 | 320.9568699 | 0.7323077 | 223.8714
0.52011339 | 320.7990461 | 0.7330769 | 223.6174
0.520704192 | 320.6519884 | 0.7338462 | 223.3633
0.521259923 | 320.6618192 | 0.7353846 | 222.8549
0.521815345 | 320.5029545 | 0.7361538 | 222.6005
0.5223878 | 320.6864808 | 0.7369231 | 222.3461
0.522959929 | 320.5326044 | 0.7384615 | 221.8371
0.523514407 | 320.3727923 | 0.7392308 | 221.5825
0.524068579 | 320.2126059 | 0.74 | 221.3278
0.524674352 | 320.0686593 | 0.7415385 | 220.8182
0.525262467 | 320.0878614 | 0.7423077 | 220.5634
0.525832953 | 319.9321458 | 0.7430769 | 220.3084
0.526385842 | 319.7705209 | 0.7438462 | 220.0534
0.526972951 | 319.450177 | 0.7453846 | 219.5432
0.52752521 | 319.2876982 | 0.7461538 | 219.288
0.528094407 | 319.1303481 | 0.7469231 | 219.0327
0.528663281 | 318.972612 | 0.7484615 | 218.522
0.529231831 | 318.81449 | 0.7492308 | 218.2665
0.529800058 | 318.655982 | 0.75 | 218.011
0.530385167 | 318.6725263 | 0.7515385 | 217.4999
0.530952739 | 318.5133369 | 0.7523077 | 217.2442
0.531519989 | 318.3537617 | 0.7530769 | 216.9885
0.532069743 | 318.1883356 | 0.7538462 | 216.7327
0.532619195 | 318.192874 | 0.7553846 | 216.2211
0.533185501 | 317.3505078 | 0.7561538 | 215.9652
0.53373434 | 317.5247301 | 0.7569231 | 215.7092
0.534300016 | 317.363146 | 0.7584615 | 215.1972
0.534865371 | 317.0304542 | 0.7592308 | 214.9411
0.535464641 | 317.2204981 | 0.76 | 214.6849
0.536012231 | 317.052417 | 0.7615385 | 214.1726
0.536559522 | 316.7129503 | 0.7623077 | 213.9163
0.537106513 | 316.5440271 | 0.7630769 | 213.66
0.537653205 | 316.3747296 | 0.7638462 | 213.4037
0.538284945 | 316.2320461 | 0.7653846 | 212.8909
0.538830994 | 316.0619709 | 0.7661538 | 212.6345
0.539393794 | 316.068404 | 0.7669231 | 212.378
0.539956278 | 316.0746442 | 0.7684615 | 211.865
0.540518445 | 315.737312 | 0.7692308 | 211.6084
0.541114338 | 315.4101377 | 0.77 | 211.3518
0.541658844 | 315.238156 | 0.7715385 | 210.8386
0.542271059 | 315.087227 | 0.7723077 | 210.5819
0.542848918 | 314.9251751 | 0.7730769 | 210.3252
0.543409463 | 314.5851938 | 0.7738462 | 210.0685
0.543952721 | 314.5838608 | 0.7753846 | 209.5549
0.544495684 | 314.4099669 | 0.7761538 | 209.2982
0.545055306 | 314.5859669 | 0.7769231 | 209.0414
0.545631559 | 314.2495908 | 0.7784615 | 208.5277
0.546173611 | 313.9019867 | 0.7792308 | 208.2708
0.54671537 | 313.8993351 | 0.78 | 208.0139
0.547290667 | 313.7342598 | 0.7815385 | 207.5001
0.54788254 | 313.4011294 | 0.7823077 | 207.2432
0.54844027 | 313.2298611 | 0.7830769 | 206.9863
0.548980803 | 313.0529204 | 0.7838462 | 206.7293
0.549554799 | 312.8861668 | 0.7853846 | 206.2154
0.550111598 | 312.7137406 | 0.7861538 | 205.9584
0.550684945 | 312.3727535 | 0.7869231 | 205.7015
0.551308509 | 312.220494 | 0.7884615 | 205.1875
0.551881171 | 311.878387 | 0.7892308 | 204.9305
0.552436676 | 311.7041889 | 0.79 | 204.6735
0.552991873 | 311.5296049 | 0.7915385 | 204.1595
0.553529951 | 311.5233392 | 0.7923077 | 203.9025
0.554084542 | 311.696155 | 0.7930769 | 203.6455
0.554622033 | 311.3413491 | 0.7938462 | 203.3885
0.555192801 | 310.9964204 | 0.7953846 | 202.8745
0.555729697 | 310.8147955 | 0.7961538 | 202.6175
0.556266305 | 310.6327962 | 0.7969231 | 202.3605
0.55681938 | 310.4556245 | 0.7984615 | 201.8465
0.557422386 | 310.2936545 | 0.7992308 | 201.5896
0.557991559 | 310.1208833 | 0.8 | 201.3326
0.558543681 | 309.7677178 | 0.8015385 | 200.8187
0.559078781 | 309.7586129 | 0.8023077 | 200.5618
0.559613596 | 309.5743213 | 0.8030769 | 200.3049
0.560181522 | 309.3999887 | 0.8046154 | 199.7911
0.560715747 | 309.0397443 | 0.8053846 | 199.5343
0.561266368 | 308.8593766 | 0.8061538 | 199.2774
0.561800014 | 308.4980941 | 0.8069231 | 199.0206
0.562350038 | 308.3168639 | 0.8084615 | 198.507
0.562933066 | 307.9699294 | 0.8092308 | 198.2502
0.563465824 | 307.7826962 | 0.81 | 197.9935
0.563998297 | 307.4193202 | 0.8115385 | 197.48
0.564547114 | 307.5880834 | 0.8123077 | 197.2234
0.56509563 | 307.2289617 | 0.8130769 | 196.9667
0.565627237 | 306.8641646 | 0.8146154 | 196.4535
0.566208358 | 306.5140693 | 0.8153846 | 196.1969
0.566772553 | 306.3345379 | 0.8161538 | 195.9403
0.567353009 | 306.1596848 | 0.8169231 | 195.6838
0.567883418 | 305.9692119 | 0.8184615 | 195.1709
0.568446669 | 305.6119411 | 0.8192308 | 194.9145
0.568976498 | 305.2439686 | 0.82 | 194.6581
0.569539133 | 305.0622676 | 0.8215385 | 194.1454
0.570068384 | 305.0469259 | 0.8223077 | 193.8891
0.57061388 | 304.6825674 | 0.8230769 | 193.6329
0.571192112 | 304.3276826 | 0.8246154 | 193.1205
0.571720488 | 303.7799999 | 0.8253846 | 192.8644
0.572298081 | 303.6010445 | 0.8261538 | 192.6083
0.572842362 | 303.589004 | 0.8269231 | 192.3522
0.573369868 | 303.3943439 | 0.8284615 | 191.8403
0.573897095 | 303.0217925 | 0.8292308 | 191.5843
0.574489894 | 302.8462318 | 0.83 | 191.3285
0.575032985 | 302.4775926 | 0.8315385 | 190.8169
0.575559336 | 302.1034066 | 0.8323077 | 190.5611
0.576101846 | 301.7336183 | 0.8330769 | 190.3054
0.576627636 | 301.5363033 | 0.8346154 | 189.7942
0.577185984 | 301.1704068 | 0.8353846 | 189.5387
0.577711204 | 300.972238 | 0.8361538 | 189.2832
0.578236148 | 301.130273 | 0.8369231 | 189.0278
0.578777208 | 300.5797044 | 0.8384615 | 188.5171
0.579317976 | 300.385328 | 0.8392308 | 188.2618
0.579842077 | 299.4713478 | 0.84 | 188.0066
0.58038227 | 299.4544915 | 0.8415385 | 187.4963
0.580905814 | 299.2537788 | 0.8423077 | 187.2413
0.581445432 | 299.0575807 | 0.8430769 | 186.9863
0.581984759 | 298.682038 | 0.8446154 | 186.4766
0.582507465 | 298.6591495 | 0.8453846 | 186.2218
0.583176783 | 298.1424259 | 0.8461538 | 185.967
0.583715178 | 297.7651815 | 0.8469231 | 185.7124
0.584318487 | 297.4067499 | 0.8484615 | 185.2032
0.584856267 | 297.0283124 | 0.8492308 | 184.9488
0.585377475 | 296.6444656 | 0.85 | 184.6944
0.585914686 | 296.6242058 | 0.8515385 | 184.1858
0.586500406 | 296.2586894 | 0.8523077 | 183.9316
0.587020757 | 295.8733016 | 0.8530769 | 183.6774
0.587557087 | 295.4921537 | 0.8546154 | 183.1694
0.588076889 | 295.1056343 | 0.8553846 | 182.9155
0.588628883 | 294.7281209 | 0.8561538 | 182.6616
0.589164351 | 294.5254842 | 0.8569231 | 182.4079
0.589683318 | 294.1373479 | 0.8584615 | 181.9006
0.590234427 | 293.9386119 | 0.8592308 | 181.647
0.590769036 | 293.3736455 | 0.86 | 181.3936
0.591335733 | 292.9980268 | 0.8615385 | 180.8869
0.591853575 | 292.6075923 | 0.8623077 | 180.6337
0.592387319 | 292.4021515 | 0.8630769 | 180.3805
0.592920779 | 292.0153983 | 0.8646154 | 179.8745
0.593453954 | 291.4470431 | 0.8653846 | 179.6216
0.593970701 | 291.0543367 | 0.8661538 | 179.3688
0.594503317 | 291.028185 | 0.8669231 | 179.1161
0.595019522 | 290.4532275 | 0.8684615 | 178.6109
0.595567698 | 289.8868664 | 0.8692308 | 178.3584
0.596067244 | 289.3057276 | 0.87 | 178.1061
0.596598744 | 289.0963483 | 0.8715385 | 177.6016
0.597113869 | 288.7002471 | 0.8723077 | 177.3495
0.597628729 | 288.4853648 | 0.8730769 | 177.0975
0.598175477 | 287.9156178 | 0.8746154 | 176.5937
0.59868979 | 287.5178149 | 0.8753846 | 176.342
0.599203839 | 287.3015174 | 0.8761538 | 176.0903
0.599749727 | 286.9118957 | 0.8769231 | 175.8388
0.600311359 | 286.5262741 | 0.8784615 | 175.336
0.600824575 | 285.943913 | 0.8792308 | 175.0847
0.601353554 | 285.3653766 | 0.88 | 174.8335
0.601850219 | 284.9594947 | 0.8815385 | 174.3315
0.602490712 | 284.5940689 | 0.8823077 | 174.0806
0.602970813 | 284.1824736 | 0.8830769 | 173.8299
0.603450683 | 283.7703519 | 0.8846154 | 173.3287
0.603930324 | 283.1747745 | 0.8853846 | 173.0782
0.604569486 | 282.8066879 | 0.8861538 | 172.8278
0.605048591 | 282.575946 | 0.8869231 | 172.5776
0.605527465 | 281.9784095 | 0.8884615 | 172.0774
0.606006111 | 281.3801713 | 0.8892308 | 171.8275
0.606643949 | 281.0094239 | 0.89 | 171.5777
0.60712206 | 280.4097529 | 0.8915385 | 171.0783
0.607599943 | 279.9929822 | 0.8923077 | 170.8288
0.608236765 | 279.620188 | 0.8930769 | 170.5794
0.608714116 | 279.0184702 | 0.8946154 | 170.081
0.609191239 | 278.5999451 | 0.8953846 | 169.8319
0.609668135 | 277.9969115 | 0.8961538 | 169.583
0.610303642 | 277.6213396 | 0.8969231 | 169.3342
0.610780007 | 277.20106 | 0.8984615 | 168.8369
0.611256146 | 276.5959797 | 0.8992308 | 168.5884
0.611890645 | 276.2183609 | 0.9 | 168.34
0.612366255 | 275.4273687 | 0.9015385 | 167.8437
0.612841639 | 275.004633 | 0.9023077 | 167.5956
0.613475133 | 274.4401667 | 0.9030769 | 167.3477
0.61394999 | 273.8314314 | 0.9046154 | 166.8523
0.614424622 | 273.4068536 | 0.9053846 | 166.6048
0.615057115 | 273.0249074 | 0.9061538 | 166.3574
0.615531222 | 272.7842532 | 0.9076923 | 165.8629
0.616005104 | 273.0987031 | 0.9084615 | 165.6159
0.616478762 | 272.6723709 | 0.9092308 | 165.369
0.617109957 | 272.473822 | 0.91 | 165.1222
0.617583091 | 272.4173253 | 0.9115385 | 164.629
0.618056003 | 272.1751214 | 0.9123077 | 164.3826
0.618686203 | 271.9754029 | 0.9130769 | 164.1363
0.619158593 | 271.3609658 | 0.9146154 | 163.6441
0.61963076 | 270.745827 | 0.9153846 | 163.3982
0.620259969 | 270.3584129 | 0.9161538 | 163.1525
0.620731616 | 269.5558125 | 0.9176923 | 162.6613
0.621203041 | 268.5662183 | 0.9184615 | 162.416
0.621674244 | 267.9479801 | 0.9192308 | 162.1707
0.622302169 | 266.9983566 | 0.92 | 161.9256
0.622772854 | 266.1920135 | 0.9215385 | 161.4359
0.623243318 | 265.3847932 | 0.9223077 | 161.1912
0.62371356 | 264.5766957 | 0.9230769 | 160.9466
0.624340206 | 263.8090368 | 0.9246154 | 160.4579
0.624809933 | 263.1858278 | 0.9253846 | 160.2137
0.62527944 | 262.3750403 | 0.9261538 | 159.9697
0.625905106 | 261.4172882 | 0.9276923 | 159.4821
0.626530381 | 260.6452433 | 0.9284615 | 159.2386
0.626999081 | 260.0186425 | 0.9292308 | 158.9951
0.627467561 | 259.2040538 | 0.93 | 158.7518
0.627935822 | 258.3885879 | 0.9315385 | 158.2656
0.628559828 | 257.6124202 | 0.9323077 | 158.0227
0.629027578 | 256.9826323 | 0.9330769 | 157.78
0.629495109 | 256.3521426 | 0.9346154 | 157.295
0.629962422 | 255.3454431 | 0.9353846 | 157.0527
0.630585165 | 254.3772817 | 0.9361538 | 156.8105
0.631051969 | 253.5562602 | 0.9376923 | 156.3267
0.631518555 | 252.7343615 | 0.9384615 | 156.085
0.632140331 | 251.7625744 | 0.9392308 | 155.8434
0.632606409 | 250.9386874 | 0.94 | 155.602
0.63307227 | 249.9255844 | 0.9415385 | 155.1197
0.633537914 | 249.0998554 | 0.9423077 | 154.8787
0.634003342 | 248.0847349 | 0.9430769 | 154.6379
0.634623575 | 247.295497 | 0.9446154 | 154.1568
0.635088498 | 246.2781835 | 0.9453846 | 153.9164
0.635553204 | 245.2598174 | 0.9461538 | 153.6762
0.636017695 | 244.429293 | 0.9476923 | 153.1963
0.63663668 | 243.6355815 | 0.9484615 | 152.9566
0.637100668 | 242.6140575 | 0.9492308 | 152.717
0.637564441 | 241.4022941 | 0.95 | 152.4776
0.638027999 | 240.3785771 | 0.9515385 | 151.9993
0.638645741 | 239.2013751 | 0.9523077 | 151.7603
0.639108798 | 238.1752897 | 0.9530769 | 151.5215
0.639571641 | 236.9585848 | 0.9546154 | 151.0445
0.640188431 | 235.9666806 | 0.9553846 | 150.8062
0.640650774 | 234.5576311 | 0.9561538 | 150.568
0.641112904 | 233.147178 | 0.9576923 | 150.0922
0.64157482 | 231.9252684 | 0.9584615 | 149.8546
0.642190376 | 230.9276917 | 0.9592308 | 149.6171
0.642651795 | 229.3229057 | 0.96 | 149.3798
0.643113001 | 227.9067801 | 0.9615385 | 148.9056
0.643573994 | 226.489251 | 0.9623077 | 148.6688
0.644188321 | 225.2953239 | 0.9630769 | 148.4321
0.644648819 | 223.6843098 | 0.9646154 | 147.9593
0.645109105 | 222.2623363 | 0.9653846 | 147.7232
0.645569179 | 220.8389592 | 0.9661538 | 147.4872
0.646182283 | 219.066156 | 0.9676923 | 147.0157
0.646641864 | 217.4486507 | 0.9684615 | 146.7802
0.647101233 | 215.4475672 | 0.9692308 | 146.5449
0.647713398 | 213.4772147 | 0.97 | 146.3097
0.648172276 | 211.2807456 | 0.9715385 | 145.84
0.648630944 | 209.6560473 | 0.9723077 | 145.6053
0.649242173 | 207.2959178 | 0.9730769 | 145.3709
0.64970035 | 204.9014608 | 0.9746154 | 144.9025
0.650158317 | 202.3131387 | 0.9753846 | 144.6685
0.650616075 | 199.5306883 | 0.9761538 | 144.4348
0.651226093 | 196.5838173 | 0.9776923 | 143.9678
0.651683362 | 193.0280702 | 0.9784615 | 143.7345
0.652140422 | 189.0850607 | 0.9792308 | 143.5015
0.652597274 | 184.2933371 | 0.98 | 143.2686
0.653206084 | 178.832664 | 0.9815385 | 142.8033
0.653662449 | 172.8966538 | 0.9823077 | 142.571
0.654118606 | 165.9934291 | 0.9830769 | 142.3388
0.654574555 | 157.3134583 | 0.9846154 | 141.875
0.655182163 | 142.8908533 | 0.9853846 | 141.6434
0.655637627 | 110.0150154 | 0.9861538 | 141.4119
0.656092884 | 88.32575867 | 0.9876923 | 140.9495
0.656699571 | 77.21382533 | 0.9884615 | 140.7186
0.657154345 | 68.79863862 | 0.9892308 | 140.4879
0.657608912 | 60.56878487 | 0.99 | 140.2574
0.658063272 | 52.81418454 | 0.9915385 | 139.7968
0.658668765 | 42.08371644 | 0.9923077 | 139.5668
0.659122645 | 24.62763767 | 0.9930769 | 139.337
0.659576318 | 16.19895593 | 0.9946154 | 138.8779
0.660180896 | 9.455105582 | 0.9953846 | 138.6487
0.66063409 | 4.944593944 | 0.9961538 | 138.4196
0.661087078 | 3.47285587 | 0.9976923 | 137.962
0.661539861 | 2.982234096 | 0.9984615 | 137.7335
0.662595559 | 1.598412277 | 1 | 137.2771