## summary
Progress | Start / End | Model | Params | Bounds | Experimental Data | Objectives | MOGA Summary | Reduction
610/10000 | Wednesday, 01/31/24, 22:39:26 | evpwdb | evp_s0 (fixed=10.45) | [0.0, 100.0] | creep/inl_1/AirBase_900_36_G22.csv (Calibration) | arg_max_tensile_strain_stress | num_gens (10000) | Grouping Errors (name, type, labels)
| Friday, 02/02/24, 11:54:29 |  | evp_R (fixed=14.77) | [0.0, 1e+03] | creep/inl_1/AirBase_900_31_G50.csv (Calibration) | area_tensile_strain_stress | population (100) | Reducing Errors (square_average)
|  |  | evp_d (fixed=7.879) | [0.0, 100.0] | creep/inl_1/AirBase_900_28_G45.csv (Calibration) | end_creep_time | offspring (50) | Reducing Objectives (square_average)
|  |  | evp_n (fixed=3.54) | [1.0, 100.0] | creep/inl_1/AirBase_900_26_G59.csv (Calibration) | end_tensile_strain | crossover (0.8)
|  |  | evp_eta (fixed=1.787e+03) | [0.0, 1e+04] | tensile/inl/AirBase_900_D10.csv (Calibration) | area_creep_time_strain | mutation (0.01)
|  |  | c_0 | [0.0, 1e+03] |  | end_creep_strain
|  |  | c_1 | [0.0, 1e+03] |  | yield_tensile
|  |  | t_0 | [0.0, 1e+03]
|  |  | t_1 | [0.0, 1e+03]
|  |  | c_n | [1.0, 20.0]
|  |  | t_n | [1.0, 20.0]

## results
evp_s0 | evp_R | evp_d | evp_n | evp_eta | c_0 | c_1 | t_0 | t_1 | c_n | t_n | arg_max_tensile_strain_stress | area_tensile_strain_stress | end_creep_time | end_tensile_strain | area_creep_time_strain | end_creep_strain | yield_tensile | square_average
10.45 | 14.769 | 7.8792 | 3.54 | 1787.3 | 59.311 | 296.47 | 98.508 | 615.74 | 8.9546 | 2.3981 | 0.0015543 | 0.09288 | 0.15686 | 0.16732 | 0.20294 | 0.067069 | 0.010259 | 0.10702
10.45 | 14.769 | 7.8792 | 3.54 | 1787.3 | 64.266 | 315.56 | 107.78 | 638.51 | 9.0071 | 2.7647 | 0.012214 | 0.098746 | 0.17151 | 0.16732 | 0.23346 | 0.031926 | 0.010259 | 0.12294
10.45 | 14.769 | 7.8792 | 3.54 | 1787.3 | 64.201 | 319.62 | 103.52 | 852.17 | 10.219 | 2.3318 | 0.027029 | 0.10097 | 0.16614 | 0.16732 | 0.22988 | 0.078934 | 0.010259 | 0.1257
10.45 | 14.769 | 7.8792 | 3.54 | 1787.3 | 64.268 | 319.39 | 88.472 | 631.65 | 11.295 | 2.3379 | 0.00064351 | 0.093967 | 0.16497 | 0.16732 | 0.23976 | 0.068797 | 0.010259 | 0.12636
10.45 | 14.769 | 7.8792 | 3.54 | 1787.3 | 63.937 | 316.93 | 103.3 | 742.57 | 10.354 | 2.2933 | 0.0020177 | 0.097343 | 0.18859 | 0.16732 | 0.23314 | 0.038069 | 0.010259 | 0.12895
10.45 | 14.769 | 7.8792 | 3.54 | 1787.3 | 64.157 | 317.25 | 104.5 | 853.94 | 10.266 | 2.3401 | 0.029389 | 0.1011 | 0.17307 | 0.16732 | 0.24662 | 0.024278 | 0.010259 | 0.13055
10.45 | 14.769 | 7.8792 | 3.54 | 1787.3 | 63.828 | 315.99 | 97.668 | 638.99 | 10.217 | 2.3173 | 0.0017445 | 0.093059 | 0.18183 | 0.16732 | 0.25374 | 0.041376 | 0.010259 | 0.13592
10.45 | 14.769 | 7.8792 | 3.54 | 1787.3 | 64.057 | 317.02 | 111.15 | 760.45 | 8.726 | 2.2891 | 0.0024606 | 0.097448 | 0.18721 | 0.16732 | 0.25093 | 0.041754 | 0.010259 | 0.13736
10.45 | 14.769 | 7.8792 | 3.54 | 1787.3 | 63.906 | 315.81 | 96.632 | 774.64 | 8.7403 | 2.2877 | 0.0071821 | 0.09876 | 0.19716 | 0.16732 | 0.25242 | 0.060138 | 0.010259 | 0.14411
10.45 | 14.769 | 7.8792 | 3.54 | 1787.3 | 64.06 | 315.55 | 108.1 | 638.29 | 10.334 | 2.2879 | 0.0059152 | 0.091109 | 0.2177 | 0.16732 | 0.2465 | 0.013171 | 0.010259 | 0.14477
10.45 | 14.769 | 7.8792 | 3.54 | 1787.3 | 65.948 | 316.92 | 113.07 | 862.37 | 11.149 | 2.3967 | 0.037064 | 0.10154 | 0.24351 | 0.16732 | 0.21267 | 0.03655 | 0.010259 | 0.14565
10.45 | 14.769 | 7.8792 | 3.54 | 1787.3 | 64.227 | 316.75 | 109.17 | 853.34 | 11.322 | 2.2511 | 0.013817 | 0.099834 | 0.21866 | 0.16732 | 0.2467 | 0.017949 | 0.010259 | 0.14725
10.45 | 14.769 | 7.8792 | 3.54 | 1787.3 | 64.043 | 315.45 | 104.89 | 629.78 | 8.7793 | 2.3186 | 0.0045615 | 0.091562 | 0.29181 | 0.16732 | 0.29377 | 0.030059 | 0.010259 | 0.20886
10.45 | 14.769 | 7.8792 | 3.54 | 1787.3 | 63.997 | 315.78 | 101.15 | 623.39 | 9.0958 | 2.2778 | 0.0070458 | 0.090673 | 0.29221 | 0.16732 | 0.30083 | 0.015706 | 0.010259 | 0.2125
10.45 | 14.769 | 7.8792 | 3.54 | 1787.3 | 64.179 | 313.75 | 109.15 | 630.53 | 9.7029 | 2.328 | 0.0052164 | 0.091254 | 0.34762 | 0.16732 | 0.25458 | 0.060599 | 0.010259 | 0.22578
10.45 | 14.769 | 7.8792 | 3.54 | 1787.3 | 63.938 | 315.8 | 118.75 | 767.55 | 9.2263 | 2.2664 | 0.0011025 | 0.096862 | 0.3394 | 0.16732 | 0.34185 | 0.048759 | 0.010259 | 0.27191
10.45 | 14.769 | 7.8792 | 3.54 | 1787.3 | 64.668 | 334.33 | 96.158 | 640.53 | 9.1969 | 2.3129 | 0.0015543 | 0.093231 | 0.29114 | 0.16732 | 0.37782 | 0.28136 | 0.010259 | 0.34347
10.45 | 14.769 | 7.8792 | 3.54 | 1787.3 | 64.091 | 314.31 | 104.14 | 628.35 | 9.0658 | 2.2129 | 0.012556 | 0.08917 | 0.44189 | 0.16732 | 0.334 | 0.027159 | 0.010259 | 0.34377
10.45 | 14.769 | 7.8792 | 3.54 | 1787.3 | 64.238 | 334.89 | 106.93 | 747.25 | 9.0966 | 2.2506 | 0.000568 | 0.096589 | 0.31843 | 0.16732 | 0.3585 | 0.33203 | 0.010259 | 0.37759
10.45 | 14.769 | 7.8792 | 3.54 | 1787.3 | 66.468 | 335.72 | 99.508 | 616.72 | 10.946 | 1.9918 | 0.046285 | 0.08283 | 0.30396 | 0.16732 | 0.54617 | 0.25248 | 0.010259 | 0.49154
10.45 | 14.769 | 7.8792 | 3.54 | 1787.3 | 59.364 | 314.9 | 109.6 | 710.22 | 9.2094 | 2.2938 | 7.5457e-06 | 0.095471 | 0.36213 | 0.16732 | 0.40519 | 0.42011 | 0.010259 | 0.50902
10.45 | 14.769 | 7.8792 | 3.54 | 1787.3 | 58.282 | 311.13 | 104.51 | 853.62 | 9.3202 | 2.355 | 0.031849 | 0.10125 | 0.51208 | 0.16732 | 0.41137 | 0.52806 | 0.010259 | 0.74966
10.45 | 14.769 | 7.8792 | 3.54 | 1787.3 | 64.232 | 314.72 | 107.22 | 639.02 | 10.341 | 2.3139 | 0.0039505 | 0.091848 | 0.69886 | 0.16732 | 0.55999 | 0.055429 | 0.010259 | 0.84162
10.45 | 14.769 | 7.8792 | 3.54 | 1787.3 | 64.055 | 314.57 | 106.78 | 626.42 | 10.333 | 2.2878 | 0.0078544 | 0.090354 | 0.70701 | 0.16732 | 0.55729 | 0.04564 | 0.010259 | 0.84884
10.45 | 14.769 | 7.8792 | 3.54 | 1787.3 | 63.821 | 312.87 | 104.48 | 620.85 | 10.36 | 2.3354 | 0.0048835 | 0.091275 | 0.7196 | 0.16732 | 0.56198 | 0.058341 | 0.010259 | 0.87351
10.45 | 14.769 | 7.8792 | 3.54 | 1787.3 | 58.132 | 313.22 | 94.96 | 845.24 | 11.258 | 2.3342 | 0.030198 | 0.10116 | 0.65441 | 0.16732 | 0.42783 | 0.48355 | 0.010259 | 0.88436
10.45 | 14.769 | 7.8792 | 3.54 | 1787.3 | 57.321 | 281.03 | 96.5 | 864.59 | 11.517 | 2.9764 | 0.23332 | 0.10547 | 0.75196 | 0.16732 | 0.53316 | 0.081162 | 0.010259 | 0.94995
10.45 | 14.769 | 7.8792 | 3.54 | 1787.3 | 64.099 | 336.97 | 91.503 | 845.88 | 10.495 | 2.3791 | 0.04076 | 0.10178 | 0.59854 | 0.16732 | 0.42386 | 0.63751 | 0.010259 | 0.98445
10.45 | 14.769 | 7.8792 | 3.54 | 1787.3 | 59.8 | 297.16 | 127.23 | 849.28 | 8.2393 | 2.7144 | 0.090175 | 0.10346 | 0.8722 | 0.16732 | 0.53891 | 0.040385 | 0.010259 | 1.0997
10.45 | 14.769 | 7.8792 | 3.54 | 1787.3 | 59.474 | 294.91 | 126.14 | 840.51 | 8.1674 | 2.7612 | 0.098815 | 0.10364 | 0.87047 | 0.16732 | 0.54519 | 0.025109 | 0.010259 | 1.1042
10.45 | 14.769 | 7.8792 | 3.54 | 1787.3 | 56.234 | 279.47 | 106.98 | 745.02 | 10.293 | 2.9804 | 0.11095 | 0.10385 | 0.88527 | 0.16732 | 0.54621 | 0.042997 | 0.010259 | 1.1351
10.45 | 14.769 | 7.8792 | 3.54 | 1787.3 | 61.776 | 313.47 | 112.79 | 730.07 | 10.382 | 2.3077 | 0.000568 | 0.096398 | 0.91822 | 0.16732 | 0.52301 | 0.11585 | 0.010259 | 1.1675
10.45 | 14.769 | 7.8792 | 3.54 | 1787.3 | 63.374 | 313.92 | 113.91 | 707.99 | 10.546 | 2.606 | 0.015519 | 0.099502 | 0.93324 | 0.16732 | 0.53736 | 0.027326 | 0.010259 | 1.1987
10.45 | 14.769 | 7.8792 | 3.54 | 1787.3 | 63.473 | 304.97 | 195 | 639.12 | 9.2757 | 1.4895 | 0.38497 | 0.041085 | 0.64586 | 0.16732 | 0.57873 | 0.53207 | 0.010259 | 1.2131
10.45 | 14.769 | 7.8792 | 3.54 | 1787.3 | 58.114 | 290.92 | 130.07 | 845.77 | 10.362 | 2.7958 | 0.10632 | 0.10382 | 0.94695 | 0.16732 | 0.53612 | 0.03072 | 0.010259 | 1.2353
10.45 | 14.769 | 7.8792 | 3.54 | 1787.3 | 63.461 | 305.17 | 225 | 624.38 | 9.2688 | 1.4829 | 0.49344 | 0.029238 | 0.6591 | 0.16732 | 0.57968 | 0.5361 | 0.010259 | 1.3303
10.45 | 14.769 | 7.8792 | 3.54 | 1787.3 | 58.036 | 291.24 | 119.7 | 863.17 | 8.4252 | 2.8227 | 0.14082 | 0.10445 | 0.9987 | 0.16732 | 0.54924 | 0.051451 | 0.010259 | 1.3606
10.45 | 14.769 | 7.8792 | 3.54 | 1787.3 | 59.629 | 293.23 | 123.39 | 624.99 | 8.3222 | 2.8239 | 0.0060402 | 0.097174 | 0.95864 | 0.16732 | 0.65135 | 0.118 | 0.010259 | 1.3948
10.45 | 14.769 | 7.8792 | 3.54 | 1787.3 | 57.984 | 292.28 | 90.074 | 774.09 | 9.1069 | 2.7759 | 0.098815 | 0.10365 | 1.0393 | 0.16732 | 0.54774 | 0.051222 | 0.010259 | 1.4315
10.45 | 14.769 | 7.8792 | 3.54 | 1787.3 | 58.132 | 293.25 | 118.25 | 852.69 | 11.291 | 2.7326 | 0.10785 | 0.10386 | 1.0437 | 0.16732 | 0.55274 | 0.038186 | 0.010259 | 1.4468
10.45 | 14.769 | 7.8792 | 3.54 | 1787.3 | 57.998 | 293.03 | 111.79 | 752.42 | 9.2514 | 2.7794 | 0.064229 | 0.10258 | 1.0508 | 0.16732 | 0.55451 | 0.023027 | 0.010259 | 1.4549
10.45 | 14.769 | 7.8792 | 3.54 | 1787.3 | 57.987 | 292.06 | 124.72 | 850.76 | 8.212 | 2.778 | 0.11252 | 0.10393 | 1.0453 | 0.16732 | 0.55859 | 0.036208 | 0.010259 | 1.4576
10.45 | 14.769 | 7.8792 | 3.54 | 1787.3 | 59.383 | 292.25 | 227.55 | 781.02 | 8.3202 | 2.7021 | 3.7589e-06 | 0.093604 | 0.92126 | 0.16732 | 0.65177 | 0.38695 | 0.010259 | 1.4601
10.45 | 14.769 | 7.8792 | 3.54 | 1787.3 | 59.347 | 292.98 | 219.23 | 746.01 | 8.7654 | 1.4747 | 0.31571 | 0.051048 | 0.97597 | 0.16732 | 0.59769 | 0.41215 | 0.010259 | 1.61
10.45 | 14.769 | 7.8792 | 3.54 | 1787.3 | 58.054 | 293.07 | 120.89 | 844.63 | 8.1914 | 2.8198 | 0.12379 | 0.10416 | 1.1193 | 0.16732 | 0.55256 | 0.055842 | 0.010259 | 1.6155
10.45 | 14.769 | 7.8792 | 3.54 | 1787.3 | 57.326 | 290.26 | 95.824 | 850.64 | 11.436 | 2.8162 | 0.16083 | 0.10474 | 1.1149 | 0.16732 | 0.55647 | 0.032539 | 0.010259 | 1.6186
10.45 | 14.769 | 7.8792 | 3.54 | 1787.3 | 65.447 | 314.2 | 127.67 | 635.98 | 8.8166 | 1.0314 | 0.70282 | 0.037038 | 0.8572 | 0.16732 | 0.59499 | 0.11628 | 0.010125 | 1.6257
10.45 | 14.769 | 7.8792 | 3.54 | 1787.3 | 59.422 | 291.45 | 227.37 | 771.61 | 8.9303 | 1.1291 | 0.61905 | 0.036852 | 0.81119 | 0.16732 | 0.58403 | 0.48728 | 0.010259 | 1.6493
10.45 | 14.769 | 7.8792 | 3.54 | 1787.3 | 64.092 | 318.25 | 108.15 | 756.66 | 10.277 | 2.789 | 0.07281 | 0.10289 | 1.1437 | 0.16732 | 0.55243 | 0.064184 | 0.010259 | 1.6614
10.45 | 14.769 | 7.8792 | 3.54 | 1787.3 | 58.007 | 293.34 | 124.66 | 844.45 | 8.192 | 2.7836 | 0.10939 | 0.10387 | 1.1388 | 0.16732 | 0.55928 | 0.063484 | 0.010259 | 1.6646
10.45 | 14.769 | 7.8792 | 3.54 | 1787.3 | 57.998 | 293.08 | 123.9 | 846.08 | 8.1857 | 2.8208 | 0.12214 | 0.10411 | 1.1429 | 0.16732 | 0.56097 | 0.0055428 | 0.010259 | 1.6748
10.45 | 14.769 | 7.8792 | 3.54 | 1787.3 | 58.121 | 293.24 | 130.53 | 836.16 | 8.0733 | 2.8428 | 0.11568 | 0.10399 | 1.1538 | 0.16732 | 0.56149 | 0.041475 | 0.010259 | 1.7006
10.45 | 14.769 | 7.8792 | 3.54 | 1787.3 | 58.002 | 294.01 | 102.77 | 856.5 | 11.313 | 2.7957 | 0.14975 | 0.10458 | 1.1561 | 0.16732 | 0.55323 | 0.021739 | 0.010259 | 1.7046
10.45 | 14.769 | 7.8792 | 3.54 | 1787.3 | 57.958 | 287.5 | 224.38 | 618.82 | 8.973 | 1.5347 | 0.46108 | 0.029324 | 0.96704 | 0.16732 | 0.59558 | 0.44051 | 0.010259 | 1.7255
10.45 | 14.769 | 7.8792 | 3.54 | 1787.3 | 57.973 | 294.65 | 96.036 | 847.08 | 8.1053 | 2.742 | 0.13388 | 0.10433 | 1.1667 | 0.16732 | 0.55493 | 0.019362 | 0.010259 | 1.7265
10.45 | 14.769 | 7.8792 | 3.54 | 1787.3 | 58.019 | 288.04 | 221.64 | 626.56 | 8.8294 | 1.5789 | 0.41459 | 0.032403 | 1.012 | 0.16732 | 0.59738 | 0.41127 | 0.010259 | 1.7513
10.45 | 14.769 | 7.8792 | 3.54 | 1787.3 | 57.998 | 294.84 | 122.76 | 847.11 | 8.4279 | 2.7565 | 0.10632 | 0.10381 | 1.1864 | 0.16732 | 0.55655 | 0.014881 | 0.010259 | 1.7678
10.45 | 14.769 | 7.8792 | 3.54 | 1787.3 | 57.465 | 292.45 | 120.39 | 856.69 | 8.0752 | 2.7667 | 0.11728 | 0.10406 | 1.1842 | 0.16732 | 0.55908 | 0.031662 | 0.010259 | 1.7686
10.45 | 14.769 | 7.8792 | 3.54 | 1787.3 | 57.999 | 296.36 | 95.945 | 613.82 | 8.0993 | 2.651 | 0.0040528 | 0.097136 | 1.1954 | 0.16732 | 0.55738 | 0.043006 | 0.010259 | 1.7792
10.45 | 14.769 | 7.8792 | 3.54 | 1787.3 | 58.325 | 317.92 | 102.95 | 638.28 | 8.521 | 2.3092 | 0.0033835 | 0.092216 | 1.0365 | 0.16732 | 0.44821 | 0.70363 | 0.010259 | 1.807
10.45 | 14.769 | 7.8792 | 3.54 | 1787.3 | 57.786 | 294.08 | 102.14 | 773.96 | 8.2177 | 2.781 | 0.086003 | 0.10331 | 1.2205 | 0.16732 | 0.55744 | 0.055083 | 0.010259 | 1.8495
10.45 | 14.769 | 7.8792 | 3.54 | 1787.3 | 64.113 | 346.18 | 107.95 | 762.58 | 11.368 | 2.1968 | 0.00014686 | 0.09622 | 0.95441 | 0.16732 | 0.43782 | 0.84634 | 0.010259 | 1.8562
10.45 | 14.769 | 7.8792 | 3.54 | 1787.3 | 57.425 | 315.8 | 94.508 | 637.61 | 10.321 | 1.611 | 0.14913 | 0.071158 | 0.32243 | 0.16732 | 1.1274 | 0.65772 | 0.010259 | 1.8629
10.45 | 14.769 | 7.8792 | 3.54 | 1787.3 | 57.576 | 315.28 | 119.44 | 863.05 | 8.2518 | 2.3022 | 0.018575 | 0.10028 | 1.0216 | 0.16732 | 0.47157 | 0.75835 | 0.010259 | 1.8796
10.45 | 14.769 | 7.8792 | 3.54 | 1787.3 | 56.04 | 286.95 | 122.91 | 759.03 | 8.271 | 2.7763 | 0.056185 | 0.10225 | 1.2351 | 0.16732 | 0.56632 | 0.033759 | 0.010259 | 1.8891
10.45 | 14.769 | 7.8792 | 3.54 | 1787.3 | 64.802 | 315.53 | 204.95 | 758.98 | 8.2396 | 2.2935 | 0.0165 | 0.087274 | 1.155 | 0.16732 | 0.65706 | 0.32505 | 0.010259 | 1.9075
10.45 | 14.769 | 7.8792 | 3.54 | 1787.3 | 58.018 | 294 | 103.26 | 856.89 | 8.8864 | 2.8635 | 0.1723 | 0.10487 | 1.2357 | 0.16732 | 0.55807 | 0.059064 | 0.010259 | 1.9106
10.45 | 14.769 | 7.8792 | 3.54 | 1787.3 | 57.297 | 291.69 | 95.367 | 664.27 | 8.4274 | 2.8274 | 0.03889 | 0.10129 | 1.255 | 0.16732 | 0.55753 | 0.063506 | 0.010259 | 1.9297
10.45 | 14.769 | 7.8792 | 3.54 | 1787.3 | 58.991 | 293.45 | 230.74 | 771.15 | 8.8698 | 2.8651 | 0.0011025 | 0.094798 | 1.1735 | 0.16732 | 0.60396 | 0.40023 | 0.010259 | 1.939
10.45 | 14.769 | 7.8792 | 3.54 | 1787.3 | 53.103 | 293.21 | 103.8 | 772.46 | 8.0271 | 1.5766 | 0.096844 | 0.079178 | 0.49727 | 0.16732 | 1.1942 | 0.47128 | 0.010259 | 1.9392
10.45 | 14.769 | 7.8792 | 3.54 | 1787.3 | 63.869 | 340.79 | 96.182 | 865.39 | 10.571 | 1.5732 | 0.058038 | 0.084761 | 0.50399 | 0.16732 | 1.1962 | 0.47355 | 0.010259 | 1.9479
10.45 | 14.769 | 7.8792 | 3.54 | 1787.3 | 53.177 | 292.29 | 99.097 | 850.19 | 10.51 | 1.5669 | 0.06742 | 0.083582 | 0.57032 | 0.16732 | 1.1935 | 0.40051 | 0.010259 | 1.9498
10.45 | 14.769 | 7.8792 | 3.54 | 1787.3 | 57.739 | 292.34 | 97.249 | 852.68 | 11.334 | 2.9209 | 0.19851 | 0.10516 | 1.2575 | 0.16732 | 0.55891 | 0.043954 | 0.010259 | 1.9741
10.45 | 14.769 | 7.8792 | 3.54 | 1787.3 | 59.534 | 297.29 | 116.05 | 633.11 | 8.7669 | 3.0818 | 0.037971 | 0.10092 | 1.2492 | 0.16732 | 0.62836 | 0.057591 | 0.010259 | 1.9983
10.45 | 14.769 | 7.8792 | 3.54 | 1787.3 | 62.923 | 336.14 | 93.154 | 760.5 | 9.018 | 1.5709 | 0.096844 | 0.079348 | 0.52792 | 0.16732 | 1.2082 | 0.46902 | 0.010259 | 2.0021
10.45 | 14.769 | 7.8792 | 3.54 | 1787.3 | 57.348 | 292.73 | 93.746 | 847.87 | 8.1951 | 2.8046 | 0.15895 | 0.10469 | 1.2794 | 0.16732 | 0.5596 | 0.06826 | 0.010259 | 2.019
10.45 | 14.769 | 7.8792 | 3.54 | 1787.3 | 59.258 | 295.02 | 228.97 | 627.55 | 8.9061 | 2.7665 | 0.06382 | 0.063149 | 1.2266 | 0.16732 | 0.61728 | 0.38605 | 0.010259 | 2.0708
10.45 | 14.769 | 7.8792 | 3.54 | 1787.3 | 59.608 | 291.4 | 216.49 | 637.54 | 9.2688 | 1.002 | 0.95827 | 0.0374 | 0.72123 | 0.16732 | 0.584 | 0.51766 | 0.0099163 | 2.077
10.45 | 14.769 | 7.8792 | 3.54 | 1787.3 | 59.45 | 295.88 | 230.34 | 768.87 | 9.0292 | 2.7617 | 3.7589e-06 | 0.093131 | 1.2188 | 0.16732 | 0.62486 | 0.41064 | 0.010259 | 2.0813
10.45 | 14.769 | 7.8792 | 3.54 | 1787.3 | 59.472 | 296.01 | 217.28 | 626.11 | 8.9485 | 2.3008 | 0.12322 | 0.057368 | 1.2284 | 0.16732 | 0.62267 | 0.38474 | 0.010259 | 2.0914
10.45 | 14.769 | 7.8792 | 3.54 | 1787.3 | 59.613 | 294.08 | 209.24 | 731.29 | 9.2827 | 1.0111 | 0.80866 | 0.03419 | 0.91492 | 0.16732 | 0.59804 | 0.47068 | 0.010035 | 2.0995
10.45 | 14.769 | 7.8792 | 3.54 | 1787.3 | 57.805 | 286.32 | 216.44 | 745.65 | 8.93 | 1.0002 | 0.82561 | 0.034179 | 0.92385 | 0.16732 | 0.58937 | 0.43376 | 0.010024 | 2.0999
10.45 | 14.769 | 7.8792 | 3.54 | 1787.3 | 57.359 | 293.95 | 94.399 | 661.78 | 8.3034 | 2.7489 | 0.027805 | 0.10056 | 1.3234 | 0.16732 | 0.56106 | 0.09447 | 0.010259 | 2.114
10.45 | 14.769 | 7.8792 | 3.54 | 1787.3 | 57.963 | 295.74 | 119.42 | 843.64 | 8.1921 | 2.796 | 0.11889 | 0.10406 | 1.3252 | 0.16732 | 0.5615 | 0.056524 | 0.010259 | 2.1278
10.45 | 14.769 | 7.8792 | 3.54 | 1787.3 | 58.008 | 290.26 | 224.69 | 625.81 | 8.8939 | 2.8386 | 0.048323 | 0.067637 | 1.2537 | 0.16732 | 0.61995 | 0.38868 | 0.010259 | 2.1423
10.45 | 14.769 | 7.8792 | 3.54 | 1787.3 | 59.555 | 294.52 | 132.5 | 628.6 | 8.7574 | 1.0413 | 0.7107 | 0.036351 | 1.0837 | 0.16732 | 0.59842 | 0.28257 | 0.01018 | 2.1468
10.45 | 14.769 | 7.8792 | 3.54 | 1787.3 | 64.919 | 313.92 | 220.01 | 638.33 | 8.9711 | 1.023 | 0.95827 | 0.036979 | 0.86753 | 0.16732 | 0.59058 | 0.44579 | 0.010022 | 2.2479
10.45 | 14.769 | 7.8792 | 3.54 | 1787.3 | 59.441 | 294.81 | 214 | 754.85 | 8.8215 | 1.0785 | 0.67559 | 0.035993 | 1.1288 | 0.16732 | 0.60645 | 0.39174 | 0.010259 | 2.2812
10.45 | 14.769 | 7.8792 | 3.54 | 1787.3 | 58.803 | 293.29 | 223.71 | 624.86 | 8.2496 | 2.7621 | 0.055802 | 0.066041 | 1.3091 | 0.16732 | 0.65902 | 0.31758 | 0.010259 | 2.2845
10.45 | 14.769 | 7.8792 | 3.54 | 1787.3 | 59.501 | 293.74 | 222.26 | 613.31 | 8.7647 | 1.1194 | 0.87749 | 0.036508 | 0.98928 | 0.16732 | 0.59887 | 0.39857 | 0.010259 | 2.2956
10.45 | 14.769 | 7.8792 | 3.54 | 1787.3 | 64.287 | 336.9 | 107.84 | 853.75 | 10.348 | 1.5115 | 0.091099 | 0.080652 | 0.82693 | 0.16732 | 1.233 | 0.27263 | 0.010259 | 2.3213
10.45 | 14.769 | 7.8792 | 3.54 | 1787.3 | 59.551 | 296.23 | 120.14 | 623.8 | 8.4204 | 2.8331 | 0.0071821 | 0.09754 | 1.3597 | 0.16732 | 0.65764 | 0.048863 | 0.010259 | 2.3214
10.45 | 14.769 | 7.8792 | 3.54 | 1787.3 | 63.843 | 316.34 | 109.04 | 629.58 | 9.7177 | 2.3441 | 0.0042505 | 0.091519 | 1.4845 | 0.16732 | 0.28625 | 0.04291 | 0.010259 | 2.324
10.45 | 14.769 | 7.8792 | 3.54 | 1787.3 | 63.944 | 314.87 | 234.89 | 788.38 | 9.1253 | 2.3303 | 0.020309 | 0.085725 | 1.319 | 0.16732 | 0.64754 | 0.38827 | 0.010259 | 2.3456
10.45 | 14.769 | 7.8792 | 3.54 | 1787.3 | 58.182 | 291.3 | 230.75 | 766.22 | 8.3389 | 2.7789 | 3.7589e-06 | 0.093062 | 1.3301 | 0.16732 | 0.65777 | 0.34391 | 0.010259 | 2.3569
10.45 | 14.769 | 7.8792 | 3.54 | 1787.3 | 59.793 | 294.63 | 216.12 | 629.53 | 8.7639 | 1.0254 | 0.95827 | 0.037153 | 0.96109 | 0.16732 | 0.59706 | 0.43218 | 0.010023 | 2.4147
10.45 | 14.769 | 7.8792 | 3.54 | 1787.3 | 58.062 | 291.57 | 217.33 | 764.85 | 9.1221 | 1.4961 | 0.27746 | 0.055359 | 1.3215 | 0.16732 | 0.64766 | 0.38175 | 0.010259 | 2.4197
10.45 | 14.769 | 7.8792 | 3.54 | 1787.3 | 64.005 | 314.63 | 119.03 | 629.78 | 8.7884 | 2.261 | 0.014744 | 0.088244 | 1.4183 | 0.16732 | 0.63075 | 0.04535 | 0.010259 | 2.4475
10.45 | 14.769 | 7.8792 | 3.54 | 1787.3 | 64.365 | 336.1 | 93.852 | 670.32 | 9.0142 | 1.5938 | 0.135 | 0.073518 | 0.73629 | 0.16732 | 1.2511 | 0.53723 | 0.010259 | 2.4477
10.45 | 14.769 | 7.8792 | 3.54 | 1787.3 | 57.326 | 296.85 | 95.818 | 846.97 | 8.3104 | 2.6525 | 0.10632 | 0.10384 | 1.4425 | 0.16732 | 0.55925 | 0.14362 | 0.010259 | 2.4644

## plot_tensile_strain_stress
0 | 1 | 2 | 3
-0.000120887 | 11.4786123 | 0 | 0
-0.000109896 | 12.43863297 | 0.0007692308 | 102.1954
-6.23e-05 | 14.71908337 | 0.001538462 | 154.9139
1.9e-05 | 17.68033656 | 0.002307692 | 173.8796
6.52e-05 | 21.3713936 | 0.003846154 | 181.8062
0.000120873 | 26.49320211 | 0.004615385 | 182.4323
0.000176554 | 32.16567849 | 0.005384615 | 182.6798
0.000254188 | 38.49978493 | 0.006923077 | 182.9142
0.000323848 | 45.68479251 | 0.007692308 | 183.004
0.000407177 | 54.48217938 | 0.008461538 | 183.0902
0.000504043 | 65.08279626 | 0.01 | 183.2591
0.000608685 | 76.55658464 | 0.01076923 | 183.3425
0.000730313 | 89.00497779 | 0.01153846 | 183.4255
0.000862598 | 101.5875915 | 0.01230769 | 183.5079
0.001025074 | 114.6174312 | 0.01384615 | 183.6713
0.00122415 | 127.4559298 | 0.01461538 | 183.7523
0.001498676 | 139.9095221 | 0.01538462 | 183.8327
0.001868653 | 150.5811211 | 0.01692308 | 183.9922
0.002399419 | 158.7805243 | 0.01769231 | 184.0712
0.003159005 | 163.01415 | 0.01846154 | 184.1497
0.004075783 | 163.7661167 | 0.02 | 184.3054
0.005123751 | 162.6311504 | 0.02076923 | 184.3825
0.006164759 | 161.2912631 | 0.02153846 | 184.4592
0.00721908 | 160.2527113 | 0.02230769 | 184.5354
0.008223693 | 159.9096554 | 0.02384615 | 184.6864
0.009235818 | 159.8697302 | 0.02461538 | 184.7612
0.010195845 | 160.2253328 | 0.02538462 | 184.8356
0.011145656 | 160.4787096 | 0.02692308 | 184.983
0.012118276 | 161.3434048 | 0.02769231 | 185.056
0.013049484 | 161.898973 | 0.02846154 | 185.1286
0.014017297 | 162.765618 | 0.03 | 185.2725
0.014946739 | 163.424499 | 0.03076923 | 185.3438
0.015908782 | 164.089814 | 0.03153846 | 185.4147
0.016851217 | 164.8547274 | 0.03230769 | 185.4851
0.017820272 | 165.625346 | 0.03384615 | 185.6247
0.018769741 | 166.2921504 | 0.03461538 | 185.6938
0.019726154 | 166.8592392 | 0.03538462 | 185.7626
0.020706141 | 167.3291158 | 0.03692308 | 185.8988
0.021678318 | 168.1050175 | 0.03769231 | 185.9664
0.022668126 | 168.3737842 | 0.03846154 | 186.0335
0.023637422 | 168.7418512 | 0.04 | 186.1664
0.024631147 | 169.0121113 | 0.04076923 | 186.2323
0.025596594 | 169.3805477 | 0.04153846 | 186.2978
0.026588375 | 169.7540085 | 0.04230769 | 186.3629
0.027550963 | 170.0202836 | 0.04384615 | 186.492
0.028518455 | 170.1848566 | 0.04461538 | 186.5559
0.029499577 | 170.4549045 | 0.04538462 | 186.6194
0.030478767 | 170.9311784 | 0.04692308 | 186.7454
0.031457969 | 171.0986364 | 0.04769231 | 186.8078
0.032407169 | 171.2611204 | 0.04846154 | 186.8698
0.033412532 | 171.5367843 | 0.05 | 186.9927
0.0343879 | 171.6006788 | 0.05076923 | 187.0536
0.03539031 | 171.8763816 | 0.05153846 | 187.1142
0.036364716 | 172.0439406 | 0.05230769 | 187.1743
0.03733721 | 172.4189423 | 0.05384615 | 187.2936
0.038337631 | 172.3837038 | 0.05461538 | 187.3527
0.039280327 | 172.4422796 | 0.05538462 | 187.4114
0.040278807 | 172.5104357 | 0.05692308 | 187.5278
0.041247504 | 172.573416 | 0.05769231 | 187.5855
0.042243064 | 172.640994 | 0.05846154 | 187.6428
0.043210819 | 172.808149 | 0.06 | 187.7564
0.044204428 | 172.8754184 | 0.06076923 | 187.8126
0.045142567 | 173.0376758 | 0.06153846 | 187.8686
0.046106567 | 173.0998458 | 0.06230769 | 187.9241
0.047098258 | 173.2715925 | 0.06384615 | 188.0342
0.048060374 | 173.2285334 | 0.06461538 | 188.0888
0.04905013 | 173.295045 | 0.06538462 | 188.143
0.050010372 | 173.3564018 | 0.06692308 | 188.2504
0.050970642 | 173.3124924 | 0.06769231 | 188.3036
0.051929042 | 173.2680145 | 0.06846154 | 188.3565
0.052887473 | 173.4341595 | 0.07 | 188.4613
0.053844038 | 173.494608 | 0.07076923 | 188.5132
0.05479969 | 173.5548547 | 0.07153846 | 188.5647
0.055782801 | 173.6198256 | 0.07230769 | 188.616
0.056709202 | 173.7807416 | 0.07384615 | 188.7175
0.057690439 | 173.739468 | 0.07461538 | 188.7678
0.058642423 | 173.7989044 | 0.07538462 | 188.8178
0.059594444 | 173.7521622 | 0.07692308 | 188.9168
0.060544619 | 173.811094 | 0.07769231 | 188.9658
0.061522101 | 173.874729 | 0.07846154 | 189.0146
0.062443202 | 173.9285156 | 0.08 | 189.1111
0.063391614 | 174.200094 | 0.08076923 | 189.1589
0.064365381 | 174.0498624 | 0.08153846 | 189.2064
0.065311972 | 174.001196 | 0.08230769 | 189.2537
0.066256732 | 174.0588129 | 0.08384615 | 189.3472
0.067201535 | 174.2233419 | 0.08461538 | 189.3935
0.068144512 | 174.280656 | 0.08538462 | 189.4395
0.069113664 | 174.3424866 | 0.08692308 | 189.5307
0.070082811 | 174.2970125 | 0.08769231 | 189.5759
0.071023076 | 174.3536144 | 0.08846154 | 189.6207
0.071936402 | 174.5129288 | 0.09 | 189.7096
0.072901888 | 174.466375 | 0.09076923 | 189.7536
0.0738135 | 174.410172 | 0.09153846 | 189.7973
0.074777177 | 174.4705636 | 0.09230769 | 189.8408
0.075713968 | 174.6340826 | 0.09384615 | 189.9269
0.076675815 | 174.8021348 | 0.09461538 | 189.9695
0.077583995 | 174.6367568 | 0.09538462 | 190.0118
0.078544047 | 174.6963265 | 0.09692308 | 190.0957
0.079476394 | 174.751008 | 0.09769231 | 190.1372
0.080382035 | 174.8009713 | 0.09846154 | 190.1785
0.081446338 | 174.878626 | 0.1 | 190.2602
0.082349276 | 174.819435 | 0.1007692 | 190.3006
0.083332368 | 174.7740024 | 0.1015385 | 190.3408
0.084286919 | 174.9409128 | 0.1030769 | 190.4204
0.08524056 | 174.9989253 | 0.1038462 | 190.4598
0.086167604 | 175.0522334 | 0.1046154 | 190.499
0.087092874 | 174.9960792 | 0.1053846 | 190.5379
0.088018203 | 175.0488824 | 0.1069231 | 190.6149
0.088941763 | 175.2106251 | 0.1076923 | 190.6531
0.089865384 | 175.2631254 | 0.1084615 | 190.691
0.090787239 | 175.3152636 | 0.11 | 190.766
0.091735617 | 175.2623925 | 0.1107692 | 190.8032
0.092655751 | 175.2043148 | 0.1115385 | 190.8401
0.09357595 | 175.2558024 | 0.1130769 | 190.9131
0.094494393 | 175.1970182 | 0.1138462 | 190.9493
0.095437444 | 175.142288 | 0.1146154 | 190.9852
0.096327844 | 175.188192 | 0.1153846 | 191.0209
0.097244671 | 175.23867 | 0.1169231 | 191.0916
0.098160659 | 175.509574 | 0.1176923 | 191.1266
0.099075808 | 175.228605 | 0.1184615 | 191.1613
0.100017266 | 175.172615 | 0.12 | 191.2301
0.100903598 | 175.217328 | 0.1207692 | 191.2641
0.101843338 | 175.160622 | 0.1215385 | 191.298
0.102728054 | 175.09402 | 0.1230769 | 191.3649
0.103639035 | 175.03176 | 0.1238462 | 191.3981
0.104549187 | 174.969096 | 0.1246154 | 191.431
0.105431513 | 175.123544 | 0.1253846 | 191.4637
0.106367009 | 175.287448 | 0.1269231 | 191.5284
0.107247734 | 175.219254 | 0.1276923 | 191.5604
0.108154609 | 175.155384 | 0.1284615 | 191.5922
0.109078595 | 175.09425 | 0.13 | 191.6552
0.109983812 | 175.141194 | 0.1307692 | 191.6863
0.11088821 | 175.187936 | 0.1315385 | 191.7173
0.111791791 | 175.01082 | 0.1330769 | 191.7785
0.112694556 | 175.056956 | 0.1338462 | 191.8088
0.113569728 | 175.322255 | 0.1346154 | 191.8389
0.114497645 | 175.148622 | 0.1353846 | 191.8688
0.115371241 | 175.07724 | 0.1369231 | 191.9279
0.116270782 | 175.01014 | 0.1376923 | 191.9572
0.117169514 | 175.055067 | 0.1384615 | 191.9862
0.11806744 | 175.099792 | 0.14 | 192.0437
0.11896456 | 175.031682 | 0.1407692 | 192.0722
0.119860875 | 175.188636 | 0.1415385 | 192.1004
0.120756389 | 175.007085 | 0.1430769 | 192.1563
0.121624537 | 175.04615 | 0.1438462 | 192.184
0.122545013 | 174.981276 | 0.1446154 | 192.2114
0.12341161 | 175.019845 | 0.1453846 | 192.2387
0.12430395 | 174.94962 | 0.1469231 | 192.2926
0.125195495 | 174.992328 | 0.1476923 | 192.3193
0.126086246 | 175.034834 | 0.1484615 | 192.3458
0.126976204 | 175.190677 | 0.15 | 192.3982
0.127865371 | 175.0056 | 0.1507692 | 192.4241
0.128727372 | 174.929044 | 0.1515385 | 192.4498
0.129614983 | 174.970543 | 0.1530769 | 192.5007
0.130501808 | 175.01184 | 0.1538462 | 192.5259
0.131387847 | 174.938894 | 0.1546154 | 192.5509
0.132273101 | 174.865544 | 0.1553846 | 192.5757
0.133131313 | 174.7872 | 0.1569231 | 192.6247
0.134032517 | 174.94479 | 0.1576923 | 192.649
0.133708877 | 174.773874 | 0.1584615 | 192.6731
0.134783353 | 174.6184786 | 0.16 | 192.7207
0.135677301 | 174.660117 | 0.1607692 | 192.7442
0.13657045 | 174.7015507 | 0.1615385 | 192.7676
0.13751377 | 174.7516861 | 0.1630769 | 192.8138
0.138405281 | 174.9075487 | 0.1638462 | 192.8366
0.139346873 | 174.8424131 | 0.1646154 | 192.8593
0.140262165 | 174.6573458 | 0.1653846 | 192.8818
0.141176621 | 174.7019724 | 0.1669231 | 192.9263
0.142090241 | 174.7463886 | 0.1676923 | 192.9482
0.143003028 | 174.6752209 | 0.1684615 | 192.9701
0.143914982 | 174.7191107 | 0.17 | 193.0132
0.144800807 | 174.7583689 | 0.1707692 | 193.0345
0.145736399 | 174.6905697 | 0.1715385 | 193.0556
0.146620613 | 174.8451018 | 0.1730769 | 193.0974
0.147554504 | 174.7766651 | 0.1738462 | 193.1181
0.148462318 | 174.7033921 | 0.1746154 | 193.1386
0.149394492 | 174.8663219 | 0.1753846 | 193.1589
0.150275479 | 175.0204448 | 0.1769231 | 193.1991
0.151205965 | 175.067051 | 0.1776923 | 193.219
0.152085358 | 175.1046455 | 0.1784615 | 193.2387
0.15298907 | 175.3794925 | 0.18 | 193.2776
0.153891967 | 175.887823 | 0.1807692 | 193.2968
0.154794049 | 176.2800433 | 0.1815385 | 193.3159
0.155720342 | 176.6771058 | 0.1830769 | 193.3535
0.156595776 | 177.2996517 | 0.1838462 | 193.3721
0.157520402 | 177.4636634 | 0.1846154 | 193.3906
0.158419218 | 177.7404081 | 0.1853846 | 193.4089
0.159317227 | 177.9000923 | 0.1869231 | 193.445
0.160214431 | 177.9424003 | 0.1876923 | 193.4629
0.161085941 | 177.8625893 | 0.1884615 | 193.4806
0.162006426 | 177.791211 | 0.19 | 193.5155
0.162901221 | 177.8326769 | 0.1907692 | 193.5328
0.1638945 | 177.8915931 | 0.1915385 | 193.5499
0.164787608 | 177.6967976 | 0.1930769 | 193.5837
0.165679919 | 177.7374097 | 0.1938462 | 193.6003
0.166546681 | 177.7734106 | 0.1946154 | 193.6169
0.167462156 | 177.8180022 | 0.1953846 | 193.6333
0.168352085 | 177.8579827 | 0.1969231 | 193.6656
0.169216535 | 177.6564855 | 0.1976923 | 193.6816
0.17012957 | 177.5816745 | 0.1984615 | 193.6974
0.170992485 | 177.379034 | 0.2 | 193.7286
0.171928523 | 177.4263858 | 0.2007692 | 193.744
0.172789888 | 177.1038341 | 0.2015385 | 193.7593
0.173699668 | 176.9081234 | 0.2030769 | 193.7894
0.174559509 | 176.8221575 | 0.2038462 | 193.8043
0.175443147 | 176.8592958 | 0.2046154 | 193.819
0.176326005 | 176.8962237 | 0.2061538 | 193.848
0.177208083 | 176.813553 | 0.2069231 | 193.8624
0.178089385 | 176.8499546 | 0.2076923 | 193.8765
0.17896991 | 177.005744 | 0.2084615 | 193.8906
0.179874088 | 177.2855677 | 0.21 | 193.9183
0.180777448 | 177.2061631 | 0.2107692 | 193.932
0.181655611 | 177.1220071 | 0.2115385 | 193.9455
0.182508642 | 177.0331172 | 0.2130769 | 193.9722
0.183409627 | 177.0725625 | 0.2138462 | 193.9853
0.184261163 | 177.1031775 | 0.2146154 | 193.9983
0.185136273 | 177.0175537 | 0.2161538 | 194.024
0.186010618 | 177.0519523 | 0.2169231 | 194.0366
0.1868842 | 177.0861403 | 0.2176923 | 194.0491
0.187781252 | 177.4863811 | 0.2184615 | 194.0615
0.188653289 | 177.2789366 | 0.22 | 194.0859
0.189524566 | 177.3125954 | 0.2207692 | 194.0979
0.190395084 | 177.225071 | 0.2215385 | 194.1098
0.191288994 | 177.2624842 | 0.2230769 | 194.1332
0.19213385 | 177.2911255 | 0.2238462 | 194.1448
0.193002101 | 177.2025484 | 0.2246154 | 194.1562
0.193869599 | 177.2349441 | 0.2261538 | 194.1786
0.194736344 | 177.2671293 | 0.2269231 | 194.1897
0.195650428 | 177.5508506 | 0.2276923 | 194.2006
0.196491609 | 177.4568407 | 0.2284615 | 194.2114
0.197380089 | 177.3709362 | 0.23 | 194.2327
0.198267779 | 177.2845989 | 0.2307692 | 194.2431
0.199202601 | 177.328363 | 0.2315385 | 194.2535
0.200064739 | 177.237014 | 0.2330769 | 194.2738
0.200950051 | 177.2717371 | 0.2338462 | 194.2838
0.201858475 | 177.5552157 | 0.2346154 | 194.2937
0.202694452 | 177.3363004 | 0.2361538 | 194.3131
0.20357744 | 177.3703774 | 0.2369231 | 194.3227
0.204411982 | 177.3957818 | 0.2376923 | 194.3321
0.205293455 | 177.4294319 | 0.2384615 | 194.3414
0.206174153 | 177.3399689 | 0.24 | 194.3597
0.207054075 | 177.373078 | 0.2407692 | 194.3687
0.207909473 | 177.6479776 | 0.2415385 | 194.3776
0.208740409 | 177.549228 | 0.2430769 | 194.395
0.209618076 | 177.3351636 | 0.2438462 | 194.4036
0.210447594 | 177.3589043 | 0.2446154 | 194.412
0.211323766 | 177.390838 | 0.2461538 | 194.4286
0.21219917 | 177.4225553 | 0.2469231 | 194.4367
0.213073809 | 177.4540563 | 0.2476923 | 194.4447
0.213900467 | 177.6008106 | 0.2484615 | 194.4526
0.21477362 | 177.5080347 | 0.25 | 194.4681
0.215622442 | 177.5347082 | 0.2507692 | 194.4757
0.216446997 | 177.5569898 | 0.2515385 | 194.4832
0.21731793 | 177.4631496 | 0.2530769 | 194.4979
0.218141088 | 177.4849137 | 0.2538462 | 194.5051
0.219010547 | 177.5148123 | 0.2546154 | 194.5121
0.219832314 | 177.5361612 | 0.2561538 | 194.526
0.220606504 | 177.5489779 | 0.2569231 | 194.5328
0.221544114 | 177.5907274 | 0.2576923 | 194.5394
0.222480845 | 177.5073258 | 0.2584615 | 194.546
0.223182818 | 177.6319749 | 0.26 | 194.5588
0.224118016 | 177.54793 | 0.2607692 | 194.5651
0.224818842 | 177.5471941 | 0.2615385 | 194.5713
0.225752512 | 177.462389 | 0.2630769 | 194.5833
0.226685311 | 177.628003 | 0.2638462 | 194.5892
0.22738434 | 177.6266823 | 0.2646154 | 194.595
0.228315619 | 177.6665312 | 0.2661538 | 194.6062
0.22901351 | 177.7905663 | 0.2669231 | 194.6117
0.229943274 | 177.7042407 | 0.2676923 | 194.6171
0.230872174 | 177.8693869 | 0.2684615 | 194.6224
0.231568284 | 177.9932465 | 0.27 | 194.6327
0.232495676 | 178.1583927 | 0.2707692 | 194.6377
0.233190657 | 178.4085146 | 0.2715385 | 194.6426
0.234116547 | 178.7001569 | 0.2730769 | 194.6522
0.23504158 | 179.3715216 | 0.2738462 | 194.6568
0.235734794 | 179.3693237 | 0.2746154 | 194.6613
0.236658333 | 179.2816531 | 0.2761538 | 194.6702
0.237350427 | 179.4057759 | 0.2769231 | 194.6744
0.238272476 | 179.4443675 | 0.2776923 | 194.6786
0.239193675 | 179.4827251 | 0.2784615 | 194.6827
0.239884017 | 179.3524521 | 0.28 | 194.6906
0.240803734 | 179.2630271 | 0.2807692 | 194.6944
0.241722605 | 179.1731343 | 0.2815385 | 194.6981
0.242411204 | 179.5514189 | 0.2830769 | 194.7053
0.2433286 | 179.4611167 | 0.2838462 | 194.7087
0.244016095 | 179.3292648 | 0.2846154 | 194.7121
0.244932021 | 179.3658388 | 0.2861538 | 194.7186
0.245847108 | 179.402179 | 0.2869231 | 194.7217
0.246532875 | 179.397291 | 0.2876923 | 194.7247
0.247446499 | 179.4331925 | 0.2884615 | 194.7276
0.24813117 | 179.2997617 | 0.29 | 194.7332
0.249043335 | 179.7199469 | 0.2907692 | 194.7359
0.24995467 | 179.4986164 | 0.2915385 | 194.7384
0.250637626 | 179.621248 | 0.2930769 | 194.7433
0.25154751 | 179.527554 | 0.2938462 | 194.7457
0.252229379 | 179.521321 | 0.2946154 | 194.7479
0.253137816 | 179.4268667 | 0.2961538 | 194.7521
0.254045429 | 179.5897907 | 0.2969231 | 194.7541
0.254725598 | 179.8409944 | 0.2976923 | 194.756
0.255631771 | 179.6166522 | 0.2984615 | 194.7578
0.256537124 | 179.5208529 | 0.3 | 194.7612
0.257215601 | 179.5133626 | 0.3007692 | 194.7628
0.258119521 | 179.6757018 | 0.3015385 | 194.7643
0.258796926 | 179.6679191 | 0.3030769 | 194.767
0.259699419 | 179.7004873 | 0.3038462 | 194.7683
0.260601098 | 179.6030506 | 0.3046154 | 194.7695
0.261276824 | 179.5945954 | 0.3061538 | 194.7716
0.262177083 | 179.6263741 | 0.3069231 | 194.7725
0.263076532 | 179.6579189 | 0.3076923 | 194.7733
0.263750588 | 179.6488789 | 0.3092308 | 194.7748
0.264648623 | 179.5496878 | 0.31 | 194.7754
0.265321621 | 179.670565 | 0.3107692 | 194.7759
0.266218247 | 179.7012326 | 0.3115385 | 194.7764
0.26711407 | 179.6010474 | 0.3130769 | 194.777
0.267785411 | 179.5909547 | 0.3138462 | 194.7772
0.268679832 | 179.6208329 | 0.3146154 | 194.7774
0.269350123 | 179.6103601 | 0.3161538 | 194.7774
0.270243146 | 179.6397997 | 0.3169231 | 194.7773
0.271135373 | 179.6690053 | 0.3176923 | 194.7771
0.27180402 | 179.7891807 | 0.3192308 | 194.7766
0.272694856 | 179.6867148 | 0.32 | 194.7762
0.273362462 | 179.6752771 | 0.3207692 | 194.7757
0.274251911 | 179.7036055 | 0.3215385 | 194.7751
0.275140569 | 179.6000285 | 0.3230769 | 194.7738
0.275806545 | 179.5879183 | 0.3238462 | 194.773
0.276693823 | 179.7473335 | 0.3246154 | 194.7722
0.277358766 | 179.7349309 | 0.3261538 | 194.7703
0.278244669 | 179.6300673 | 0.3269231 | 194.7692
0.279129788 | 179.6569337 | 0.3276923 | 194.7681
0.279793113 | 179.6438587 | 0.3292308 | 194.7655
0.280676863 | 179.8026891 | 0.33 | 194.7642
0.281559832 | 179.6964804 | 0.3307692 | 194.7627
0.282221548 | 179.6828205 | 0.3315385 | 194.7612
0.283103155 | 179.5758517 | 0.3330769 | 194.758
0.283983986 | 179.7340973 | 0.3338462 | 194.7563
0.2846441 | 179.7198526 | 0.3346154 | 194.7545
0.285523575 | 179.6118896 | 0.3361538 | 194.7506
0.286182675 | 179.9965777 | 0.3369231 | 194.7486
0.287060798 | 179.8882053 | 0.3376923 | 194.7465
0.287938151 | 179.9127326 | 0.3392308 | 194.7422
0.288595661 | 179.7641555 | 0.34 | 194.7399
0.289471669 | 179.6545551 | 0.3407692 | 194.7375
0.290128172 | 179.6388777 | 0.3415385 | 194.7351
0.29100284 | 179.7960706 | 0.3430769 | 194.73
0.291876743 | 179.9532636 | 0.3438462 | 194.7273
0.292531669 | 179.8031953 | 0.3446154 | 194.7246
0.293404237 | 179.6919574 | 0.3461538 | 194.719
0.294058164 | 179.6753151 | 0.3469231 | 194.7161
0.294929402 | 179.8319233 | 0.3476923 | 194.7131
0.295799882 | 179.8541114 | 0.3492308 | 194.7069
0.296452245 | 179.836972 | 0.35 | 194.7037
0.297321401 | 179.9933462 | 0.3507692 | 194.7004
0.297972772 | 179.8412019 | 0.3515385 | 194.6971
0.298840608 | 179.8625128 | 0.3530769 | 194.6903
0.299707691 | 179.7486433 | 0.3538462 | 194.6867
0.30035751 | 179.7304513 | 0.3546154 | 194.6831
0.30122328 | 179.7509727 | 0.3561538 | 194.6757
0.301872115 | 179.7324005 | 0.3569231 | 194.6719
0.302736575 | 179.8878391 | 0.3576923 | 194.6681
0.303600288 | 179.7723322 | 0.3592308 | 194.6602
0.304247584 | 179.6176148 | 0.36 | 194.6561
0.305109993 | 179.7725856 | 0.3607692 | 194.652
0.305756313 | 179.7530485 | 0.3615385 | 194.6478
0.306617423 | 179.7720202 | 0.3630769 | 194.6392
0.307477792 | 179.6547589 | 0.3638462 | 194.6348
0.308122583 | 179.6345493 | 0.3646154 | 194.6304
0.308981659 | 179.6527316 | 0.3661538 | 194.6213
0.309625481 | 179.6321419 | 0.3669231 | 194.6167
0.310483267 | 179.5134771 | 0.3676923 | 194.612
0.311340318 | 179.3943444 | 0.3692308 | 194.6024
0.311982625 | 179.5096076 | 0.37 | 194.5975
0.312838392 | 179.5265618 | 0.3707692 | 194.5925
0.313693428 | 179.543282 | 0.3715385 | 194.5875
0.314334225 | 179.521435 | 0.3730769 | 194.5773
0.315187983 | 179.5377166 | 0.3738462 | 194.572
0.315827824 | 179.5154895 | 0.3746154 | 194.5668
0.316680308 | 179.6685889 | 0.3761538 | 194.556
0.317532067 | 179.684315 | 0.3769231 | 194.5506
0.31817041 | 179.5241297 | 0.3776923 | 194.5451
0.3190209 | 179.5393003 | 0.3792308 | 194.5338
0.319658294 | 179.5161082 | 0.38 | 194.5281
0.320507521 | 179.5308402 | 0.3807692 | 194.5224
0.321356027 | 179.5453382 | 0.3815385 | 194.5165
0.321991934 | 179.7975361 | 0.3830769 | 194.5047
0.322839182 | 179.9499337 | 0.3838462 | 194.4987
0.323685713 | 180.2405527 | 0.3846154 | 194.4926
0.324531528 | 180.5314055 | 0.3861538 | 194.4803
0.32516542 | 180.5074532 | 0.3869231 | 194.474
0.326009984 | 180.6599679 | 0.3876923 | 194.4677
0.32664294 | 180.6357232 | 0.3892308 | 194.4549
0.327486258 | 180.6493733 | 0.39 | 194.4484
0.328328866 | 180.6627894 | 0.3907692 | 194.4419
0.328960356 | 180.6379599 | 0.3915385 | 194.4352
0.329801723 | 180.6509375 | 0.3930769 | 194.4218
0.330432284 | 180.4865709 | 0.3938462 | 194.415
0.331272415 | 180.4989929 | 0.3946154 | 194.4082
0.332111839 | 180.511181 | 0.3961538 | 194.3943
0.332740946 | 180.3458203 | 0.3969231 | 194.3873
0.333579139 | 180.4970484 | 0.3976923 | 194.3802
0.334416631 | 180.5085639 | 0.3992308 | 194.3659
0.33504429 | 180.3422968 | 0.4 | 194.3586
0.335880556 | 180.6330912 | 0.4007692 | 194.3513
0.336716123 | 180.5040171 | 0.4023077 | 194.3365
0.33734234 | 180.4769654 | 0.4030769 | 194.329
0.338176687 | 180.347131 | 0.4038462 | 194.3215
0.338801991 | 180.3196115 | 0.4046154 | 194.3138
0.339635122 | 180.3294603 | 0.4061538 | 194.2985
0.340467559 | 180.3390753 | 0.4069231 | 194.2907
0.341091432 | 180.310971 | 0.4076923 | 194.2829
0.341922659 | 180.6016777 | 0.4092308 | 194.267
0.342753195 | 180.4699719 | 0.41 | 194.259
0.343375644 | 180.3004007 | 0.4107692 | 194.251
0.344204975 | 180.3089046 | 0.4123077 | 194.2347
0.344826521 | 180.2798353 | 0.4130769 | 194.2264
0.34565465 | 180.4291921 | 0.4138462 | 194.2182
0.346482093 | 180.1543235 | 0.4146154 | 194.2098
0.347102227 | 180.1245818 | 0.4161538 | 194.193
0.347928474 | 180.2734707 | 0.4169231 | 194.1845
0.348547711 | 180.1017357 | 0.4176923 | 194.1759
0.349372765 | 180.1085729 | 0.4192308 | 194.1586
0.350197139 | 180.1151762 | 0.42 | 194.1499
0.350814974 | 180.0844695 | 0.4207692 | 194.1411
0.35163816 | 180.2327736 | 0.4223077 | 194.1233
0.352255106 | 180.0595474 | 0.4230769 | 194.1144
0.353077108 | 179.9229294 | 0.4238462 | 194.1054
0.353898435 | 179.9283046 | 0.4246154 | 194.0963
0.354513987 | 179.8965453 | 0.4261538 | 194.0781
0.355334136 | 179.9014819 | 0.4269231 | 194.0688
0.356153612 | 179.9061846 | 0.4276923 | 194.0596
0.356767778 | 180.016711 | 0.4292308 | 194.0408
0.357586081 | 179.8781047 | 0.43 | 194.0314
0.358403714 | 179.8821348 | 0.4307692 | 194.0219
0.359016501 | 179.7060139 | 0.4323077 | 194.0028
0.359832966 | 179.5661795 | 0.4330769 | 193.9931
0.360648765 | 179.5693033 | 0.4338462 | 193.9834
0.3614639 | 179.715736 | 0.4346154 | 193.9736
0.362074814 | 179.8255606 | 0.4361538 | 193.9539
0.362888788 | 179.9719933 | 0.4369231 | 193.944
0.363498833 | 179.6503119 | 0.4376923 | 193.934
0.364311648 | 179.6524415 | 0.4392308 | 193.9139
0.365123803 | 179.6543372 | 0.44 | 193.9038
0.365732487 | 179.6195662 | 0.4407692 | 193.8936
0.366543489 | 179.4767494 | 0.4423077 | 193.8731
0.36715131 | 179.5858722 | 0.4430769 | 193.8627
0.367961163 | 179.4424121 | 0.4438462 | 193.8523
0.368770361 | 179.4430797 | 0.4446154 | 193.8419
0.369376829 | 179.4072561 | 0.4461538 | 193.8208
0.370184883 | 179.2626849 | 0.4469231 | 193.8102
0.370790495 | 179.2263934 | 0.4476923 | 193.7996
0.371597407 | 179.2260668 | 0.4492308 | 193.7781
0.372403669 | 179.660872 | 0.45 | 193.7673
0.373209281 | 179.3699508 | 0.4507692 | 193.7564
0.373813065 | 179.1876311 | 0.4523077 | 193.7345
0.374617543 | 179.1863981 | 0.4530769 | 193.7235
0.375421375 | 179.1849312 | 0.4538462 | 193.7125
0.376023824 | 179.0016173 | 0.4546154 | 193.7013
0.376826527 | 179.2911251 | 0.4561538 | 193.6789
0.377428131 | 178.9614613 | 0.4569231 | 193.6677
0.378229707 | 178.9590002 | 0.4576923 | 193.6563
0.379030641 | 178.9563052 | 0.4592308 | 193.6335
0.379630921 | 178.9175869 | 0.46 | 193.622
0.380430735 | 178.7681619 | 0.4607692 | 193.6105
0.381229909 | 179.0574943 | 0.4623077 | 193.5873
0.38182887 | 178.8717827 | 0.4630769 | 193.5756
0.382626928 | 178.8679766 | 0.4638462 | 193.5639
0.383225054 | 178.6815925 | 0.4646154 | 193.5521
0.384021999 | 178.5304131 | 0.4661538 | 193.5284
0.384818309 | 178.6726353 | 0.4669231 | 193.5165
0.385415126 | 178.4852571 | 0.4676923 | 193.5045
0.386210328 | 178.6272454 | 0.4692308 | 193.4803
0.386806315 | 178.4392824 | 0.47 | 193.4682
0.387600412 | 178.4336927 | 0.4707692 | 193.456
0.388393879 | 178.427869 | 0.4723077 | 193.4315
0.388988566 | 178.3864606 | 0.4730769 | 193.4192
0.389780933 | 178.2325327 | 0.4738462 | 193.4068
0.390374796 | 178.1906564 | 0.4746154 | 193.3944
0.391166066 | 178.1838387 | 0.4761538 | 193.3693
0.39195671 | 178.3247743 | 0.4769231 | 193.3568
0.392549283 | 178.1343259 | 0.4776923 | 193.3441
0.393338834 | 177.9786436 | 0.4792308 | 193.3187
0.394127763 | 177.9708024 | 0.48 | 193.306
0.394719051 | 177.9276689 | 0.4807692 | 193.2931
0.395506892 | 177.9193891 | 0.4823077 | 193.2673
0.396097365 | 177.8758754 | 0.4830769 | 193.2543
0.396884121 | 178.0158754 | 0.4838462 | 193.2413
0.397670259 | 177.8582048 | 0.4846154 | 193.2283
0.398259457 | 177.8141063 | 0.4861538 | 193.202
0.399044515 | 177.8047154 | 0.4869231 | 193.1887
0.399828956 | 177.6459337 | 0.4876923 | 193.1755
0.400416884 | 177.6011627 | 0.4892308 | 193.1488
0.401200251 | 177.5909824 | 0.49 | 193.1354
0.401983004 | 177.7300467 | 0.4907692 | 193.1219
0.402569667 | 177.5352123 | 0.4923077 | 193.0949
0.403351349 | 177.3746762 | 0.4930769 | 193.0813
0.40393721 | 177.3288525 | 0.4938462 | 193.0676
0.404717825 | 177.3174441 | 0.4946154 | 193.0539
0.405497831 | 177.3058018 | 0.4961538 | 193.0264
0.406082436 | 177.2593934 | 0.4969231 | 193.0125
0.406861378 | 177.0971028 | 0.4976923 | 192.9986
0.407445187 | 177.0502266 | 0.4992308 | 192.9707
0.408223069 | 177.0375901 | 0.5 | 192.9567
0.409000347 | 177.0247197 | 0.5007692 | 192.9426
0.409582909 | 176.8266397 | 0.5023077 | 192.9143
0.41035913 | 176.8132137 | 0.5030769 | 192.9
0.410940901 | 176.9161085 | 0.5038462 | 192.8858
0.41171607 | 177.204242 | 0.5053846 | 192.8571
0.412490638 | 176.8883794 | 0.5061538 | 192.8427
0.413071171 | 176.6888082 | 0.5069231 | 192.8282
0.41384469 | 176.6742711 | 0.5076923 | 192.8137
0.414424438 | 176.6253773 | 0.5092308 | 192.7845
0.415196912 | 176.6104016 | 0.51 | 192.7699
0.41596879 | 176.4436082 | 0.5107692 | 192.7552
0.416547307 | 176.3940419 | 0.5123077 | 192.7257
0.417318144 | 176.6818538 | 0.5130769 | 192.7108
0.417895881 | 176.4802065 | 0.5138462 | 192.6959
0.41866568 | 176.3121265 | 0.5153846 | 192.666
0.419434886 | 176.1435787 | 0.5161538 | 192.651
0.420011402 | 176.0929598 | 0.5169231 | 192.6359
0.420779574 | 176.0759666 | 0.5176923 | 192.6208
0.421355316 | 176.1773701 | 0.5192308 | 192.5904
0.422122456 | 176.0075357 | 0.52 | 192.5752
0.422889009 | 175.8372335 | 0.5207692 | 192.5599
0.423463538 | 175.7855619 | 0.5223077 | 192.5291
0.424420354 | 175.8009664 | 0.5230769 | 192.5137
0.424994004 | 175.9018435 | 0.5238462 | 192.4982
0.425758359 | 175.5771212 | 0.5253846 | 192.467
0.426522131 | 175.5580812 | 0.5261538 | 192.4514
0.427094577 | 175.6586075 | 0.5269231 | 192.4357
0.427857329 | 175.6392459 | 0.5276923 | 192.42
0.428429012 | 175.4327156 | 0.5292308 | 192.3884
0.429190747 | 175.5663998 | 0.53 | 192.3726
0.429951903 | 175.700084 | 0.5307692 | 192.3567
0.430522389 | 175.8003472 | 0.5323077 | 192.3247
0.431282532 | 176.0879544 | 0.5330769 | 192.3087
0.432042098 | 176.2217556 | 0.5338462 | 192.2926
0.432611394 | 176.3221065 | 0.5353846 | 192.2603
0.433369951 | 176.4559077 | 0.5361538 | 192.2441
0.433938492 | 176.4019261 | 0.5369231 | 192.2278
0.434696044 | 176.5356104 | 0.5376923 | 192.2115
0.435263831 | 176.3267994 | 0.5392308 | 192.1787
0.43602038 | 176.1509416 | 0.54 | 192.1622
0.436776357 | 176.129387 | 0.5407692 | 192.1457
0.437342964 | 175.9194941 | 0.5423077 | 192.1126
0.438097942 | 175.897384 | 0.5430769 | 192.096
0.438663802 | 175.6868186 | 0.5438462 | 192.0793
0.439417784 | 175.6641529 | 0.5453846 | 192.0458
0.440171198 | 175.6412532 | 0.5461538 | 192.029
0.440735886 | 175.4296937 | 0.5469231 | 192.0121
0.441488307 | 175.4062385 | 0.5476923 | 191.9952
0.442240163 | 175.3825494 | 0.5492308 | 191.9613
0.442803685 | 175.3257024 | 0.55 | 191.9442
0.443554553 | 175.3015746 | 0.5507692 | 191.9271
0.444117334 | 175.2443475 | 0.5523077 | 191.8928
0.444867217 | 175.0637529 | 0.5530769 | 191.8756
0.44542926 | 175.0060579 | 0.5538462 | 191.8583
0.44617816 | 174.9809361 | 0.5553846 | 191.8237
0.446926499 | 174.9555803 | 0.5561538 | 191.8063
0.447487387 | 174.8973005 | 0.5569231 | 191.7888
0.448234747 | 175.0280607 | 0.5576923 | 191.7713
0.44898155 | 174.8454778 | 0.5592308 | 191.7362
0.449541286 | 174.629854 | 0.56 | 191.7186
0.450287114 | 174.6032701 | 0.5607692 | 191.7009
0.45084612 | 174.3869738 | 0.5623077 | 191.6655
0.451590976 | 174.3598343 | 0.5630769 | 191.6477
0.452335277 | 174.332461 | 0.5638462 | 191.6298
0.45289314 | 174.4297417 | 0.5653846 | 191.594
0.453636473 | 174.0872416 | 0.5661538 | 191.576
0.454193611 | 174.0267689 | 0.5669231 | 191.558
0.454935978 | 173.9984014 | 0.5676923 | 191.5399
0.455677795 | 173.9698 | 0.5692308 | 191.5037
0.456233796 | 173.9087424 | 0.57 | 191.4855
0.456974651 | 174.0376313 | 0.5707692 | 191.4672
0.457529932 | 173.8182648 | 0.5723077 | 191.4306
0.458269828 | 173.7887862 | 0.5730769 | 191.4122
0.459009177 | 173.6008232 | 0.5738462 | 191.3938
0.459747979 | 173.5707598 | 0.5753846 | 191.3568
0.460301723 | 173.3499897 | 0.5761538 | 191.3383
0.461039571 | 173.4779429 | 0.5769231 | 191.3197
0.461776876 | 173.447207 | 0.5776923 | 191.301
0.462513637 | 173.2574311 | 0.5792308 | 191.2636
0.463065852 | 173.1942391 | 0.58 | 191.2449
0.463801664 | 173.003703 | 0.5807692 | 191.226
0.464536936 | 172.9718267 | 0.5823077 | 191.1883
0.465088035 | 173.0671776 | 0.5830769 | 191.1693
0.465822361 | 173.0349797 | 0.5838462 | 191.1503
0.466372753 | 172.6519825 | 0.5853846 | 191.1122
0.467106137 | 172.300038 | 0.5861538 | 191.0931
0.467838983 | 171.6280836 | 0.5869231 | 191.0739
0.468388266 | 171.0834148 | 0.5876923 | 191.0547
0.469120174 | 170.4093845 | 0.5892308 | 191.0162
0.469851547 | 170.0541358 | 0.59 | 190.9968
0.470399726 | 169.8272546 | 0.5907692 | 190.9774
0.471130164 | 169.7911679 | 0.5923077 | 190.9386
0.471677642 | 169.8841503 | 0.5930769 | 190.919
0.472407147 | 170.168512 | 0.5938462 | 190.8995
0.473136121 | 170.4531075 | 0.5953846 | 190.8602
0.473682502 | 170.5462654 | 0.5961538 | 190.8405
0.474410547 | 170.9918893 | 0.5969231 | 190.8208
0.474956233 | 171.0852226 | 0.5976923 | 190.801
0.475683352 | 171.0487557 | 0.5992308 | 190.7614
0.476409942 | 171.1730832 | 0.6 | 190.7415
0.476954538 | 171.4274448 | 0.6007692 | 190.7215
0.477680205 | 171.0681903 | 0.6023077 | 190.6815
0.47822411 | 170.8386191 | 0.6030769 | 190.6614
0.478948857 | 170.6396034 | 0.6038462 | 190.6413
0.479673079 | 170.6016745 | 0.6053846 | 190.6009
0.480215902 | 170.3710215 | 0.6061538 | 190.5807
0.480939207 | 170.1707777 | 0.6069231 | 190.5604
0.481481343 | 170.2630584 | 0.6084615 | 190.5197
0.482203734 | 169.9002074 | 0.6092308 | 190.4993
0.482925604 | 169.8608166 | 0.61 | 190.4788
0.483466664 | 169.7905777 | 0.6107692 | 190.4583
0.484187623 | 169.5884627 | 0.6123077 | 190.4172
0.484728001 | 169.6801293 | 0.6130769 | 190.3965
0.485448051 | 169.6398613 | 0.6138462 | 190.3758
0.486167584 | 169.436752 | 0.6153846 | 190.3344
0.486706893 | 169.3654606 | 0.6161538 | 190.3136
0.48742552 | 169.324403 | 0.6169231 | 190.2927
0.487964152 | 169.2527315 | 0.6184615 | 190.2509
0.488681877 | 169.0482187 | 0.6192308 | 190.2299
0.489399087 | 169.0063717 | 0.62 | 190.2089
0.489936657 | 168.7708063 | 0.6207692 | 190.1878
0.490652968 | 168.7284038 | 0.6223077 | 190.1456
0.491189864 | 168.4921659 | 0.6230769 | 190.1244
0.491905278 | 168.6127507 | 0.6238462 | 190.1032
0.492620181 | 168.5696756 | 0.6253846 | 190.0606
0.493156023 | 168.3325313 | 0.6261538 | 190.0392
0.493870032 | 168.1250361 | 0.6269231 | 190.0178
0.494405205 | 168.0510838 | 0.6284615 | 189.9749
0.495118323 | 168.1709668 | 0.6292308 | 189.9533
0.495830933 | 167.9624775 | 0.63 | 189.9318
0.496365058 | 167.8879404 | 0.6307692 | 189.9102
0.49707678 | 167.6786908 | 0.6323077 | 189.8668
0.49761024 | 167.4392073 | 0.6330769 | 189.8451
0.498321077 | 167.3936761 | 0.6338462 | 189.8233
0.499031409 | 167.1831985 | 0.6353846 | 189.7796
0.499563828 | 167.1074333 | 0.6361538 | 189.7577
0.500273278 | 167.2260298 | 0.6369231 | 189.7357
0.500805036 | 166.9849674 | 0.6384615 | 189.6917
0.501513606 | 166.9382081 | 0.6392308 | 189.6696
0.502221675 | 166.725976 | 0.64 | 189.6475
0.502752398 | 166.6491582 | 0.6407692 | 189.6253
0.503459591 | 166.6016095 | 0.6423077 | 189.5809
0.503989657 | 166.5244116 | 0.6430769 | 189.5586
0.504695976 | 166.310776 | 0.6438462 | 189.5363
0.505401796 | 166.0966727 | 0.6453846 | 189.4915
0.505930834 | 166.0187145 | 0.6461538 | 189.469
0.506635783 | 165.8868358 | 0.6469231 | 189.4465
0.507340236 | 165.7878236 | 0.6484615 | 189.4014
0.50786825 | 165.6593581 | 0.6492308 | 189.3788
0.508571835 | 165.593034 | 0.65 | 189.3561
0.509274925 | 165.4266076 | 0.6507692 | 189.3334
0.509801919 | 165.314014 | 0.6523077 | 189.2879
0.510504146 | 165.180223 | 0.6530769 | 189.265
0.511030492 | 164.9837965 | 0.6538462 | 189.2421
0.511731857 | 164.9160513 | 0.6553846 | 189.1963
0.51243273 | 165.065064 | 0.6561538 | 189.1733
0.512958062 | 164.8678627 | 0.6569231 | 189.1502
0.513658077 | 164.6323202 | 0.6584615 | 189.104
0.514182766 | 164.4511603 | 0.6592308 | 189.0808
0.514881924 | 164.3820994 | 0.66 | 189.0576
0.515580594 | 164.3127811 | 0.6607692 | 189.0344
0.516104276 | 164.3988513 | 0.6623077 | 188.9878
0.516802092 | 164.1279803 | 0.6630769 | 188.9644
0.517325135 | 163.8951172 | 0.6638462 | 188.941
0.5180221 | 163.7407936 | 0.6653846 | 188.894
0.51871858 | 163.6532906 | 0.6661538 | 188.8705
0.519240621 | 163.4698266 | 0.6669231 | 188.8469
0.519936253 | 163.6340386 | 0.6684615 | 188.7996
0.520631402 | 163.2933938 | 0.6692308 | 188.7759
0.521152446 | 163.0922246 | 0.67 | 188.7521
0.52184675 | 163.0201344 | 0.6707692 | 188.7283
0.522367161 | 162.8183717 | 0.6723077 | 188.6806
0.523060622 | 162.7119852 | 0.6730769 | 188.6567
0.523753603 | 162.6390616 | 0.6738462 | 188.6328
0.524273023 | 162.4363925 | 0.6753846 | 188.5847
0.524965165 | 162.5826683 | 0.6761538 | 188.5606
0.525483956 | 162.2442175 | 0.6769231 | 188.5365
0.52617526 | 162.0348514 | 0.6784615 | 188.4881
0.526866087 | 162.0113387 | 0.6792308 | 188.4639
0.527383893 | 161.8580219 | 0.68 | 188.4396
0.528073885 | 161.6984351 | 0.6807692 | 188.4153
0.528591067 | 161.8329804 | 0.6823077 | 188.3665
0.529280227 | 161.3843034 | 0.6830769 | 188.342
0.529968913 | 161.2916192 | 0.6838462 | 188.3176
0.530485115 | 161.1199363 | 0.6853846 | 188.2684
0.531172972 | 161.0437 | 0.6861538 | 188.2438
0.531860355 | 160.8650805 | 0.6869231 | 188.2192
0.532375583 | 160.7436272 | 0.6884615 | 188.1697
0.533062141 | 160.7176935 | 0.6892308 | 188.1449
0.533748227 | 160.4187226 | 0.69 | 188.1201
0.534262484 | 160.1770642 | 0.6907692 | 188.0953
0.534947747 | 160.0819823 | 0.6923077 | 188.0454
0.535461387 | 160.027569 | 0.6930769 | 188.0204
0.53614583 | 159.7952551 | 0.6938462 | 187.9954
0.536829805 | 159.8361654 | 0.6953846 | 187.9452
0.53734248 | 159.5416107 | 0.6961538 | 187.9201
0.538025637 | 159.3937467 | 0.6969231 | 187.8949
0.538708328 | 159.2283938 | 0.6984615 | 187.8444
0.53922004 | 159.0184 | 0.6992308 | 187.819
0.539901916 | 158.8008586 | 0.7 | 187.7937
0.540413019 | 158.7103712 | 0.7015385 | 187.7429
0.541094082 | 158.6295325 | 0.7023077 | 187.7174
0.541774682 | 158.5312459 | 0.7030769 | 187.6919
0.542284828 | 158.4401474 | 0.7038462 | 187.6663
0.542964618 | 158.2036697 | 0.7053846 | 187.6151
0.543474158 | 158.0432243 | 0.7061538 | 187.5894
0.544153141 | 157.961023 | 0.7069231 | 187.5637
0.544831662 | 157.7751053 | 0.7084615 | 187.5121
0.545340252 | 157.5448333 | 0.7092308 | 187.4862
0.546017969 | 157.5480584 | 0.71 | 187.4604
0.546525956 | 157.3517523 | 0.7115385 | 187.4085
0.54720287 | 157.2508926 | 0.7123077 | 187.3825
0.547879326 | 157.080569 | 0.7130769 | 187.3564
0.548386368 | 156.8660577 | 0.7138462 | 187.3303
0.549062025 | 156.8854997 | 0.7153846 | 187.278
0.549568468 | 156.7224226 | 0.7161538 | 187.2518
0.550243326 | 156.5855093 | 0.7169231 | 187.2256
0.55091773 | 156.2747841 | 0.7184615 | 187.1729
0.551423234 | 156.0934434 | 0.7192308 | 187.1466
0.552096843 | 155.9728288 | 0.72 | 187.1202
0.552601751 | 155.7735578 | 0.7215385 | 187.0672
0.553274567 | 155.4958336 | 0.7223077 | 187.0407
0.55394693 | 155.4438087 | 0.7230769 | 187.0141
0.554450905 | 155.1913812 | 0.7238462 | 186.9875
0.555122478 | 155.1040016 | 0.7253846 | 186.9341
0.555625862 | 154.9380736 | 0.7261538 | 186.9074
0.556296646 | 154.7455244 | 0.7269231 | 186.8806
0.556966981 | 154.51767 | 0.7284615 | 186.8269
0.557469438 | 154.3683157 | 0.7292308 | 186.8
0.558138987 | 154.2095949 | 0.73 | 186.7731
0.558640855 | 154.0247629 | 0.7315385 | 186.7191
0.559309621 | 153.9703521 | 0.7323077 | 186.692
0.559977939 | 153.6881483 | 0.7330769 | 186.6649
0.560478886 | 153.5199455 | 0.7338462 | 186.6378
0.561146424 | 153.3946117 | 0.7353846 | 186.5834
0.561646785 | 153.2083499 | 0.7361538 | 186.5561
0.562313544 | 153.1350643 | 0.7369231 | 186.5288
0.562979859 | 152.8508371 | 0.7384615 | 186.4741
0.563479304 | 152.7339516 | 0.7392308 | 186.4467
0.564144843 | 152.6246826 | 0.74 | 186.4192
0.564809939 | 152.3568126 | 0.7415385 | 186.3642
0.565308471 | 152.0983881 | 0.7423077 | 186.3366
0.565972794 | 151.9881249 | 0.7430769 | 186.309
0.566470747 | 151.8171414 | 0.7438462 | 186.2813
0.567134298 | 151.6005361 | 0.7453846 | 186.2259
0.56779741 | 151.4011535 | 0.7461538 | 186.1981
0.568294455 | 151.1763323 | 0.7469231 | 186.1703
0.568956798 | 151.1881748 | 0.7484615 | 186.1145
0.569453267 | 150.8744477 | 0.7492308 | 186.0866
0.570114844 | 150.6736557 | 0.75 | 186.0586
0.570775982 | 150.5786444 | 0.7515385 | 186.0025
0.57127155 | 150.2106556 | 0.7523077 | 185.9744
0.571931924 | 150.0618475 | 0.7530769 | 185.9463
0.572426919 | 149.7993587 | 0.7538462 | 185.9181
0.573086532 | 149.6144034 | 0.7553846 | 185.8616
0.573745709 | 149.4113249 | 0.7561538 | 185.8333
0.574239807 | 149.041222 | 0.7569231 | 185.805
0.574898225 | 148.9439213 | 0.7584615 | 185.7481
0.575391755 | 148.8396649 | 0.7592308 | 185.7197
0.576049415 | 148.6707336 | 0.76 | 185.6912
0.576706643 | 148.4302447 | 0.7615385 | 185.6341
0.577199281 | 148.254039 | 0.7623077 | 185.6054
0.577855754 | 148.1731745 | 0.7630769 | 185.5768
0.578511796 | 147.985073 | 0.7638462 | 185.5481
0.579003545 | 147.8615939 | 0.7653846 | 185.4906
0.579658835 | 147.5478692 | 0.7661538 | 185.4618
0.580150021 | 147.4238667 | 0.7669231 | 185.4329
0.580804561 | 147.2343969 | 0.7684615 | 185.3751
0.581458672 | 146.937234 | 0.7692308 | 185.3461
0.581948975 | 146.6692861 | 0.77 | 185.3171
0.582602338 | 146.4607281 | 0.7715385 | 185.2589
0.583092081 | 146.1741598 | 0.7723077 | 185.2298
0.583744698 | 145.8931115 | 0.7730769 | 185.2006
0.584396889 | 145.5936328 | 0.7738462 | 185.1714
0.584885754 | 145.3597122 | 0.7753846 | 185.1128
0.585537202 | 145.0952462 | 0.7761538 | 185.0835
0.58602551 | 144.6989382 | 0.7769231 | 185.0541
0.586676216 | 144.4335248 | 0.7784615 | 184.9953
0.587326499 | 144.1316602 | 0.7792308 | 184.9658
0.587813934 | 143.8959238 | 0.78 | 184.9363
0.588463478 | 143.7012259 | 0.7815385 | 184.8771
0.588950359 | 143.6270407 | 0.7823077 | 184.8474
0.589599165 | 143.2153427 | 0.7830769 | 184.8177
0.590247551 | 142.9112559 | 0.7838462 | 184.788
0.590733564 | 142.6918796 | 0.7853846 | 184.7284
0.591381215 | 142.3868981 | 0.7861538 | 184.6986
0.591866678 | 142.0584194 | 0.7869231 | 184.6687
0.592513596 | 141.8428994 | 0.7884615 | 184.6088
0.593160095 | 141.9708244 | 0.7892308 | 184.5788
0.593644695 | 141.4964675 | 0.79 | 184.5488
0.594290464 | 141.0986999 | 0.7915385 | 184.4886
0.594935816 | 140.7909464 | 0.7923077 | 184.4584
0.595419557 | 140.4963109 | 0.7930769 | 184.4282
0.596064181 | 140.2420647 | 0.7938462 | 184.398
0.596547377 | 140.0011528 | 0.7953846 | 184.3374
0.597191274 | 139.8551172 | 0.7961538 | 184.307
0.597834757 | 139.9815042 | 0.7969231 | 184.2766
0.598317098 | 139.8671338 | 0.7984615 | 184.2157
0.598959858 | 140.0662771 | 0.7992308 | 184.1852
0.599602204 | 140.2473468 | 0.8 | 184.1547
0.600083694 | 140.2237771 | 0.8015385 | 184.0935
0.600725319 | 140.3137771 | 0.8023077 | 184.0628
0.601206268 | 140.3083043 | 0.8030769 | 184.0321
0.601847174 | 140.3617478 | 0.8046154 | 183.9706
0.602487669 | 140.0315464 | 0.8053846 | 183.9397
0.602967771 | 139.5505317 | 0.8061538 | 183.9089
0.603607549 | 139.1460916 | 0.8069231 | 183.878
0.604087115 | 138.7005544 | 0.8084615 | 183.8161
0.604726177 | 138.3498409 | 0.8092308 | 183.785
0.605364832 | 137.8703315 | 0.81 | 183.754
0.605843555 | 137.5881175 | 0.8115385 | 183.6918
0.606481496 | 137.1624079 | 0.8123077 | 183.6606
0.606959686 | 136.8243474 | 0.8130769 | 183.6294
0.607596916 | 136.5260008 | 0.8146154 | 183.5668
0.60823374 | 136.2087912 | 0.8153846 | 183.5355
0.608711092 | 135.8694529 | 0.8161538 | 183.5041
0.609347207 | 135.6800245 | 0.8169231 | 183.4727
0.609982918 | 135.8215172 | 0.8184615 | 183.4098
0.610459437 | 135.241807 | 0.8192308 | 183.3783
0.611094441 | 134.8671018 | 0.82 | 183.3467
0.61157043 | 134.5626475 | 0.8215385 | 183.2835
0.61220473 | 134.2975738 | 0.8223077 | 183.2518
0.612838627 | 134.3458185 | 0.8230769 | 183.2201
0.613313787 | 133.7818456 | 0.8246154 | 183.1565
0.613946982 | 133.3122695 | 0.8253846 | 183.1247
0.614421616 | 133.0243274 | 0.8261538 | 183.0928
0.61505411 | 132.7940325 | 0.8269231 | 183.0609
0.615686204 | 132.5263215 | 0.8284615 | 182.997
0.616160013 | 132.1261776 | 0.8292308 | 182.965
0.616791409 | 131.7093252 | 0.83 | 182.9329
0.617264695 | 131.512137 | 0.8315385 | 182.8687
0.617895394 | 131.2797544 | 0.8323077 | 182.8365
0.618525696 | 130.9541647 | 0.8330769 | 182.8043
0.618998161 | 130.6260666 | 0.8346154 | 182.7397
0.619627768 | 130.2995237 | 0.8353846 | 182.7074
0.620256979 | 130.0096542 | 0.8361538 | 182.675
0.620728628 | 129.8663564 | 0.8369231 | 182.6426
0.621357147 | 129.7060167 | 0.8384615 | 182.5777
0.621828277 | 129.1525707 | 0.8392308 | 182.5452
0.622456106 | 128.8796169 | 0.84 | 182.5126
0.62308354 | 128.829979 | 0.8415385 | 182.4474
0.623553858 | 128.7973069 | 0.8423077 | 182.4147
0.624180604 | 128.8780555 | 0.8430769 | 182.382
0.624650406 | 128.9572928 | 0.8446154 | 182.3164
0.625276466 | 129.1688664 | 0.8453846 | 182.2836
0.625902134 | 129.1188133 | 0.8461538 | 182.2507
0.626371128 | 128.898762 | 0.8469231 | 182.2178
0.626996111 | 128.7172698 | 0.8484615 | 182.1519
0.627464593 | 128.4217429 | 0.8492308 | 182.1189
0.628088894 | 128.2583184 | 0.85 | 182.0858
0.628712805 | 127.6632949 | 0.8515385 | 182.0196
0.629336327 | 127.0674293 | 0.8523077 | 181.9864
0.629803714 | 126.5073429 | 0.8530769 | 181.9532
0.630426557 | 126.172911 | 0.8546154 | 181.8867
0.631049012 | 125.6312106 | 0.8553846 | 181.8534
0.631515599 | 125.2761414 | 0.8561538 | 181.82
0.632137377 | 124.8836525 | 0.8569231 | 181.7866
0.632758768 | 124.4529228 | 0.8584615 | 181.7197
0.633224558 | 124.0964968 | 0.8592308 | 181.6862
0.633845274 | 123.815429 | 0.86 | 181.6526
0.634310559 | 123.6090508 | 0.8615385 | 181.5854
0.634930602 | 123.2517325 | 0.8623077 | 181.5518
0.63555026 | 122.7617119 | 0.8630769 | 181.5181
0.636014752 | 122.4031807 | 0.8646154 | 181.4505
0.63663374 | 122.0820476 | 0.8653846 | 181.4167
0.637252344 | 121.7225977 | 0.8661538 | 181.3829
0.637716046 | 121.3627799 | 0.8669231 | 181.349
0.638333982 | 120.9644664 | 0.8684615 | 181.2811
0.638797183 | 120.4143659 | 0.8692308 | 181.2471
0.639414451 | 120.1285964 | 0.87 | 181.213
0.639877152 | 119.7670183 | 0.8715385 | 181.1448
0.640493754 | 119.3665353 | 0.8723077 | 181.1107
0.641109976 | 119.0983685 | 0.8730769 | 181.0765
0.641571893 | 118.6595341 | 0.8746154 | 181.008
0.642187451 | 118.2384337 | 0.8753846 | 180.9737
0.642648872 | 117.7415656 | 0.8761538 | 180.9394
0.643263767 | 117.3192897 | 0.8769231 | 180.905
0.643878285 | 116.9915981 | 0.8784615 | 180.8361
0.644338926 | 116.5502725 | 0.8792308 | 180.8016
0.644952784 | 116.1263065 | 0.88 | 180.7671
0.64541293 | 115.7030603 | 0.8815385 | 180.6979
0.646026129 | 115.4496806 | 0.8823077 | 180.6633
0.646638952 | 115.2531767 | 0.8830769 | 180.6286
0.647098323 | 114.6376361 | 0.8846154 | 180.5591
0.64771049 | 114.2109333 | 0.8853846 | 180.5243
0.648169369 | 113.6897431 | 0.8861538 | 180.4895
0.648780881 | 113.3001173 | 0.8869231 | 180.4546
0.649392019 | 112.8716426 | 0.8884615 | 180.3848
0.649850127 | 112.4062433 | 0.8892308 | 180.3498
0.650460612 | 112.1682589 | 0.89 | 180.3148
0.651070725 | 111.6039093 | 0.8915385 | 180.2447
0.651528065 | 111.1753444 | 0.8923077 | 180.2095
0.652137527 | 110.6480339 | 0.8930769 | 180.1744
0.652746617 | 110.1584144 | 0.8946154 | 180.1039
0.653203192 | 109.7667335 | 0.8953846 | 180.0686
0.653811634 | 109.5258836 | 0.8961538 | 180.0333
0.654419706 | 108.9960555 | 0.8969231 | 179.998
0.654875517 | 108.4875266 | 0.8984615 | 179.9272
0.655482943 | 108.1682303 | 0.8992308 | 179.8917
0.65593827 | 107.735756 | 0.9 | 179.8562
0.656545051 | 107.2805556 | 0.9015385 | 179.7851
0.657151464 | 106.8054308 | 0.9023077 | 179.7495
0.657757509 | 106.1366051 | 0.9030769 | 179.7139
0.658211802 | 105.4895523 | 0.9046154 | 179.6425
0.658817205 | 105.031659 | 0.9053846 | 179.6067
0.659422242 | 104.5344605 | 0.9061538 | 179.5709
0.65987578 | 104.2336622 | 0.9076923 | 179.4992
0.660480176 | 103.5804628 | 0.9084615 | 179.4633
0.661084208 | 103.0813491 | 0.9092308 | 179.4274
0.661536993 | 102.5273251 | 0.91 | 179.3914
0.662140387 | 102.1238631 | 0.9115385 | 179.3193
0.662592693 | 101.4135369 | 0.9123077 | 179.2832
0.663195451 | 101.0864861 | 0.9130769 | 179.2471
0.663797845 | 100.6230168 | 0.9146154 | 179.1748
0.664399877 | 100.1394825 | 0.9153846 | 179.1385
0.664851163 | 99.62086597 | 0.9161538 | 179.1023
0.665452561 | 99.07773087 | 0.9176923 | 179.0296
0.665903373 | 98.51906945 | 0.9184615 | 178.9932
0.666504139 | 97.99404888 | 0.9192308 | 178.9568
0.667104544 | 97.50729829 | 0.92 | 178.9204
0.667554611 | 96.92736446 | 0.9215385 | 178.8473
0.668154386 | 96.34180732 | 0.9223077 | 178.8108
0.668603982 | 95.78016345 | 0.9230769 | 178.7742
0.669203128 | 95.27128957 | 0.9246154 | 178.7009
0.669801915 | 94.76173732 | 0.9253846 | 178.6642
0.67025077 | 94.1787684 | 0.9261538 | 178.6274
0.670848931 | 93.62879119 | 0.9276923 | 178.5538
0.671446734 | 93.03894751 | 0.9284615 | 178.517
0.671894852 | 92.61074275 | 0.9292308 | 178.4801
0.67249203 | 91.86282789 | 0.93 | 178.4432
0.67293968 | 91.19836285 | 0.9315385 | 178.3692
0.673536235 | 90.60560104 | 0.9323077 | 178.3322
0.674132434 | 90.05131389 | 0.9330769 | 178.2951
0.67457935 | 89.60076653 | 0.9346154 | 178.2208
0.675174928 | 88.80946473 | 0.9353846 | 178.1837
0.675621378 | 88.23989395 | 0.9361538 | 178.1464
0.676216336 | 87.5451677 | 0.9376923 | 178.0719
0.67681094 | 86.77084883 | 0.9384615 | 178.0346
0.677256661 | 86.1993073 | 0.9392308 | 177.9972
0.677850647 | 85.56114978 | 0.94 | 177.9598
0.67844428 | 84.92217353 | 0.9415385 | 177.8849
0.678889274 | 84.19101404 | 0.9423077 | 177.8474
0.679482291 | 83.47154168 | 0.9430769 | 177.8099
0.680074956 | 82.75115704 | 0.9446154 | 177.7347
0.680667271 | 82.14837183 | 0.9453846 | 177.697
0.681111277 | 81.43394675 | 0.9461538 | 177.6594
0.681702978 | 80.8296557 | 0.9476923 | 177.5839
0.68229433 | 80.06631978 | 0.9484615 | 177.5461
0.682737614 | 79.27051847 | 0.9492308 | 177.5083
0.683328354 | 78.60439553 | 0.95 | 177.4704
0.683918745 | 77.85816537 | 0.9515385 | 177.3946
0.68436131 | 77.23840356 | 0.9523077 | 177.3566
0.684951092 | 76.66903162 | 0.9530769 | 177.3186
0.6853932 | 76.00834193 | 0.9546154 | 177.2425
0.685982374 | 75.55670685 | 0.9553846 | 177.2044
0.686571201 | 75.04488024 | 0.9561538 | 177.1662
0.687012594 | 74.26302678 | 0.9576923 | 177.0898
0.687600815 | 73.53103688 | 0.9584615 | 177.0516
0.688041753 | 72.80733694 | 0.9592308 | 177.0133
0.688629369 | 72.0736482 | 0.96 | 176.9749
0.68921664 | 71.27928256 | 0.9615385 | 176.8982
0.689656867 | 70.27429212 | 0.9623077 | 176.8598
0.690243535 | 69.2785473 | 0.9630769 | 176.8213
0.690829859 | 68.32149352 | 0.9646154 | 176.7442
0.691269376 | 67.41329209 | 0.9653846 | 176.7057
0.691855099 | 66.43410623 | 0.9661538 | 176.6671
0.692294166 | 65.24432191 | 0.9676923 | 176.5897
0.692879289 | 64.08283047 | 0.9684615 | 176.551
0.69346407 | 62.93994186 | 0.9692308 | 176.5123
0.693902432 | 61.72660149 | 0.97 | 176.4735
0.694486615 | 60.42087561 | 0.9715385 | 176.3958
0.694924528 | 58.94467214 | 0.9723077 | 176.3569
0.695508115 | 57.49558318 | 0.9730769 | 176.318
0.696091361 | 55.98458632 | 0.9746154 | 176.24
0.696528573 | 54.42371714 | 0.9753846 | 176.201
0.697111224 | 52.68844587 | 0.9761538 | 176.1619
0.69754799 | 51.00396555 | 0.9776923 | 176.0837
0.698130048 | 49.30506954 | 0.9784615 | 176.0445
0.698711767 | 47.62427343 | 0.9792308 | 176.0053
0.699147835 | 45.63300797 | 0.98 | 175.9661
0.699728963 | 43.66645938 | 0.9815385 | 175.8875
0.700309753 | 41.37529475 | 0.9823077 | 175.8481
0.700745124 | 39.095923 | 0.9830769 | 175.8088
0.701325325 | 36.29562036 | 0.9846154 | 175.7299
0.701760255 | 32.37767377 | 0.9853846 | 175.6904
0.702339867 | 28.0163655 | 0.9861538 | 175.6509
0.702919143 | 23.89233798 | 0.9876923 | 175.5717
0.70335338 | 20.69009327 | 0.9884615 | 175.5321
0.70393207 | 18.28817618 | 0.9892308 | 175.4925
0.704365867 | 16.58097725 | 0.99 | 175.4528
0.704943971 | 15.25490158 | 0.9915385 | 175.3733
0.705521742 | 14.30998869 | 0.9923077 | 175.3335
0.70595485 | 13.61729369 | 0.9930769 | 175.2936
0.706532037 | 13.33732882 | 0.9946154 | 175.2139
0.706964708 | 12.9618693 | 0.9953846 | 175.1739
0.707541313 | 12.52296611 | 0.9961538 | 175.134
0.708117585 | 12.11603095 | 0.9976923 | 175.0539
0.708549571 | 11.73739886 | 0.9984615 | 175.0138
0.709700622 | 10.98433182 | 1 | 174.9336

## plot_creep_time_strain
0 | 1 | 2 | 3
0 | 0 | 0 | 0
0.02 | 0.00098 | 0 | 0
0.04 | 0.001033 | 0 | 0
0.07 | 0.00113 | 0 | 0
0.1 | 0.001194 | 0 | 0
0.14 | 0.001287 | 0 | 0
0.19 | 0.001379 | 0 | 0
0.28 | 0.001523 | 0 | 0
0.45 | 0.001696 | 0 | 0
0.62 | 0.001822 | 0 | 0
0.78 | 0.001926 | 11.53846 | 0.003876133
1.03 | 0.002047 | 11.53846 | 0.003876133
1.42 | 0.002213 | 11.53846 | 0.003876133
1.8 | 0.002361 | 11.53846 | 0.003876133
2.35 | 0.002546 | 11.53846 | 0.003876133
2.87 | 0.002718 | 11.53846 | 0.003876133
3.45 | 0.002924 | 11.53846 | 0.003876133
4.32 | 0.003203 | 11.53846 | 0.003876133
5.14 | 0.003463 | 11.53846 | 0.003876133
6.02 | 0.003743 | 23.07692 | 0.007541757
6.74 | 0.003977 | 23.07692 | 0.007541757
7.57 | 0.004253 | 23.07692 | 0.007541757
8.44 | 0.004534 | 23.07692 | 0.007541757
9.33 | 0.004831 | 23.07692 | 0.007541757
10.19 | 0.005126 | 23.07692 | 0.007541757
11.01 | 0.005399 | 23.07692 | 0.007541757
12.06 | 0.005771 | 23.07692 | 0.007541757
12.76 | 0.006018 | 23.07692 | 0.007541757
13.68 | 0.006317 | 34.61538 | 0.01102053
14.48 | 0.006592 | 34.61538 | 0.01102053
15.4 | 0.006905 | 34.61538 | 0.01102053
16.23 | 0.007193 | 34.61538 | 0.01102053
17.04 | 0.007467 | 34.61538 | 0.01102053
17.82 | 0.007728 | 34.61538 | 0.01102053
18.62 | 0.008008 | 34.61538 | 0.01102053
19.5 | 0.008301 | 34.61538 | 0.01102053
20.49 | 0.008639 | 34.61538 | 0.01102053
21.34 | 0.008913 | 34.61538 | 0.01102053
22.01 | 0.009139 | 46.15385 | 0.01432926
23.09 | 0.009519 | 46.15385 | 0.01432926
23.93 | 0.009802 | 46.15385 | 0.01432926
25.06 | 0.010169 | 46.15385 | 0.01432926
25.76 | 0.010397 | 46.15385 | 0.01432926
26.61 | 0.010677 | 46.15385 | 0.01432926
27.65 | 0.011011 | 46.15385 | 0.01432926
28.45 | 0.011279 | 46.15385 | 0.01432926
29.65 | 0.011663 | 46.15385 | 0.01432926
30.38 | 0.011896 | 57.69231 | 0.01748933
31.4 | 0.012217 | 57.69231 | 0.01748933
32.29 | 0.012494 | 57.69231 | 0.01748933
33.02 | 0.012726 | 57.69231 | 0.01748933
33.84 | 0.012987 | 57.69231 | 0.01748933
34.97 | 0.013338 | 57.69231 | 0.01748933
36.01 | 0.013664 | 57.69231 | 0.01748933
36.86 | 0.013933 | 57.69231 | 0.01748933
37.84 | 0.014257 | 57.69231 | 0.01748933
38.58 | 0.014492 | 69.23077 | 0.02051443
39.49 | 0.014781 | 69.23077 | 0.02051443
40.29 | 0.015049 | 69.23077 | 0.02051443
41.15 | 0.015309 | 69.23077 | 0.02051443
42.11 | 0.015608 | 69.23077 | 0.02051443
43.45 | 0.016023 | 69.23077 | 0.02051443
44.37 | 0.016298 | 69.23077 | 0.02051443
45.2 | 0.016538 | 69.23077 | 0.02051443
46.2 | 0.016855 | 69.23077 | 0.02051443
47.12 | 0.017118 | 80.76923 | 0.02341658
48.14 | 0.017424 | 80.76923 | 0.02341658
48.9 | 0.017649 | 80.76923 | 0.02341658
49.86 | 0.017931 | 80.76923 | 0.02341658
50.59 | 0.018152 | 80.76923 | 0.02341658
51.57 | 0.018435 | 80.76923 | 0.02341658
52.56 | 0.018713 | 80.76923 | 0.02341658
53.58 | 0.019007 | 80.76923 | 0.02341658
54.71 | 0.019331 | 80.76923 | 0.02341658
55.58 | 0.019586 | 80.76923 | 0.02341658
56.85 | 0.019947 | 92.30769 | 0.02620631
57.63 | 0.020171 | 92.30769 | 0.02620631
58.6 | 0.020441 | 92.30769 | 0.02620631
59.37 | 0.020648 | 92.30769 | 0.02620631
60.53 | 0.020982 | 92.30769 | 0.02620631
61.53 | 0.021247 | 92.30769 | 0.02620631
62.72 | 0.021587 | 92.30769 | 0.02620631
63.87 | 0.021897 | 92.30769 | 0.02620631
64.97 | 0.022193 | 92.30769 | 0.02620631
66.02 | 0.022476 | 103.8462 | 0.02889292
66.81 | 0.02269 | 103.8462 | 0.02889292
68.09 | 0.023032 | 103.8462 | 0.02889292
69.11 | 0.023302 | 103.8462 | 0.02889292
70.11 | 0.02357 | 103.8462 | 0.02889292
71.05 | 0.023819 | 103.8462 | 0.02889292
72.38 | 0.024171 | 103.8462 | 0.02889292
73.48 | 0.024455 | 103.8462 | 0.02889292
74.77 | 0.024794 | 103.8462 | 0.02889292
75.57 | 0.025006 | 115.3846 | 0.03148457
76.79 | 0.025303 | 115.3846 | 0.03148457
77.92 | 0.025593 | 115.3846 | 0.03148457
79.24 | 0.025928 | 115.3846 | 0.03148457
80.41 | 0.02623 | 115.3846 | 0.03148457
81.71 | 0.026554 | 115.3846 | 0.03148457
83.03 | 0.026878 | 115.3846 | 0.03148457
84.13 | 0.027144 | 115.3846 | 0.03148457
85.36 | 0.027462 | 115.3846 | 0.03148457
86.53 | 0.027745 | 126.9231 | 0.03398853
87.65 | 0.028019 | 126.9231 | 0.03398853
88.75 | 0.028291 | 126.9231 | 0.03398853
89.9 | 0.028561 | 126.9231 | 0.03398853
91.25 | 0.028883 | 126.9231 | 0.03398853
92.34 | 0.029136 | 126.9231 | 0.03398853
93.72 | 0.029473 | 126.9231 | 0.03398853
94.94 | 0.029759 | 126.9231 | 0.03398853
95.99 | 0.030009 | 126.9231 | 0.03398853
97.12 | 0.030279 | 126.9231 | 0.03398853
98.36 | 0.030567 | 138.4615 | 0.03641125
99.73 | 0.030887 | 138.4615 | 0.03641125
101.03 | 0.031187 | 138.4615 | 0.03641125
102.11 | 0.031435 | 138.4615 | 0.03641125
103.4 | 0.031726 | 138.4615 | 0.03641125
104.52 | 0.031985 | 138.4615 | 0.03641125
105.83 | 0.032285 | 138.4615 | 0.03641125
107.37 | 0.032632 | 138.4615 | 0.03641125
108.77 | 0.032932 | 138.4615 | 0.03641125
110.04 | 0.033215 | 150 | 0.03875848
111.39 | 0.033525 | 150 | 0.03875848
112.86 | 0.03384 | 150 | 0.03875848
114.24 | 0.034154 | 150 | 0.03875848
115.66 | 0.034465 | 150 | 0.03875848
117.08 | 0.034777 | 150 | 0.03875848
118.28 | 0.035046 | 150 | 0.03875848
119.93 | 0.035405 | 150 | 0.03875848
121.02 | 0.035645 | 150 | 0.03875848
122.3 | 0.035927 | 161.5385 | 0.04103538
123.79 | 0.036246 | 161.5385 | 0.04103538
125.16 | 0.036535 | 161.5385 | 0.04103538
126.62 | 0.036843 | 161.5385 | 0.04103538
128.11 | 0.037164 | 161.5385 | 0.04103538
129.56 | 0.037461 | 161.5385 | 0.04103538
130.85 | 0.03773 | 161.5385 | 0.04103538
132.23 | 0.038041 | 161.5385 | 0.04103538
133.67 | 0.03832 | 161.5385 | 0.04103538
135.22 | 0.038635 | 173.0769 | 0.04324661
136.57 | 0.038908 | 173.0769 | 0.04324661
137.95 | 0.039197 | 173.0769 | 0.04324661
139.4 | 0.039496 | 173.0769 | 0.04324661
141.21 | 0.039849 | 173.0769 | 0.04324661
142.46 | 0.040101 | 173.0769 | 0.04324661
143.74 | 0.040343 | 173.0769 | 0.04324661
145.19 | 0.04063 | 173.0769 | 0.04324661
146.41 | 0.040871 | 173.0769 | 0.04324661
148.13 | 0.041208 | 173.0769 | 0.04324661
149.28 | 0.041442 | 184.6154 | 0.04539636
150.93 | 0.041758 | 184.6154 | 0.04539636
152.12 | 0.041987 | 184.6154 | 0.04539636
153.85 | 0.042322 | 184.6154 | 0.04539636
155.39 | 0.04263 | 184.6154 | 0.04539636
156.84 | 0.042923 | 184.6154 | 0.04539636
157.93 | 0.043134 | 184.6154 | 0.04539636
159.56 | 0.043438 | 184.6154 | 0.04539636
160.98 | 0.043707 | 184.6154 | 0.04539636
162.2 | 0.043944 | 196.1538 | 0.04748842
163.82 | 0.044254 | 196.1538 | 0.04748842
165.23 | 0.044524 | 196.1538 | 0.04748842
166.79 | 0.044815 | 196.1538 | 0.04748842
168.1 | 0.045055 | 196.1538 | 0.04748842
169.82 | 0.045352 | 196.1538 | 0.04748842
171.34 | 0.045638 | 196.1538 | 0.04748842
172.86 | 0.045915 | 196.1538 | 0.04748842
174.29 | 0.046169 | 196.1538 | 0.04748842
175.96 | 0.046465 | 207.6923 | 0.04952624
177.75 | 0.046789 | 207.6923 | 0.04952624
179.4 | 0.047094 | 207.6923 | 0.04952624
180.95 | 0.047377 | 207.6923 | 0.04952624
182.24 | 0.047615 | 207.6923 | 0.04952624
183.92 | 0.047915 | 207.6923 | 0.04952624
185.49 | 0.048201 | 207.6923 | 0.04952624
187.32 | 0.048522 | 207.6923 | 0.04952624
188.89 | 0.048795 | 207.6923 | 0.04952624
190.54 | 0.049086 | 219.2308 | 0.05151298
192.23 | 0.049376 | 219.2308 | 0.05151298
194.05 | 0.049699 | 219.2308 | 0.05151298
195.92 | 0.050019 | 219.2308 | 0.05151298
197.79 | 0.050342 | 219.2308 | 0.05151298
199.87 | 0.050708 | 219.2308 | 0.05151298
201.59 | 0.051004 | 219.2308 | 0.05151298
203.43 | 0.051334 | 219.2308 | 0.05151298
205.06 | 0.051597 | 219.2308 | 0.05151298
206.56 | 0.05185 | 219.2308 | 0.05151298
208.33 | 0.052146 | 230.7692 | 0.05345151
209.88 | 0.052403 | 230.7692 | 0.05345151
211.47 | 0.052666 | 230.7692 | 0.05345151
213.15 | 0.052955 | 230.7692 | 0.05345151
214.82 | 0.053228 | 230.7692 | 0.05345151
216.49 | 0.053497 | 230.7692 | 0.05345151
217.98 | 0.053751 | 230.7692 | 0.05345151
219.54 | 0.054006 | 230.7692 | 0.05345151
221.56 | 0.054323 | 230.7692 | 0.05345151
223.21 | 0.054593 | 242.3077 | 0.05534511
224.85 | 0.054862 | 242.3077 | 0.05534511
226.5 | 0.055131 | 242.3077 | 0.05534511
228.52 | 0.055455 | 242.3077 | 0.05534511
230.61 | 0.055793 | 242.3077 | 0.05534511
232.31 | 0.056065 | 242.3077 | 0.05534511
233.96 | 0.056321 | 242.3077 | 0.05534511
235.96 | 0.056633 | 242.3077 | 0.05534511
238.05 | 0.056958 | 242.3077 | 0.05534511
240.03 | 0.057276 | 253.8462 | 0.05719666
241.87 | 0.057576 | 253.8462 | 0.05719666
243.59 | 0.057848 | 253.8462 | 0.05719666
245.39 | 0.058122 | 253.8462 | 0.05719666
247.19 | 0.058409 | 253.8462 | 0.05719666
248.89 | 0.058675 | 253.8462 | 0.05719666
251.06 | 0.059001 | 253.8462 | 0.05719666
253.03 | 0.059307 | 253.8462 | 0.05719666
255.18 | 0.059639 | 253.8462 | 0.05719666
257.25 | 0.059968 | 265.3846 | 0.05900845
259.22 | 0.060274 | 265.3846 | 0.05900845
260.76 | 0.060499 | 265.3846 | 0.05900845
263.13 | 0.060846 | 265.3846 | 0.05900845
264.81 | 0.061091 | 265.3846 | 0.05900845
266.6 | 0.061383 | 265.3846 | 0.05900845
268.58 | 0.06168 | 265.3846 | 0.05900845
270.33 | 0.061952 | 265.3846 | 0.05900845
272.4 | 0.062257 | 265.3846 | 0.05900845
274.29 | 0.062542 | 265.3846 | 0.05900845
276.16 | 0.062821 | 276.9231 | 0.06078345
277.77 | 0.063062 | 276.9231 | 0.06078345
279.36 | 0.063319 | 276.9231 | 0.06078345
281.15 | 0.063583 | 276.9231 | 0.06078345
283.13 | 0.06387 | 276.9231 | 0.06078345
284.8 | 0.064126 | 276.9231 | 0.06078345
286.85 | 0.064427 | 276.9231 | 0.06078345
289.27 | 0.064771 | 276.9231 | 0.06078345
291.02 | 0.065039 | 276.9231 | 0.06078345
292.67 | 0.065284 | 288.4615 | 0.06252394
294.61 | 0.065557 | 288.4615 | 0.06252394
296.71 | 0.065873 | 288.4615 | 0.06252394
298.31 | 0.06612 | 288.4615 | 0.06252394
300.38 | 0.066418 | 288.4615 | 0.06252394
301.8 | 0.066615 | 288.4615 | 0.06252394
304.05 | 0.066932 | 288.4615 | 0.06252394
305.96 | 0.067204 | 288.4615 | 0.06252394
308.19 | 0.067525 | 288.4615 | 0.06252394
310.41 | 0.067828 | 300 | 0.06423206
312.8 | 0.068166 | 300 | 0.06423206
315.02 | 0.068476 | 300 | 0.06423206
316.73 | 0.06871 | 300 | 0.06423206
318.6 | 0.06898 | 300 | 0.06423206
320.77 | 0.069288 | 300 | 0.06423206
323.01 | 0.069597 | 300 | 0.06423206
325.43 | 0.069927 | 300 | 0.06423206
327.48 | 0.070203 | 300 | 0.06423206
330.12 | 0.070559 | 311.5385 | 0.06590982
332.25 | 0.070845 | 311.5385 | 0.06590982
334.4 | 0.07114 | 311.5385 | 0.06590982
336.19 | 0.071394 | 311.5385 | 0.06590982
338.86 | 0.071744 | 311.5385 | 0.06590982
340.64 | 0.071996 | 311.5385 | 0.06590982
342.6 | 0.072274 | 311.5385 | 0.06590982
344.6 | 0.072555 | 311.5385 | 0.06590982
346.8 | 0.07286 | 311.5385 | 0.06590982
348.62 | 0.073106 | 311.5385 | 0.06590982
350.76 | 0.073393 | 323.0769 | 0.06755911
352.89 | 0.073677 | 323.0769 | 0.06755911
354.34 | 0.073886 | 323.0769 | 0.06755911
356.5 | 0.07417 | 323.0769 | 0.06755911
358.65 | 0.074454 | 323.0769 | 0.06755911
361.13 | 0.074785 | 323.0769 | 0.06755911
362.97 | 0.07504 | 323.0769 | 0.06755911
365.31 | 0.075345 | 323.0769 | 0.06755911
367.16 | 0.07559 | 323.0769 | 0.06755911
369.53 | 0.075914 | 334.6154 | 0.06918168
371.71 | 0.076206 | 334.6154 | 0.06918168
373.65 | 0.076452 | 334.6154 | 0.06918168
375.93 | 0.076753 | 334.6154 | 0.06918168
378.19 | 0.077046 | 334.6154 | 0.06918168
380.81 | 0.077393 | 334.6154 | 0.06918168
382.72 | 0.077648 | 334.6154 | 0.06918168
384.93 | 0.077944 | 334.6154 | 0.06918168
387.2 | 0.078247 | 334.6154 | 0.06918168
389.5 | 0.078553 | 346.1538 | 0.07077922
392.07 | 0.078904 | 346.1538 | 0.07077922
394.35 | 0.079197 | 346.1538 | 0.07077922
396.26 | 0.079433 | 346.1538 | 0.07077922
398.91 | 0.079769 | 346.1538 | 0.07077922
401.2 | 0.08002 | 346.1538 | 0.07077922
403.3 | 0.080306 | 346.1538 | 0.07077922
405.12 | 0.080541 | 346.1538 | 0.07077922
407.19 | 0.080806 | 346.1538 | 0.07077922
409.79 | 0.081151 | 346.1538 | 0.07077922
411.99 | 0.081434 | 357.6923 | 0.0723533
414.18 | 0.081724 | 357.6923 | 0.0723533
416.03 | 0.081969 | 357.6923 | 0.0723533
418.38 | 0.082271 | 357.6923 | 0.0723533
420.92 | 0.082586 | 357.6923 | 0.0723533
423.32 | 0.082897 | 357.6923 | 0.0723533
425.37 | 0.083159 | 357.6923 | 0.0723533
427.19 | 0.08339 | 357.6923 | 0.0723533
429.39 | 0.083661 | 357.6923 | 0.0723533
431.6 | 0.083944 | 369.2308 | 0.07390542
434.05 | 0.084261 | 369.2308 | 0.07390542
436.43 | 0.084565 | 369.2308 | 0.07390542
438.87 | 0.084899 | 369.2308 | 0.07390542
441.54 | 0.085247 | 369.2308 | 0.07390542
444.09 | 0.085574 | 369.2308 | 0.07390542
446.28 | 0.085862 | 369.2308 | 0.07390542
448.55 | 0.086125 | 369.2308 | 0.07390542
450.55 | 0.086386 | 369.2308 | 0.07390542
452.32 | 0.086608 | 380.7692 | 0.075437
454.75 | 0.086918 | 380.7692 | 0.075437
457.11 | 0.08723 | 380.7692 | 0.075437
459.59 | 0.08755 | 380.7692 | 0.075437
461.86 | 0.087835 | 380.7692 | 0.075437
464.17 | 0.088134 | 380.7692 | 0.075437
466.27 | 0.088404 | 380.7692 | 0.075437
468.6 | 0.088691 | 380.7692 | 0.075437
471.09 | 0.088997 | 380.7692 | 0.075437
473.18 | 0.089261 | 392.3077 | 0.07694938
476 | 0.089619 | 392.3077 | 0.07694938
478.48 | 0.089926 | 392.3077 | 0.07694938
480.77 | 0.090212 | 392.3077 | 0.07694938
482.92 | 0.090485 | 392.3077 | 0.07694938
485.12 | 0.090767 | 392.3077 | 0.07694938
487.37 | 0.091051 | 392.3077 | 0.07694938
489.91 | 0.09137 | 392.3077 | 0.07694938
492.65 | 0.091713 | 392.3077 | 0.07694938
494.35 | 0.09191 | 392.3077 | 0.07694938
497.32 | 0.092283 | 403.8462 | 0.07844386
499.59 | 0.092571 | 403.8462 | 0.07844386
502.42 | 0.092921 | 403.8462 | 0.07844386
504.36 | 0.093164 | 403.8462 | 0.07844386
506.48 | 0.093431 | 403.8462 | 0.07844386
509.5 | 0.093816 | 403.8462 | 0.07844386
512.29 | 0.094166 | 403.8462 | 0.07844386
514.72 | 0.094467 | 403.8462 | 0.07844386
517.44 | 0.094798 | 403.8462 | 0.07844386
519.69 | 0.095087 | 415.3846 | 0.07992165
522.1 | 0.095372 | 415.3846 | 0.07992165
525.07 | 0.095736 | 415.3846 | 0.07992165
527.39 | 0.096021 | 415.3846 | 0.07992165
529.75 | 0.096313 | 415.3846 | 0.07992165
531.77 | 0.096552 | 415.3846 | 0.07992165
533.81 | 0.096821 | 415.3846 | 0.07992165
535.69 | 0.097063 | 415.3846 | 0.07992165
537.68 | 0.097314 | 415.3846 | 0.07992165
539.8 | 0.097578 | 426.9231 | 0.08138393
542.42 | 0.097903 | 426.9231 | 0.08138393
544.7 | 0.098187 | 426.9231 | 0.08138393
546.49 | 0.09841 | 426.9231 | 0.08138393
548.89 | 0.098699 | 426.9231 | 0.08138393
551.48 | 0.09902 | 426.9231 | 0.08138393
554.35 | 0.099378 | 426.9231 | 0.08138393
556.12 | 0.099599 | 426.9231 | 0.08138393
558.5 | 0.099897 | 426.9231 | 0.08138393
560.84 | 0.100179 | 438.4615 | 0.08283184
563.84 | 0.100545 | 438.4615 | 0.08283184
566.13 | 0.100822 | 438.4615 | 0.08283184
568.65 | 0.101117 | 438.4615 | 0.08283184
571.17 | 0.101431 | 438.4615 | 0.08283184
573.09 | 0.101676 | 438.4615 | 0.08283184
575.34 | 0.101955 | 438.4615 | 0.08283184
577.46 | 0.102207 | 438.4615 | 0.08283184
580.19 | 0.102553 | 438.4615 | 0.08283184
582.58 | 0.102848 | 438.4615 | 0.08283184
584.83 | 0.10313 | 450 | 0.08426645
586.82 | 0.103372 | 450 | 0.08426645
589.09 | 0.103653 | 450 | 0.08426645
591.44 | 0.103932 | 450 | 0.08426645
593.28 | 0.104162 | 450 | 0.08426645
595.48 | 0.104427 | 450 | 0.08426645
597.76 | 0.104707 | 450 | 0.08426645
600.27 | 0.105023 | 450 | 0.08426645
602.44 | 0.105286 | 450 | 0.08426645
605.31 | 0.105648 | 461.5385 | 0.08568882
607.24 | 0.105881 | 461.5385 | 0.08568882
609.43 | 0.106154 | 461.5385 | 0.08568882
611.58 | 0.106422 | 461.5385 | 0.08568882
613.93 | 0.106704 | 461.5385 | 0.08568882
616.52 | 0.107021 | 461.5385 | 0.08568882
618.6 | 0.107264 | 461.5385 | 0.08568882
620.99 | 0.10756 | 461.5385 | 0.08568882
623.51 | 0.107878 | 461.5385 | 0.08568882
625.98 | 0.108198 | 473.0769 | 0.08709995
628.1 | 0.108449 | 473.0769 | 0.08709995
630.73 | 0.108775 | 473.0769 | 0.08709995
632.72 | 0.109041 | 473.0769 | 0.08709995
635.07 | 0.10932 | 473.0769 | 0.08709995
637.34 | 0.10959 | 473.0769 | 0.08709995
639.94 | 0.109913 | 473.0769 | 0.08709995
642.48 | 0.110229 | 473.0769 | 0.08709995
644.67 | 0.110496 | 473.0769 | 0.08709995
647.49 | 0.110834 | 484.6154 | 0.08850084
649.87 | 0.111115 | 484.6154 | 0.08850084
652.09 | 0.11141 | 484.6154 | 0.08850084
654.33 | 0.111684 | 484.6154 | 0.08850084
656.38 | 0.111935 | 484.6154 | 0.08850084
658.6 | 0.112207 | 484.6154 | 0.08850084
660.85 | 0.112499 | 484.6154 | 0.08850084
663.57 | 0.112841 | 484.6154 | 0.08850084
665.96 | 0.113133 | 484.6154 | 0.08850084
668.29 | 0.11342 | 484.6154 | 0.08850084
669.11 | 0.113561 | 496.1538 | 0.08989242
671.51 | 0.11386 | 496.1538 | 0.08989242
673.42 | 0.114105 | 496.1538 | 0.08989242
675.75 | 0.114401 | 496.1538 | 0.08989242
678.25 | 0.114713 | 496.1538 | 0.08989242
680.37 | 0.114985 | 496.1538 | 0.08989242
682.44 | 0.115253 | 496.1538 | 0.08989242
684.53 | 0.115496 | 496.1538 | 0.08989242
687 | 0.115808 | 496.1538 | 0.08989242
689.55 | 0.116124 | 507.6923 | 0.09127564
692.32 | 0.116465 | 507.6923 | 0.09127564
694.54 | 0.116735 | 507.6923 | 0.09127564
697.02 | 0.117054 | 507.6923 | 0.09127564
699.08 | 0.117311 | 507.6923 | 0.09127564
701.18 | 0.117575 | 507.6923 | 0.09127564
703.16 | 0.117825 | 507.6923 | 0.09127564
705.53 | 0.118132 | 507.6923 | 0.09127564
708.62 | 0.118508 | 507.6923 | 0.09127564
710.55 | 0.118754 | 519.2308 | 0.09265141
713.22 | 0.119094 | 519.2308 | 0.09265141
715.16 | 0.119335 | 519.2308 | 0.09265141
717.81 | 0.119668 | 519.2308 | 0.09265141
719.95 | 0.119955 | 519.2308 | 0.09265141
722.32 | 0.12025 | 519.2308 | 0.09265141
724.14 | 0.120488 | 519.2308 | 0.09265141
726.72 | 0.120818 | 519.2308 | 0.09265141
728.87 | 0.121091 | 519.2308 | 0.09265141
731.54 | 0.121406 | 530.7692 | 0.09402061
733.58 | 0.121669 | 530.7692 | 0.09402061
736.11 | 0.121978 | 530.7692 | 0.09402061
738.18 | 0.122237 | 530.7692 | 0.09402061
740.09 | 0.122488 | 530.7692 | 0.09402061
742.17 | 0.122744 | 530.7692 | 0.09402061
743.91 | 0.122958 | 530.7692 | 0.09402061
746.51 | 0.123279 | 530.7692 | 0.09402061
748.46 | 0.123524 | 530.7692 | 0.09402061
750.66 | 0.123816 | 530.7692 | 0.09402061
753.07 | 0.124123 | 542.3077 | 0.09538413
755.27 | 0.124405 | 542.3077 | 0.09538413
757.47 | 0.124692 | 542.3077 | 0.09538413
759.67 | 0.12497 | 542.3077 | 0.09538413
761.67 | 0.125231 | 542.3077 | 0.09538413
763.84 | 0.125512 | 542.3077 | 0.09538413
766.66 | 0.125858 | 542.3077 | 0.09538413
769.27 | 0.126186 | 542.3077 | 0.09538413
771.65 | 0.126496 | 542.3077 | 0.09538413
773.55 | 0.126744 | 553.8462 | 0.09674283
775.97 | 0.127053 | 553.8462 | 0.09674283
778.01 | 0.127327 | 553.8462 | 0.09674283
780.38 | 0.127615 | 553.8462 | 0.09674283
782.78 | 0.127936 | 553.8462 | 0.09674283
783.41 | 0.128145 | 553.8462 | 0.09674283
785.46 | 0.128395 | 553.8462 | 0.09674283
787.14 | 0.128644 | 553.8462 | 0.09674283
789.01 | 0.128914 | 553.8462 | 0.09674283
791.23 | 0.129202 | 565.3846 | 0.09809756
793.48 | 0.129522 | 565.3846 | 0.09809756
795.67 | 0.129817 | 565.3846 | 0.09809756
798.37 | 0.130179 | 565.3846 | 0.09809756
800.51 | 0.130457 | 565.3846 | 0.09809756
802.81 | 0.130748 | 565.3846 | 0.09809756
805.36 | 0.131085 | 565.3846 | 0.09809756
807.47 | 0.131357 | 565.3846 | 0.09809756
810.2 | 0.131719 | 565.3846 | 0.09809756
811.92 | 0.13194 | 576.9231 | 0.09944918
813.87 | 0.13221 | 576.9231 | 0.09944918
815.54 | 0.132434 | 576.9231 | 0.09944918
817.83 | 0.132729 | 576.9231 | 0.09944918
819.91 | 0.133014 | 576.9231 | 0.09944918
822.01 | 0.1333 | 576.9231 | 0.09944918
824.42 | 0.133623 | 576.9231 | 0.09944918
826.62 | 0.13391 | 576.9231 | 0.09944918
829.14 | 0.134231 | 576.9231 | 0.09944918
831.23 | 0.134521 | 576.9231 | 0.09944918
833.58 | 0.13483 | 588.4615 | 0.1007985
835.53 | 0.135086 | 588.4615 | 0.1007985
837.65 | 0.135368 | 588.4615 | 0.1007985
839.48 | 0.135619 | 588.4615 | 0.1007985
841.6 | 0.135914 | 588.4615 | 0.1007985
843.54 | 0.136174 | 588.4615 | 0.1007985
846.31 | 0.136546 | 588.4615 | 0.1007985
848.84 | 0.136888 | 588.4615 | 0.1007985
850.66 | 0.137131 | 588.4615 | 0.1007985
853.1 | 0.137468 | 600 | 0.1021465
855.15 | 0.137745 | 600 | 0.1021465
857.24 | 0.138027 | 600 | 0.1021465
858.99 | 0.138259 | 600 | 0.1021465
861.17 | 0.13856 | 600 | 0.1021465
863.06 | 0.138821 | 600 | 0.1021465
865.18 | 0.139112 | 600 | 0.1021465
867.55 | 0.139443 | 600 | 0.1021465
869.98 | 0.139777 | 600 | 0.1021465
872.1 | 0.140074 | 611.5385 | 0.1034938
874.11 | 0.140346 | 611.5385 | 0.1034938
875.81 | 0.140572 | 611.5385 | 0.1034938
878.36 | 0.140923 | 611.5385 | 0.1034938
880.4 | 0.141201 | 611.5385 | 0.1034938
882.6 | 0.141516 | 611.5385 | 0.1034938
884.87 | 0.141822 | 611.5385 | 0.1034938
886.95 | 0.142108 | 611.5385 | 0.1034938
889.37 | 0.142449 | 611.5385 | 0.1034938
891.76 | 0.142779 | 623.0769 | 0.1048415
893.89 | 0.143086 | 623.0769 | 0.1048415
896.03 | 0.143385 | 623.0769 | 0.1048415
897.97 | 0.143651 | 623.0769 | 0.1048415
900.23 | 0.143982 | 623.0769 | 0.1048415
902.24 | 0.14426 | 623.0769 | 0.1048415
904.22 | 0.144555 | 623.0769 | 0.1048415
905.89 | 0.14479 | 623.0769 | 0.1048415
908.01 | 0.145093 | 623.0769 | 0.1048415
910.36 | 0.145434 | 623.0769 | 0.1048415
912.47 | 0.145747 | 634.6154 | 0.1061902
914.28 | 0.146004 | 634.6154 | 0.1061902
916.17 | 0.146276 | 634.6154 | 0.1061902
918.51 | 0.146609 | 634.6154 | 0.1061902
920.29 | 0.146868 | 634.6154 | 0.1061902
922.23 | 0.147147 | 634.6154 | 0.1061902
924.66 | 0.147502 | 634.6154 | 0.1061902
926.9 | 0.147827 | 634.6154 | 0.1061902
928.67 | 0.148078 | 634.6154 | 0.1061902
931 | 0.148415 | 646.1538 | 0.107541
933 | 0.148699 | 646.1538 | 0.107541
935.06 | 0.149016 | 646.1538 | 0.107541
937.14 | 0.149318 | 646.1538 | 0.107541
938.63 | 0.149543 | 646.1538 | 0.107541
940.78 | 0.149855 | 646.1538 | 0.107541
943 | 0.15019 | 646.1538 | 0.107541
944.93 | 0.150476 | 646.1538 | 0.107541
946.64 | 0.150743 | 646.1538 | 0.107541
948.52 | 0.151018 | 657.6923 | 0.1088947
950.31 | 0.151279 | 657.6923 | 0.1088947
952.26 | 0.151565 | 657.6923 | 0.1088947
953.98 | 0.151835 | 657.6923 | 0.1088947
955.85 | 0.152112 | 657.6923 | 0.1088947
957.45 | 0.15235 | 657.6923 | 0.1088947
959.33 | 0.152628 | 657.6923 | 0.1088947
961.1 | 0.152907 | 657.6923 | 0.1088947
962.64 | 0.153129 | 657.6923 | 0.1088947
964.31 | 0.153383 | 657.6923 | 0.1088947
966.26 | 0.153692 | 669.2308 | 0.1102521
968.21 | 0.153989 | 669.2308 | 0.1102521
969.78 | 0.154235 | 669.2308 | 0.1102521
971.61 | 0.154513 | 669.2308 | 0.1102521
973.52 | 0.154797 | 669.2308 | 0.1102521
975.32 | 0.15507 | 669.2308 | 0.1102521
977.34 | 0.155381 | 669.2308 | 0.1102521
979.17 | 0.155655 | 669.2308 | 0.1102521
981.42 | 0.156009 | 669.2308 | 0.1102521
982.98 | 0.156252 | 680.7692 | 0.1116143
984.95 | 0.156566 | 680.7692 | 0.1116143
986.51 | 0.156813 | 680.7692 | 0.1116143
988.7 | 0.157148 | 680.7692 | 0.1116143
990.58 | 0.157438 | 680.7692 | 0.1116143
992.39 | 0.157725 | 680.7692 | 0.1116143
994.14 | 0.157995 | 680.7692 | 0.1116143
996.12 | 0.158303 | 680.7692 | 0.1116143
998.08 | 0.15862 | 680.7692 | 0.1116143
999.78 | 0.15888 | 692.3077 | 0.112982
1001.7 | 0.159184 | 692.3077 | 0.112982
1003.27 | 0.159432 | 692.3077 | 0.112982
1005.08 | 0.159726 | 692.3077 | 0.112982
1007.04 | 0.160042 | 692.3077 | 0.112982
1009.27 | 0.160397 | 692.3077 | 0.112982
1011.17 | 0.1607 | 692.3077 | 0.112982
1013.26 | 0.161042 | 692.3077 | 0.112982
1014.88 | 0.161303 | 692.3077 | 0.112982
1016.23 | 0.161532 | 703.8462 | 0.1143564
1018.33 | 0.161856 | 703.8462 | 0.1143564
1019.8 | 0.162098 | 703.8462 | 0.1143564
1021.84 | 0.162422 | 703.8462 | 0.1143564
1023.57 | 0.162696 | 703.8462 | 0.1143564
1025.39 | 0.162989 | 703.8462 | 0.1143564
1026.96 | 0.163238 | 703.8462 | 0.1143564
1028.73 | 0.163535 | 703.8462 | 0.1143564
1030.5 | 0.163834 | 703.8462 | 0.1143564
1032.05 | 0.164091 | 703.8462 | 0.1143564
1034.18 | 0.164457 | 715.3846 | 0.1157384
1035.87 | 0.164733 | 715.3846 | 0.1157384
1037.34 | 0.164972 | 715.3846 | 0.1157384
1039.49 | 0.165326 | 715.3846 | 0.1157384
1041.17 | 0.165612 | 715.3846 | 0.1157384
1042.66 | 0.165852 | 715.3846 | 0.1157384
1044.46 | 0.166152 | 715.3846 | 0.1157384
1046.31 | 0.166472 | 715.3846 | 0.1157384
1048.23 | 0.166789 | 715.3846 | 0.1157384
1049.77 | 0.16706 | 726.9231 | 0.117129
1051.42 | 0.167334 | 726.9231 | 0.117129
1053.05 | 0.167617 | 726.9231 | 0.117129
1054.51 | 0.167867 | 726.9231 | 0.117129
1056.54 | 0.168215 | 726.9231 | 0.117129
1058.29 | 0.168519 | 726.9231 | 0.117129
1059.78 | 0.168778 | 726.9231 | 0.117129
1061.35 | 0.169048 | 726.9231 | 0.117129
1063.27 | 0.169388 | 726.9231 | 0.117129
1064.75 | 0.169635 | 738.4615 | 0.1185293
1066.19 | 0.169894 | 738.4615 | 0.1185293
1067.82 | 0.170177 | 738.4615 | 0.1185293
1069.49 | 0.170467 | 738.4615 | 0.1185293
1070.87 | 0.170713 | 738.4615 | 0.1185293
1072.46 | 0.170984 | 738.4615 | 0.1185293
1074.11 | 0.171282 | 738.4615 | 0.1185293
1075.51 | 0.171529 | 738.4615 | 0.1185293
1077.28 | 0.171851 | 738.4615 | 0.1185293
1079.15 | 0.172183 | 750 | 0.1199404
1081.14 | 0.172537 | 750 | 0.1199404
1082.59 | 0.172794 | 750 | 0.1199404
1084.12 | 0.173059 | 750 | 0.1199404
1085.51 | 0.173304 | 750 | 0.1199404
1086.89 | 0.173556 | 750 | 0.1199404
1088.56 | 0.173858 | 750 | 0.1199404
1089.96 | 0.174123 | 750 | 0.1199404
1091.63 | 0.174434 | 750 | 0.1199404
1092.93 | 0.174675 | 750 | 0.1199404
1094.42 | 0.174948 | 761.5385 | 0.1213635
1096.05 | 0.175246 | 761.5385 | 0.1213635
1097.44 | 0.175504 | 761.5385 | 0.1213635
1099.16 | 0.175832 | 761.5385 | 0.1213635
1100.87 | 0.176143 | 761.5385 | 0.1213635
1102.51 | 0.176447 | 761.5385 | 0.1213635
1104.21 | 0.176767 | 761.5385 | 0.1213635
1105.65 | 0.177035 | 761.5385 | 0.1213635
1107.23 | 0.177346 | 761.5385 | 0.1213635
1108.75 | 0.177627 | 773.0769 | 0.1227998
1110.13 | 0.177896 | 773.0769 | 0.1227998
1111.57 | 0.178171 | 773.0769 | 0.1227998
1112.77 | 0.178401 | 773.0769 | 0.1227998
1114.14 | 0.178656 | 773.0769 | 0.1227998
1115.56 | 0.178931 | 773.0769 | 0.1227998
1117.04 | 0.179218 | 773.0769 | 0.1227998
1118.86 | 0.179567 | 773.0769 | 0.1227998
1120.23 | 0.179831 | 773.0769 | 0.1227998
1121.6 | 0.180101 | 784.6154 | 0.1242505
1123.05 | 0.180382 | 784.6154 | 0.1242505
1124.43 | 0.180661 | 784.6154 | 0.1242505
1125.82 | 0.180926 | 784.6154 | 0.1242505
1127.25 | 0.181205 | 784.6154 | 0.1242505
1128.55 | 0.181471 | 784.6154 | 0.1242505
1130.12 | 0.181782 | 784.6154 | 0.1242505
1131.37 | 0.18203 | 784.6154 | 0.1242505
1133.23 | 0.182405 | 784.6154 | 0.1242505
1134.59 | 0.182677 | 796.1538 | 0.1257171
1135.6 | 0.182871 | 796.1538 | 0.1257171
1137.38 | 0.183233 | 796.1538 | 0.1257171
1138.73 | 0.183504 | 796.1538 | 0.1257171
1140.13 | 0.183791 | 796.1538 | 0.1257171
1141.44 | 0.184056 | 796.1538 | 0.1257171
1143.05 | 0.184386 | 796.1538 | 0.1257171
1144.67 | 0.184719 | 796.1538 | 0.1257171
1145.84 | 0.184949 | 796.1538 | 0.1257171
1147.38 | 0.185269 | 796.1538 | 0.1257171
1148.88 | 0.185574 | 807.6923 | 0.127201
1150.21 | 0.185854 | 807.6923 | 0.127201
1151.45 | 0.186111 | 807.6923 | 0.127201
1153.05 | 0.186447 | 807.6923 | 0.127201
1154.32 | 0.186709 | 807.6923 | 0.127201
1155.85 | 0.187035 | 807.6923 | 0.127201
1157 | 0.187278 | 807.6923 | 0.127201
1158.54 | 0.187613 | 807.6923 | 0.127201
1159.91 | 0.187901 | 807.6923 | 0.127201
1161.16 | 0.188175 | 819.2308 | 0.1287036
1163.01 | 0.188546 | 819.2308 | 0.1287036
1164.24 | 0.188829 | 819.2308 | 0.1287036
1165.48 | 0.189098 | 819.2308 | 0.1287036
1166.78 | 0.189373 | 819.2308 | 0.1287036
1168.23 | 0.18969 | 819.2308 | 0.1287036
1169.57 | 0.189987 | 819.2308 | 0.1287036
1170.9 | 0.190271 | 819.2308 | 0.1287036
1172.17 | 0.190517 | 819.2308 | 0.1287036
1173.17 | 0.190732 | 830.7692 | 0.1302266
1174.62 | 0.191065 | 830.7692 | 0.1302266
1175.71 | 0.191297 | 830.7692 | 0.1302266
1177.08 | 0.19161 | 830.7692 | 0.1302266
1178.13 | 0.191849 | 830.7692 | 0.1302266
1179.54 | 0.19217 | 830.7692 | 0.1302266
1180.58 | 0.192415 | 830.7692 | 0.1302266
1182.03 | 0.192748 | 830.7692 | 0.1302266
1183.1 | 0.192985 | 830.7692 | 0.1302266
1184.37 | 0.193274 | 842.3077 | 0.1317718
1185.53 | 0.193539 | 842.3077 | 0.1317718
1186.87 | 0.193856 | 842.3077 | 0.1317718
1188.07 | 0.194131 | 842.3077 | 0.1317718
1189.29 | 0.194411 | 842.3077 | 0.1317718
1190.71 | 0.194743 | 842.3077 | 0.1317718
1191.89 | 0.195018 | 842.3077 | 0.1317718
1193.26 | 0.195336 | 842.3077 | 0.1317718
1194.53 | 0.195633 | 842.3077 | 0.1317718
1195.68 | 0.195914 | 842.3077 | 0.1317718
1196.93 | 0.196207 | 853.8462 | 0.1333409
1198.32 | 0.196536 | 853.8462 | 0.1333409
1199.37 | 0.196783 | 853.8462 | 0.1333409
1200.63 | 0.197095 | 853.8462 | 0.1333409
1202.1 | 0.197448 | 853.8462 | 0.1333409
1203.32 | 0.19774 | 853.8462 | 0.1333409
1204.49 | 0.198032 | 853.8462 | 0.1333409
1205.59 | 0.198293 | 853.8462 | 0.1333409
1206.71 | 0.198566 | 853.8462 | 0.1333409
1207.78 | 0.198827 | 865.3846 | 0.134936
1208.84 | 0.199089 | 865.3846 | 0.134936
1209.95 | 0.19937 | 865.3846 | 0.134936
1211.03 | 0.199639 | 865.3846 | 0.134936
1212.08 | 0.199913 | 865.3846 | 0.134936
1213.12 | 0.200174 | 865.3846 | 0.134936
1214.37 | 0.200482 | 865.3846 | 0.134936
1215.38 | 0.200745 | 865.3846 | 0.134936
1216.8 | 0.201097 | 865.3846 | 0.134936
1218.1 | 0.201427 | 876.9231 | 0.1365592
1219.24 | 0.201711 | 876.9231 | 0.1365592
1220.24 | 0.201973 | 876.9231 | 0.1365592
1221.29 | 0.202245 | 876.9231 | 0.1365592
1222.44 | 0.202544 | 876.9231 | 0.1365592
1223.56 | 0.202836 | 876.9231 | 0.1365592
1224.75 | 0.203139 | 876.9231 | 0.1365592
1225.86 | 0.203431 | 876.9231 | 0.1365592
1227.15 | 0.203767 | 876.9231 | 0.1365592
1228.03 | 0.204003 | 888.4615 | 0.1382129
1229.05 | 0.20427 | 888.4615 | 0.1382129
1230.07 | 0.204532 | 888.4615 | 0.1382129
1231.22 | 0.204841 | 888.4615 | 0.1382129
1232.25 | 0.205119 | 888.4615 | 0.1382129
1233.3 | 0.205409 | 888.4615 | 0.1382129
1234.51 | 0.20573 | 888.4615 | 0.1382129
1235.49 | 0.205995 | 888.4615 | 0.1382129
1236.61 | 0.2063 | 888.4615 | 0.1382129
1237.58 | 0.206559 | 888.4615 | 0.1382129
1238.69 | 0.206861 | 900 | 0.1398996
1239.76 | 0.207161 | 900 | 0.1398996
1240.86 | 0.207464 | 900 | 0.1398996
1241.63 | 0.20768 | 900 | 0.1398996
1242.92 | 0.208033 | 900 | 0.1398996
1243.93 | 0.208319 | 900 | 0.1398996
1245.03 | 0.208635 | 900 | 0.1398996
1246.34 | 0.209001 | 900 | 0.1398996
1247.4 | 0.20931 | 900 | 0.1398996
1248.44 | 0.209607 | 911.5385 | 0.1416219
1249.36 | 0.209877 | 911.5385 | 0.1416219
1250.36 | 0.210166 | 911.5385 | 0.1416219
1251.16 | 0.2104 | 911.5385 | 0.1416219
1252.31 | 0.210725 | 911.5385 | 0.1416219
1253.09 | 0.210954 | 911.5385 | 0.1416219
1254.04 | 0.211233 | 911.5385 | 0.1416219
1254.96 | 0.211502 | 911.5385 | 0.1416219
1256.3 | 0.211892 | 911.5385 | 0.1416219
1257.26 | 0.21219 | 923.0769 | 0.1433831
1258.18 | 0.212462 | 923.0769 | 0.1433831
1259.2 | 0.212774 | 923.0769 | 0.1433831
1260.1 | 0.213038 | 923.0769 | 0.1433831
1261 | 0.213307 | 923.0769 | 0.1433831
1261.69 | 0.21352 | 923.0769 | 0.1433831
1262.7 | 0.213827 | 923.0769 | 0.1433831
1263.57 | 0.214092 | 923.0769 | 0.1433831
1264.57 | 0.214399 | 923.0769 | 0.1433831
1265.39 | 0.214653 | 934.6154 | 0.1451862
1266.29 | 0.214928 | 934.6154 | 0.1451862
1267.13 | 0.215196 | 934.6154 | 0.1451862
1268.03 | 0.215479 | 934.6154 | 0.1451862
1268.89 | 0.215742 | 934.6154 | 0.1451862
1269.71 | 0.216015 | 934.6154 | 0.1451862
1270.66 | 0.216304 | 934.6154 | 0.1451862
1271.31 | 0.216517 | 934.6154 | 0.1451862
1272.13 | 0.216779 | 934.6154 | 0.1451862
1272.88 | 0.217017 | 934.6154 | 0.1451862
1273.77 | 0.217309 | 946.1538 | 0.1470356
1274.5 | 0.217545 | 946.1538 | 0.1470356
1275.2 | 0.217776 | 946.1538 | 0.1470356
1276.04 | 0.218049 | 946.1538 | 0.1470356
1276.79 | 0.218289 | 946.1538 | 0.1470356
1277.84 | 0.218639 | 946.1538 | 0.1470356
1278.72 | 0.218931 | 946.1538 | 0.1470356
1279.64 | 0.21924 | 946.1538 | 0.1470356
1280.49 | 0.219527 | 946.1538 | 0.1470356
1281.31 | 0.219806 | 957.6923 | 0.1489349
1282.06 | 0.220059 | 957.6923 | 0.1489349
1282.89 | 0.220332 | 957.6923 | 0.1489349
1283.88 | 0.220673 | 957.6923 | 0.1489349
1284.71 | 0.220954 | 957.6923 | 0.1489349
1285.35 | 0.221175 | 957.6923 | 0.1489349
1286.2 | 0.221471 | 957.6923 | 0.1489349
1286.93 | 0.221731 | 957.6923 | 0.1489349
1287.61 | 0.221975 | 957.6923 | 0.1489349
1288.4 | 0.222241 | 969.2308 | 0.1508886
1289.1 | 0.222491 | 969.2308 | 0.1508886
1289.98 | 0.222808 | 969.2308 | 0.1508886
1290.6 | 0.223023 | 969.2308 | 0.1508886
1291.52 | 0.223347 | 969.2308 | 0.1508886
1292.15 | 0.223569 | 969.2308 | 0.1508886
1292.89 | 0.223842 | 969.2308 | 0.1508886
1293.62 | 0.224106 | 969.2308 | 0.1508886
1294.19 | 0.224314 | 969.2308 | 0.1508886
1294.82 | 0.224547 | 969.2308 | 0.1508886
1295.52 | 0.224803 | 980.7692 | 0.152902
1296.31 | 0.225098 | 980.7692 | 0.152902
1297.04 | 0.225367 | 980.7692 | 0.152902
1297.84 | 0.225654 | 980.7692 | 0.152902
1298.56 | 0.225928 | 980.7692 | 0.152902
1299.21 | 0.226172 | 980.7692 | 0.152902
1299.85 | 0.226415 | 980.7692 | 0.152902
1300.48 | 0.226654 | 980.7692 | 0.152902
1301.28 | 0.226957 | 980.7692 | 0.152902
1302.03 | 0.227247 | 992.3077 | 0.1549807
1302.85 | 0.227561 | 992.3077 | 0.1549807
1303.52 | 0.227833 | 992.3077 | 0.1549807
1304.43 | 0.228177 | 992.3077 | 0.1549807
1305.13 | 0.228451 | 992.3077 | 0.1549807
1305.94 | 0.228772 | 992.3077 | 0.1549807
1306.65 | 0.229049 | 992.3077 | 0.1549807
1307.27 | 0.229295 | 992.3077 | 0.1549807
1307.97 | 0.229574 | 992.3077 | 0.1549807
1308.59 | 0.229822 | 1003.846 | 0.1571311
1309.41 | 0.23016 | 1003.846 | 0.1571311
1310.11 | 0.230445 | 1003.846 | 0.1571311
1310.84 | 0.230736 | 1003.846 | 0.1571311
1311.39 | 0.230965 | 1003.846 | 0.1571311
1312.11 | 0.231253 | 1003.846 | 0.1571311
1312.73 | 0.231508 | 1003.846 | 0.1571311
1313.39 | 0.231786 | 1003.846 | 0.1571311
1314.26 | 0.232155 | 1003.846 | 0.1571311
1314.83 | 0.232397 | 1015.385 | 0.1593603
1315.41 | 0.232639 | 1015.385 | 0.1593603
1315.91 | 0.232853 | 1015.385 | 0.1593603
1316.6 | 0.233145 | 1015.385 | 0.1593603
1317.18 | 0.233389 | 1015.385 | 0.1593603
1317.9 | 0.233698 | 1015.385 | 0.1593603
1318.52 | 0.233966 | 1015.385 | 0.1593603
1319.18 | 0.234259 | 1015.385 | 0.1593603
1319.83 | 0.234545 | 1015.385 | 0.1593603
1320.52 | 0.234848 | 1015.385 | 0.1593603
1321.2 | 0.235144 | 1026.923 | 0.1616762
1321.85 | 0.235437 | 1026.923 | 0.1616762
1322.52 | 0.235741 | 1026.923 | 0.1616762
1323.14 | 0.236017 | 1026.923 | 0.1616762
1323.74 | 0.236292 | 1026.923 | 0.1616762
1324.24 | 0.236521 | 1026.923 | 0.1616762
1324.76 | 0.236764 | 1026.923 | 0.1616762
1325.27 | 0.237001 | 1026.923 | 0.1616762
1325.92 | 0.237311 | 1026.923 | 0.1616762
1326.58 | 0.23762 | 1038.462 | 0.1640883
1327.13 | 0.237877 | 1038.462 | 0.1640883
1327.84 | 0.238217 | 1038.462 | 0.1640883
1328.48 | 0.23851 | 1038.462 | 0.1640883
1329.03 | 0.238775 | 1038.462 | 0.1640883
1329.49 | 0.239002 | 1038.462 | 0.1640883
1330.03 | 0.239252 | 1038.462 | 0.1640883
1330.6 | 0.239518 | 1038.462 | 0.1640883
1331.16 | 0.239789 | 1038.462 | 0.1640883
1331.73 | 0.240064 | 1050 | 0.166607
1332.3 | 0.240349 | 1050 | 0.166607
1332.83 | 0.240612 | 1050 | 0.166607
1333.32 | 0.240853 | 1050 | 0.166607
1333.9 | 0.241144 | 1050 | 0.166607
1334.4 | 0.241403 | 1050 | 0.166607
1334.93 | 0.24167 | 1050 | 0.166607
1335.43 | 0.241924 | 1050 | 0.166607
1335.87 | 0.242146 | 1050 | 0.166607
1336.32 | 0.242373 | 1061.538 | 0.169245
1336.87 | 0.242659 | 1061.538 | 0.169245
1337.35 | 0.242912 | 1061.538 | 0.169245
1337.89 | 0.243188 | 1061.538 | 0.169245
1338.42 | 0.243464 | 1061.538 | 0.169245
1338.89 | 0.24372 | 1061.538 | 0.169245
1339.42 | 0.244013 | 1061.538 | 0.169245
1339.96 | 0.2443 | 1061.538 | 0.169245
1340.44 | 0.244564 | 1061.538 | 0.169245
1340.94 | 0.244828 | 1061.538 | 0.169245
1341.49 | 0.245126 | 1073.077 | 0.1720167
1341.98 | 0.245386 | 1073.077 | 0.1720167
1342.44 | 0.245652 | 1073.077 | 0.1720167
1343.01 | 0.245969 | 1073.077 | 0.1720167
1343.46 | 0.246219 | 1073.077 | 0.1720167
1343.94 | 0.246496 | 1073.077 | 0.1720167
1344.41 | 0.246754 | 1073.077 | 0.1720167
1344.86 | 0.247016 | 1073.077 | 0.1720167
1345.36 | 0.247309 | 1073.077 | 0.1720167
1345.88 | 0.247604 | 1084.615 | 0.1749395
1346.31 | 0.247859 | 1084.615 | 0.1749395
1346.75 | 0.248117 | 1084.615 | 0.1749395
1347.16 | 0.248363 | 1084.615 | 0.1749395
1347.63 | 0.248646 | 1084.615 | 0.1749395
1348.08 | 0.248918 | 1084.615 | 0.1749395
1348.53 | 0.249182 | 1084.615 | 0.1749395
1348.98 | 0.249453 | 1084.615 | 0.1749395
1349.38 | 0.249698 | 1084.615 | 0.1749395
1349.78 | 0.249948 | 1096.154 | 0.1780338
1350.23 | 0.25023 | 1096.154 | 0.1780338
1350.69 | 0.250513 | 1096.154 | 0.1780338
1351.19 | 0.250825 | 1096.154 | 0.1780338
1351.52 | 0.251038 | 1096.154 | 0.1780338
1351.85 | 0.25125 | 1096.154 | 0.1780338
1352.32 | 0.251544 | 1096.154 | 0.1780338
1352.75 | 0.251831 | 1096.154 | 0.1780338
1353.15 | 0.252086 | 1096.154 | 0.1780338
1353.56 | 0.252352 | 1107.692 | 0.1813241
1353.91 | 0.252586 | 1107.692 | 0.1813241
1354.24 | 0.252811 | 1107.692 | 0.1813241
1354.61 | 0.253046 | 1107.692 | 0.1813241
1354.99 | 0.25332 | 1107.692 | 0.1813241
1355.29 | 0.253511 | 1107.692 | 0.1813241
1355.62 | 0.253742 | 1107.692 | 0.1813241
1356.01 | 0.254 | 1107.692 | 0.1813241
1356.39 | 0.254264 | 1107.692 | 0.1813241
1356.76 | 0.254526 | 1107.692 | 0.1813241
1357.11 | 0.254769 | 1119.231 | 0.1848446
1357.44 | 0.255023 | 1119.231 | 0.1848446
1357.79 | 0.255273 | 1119.231 | 0.1848446
1358.16 | 0.255537 | 1119.231 | 0.1848446
1358.51 | 0.25579 | 1119.231 | 0.1848446
1358.83 | 0.25603 | 1119.231 | 0.1848446
1359.16 | 0.256271 | 1119.231 | 0.1848446
1359.55 | 0.256562 | 1119.231 | 0.1848446
1359.9 | 0.25682 | 1119.231 | 0.1848446
1360.2 | 0.257053 | 1130.769 | 0.1886293
1360.55 | 0.257324 | 1130.769 | 0.1886293
1360.88 | 0.257583 | 1130.769 | 0.1886293
1361.23 | 0.257859 | 1130.769 | 0.1886293
1361.55 | 0.258107 | 1130.769 | 0.1886293
1361.88 | 0.258363 | 1130.769 | 0.1886293
1362.16 | 0.258578 | 1130.769 | 0.1886293
1362.53 | 0.258865 | 1130.769 | 0.1886293
1362.9 | 0.259159 | 1130.769 | 0.1886293
1363.23 | 0.259423 | 1142.308 | 0.1927248
1363.57 | 0.259694 | 1142.308 | 0.1927248
1363.88 | 0.259948 | 1142.308 | 0.1927248
1364.23 | 0.260232 | 1142.308 | 0.1927248
1364.52 | 0.260468 | 1142.308 | 0.1927248
1364.83 | 0.260733 | 1142.308 | 0.1927248
1365.12 | 0.260985 | 1142.308 | 0.1927248
1365.47 | 0.261275 | 1142.308 | 0.1927248
1365.75 | 0.261517 | 1142.308 | 0.1927248
1366.07 | 0.261785 | 1153.846 | 0.1971907
1366.37 | 0.262047 | 1153.846 | 0.1971907
1366.72 | 0.262354 | 1153.846 | 0.1971907
1367.04 | 0.262643 | 1153.846 | 0.1971907
1367.34 | 0.262903 | 1153.846 | 0.1971907
1367.67 | 0.263204 | 1153.846 | 0.1971907
1367.97 | 0.26348 | 1153.846 | 0.1971907
1368.29 | 0.26376 | 1153.846 | 0.1971907
1368.51 | 0.263969 | 1153.846 | 0.1971907
1368.77 | 0.264213 | 1153.846 | 0.1971907
1369.04 | 0.264466 | 1165.385 | 0.2021055
1369.31 | 0.264726 | 1165.385 | 0.2021055
1369.57 | 0.264981 | 1165.385 | 0.2021055
1369.82 | 0.265216 | 1165.385 | 0.2021055
1370.07 | 0.265466 | 1165.385 | 0.2021055
1370.32 | 0.265718 | 1165.385 | 0.2021055
1370.61 | 0.266007 | 1165.385 | 0.2021055
1370.84 | 0.266243 | 1165.385 | 0.2021055
1371.09 | 0.266501 | 1165.385 | 0.2021055
1371.31 | 0.266728 | 1176.923 | 0.2075687
1371.56 | 0.266991 | 1176.923 | 0.2075687
1371.76 | 0.267208 | 1176.923 | 0.2075687
1371.99 | 0.267468 | 1176.923 | 0.2075687
1372.21 | 0.267705 | 1176.923 | 0.2075687
1372.43 | 0.26795 | 1176.923 | 0.2075687
1372.69 | 0.268244 | 1176.923 | 0.2075687
1372.86 | 0.268437 | 1176.923 | 0.2075687
1373.03 | 0.268629 | 1176.923 | 0.2075687
1373.18 | 0.268801 | 1188.462 | 0.213707
1373.34 | 0.268996 | 1188.462 | 0.213707
1373.49 | 0.269177 | 1188.462 | 0.213707
1373.66 | 0.26938 | 1188.462 | 0.213707
1373.81 | 0.269561 | 1188.462 | 0.213707
1373.98 | 0.269772 | 1188.462 | 0.213707
1374.14 | 0.269987 | 1188.462 | 0.213707
1374.29 | 0.270188 | 1188.462 | 0.213707
1374.46 | 0.27041 | 1188.462 | 0.213707
1374.61 | 0.270612 | 1200 | 0.2207719
1374.78 | 0.27084 | 1200 | 0.2207719
1374.91 | 0.271015 | 1200 | 0.2207719
1375.08 | 0.271251 | 1200 | 0.2207719
1375.23 | 0.271478 | 1200 | 0.2207719
1375.4 | 0.271709 | 1200 | 0.2207719
1375.56 | 0.271961 | 1200 | 0.2207719
1375.71 | 0.272182 | 1200 | 0.2207719
1375.88 | 0.272436 | 1200 | 0.2207719
1376.03 | 0.27266 | 1200 | 0.2207719
1376.2 | 0.272914 | 1211.538 | 0.2290436
1376.33 | 0.273129 | 1211.538 | 0.2290436
1376.5 | 0.273403 | 1211.538 | 0.2290436
1376.65 | 0.273664 | 1211.538 | 0.2290436
1376.8 | 0.273913 | 1211.538 | 0.2290436
1376.95 | 0.274169 | 1211.538 | 0.2290436
1377.11 | 0.27447 | 1211.538 | 0.2290436
1377.28 | 0.274777 | 1211.538 | 0.2290436
1377.43 | 0.275053 | 1211.538 | 0.2290436
1377.6 | 0.275388 | 1223.077 | 0.238967
1377.75 | 0.275687 | 1223.077 | 0.238967
1377.9 | 0.275997 | 1223.077 | 0.238967
1378.05 | 0.276317 | 1223.077 | 0.238967
1378.22 | 0.276689 | 1223.077 | 0.238967
1378.37 | 0.277035 | 1223.077 | 0.238967
1378.53 | 0.277446 | 1223.077 | 0.238967
1378.68 | 0.277836 | 1223.077 | 0.238967
1378.85 | 0.278298 | 1223.077 | 0.238967
1379.02 | 0.278799 | 1234.615 | 0.2514934
1379.17 | 0.279278 | 1234.615 | 0.2514934
1379.32 | 0.279809 | 1234.615 | 0.2514934
1379.47 | 0.280377 | 1234.615 | 0.2514934
1379.63 | 0.281079 | 1234.615 | 0.2514934
1379.78 | 0.281806 | 1234.615 | 0.2514934
1379.95 | 0.282761 | 1234.615 | 0.2514934
1380.1 | 0.283831 | 1234.615 | 0.2514934
1380.42 | 0.29267 | 1234.615 | 0.2514934
0 | 0 | 0 | 0
0.2 | 0.000413 | 0 | 0
0.68 | 0.00054 | 0 | 0
2.04 | 0.000768 | 0 | 0
4.25 | 0.001055 | 0 | 0
7.66 | 0.001443 | 0 | 0
11.95 | 0.001915 | 11.53846 | 0.001978682
14.72 | 0.002262 | 11.53846 | 0.001978682
18.44 | 0.002718 | 11.53846 | 0.001978682
22.09 | 0.003172 | 11.53846 | 0.001978682
25.48 | 0.003628 | 11.53846 | 0.001978682
28.86 | 0.00408 | 11.53846 | 0.001978682
32.63 | 0.004591 | 23.07692 | 0.003884432
35.77 | 0.00499 | 23.07692 | 0.003884432
39.06 | 0.005394 | 23.07692 | 0.003884432
42.38 | 0.005846 | 23.07692 | 0.003884432
47.1 | 0.00649 | 23.07692 | 0.003884432
50.05 | 0.006857 | 23.07692 | 0.003884432
53.27 | 0.007326 | 34.61538 | 0.005722669
56.58 | 0.00775 | 34.61538 | 0.005722669
59.56 | 0.008138 | 34.61538 | 0.005722669
63.13 | 0.008535 | 34.61538 | 0.005722669
66.55 | 0.008989 | 34.61538 | 0.005722669
69.89 | 0.009422 | 34.61538 | 0.005722669
74.16 | 0.009953 | 46.15385 | 0.007497948
77.93 | 0.010439 | 46.15385 | 0.007497948
82.07 | 0.010961 | 46.15385 | 0.007497948
85.32 | 0.011337 | 46.15385 | 0.007497948
88.86 | 0.011751 | 46.15385 | 0.007497948
92.31 | 0.012138 | 46.15385 | 0.007497948
96.1 | 0.012589 | 57.69231 | 0.009215004
99.95 | 0.013026 | 57.69231 | 0.009215004
103.56 | 0.01342 | 57.69231 | 0.009215004
106.79 | 0.013808 | 57.69231 | 0.009215004
110.95 | 0.014269 | 57.69231 | 0.009215004
114.05 | 0.014606 | 57.69231 | 0.009215004
117.96 | 0.015034 | 69.23077 | 0.01087768
121.06 | 0.015351 | 69.23077 | 0.01087768
123.96 | 0.015701 | 69.23077 | 0.01087768
126.97 | 0.016017 | 69.23077 | 0.01087768
130.54 | 0.016406 | 69.23077 | 0.01087768
133.86 | 0.016751 | 80.76923 | 0.01248947
137.36 | 0.017117 | 80.76923 | 0.01248947
141.43 | 0.017529 | 80.76923 | 0.01248947
145.58 | 0.017947 | 80.76923 | 0.01248947
147.97 | 0.018208 | 80.76923 | 0.01248947
150.89 | 0.018481 | 80.76923 | 0.01248947
154.78 | 0.018875 | 92.30769 | 0.01405353
157.78 | 0.019152 | 92.30769 | 0.01405353
160.9 | 0.019503 | 92.30769 | 0.01405353
164.89 | 0.019898 | 92.30769 | 0.01405353
168.21 | 0.020215 | 92.30769 | 0.01405353
171.06 | 0.02052 | 92.30769 | 0.01405353
173.26 | 0.020713 | 103.8462 | 0.01557275
176.67 | 0.021062 | 103.8462 | 0.01557275
180.24 | 0.021375 | 103.8462 | 0.01557275
182.82 | 0.021662 | 103.8462 | 0.01557275
185.69 | 0.021922 | 103.8462 | 0.01557275
188.96 | 0.022222 | 103.8462 | 0.01557275
192.28 | 0.022541 | 115.3846 | 0.01704975
195.99 | 0.022861 | 115.3846 | 0.01704975
199.21 | 0.023183 | 115.3846 | 0.01704975
202.41 | 0.023467 | 115.3846 | 0.01704975
206.38 | 0.02386 | 115.3846 | 0.01704975
210.19 | 0.024184 | 115.3846 | 0.01704975
214.39 | 0.024565 | 126.9231 | 0.01848694
218.08 | 0.024887 | 126.9231 | 0.01848694
221.76 | 0.025226 | 126.9231 | 0.01848694
225.45 | 0.02556 | 126.9231 | 0.01848694
228.64 | 0.025838 | 126.9231 | 0.01848694
231.27 | 0.026055 | 126.9231 | 0.01848694
235.1 | 0.026416 | 138.4615 | 0.01988653
237.68 | 0.026638 | 138.4615 | 0.01988653
241.75 | 0.026989 | 138.4615 | 0.01988653
245.36 | 0.027289 | 138.4615 | 0.01988653
250.29 | 0.027716 | 138.4615 | 0.01988653
253.3 | 0.027968 | 138.4615 | 0.01988653
256.75 | 0.028246 | 150 | 0.02125053
260.94 | 0.028594 | 150 | 0.02125053
264.84 | 0.028889 | 150 | 0.02125053
267.95 | 0.029166 | 150 | 0.02125053
271.52 | 0.029443 | 150 | 0.02125053
274.57 | 0.029731 | 161.5385 | 0.02258081
278.57 | 0.030042 | 161.5385 | 0.02258081
282.76 | 0.030405 | 161.5385 | 0.02258081
286.5 | 0.030709 | 161.5385 | 0.02258081
289.74 | 0.030951 | 161.5385 | 0.02258081
293.49 | 0.031278 | 161.5385 | 0.02258081
297.63 | 0.031606 | 173.0769 | 0.0238791
301.4 | 0.031891 | 173.0769 | 0.0238791
304.67 | 0.032145 | 173.0769 | 0.0238791
307.92 | 0.032396 | 173.0769 | 0.0238791
311.29 | 0.032643 | 173.0769 | 0.0238791
314.93 | 0.032945 | 173.0769 | 0.0238791
318.88 | 0.033257 | 184.6154 | 0.02514699
322.17 | 0.033494 | 184.6154 | 0.02514699
326.02 | 0.033815 | 184.6154 | 0.02514699
329.58 | 0.034088 | 184.6154 | 0.02514699
332.71 | 0.034323 | 184.6154 | 0.02514699
335.93 | 0.03456 | 184.6154 | 0.02514699
339.77 | 0.034868 | 196.1538 | 0.02638595
343.81 | 0.035215 | 196.1538 | 0.02638595
347.46 | 0.035482 | 196.1538 | 0.02638595
350.22 | 0.035699 | 196.1538 | 0.02638595
353.89 | 0.035964 | 196.1538 | 0.02638595
356.87 | 0.036181 | 196.1538 | 0.02638595
360.18 | 0.036439 | 207.6923 | 0.02759735
364.16 | 0.036734 | 207.6923 | 0.02759735
367.35 | 0.036953 | 207.6923 | 0.02759735
370.57 | 0.037223 | 207.6923 | 0.02759735
375.23 | 0.03743 | 207.6923 | 0.02759735
378.63 | 0.037651 | 207.6923 | 0.02759735
381.85 | 0.037907 | 219.2308 | 0.02878247
385.85 | 0.038212 | 219.2308 | 0.02878247
388.77 | 0.038427 | 219.2308 | 0.02878247
393.38 | 0.03877 | 219.2308 | 0.02878247
396.66 | 0.039 | 219.2308 | 0.02878247
400.15 | 0.039249 | 230.7692 | 0.02994249
403.02 | 0.039445 | 230.7692 | 0.02994249
406.47 | 0.03968 | 230.7692 | 0.02994249
409.86 | 0.039928 | 230.7692 | 0.02994249
413.98 | 0.040246 | 230.7692 | 0.02994249
417.57 | 0.040488 | 230.7692 | 0.02994249
422.26 | 0.040812 | 242.3077 | 0.03107851
426.75 | 0.041099 | 242.3077 | 0.03107851
430.72 | 0.0414 | 242.3077 | 0.03107851
434.49 | 0.041685 | 242.3077 | 0.03107851
437.42 | 0.041853 | 242.3077 | 0.03107851
440.88 | 0.042104 | 242.3077 | 0.03107851
443.8 | 0.042288 | 253.8462 | 0.03219173
446.62 | 0.042523 | 253.8462 | 0.03219173
450.19 | 0.042771 | 253.8462 | 0.03219173
452.69 | 0.042913 | 253.8462 | 0.03219173
455.71 | 0.043124 | 253.8462 | 0.03219173
459.4 | 0.043405 | 253.8462 | 0.03219173
462.22 | 0.0436 | 265.3846 | 0.03328323
466.15 | 0.043873 | 265.3846 | 0.03328323
469.69 | 0.044089 | 265.3846 | 0.03328323
472.79 | 0.044308 | 265.3846 | 0.03328323
476.48 | 0.044571 | 265.3846 | 0.03328323
479.57 | 0.044771 | 265.3846 | 0.03328323
483.3 | 0.045038 | 276.9231 | 0.03435402
487.18 | 0.045258 | 276.9231 | 0.03435402
491.21 | 0.045556 | 276.9231 | 0.03435402
495.23 | 0.045822 | 276.9231 | 0.03435402
498.44 | 0.046017 | 276.9231 | 0.03435402
501.31 | 0.046212 | 276.9231 | 0.03435402
505.83 | 0.046517 | 288.4615 | 0.03540504
508.66 | 0.046716 | 288.4615 | 0.03540504
512.82 | 0.046971 | 288.4615 | 0.03540504
516.59 | 0.047238 | 288.4615 | 0.03540504
519.54 | 0.047431 | 288.4615 | 0.03540504
524 | 0.04771 | 288.4615 | 0.03540504
527.85 | 0.047954 | 300 | 0.03643722
532.04 | 0.048262 | 300 | 0.03643722
535.43 | 0.04845 | 300 | 0.03643722
538.43 | 0.048651 | 300 | 0.03643722
541.4 | 0.04885 | 300 | 0.03643722
544.9 | 0.049065 | 311.5385 | 0.03745139
548.14 | 0.049289 | 311.5385 | 0.03745139
552.11 | 0.049538 | 311.5385 | 0.03745139
555.66 | 0.049784 | 311.5385 | 0.03745139
559.37 | 0.050007 | 311.5385 | 0.03745139
564.22 | 0.050323 | 311.5385 | 0.03745139
566.93 | 0.050486 | 323.0769 | 0.03844832
569.7 | 0.050621 | 323.0769 | 0.03844832
573.07 | 0.050866 | 323.0769 | 0.03844832
576.12 | 0.051057 | 323.0769 | 0.03844832
579.46 | 0.051267 | 323.0769 | 0.03844832
583.73 | 0.051557 | 323.0769 | 0.03844832
587.38 | 0.051798 | 334.6154 | 0.03942882
590.75 | 0.051995 | 334.6154 | 0.03942882
593.29 | 0.052112 | 334.6154 | 0.03942882
598.26 | 0.052447 | 334.6154 | 0.03942882
601.6 | 0.052669 | 334.6154 | 0.03942882
605.83 | 0.052923 | 334.6154 | 0.03942882
608.7 | 0.05312 | 346.1538 | 0.04039362
612.12 | 0.053334 | 346.1538 | 0.04039362
615.24 | 0.053514 | 346.1538 | 0.04039362
618.98 | 0.053728 | 346.1538 | 0.04039362
621.85 | 0.053938 | 346.1538 | 0.04039362
625.22 | 0.054161 | 346.1538 | 0.04039362
629.01 | 0.054397 | 357.6923 | 0.04134339
632.78 | 0.054622 | 357.6923 | 0.04134339
636.38 | 0.054813 | 357.6923 | 0.04134339
639.47 | 0.055031 | 357.6923 | 0.04134339
643.02 | 0.055252 | 357.6923 | 0.04134339
646.83 | 0.055477 | 357.6923 | 0.04134339
650.88 | 0.055705 | 369.2308 | 0.04227877
654.37 | 0.05594 | 369.2308 | 0.04227877
657.84 | 0.056158 | 369.2308 | 0.04227877
661.74 | 0.056389 | 369.2308 | 0.04227877
665.21 | 0.056565 | 369.2308 | 0.04227877
668.67 | 0.056797 | 380.7692 | 0.04320039
672.59 | 0.057028 | 380.7692 | 0.04320039
676.22 | 0.057258 | 380.7692 | 0.04320039
680.59 | 0.057522 | 380.7692 | 0.04320039
683.3 | 0.057685 | 380.7692 | 0.04320039
686.97 | 0.05791 | 380.7692 | 0.04320039
690.77 | 0.058111 | 392.3077 | 0.04410881
693.41 | 0.058259 | 392.3077 | 0.04410881
696.18 | 0.058432 | 392.3077 | 0.04410881
699.83 | 0.05865 | 392.3077 | 0.04410881
702.92 | 0.058814 | 392.3077 | 0.04410881
705.74 | 0.058986 | 392.3077 | 0.04410881
708.44 | 0.059146 | 403.8462 | 0.04500461
711.44 | 0.059296 | 403.8462 | 0.04500461
714.56 | 0.059496 | 403.8462 | 0.04500461
718.25 | 0.059714 | 403.8462 | 0.04500461
723.14 | 0.059983 | 403.8462 | 0.04500461
726.76 | 0.060238 | 403.8462 | 0.04500461
731.55 | 0.060526 | 415.3846 | 0.04588831
735.74 | 0.060762 | 415.3846 | 0.04588831
739.82 | 0.060967 | 415.3846 | 0.04588831
742.69 | 0.061119 | 415.3846 | 0.04588831
745 | 0.061294 | 415.3846 | 0.04588831
749.05 | 0.061546 | 415.3846 | 0.04588831
751.25 | 0.061676 | 426.9231 | 0.0467604
754.37 | 0.061874 | 426.9231 | 0.0467604
757.81 | 0.06205 | 426.9231 | 0.0467604
762.1 | 0.062305 | 426.9231 | 0.0467604
766 | 0.062536 | 426.9231 | 0.0467604
769.04 | 0.062706 | 426.9231 | 0.0467604
772.31 | 0.062878 | 438.4615 | 0.04762138
774.48 | 0.063056 | 438.4615 | 0.04762138
778.1 | 0.063236 | 438.4615 | 0.04762138
781.08 | 0.063435 | 438.4615 | 0.04762138
784.17 | 0.063598 | 438.4615 | 0.04762138
786.71 | 0.063745 | 438.4615 | 0.04762138
790.33 | 0.063952 | 450 | 0.04847171
794.16 | 0.06417 | 450 | 0.04847171
796.95 | 0.06434 | 450 | 0.04847171
799.45 | 0.06447 | 450 | 0.04847171
803.76 | 0.06473 | 450 | 0.04847171
806.09 | 0.064848 | 461.5385 | 0.04931181
809.38 | 0.065009 | 461.5385 | 0.04931181
811.76 | 0.06518 | 461.5385 | 0.04931181
814.98 | 0.065327 | 461.5385 | 0.04931181
818.66 | 0.065556 | 461.5385 | 0.04931181
821.07 | 0.065719 | 461.5385 | 0.04931181
824.81 | 0.065944 | 473.0769 | 0.05014213
827.6 | 0.066085 | 473.0769 | 0.05014213
830.02 | 0.066235 | 473.0769 | 0.05014213
833.95 | 0.066438 | 473.0769 | 0.05014213
837.59 | 0.066662 | 473.0769 | 0.05014213
839.89 | 0.066802 | 473.0769 | 0.05014213
843.56 | 0.067018 | 484.6154 | 0.05096305
846.77 | 0.067195 | 484.6154 | 0.05096305
850.32 | 0.067413 | 484.6154 | 0.05096305
854.13 | 0.067599 | 484.6154 | 0.05096305
857.61 | 0.06781 | 484.6154 | 0.05096305
859.75 | 0.067939 | 484.6154 | 0.05096305
862.08 | 0.068065 | 496.1538 | 0.05177497
865.65 | 0.068263 | 496.1538 | 0.05177497
869.41 | 0.068492 | 496.1538 | 0.05177497
871.71 | 0.068627 | 496.1538 | 0.05177497
874.36 | 0.068744 | 496.1538 | 0.05177497
876.77 | 0.068887 | 496.1538 | 0.05177497
879.39 | 0.069047 | 507.6923 | 0.05257825
883.11 | 0.06925 | 507.6923 | 0.05257825
886.53 | 0.069433 | 507.6923 | 0.05257825
889.1 | 0.069558 | 507.6923 | 0.05257825
892.23 | 0.069745 | 507.6923 | 0.05257825
895.69 | 0.069944 | 507.6923 | 0.05257825
900.27 | 0.0702 | 519.2308 | 0.05337326
902.91 | 0.070377 | 519.2308 | 0.05337326
905.25 | 0.07047 | 519.2308 | 0.05337326
907.05 | 0.070606 | 519.2308 | 0.05337326
909.67 | 0.070749 | 519.2308 | 0.05337326
914.11 | 0.071002 | 519.2308 | 0.05337326
917.64 | 0.071188 | 530.7692 | 0.05416034
920.48 | 0.07137 | 530.7692 | 0.05416034
924.3 | 0.071585 | 530.7692 | 0.05416034
927.4 | 0.071745 | 530.7692 | 0.05416034
930.52 | 0.071924 | 530.7692 | 0.05416034
935.19 | 0.072181 | 542.3077 | 0.05493983
938.15 | 0.072359 | 542.3077 | 0.05493983
942.4 | 0.072598 | 542.3077 | 0.05493983
945.41 | 0.072759 | 542.3077 | 0.05493983
948.31 | 0.072924 | 542.3077 | 0.05493983
951.34 | 0.073074 | 542.3077 | 0.05493983
954.43 | 0.073242 | 553.8462 | 0.05571203
958.05 | 0.073455 | 553.8462 | 0.05571203
961.56 | 0.073647 | 553.8462 | 0.05571203
963.76 | 0.07379 | 553.8462 | 0.05571203
967.38 | 0.073993 | 553.8462 | 0.05571203
970.9 | 0.074159 | 553.8462 | 0.05571203
974.07 | 0.074344 | 565.3846 | 0.05647726
976.62 | 0.074512 | 565.3846 | 0.05647726
978.99 | 0.074635 | 565.3846 | 0.05647726
981.99 | 0.074798 | 565.3846 | 0.05647726
985.48 | 0.074992 | 565.3846 | 0.05647726
987.72 | 0.07511 | 565.3846 | 0.05647726
991.29 | 0.075317 | 576.9231 | 0.05723581
994.97 | 0.075516 | 576.9231 | 0.05723581
997.64 | 0.075654 | 576.9231 | 0.05723581
1000.23 | 0.075783 | 576.9231 | 0.05723581
1003.18 | 0.07597 | 576.9231 | 0.05723581
1007.7 | 0.076212 | 576.9231 | 0.05723581
1010.82 | 0.076396 | 588.4615 | 0.05798798
1013.29 | 0.076522 | 588.4615 | 0.05798798
1017.41 | 0.076762 | 588.4615 | 0.05798798
1019.95 | 0.076904 | 588.4615 | 0.05798798
1023.74 | 0.077107 | 588.4615 | 0.05798798
1027.17 | 0.077276 | 588.4615 | 0.05798798
1030.63 | 0.077491 | 600 | 0.05873404
1034.82 | 0.077696 | 600 | 0.05873404
1037.9 | 0.077872 | 600 | 0.05873404
1041.47 | 0.078059 | 600 | 0.05873404
1045.41 | 0.078302 | 600 | 0.05873404
1048.98 | 0.078472 | 611.5385 | 0.05947426
1053.39 | 0.078751 | 611.5385 | 0.05947426
1056.3 | 0.078916 | 611.5385 | 0.05947426
1059.73 | 0.079113 | 611.5385 | 0.05947426
1063.41 | 0.079311 | 611.5385 | 0.05947426
1066.3 | 0.079466 | 611.5385 | 0.05947426
1070.57 | 0.079692 | 623.0769 | 0.06020891
1073.54 | 0.079843 | 623.0769 | 0.06020891
1077.21 | 0.080039 | 623.0769 | 0.06020891
1080.51 | 0.080234 | 623.0769 | 0.06020891
1084.33 | 0.080462 | 623.0769 | 0.06020891
1087.99 | 0.080626 | 623.0769 | 0.06020891
1091.83 | 0.080845 | 634.6154 | 0.06093823
1095.28 | 0.08104 | 634.6154 | 0.06093823
1098.8 | 0.081205 | 634.6154 | 0.06093823
1101.7 | 0.081386 | 634.6154 | 0.06093823
1105.12 | 0.081573 | 634.6154 | 0.06093823
1108.08 | 0.081736 | 634.6154 | 0.06093823
1111.48 | 0.08193 | 646.1538 | 0.06166247
1113.75 | 0.082052 | 646.1538 | 0.06166247
1117.52 | 0.08225 | 646.1538 | 0.06166247
1121.32 | 0.082461 | 646.1538 | 0.06166247
1124.29 | 0.082621 | 646.1538 | 0.06166247
1127.45 | 0.082799 | 646.1538 | 0.06166247
1130.33 | 0.082954 | 657.6923 | 0.06238188
1134.05 | 0.083177 | 657.6923 | 0.06238188
1136.97 | 0.083335 | 657.6923 | 0.06238188
1140.96 | 0.083531 | 657.6923 | 0.06238188
1144.31 | 0.083695 | 657.6923 | 0.06238188
1146.98 | 0.083826 | 657.6923 | 0.06238188
1150.3 | 0.08404 | 669.2308 | 0.06309669
1153.17 | 0.084205 | 669.2308 | 0.06309669
1156.69 | 0.084408 | 669.2308 | 0.06309669
1160.25 | 0.0846 | 669.2308 | 0.06309669
1163.28 | 0.084751 | 669.2308 | 0.06309669
1168.72 | 0.085085 | 669.2308 | 0.06309669
1171.76 | 0.085237 | 680.7692 | 0.06380712
1173.68 | 0.085325 | 680.7692 | 0.06380712
1177.26 | 0.085536 | 680.7692 | 0.06380712
1180.22 | 0.085692 | 680.7692 | 0.06380712
1184.09 | 0.085899 | 680.7692 | 0.06380712
1186.96 | 0.086061 | 692.3077 | 0.06451339
1191.28 | 0.086263 | 692.3077 | 0.06451339
1194.2 | 0.086453 | 692.3077 | 0.06451339
1196.53 | 0.086547 | 692.3077 | 0.06451339
1199.8 | 0.086765 | 692.3077 | 0.06451339
1202.99 | 0.086931 | 692.3077 | 0.06451339
1207.13 | 0.087161 | 703.8462 | 0.06521574
1210.92 | 0.087345 | 703.8462 | 0.06521574
1214.35 | 0.087531 | 703.8462 | 0.06521574
1216.72 | 0.087684 | 703.8462 | 0.06521574
1219.39 | 0.087815 | 703.8462 | 0.06521574
1221.59 | 0.087907 | 703.8462 | 0.06521574
1225 | 0.088105 | 715.3846 | 0.06591436
1227.5 | 0.088281 | 715.3846 | 0.06591436
1230.65 | 0.088445 | 715.3846 | 0.06591436
1234.71 | 0.088668 | 715.3846 | 0.06591436
1238.25 | 0.088866 | 715.3846 | 0.06591436
1241.23 | 0.089003 | 715.3846 | 0.06591436
1243.92 | 0.089125 | 726.9231 | 0.06660947
1246.19 | 0.089284 | 726.9231 | 0.06660947
1248.96 | 0.089415 | 726.9231 | 0.06660947
1252.06 | 0.089605 | 726.9231 | 0.06660947
1254.88 | 0.08974 | 726.9231 | 0.06660947
1257.43 | 0.089919 | 726.9231 | 0.06660947
1260.33 | 0.090058 | 738.4615 | 0.06730126
1263.69 | 0.090224 | 738.4615 | 0.06730126
1266.27 | 0.090398 | 738.4615 | 0.06730126
1269.78 | 0.090588 | 738.4615 | 0.06730126
1274.93 | 0.090857 | 738.4615 | 0.06730126
1278.25 | 0.091028 | 738.4615 | 0.06730126
1281.99 | 0.091256 | 750 | 0.06798995
1285.43 | 0.091438 | 750 | 0.06798995
1287.75 | 0.091539 | 750 | 0.06798995
1292.42 | 0.091776 | 750 | 0.06798995
1296.06 | 0.09199 | 750 | 0.06798995
1298.99 | 0.092183 | 761.5385 | 0.06867572
1302.18 | 0.092346 | 761.5385 | 0.06867572
1306.12 | 0.092576 | 761.5385 | 0.06867572
1309.19 | 0.09274 | 761.5385 | 0.06867572
1313.31 | 0.092958 | 761.5385 | 0.06867572
1315.29 | 0.093061 | 761.5385 | 0.06867572
1319.16 | 0.093272 | 773.0769 | 0.06935877
1321.45 | 0.093395 | 773.0769 | 0.06935877
1324.39 | 0.093561 | 773.0769 | 0.06935877
1327.61 | 0.093737 | 773.0769 | 0.06935877
1330.74 | 0.093876 | 773.0769 | 0.06935877
1334.35 | 0.094089 | 773.0769 | 0.06935877
1337.08 | 0.094217 | 784.6154 | 0.0700393
1339.95 | 0.094372 | 784.6154 | 0.0700393
1343.27 | 0.094588 | 784.6154 | 0.0700393
1346.32 | 0.094753 | 784.6154 | 0.0700393
1349.9 | 0.094931 | 784.6154 | 0.0700393
1353.02 | 0.095119 | 784.6154 | 0.0700393
1356.22 | 0.095287 | 796.1538 | 0.07071748
1360.54 | 0.095519 | 796.1538 | 0.07071748
1364.48 | 0.09571 | 796.1538 | 0.07071748
1367.05 | 0.095891 | 796.1538 | 0.07071748
1370.22 | 0.096052 | 796.1538 | 0.07071748
1374.44 | 0.096272 | 796.1538 | 0.07071748
1377.46 | 0.09646 | 807.6923 | 0.07139351
1380.66 | 0.096635 | 807.6923 | 0.07139351
1383.41 | 0.096796 | 807.6923 | 0.07139351
1387 | 0.096983 | 807.6923 | 0.07139351
1389.07 | 0.097086 | 807.6923 | 0.07139351
1391.96 | 0.097254 | 807.6923 | 0.07139351
1395.84 | 0.097447 | 819.2308 | 0.07206757
1398.4 | 0.097604 | 819.2308 | 0.07206757
1402.37 | 0.097842 | 819.2308 | 0.07206757
1405.79 | 0.098001 | 819.2308 | 0.07206757
1409.51 | 0.098218 | 819.2308 | 0.07206757
1412.41 | 0.098378 | 819.2308 | 0.07206757
1415.51 | 0.098546 | 830.7692 | 0.07273983
1419.32 | 0.098738 | 830.7692 | 0.07273983
1423.07 | 0.098949 | 830.7692 | 0.07273983
1426.24 | 0.099122 | 830.7692 | 0.07273983
1429.29 | 0.099274 | 830.7692 | 0.07273983
1432.61 | 0.099473 | 842.3077 | 0.07341049
1435.4 | 0.099611 | 842.3077 | 0.07341049
1438.85 | 0.099812 | 842.3077 | 0.07341049
1442.12 | 0.099999 | 842.3077 | 0.07341049
1445.86 | 0.100194 | 842.3077 | 0.07341049
1449.78 | 0.100396 | 842.3077 | 0.07341049
1452.94 | 0.100585 | 853.8462 | 0.07407971
1456.52 | 0.100793 | 853.8462 | 0.07407971
1458.88 | 0.100903 | 853.8462 | 0.07407971
1461.4 | 0.101052 | 853.8462 | 0.07407971
1464.38 | 0.101199 | 853.8462 | 0.07407971
1466.98 | 0.101337 | 853.8462 | 0.07407971
1470.1 | 0.101518 | 865.3846 | 0.07474768
1473.39 | 0.101715 | 865.3846 | 0.07474768
1476.84 | 0.101896 | 865.3846 | 0.07474768
1480.15 | 0.10206 | 865.3846 | 0.07474768
1483.1 | 0.102237 | 865.3846 | 0.07474768
1486.64 | 0.102434 | 865.3846 | 0.07474768
1489.17 | 0.102575 | 876.9231 | 0.07541457
1492.61 | 0.102767 | 876.9231 | 0.07541457
1495.65 | 0.102934 | 876.9231 | 0.07541457
1498.4 | 0.10309 | 876.9231 | 0.07541457
1501.77 | 0.103259 | 876.9231 | 0.07541457
1505.02 | 0.103459 | 876.9231 | 0.07541457
1507.64 | 0.103606 | 888.4615 | 0.07608056
1510.36 | 0.103762 | 888.4615 | 0.07608056
1512.75 | 0.103891 | 888.4615 | 0.07608056
1516.12 | 0.104085 | 888.4615 | 0.07608056
1519.52 | 0.104274 | 888.4615 | 0.07608056
1523.41 | 0.10449 | 888.4615 | 0.07608056
1527.58 | 0.104722 | 900 | 0.07674582
1531.49 | 0.104937 | 900 | 0.07674582
1535.62 | 0.105168 | 900 | 0.07674582
1540.28 | 0.105432 | 900 | 0.07674582
1544.06 | 0.105636 | 900 | 0.07674582
1547.52 | 0.105836 | 911.5385 | 0.07741053
1550.57 | 0.106013 | 911.5385 | 0.07741053
1554.23 | 0.106193 | 911.5385 | 0.07741053
1557.78 | 0.106388 | 911.5385 | 0.07741053
1561.08 | 0.106571 | 911.5385 | 0.07741053
1564.14 | 0.106751 | 911.5385 | 0.07741053
1568.11 | 0.106979 | 923.0769 | 0.07807487
1571.99 | 0.107193 | 923.0769 | 0.07807487
1576.28 | 0.107433 | 923.0769 | 0.07807487
1579.82 | 0.107618 | 923.0769 | 0.07807487
1582.47 | 0.107775 | 923.0769 | 0.07807487
1586.33 | 0.108001 | 923.0769 | 0.07807487
1589.88 | 0.108194 | 934.6154 | 0.078739
1592.9 | 0.108374 | 934.6154 | 0.078739
1596.67 | 0.108556 | 934.6154 | 0.078739
1600.64 | 0.108789 | 934.6154 | 0.078739
1603.96 | 0.108971 | 934.6154 | 0.078739
1607.35 | 0.109173 | 934.6154 | 0.078739
1610.32 | 0.109332 | 946.1538 | 0.07940311
1615.49 | 0.109641 | 946.1538 | 0.07940311
1618.58 | 0.109821 | 946.1538 | 0.07940311
1621.38 | 0.109979 | 946.1538 | 0.07940311
1624.48 | 0.110142 | 946.1538 | 0.07940311
1629.07 | 0.110418 | 946.1538 | 0.07940311
1632.97 | 0.110639 | 957.6923 | 0.08006737
1636.53 | 0.110851 | 957.6923 | 0.08006737
1640.9 | 0.111104 | 957.6923 | 0.08006737
1644.7 | 0.111328 | 957.6923 | 0.08006737
1648.62 | 0.111538 | 957.6923 | 0.08006737
1652.16 | 0.111736 | 957.6923 | 0.08006737
1655.65 | 0.111931 | 969.2308 | 0.08073196
1658.6 | 0.112112 | 969.2308 | 0.08073196
1662.36 | 0.112327 | 969.2308 | 0.08073196
1665.51 | 0.112504 | 969.2308 | 0.08073196
1669.61 | 0.112737 | 969.2308 | 0.08073196
1672.92 | 0.112933 | 969.2308 | 0.08073196
1675.84 | 0.113074 | 980.7692 | 0.08139706
1679.96 | 0.113329 | 980.7692 | 0.08139706
1682.58 | 0.113484 | 980.7692 | 0.08139706
1686.36 | 0.113705 | 980.7692 | 0.08139706
1690.23 | 0.113917 | 980.7692 | 0.08139706
1692.99 | 0.114084 | 992.3077 | 0.08206285
1696.54 | 0.114292 | 992.3077 | 0.08206285
1699.24 | 0.114449 | 992.3077 | 0.08206285
1702.51 | 0.114642 | 992.3077 | 0.08206285
1706.03 | 0.114851 | 992.3077 | 0.08206285
1709.57 | 0.115025 | 992.3077 | 0.08206285
1712.46 | 0.115218 | 1003.846 | 0.0827295
1715.61 | 0.115406 | 1003.846 | 0.0827295
1718.46 | 0.115561 | 1003.846 | 0.0827295
1721.42 | 0.11573 | 1003.846 | 0.0827295
1723.67 | 0.115862 | 1003.846 | 0.0827295
1727.44 | 0.116089 | 1003.846 | 0.0827295
1730.61 | 0.116277 | 1015.385 | 0.08339722
1734.8 | 0.116526 | 1015.385 | 0.08339722
1738 | 0.116715 | 1015.385 | 0.08339722
1741.05 | 0.11689 | 1015.385 | 0.08339722
1744.09 | 0.117036 | 1015.385 | 0.08339722
1747.79 | 0.117251 | 1015.385 | 0.08339722
1750.76 | 0.117436 | 1026.923 | 0.08406617
1753.47 | 0.117605 | 1026.923 | 0.08406617
1757.6 | 0.117878 | 1026.923 | 0.08406617
1761.11 | 0.118091 | 1026.923 | 0.08406617
1764.5 | 0.118286 | 1026.923 | 0.08406617
1767.82 | 0.118482 | 1026.923 | 0.08406617
1771.12 | 0.118658 | 1038.462 | 0.08473656
1774.06 | 0.118825 | 1038.462 | 0.08473656
1776.39 | 0.118993 | 1038.462 | 0.08473656
1779.39 | 0.119157 | 1038.462 | 0.08473656
1782.7 | 0.119363 | 1038.462 | 0.08473656
1784.93 | 0.119494 | 1038.462 | 0.08473656
1788.37 | 0.119696 | 1050 | 0.08540856
1791.84 | 0.119905 | 1050 | 0.08540856
1794.89 | 0.12008 | 1050 | 0.08540856
1796.63 | 0.120197 | 1050 | 0.08540856
1799.83 | 0.120389 | 1050 | 0.08540856
1803.35 | 0.120588 | 1050 | 0.08540856
1806.17 | 0.120756 | 1061.538 | 0.08608239
1808.84 | 0.120917 | 1061.538 | 0.08608239
1812.45 | 0.121133 | 1061.538 | 0.08608239
1815.27 | 0.121305 | 1061.538 | 0.08608239
1819.19 | 0.121516 | 1061.538 | 0.08608239
1823.01 | 0.121778 | 1073.077 | 0.08675823
1826.46 | 0.121992 | 1073.077 | 0.08675823
1830.26 | 0.122221 | 1073.077 | 0.08675823
1832.72 | 0.12237 | 1073.077 | 0.08675823
1836.1 | 0.122574 | 1073.077 | 0.08675823
1838.91 | 0.122804 | 1073.077 | 0.08675823
1842.26 | 0.123122 | 1084.615 | 0.08743629
1846.55 | 0.123448 | 1084.615 | 0.08743629
1848.99 | 0.123608 | 1084.615 | 0.08743629
1851.96 | 0.123783 | 1084.615 | 0.08743629
1854.31 | 0.123952 | 1084.615 | 0.08743629
1855.88 | 0.124074 | 1084.615 | 0.08743629
1857.91 | 0.124172 | 1096.154 | 0.08811677
1860.02 | 0.124391 | 1096.154 | 0.08811677
1863.33 | 0.124612 | 1096.154 | 0.08811677
1866.58 | 0.124824 | 1096.154 | 0.08811677
1870.5 | 0.125059 | 1096.154 | 0.08811677
1873.45 | 0.125242 | 1096.154 | 0.08811677
1876.71 | 0.125446 | 1107.692 | 0.08879989
1879.85 | 0.125639 | 1107.692 | 0.08879989
1883.25 | 0.125841 | 1107.692 | 0.08879989
1886.72 | 0.126073 | 1107.692 | 0.08879989
1889.52 | 0.126243 | 1107.692 | 0.08879989
1892.46 | 0.126448 | 1107.692 | 0.08879989
1895.6 | 0.126641 | 1119.231 | 0.08948585
1900 | 0.126928 | 1119.231 | 0.08948585
1904.34 | 0.127195 | 1119.231 | 0.08948585
1907.03 | 0.127358 | 1119.231 | 0.08948585
1908.79 | 0.127487 | 1119.231 | 0.08948585
1911.78 | 0.127688 | 1119.231 | 0.08948585
1914.28 | 0.127839 | 1130.769 | 0.0901749
1918.54 | 0.128133 | 1130.769 | 0.0901749
1921.78 | 0.128333 | 1130.769 | 0.0901749
1923.98 | 0.128462 | 1130.769 | 0.0901749
1926.96 | 0.128668 | 1130.769 | 0.0901749
1929.63 | 0.128822 | 1142.308 | 0.09086724
1932.77 | 0.129049 | 1142.308 | 0.09086724
1935.64 | 0.129237 | 1142.308 | 0.09086724
1938.59 | 0.129437 | 1142.308 | 0.09086724
1942.62 | 0.129699 | 1142.308 | 0.09086724
1946.14 | 0.12993 | 1142.308 | 0.09086724
1949.64 | 0.130154 | 1153.846 | 0.09156312
1952.66 | 0.13034 | 1153.846 | 0.09156312
1955.46 | 0.130523 | 1153.846 | 0.09156312
1958.32 | 0.130689 | 1153.846 | 0.09156312
1961.59 | 0.130926 | 1153.846 | 0.09156312
1966.02 | 0.131223 | 1153.846 | 0.09156312
1968.76 | 0.131395 | 1165.385 | 0.09226277
1971.63 | 0.13158 | 1165.385 | 0.09226277
1973.92 | 0.13172 | 1165.385 | 0.09226277
1977.04 | 0.131923 | 1165.385 | 0.09226277
1980.16 | 0.132144 | 1165.385 | 0.09226277
1983.69 | 0.132376 | 1165.385 | 0.09226277
1987.75 | 0.132645 | 1176.923 | 0.09296644
1991.82 | 0.132909 | 1176.923 | 0.09296644
1995.19 | 0.133135 | 1176.923 | 0.09296644
1998.66 | 0.133377 | 1176.923 | 0.09296644
2002.27 | 0.133606 | 1176.923 | 0.09296644
2003.78 | 0.13371 | 1176.923 | 0.09296644
2007.17 | 0.133929 | 1188.462 | 0.09367439
2010.54 | 0.134168 | 1188.462 | 0.09367439
2014.33 | 0.134416 | 1188.462 | 0.09367439
2018.88 | 0.134727 | 1188.462 | 0.09367439
2021.94 | 0.134902 | 1188.462 | 0.09367439
2025.52 | 0.135167 | 1188.462 | 0.09367439
2028.76 | 0.1354 | 1200 | 0.09438688
2031.8 | 0.135596 | 1200 | 0.09438688
2034.75 | 0.135803 | 1200 | 0.09438688
2037.9 | 0.135999 | 1200 | 0.09438688
2041.17 | 0.136235 | 1200 | 0.09438688
2044.66 | 0.136462 | 1200 | 0.09438688
2047.43 | 0.136682 | 1211.538 | 0.09510418
2049.63 | 0.136815 | 1211.538 | 0.09510418
2052.99 | 0.137041 | 1211.538 | 0.09510418
2055.29 | 0.137212 | 1211.538 | 0.09510418
2057.58 | 0.137389 | 1211.538 | 0.09510418
2059.45 | 0.137482 | 1223.077 | 0.09582658
2061.33 | 0.137644 | 1223.077 | 0.09582658
2063.25 | 0.137755 | 1223.077 | 0.09582658
2065.87 | 0.137951 | 1223.077 | 0.09582658
2068.84 | 0.138157 | 1223.077 | 0.09582658
2072.01 | 0.138394 | 1223.077 | 0.09582658
2075.45 | 0.138601 | 1234.615 | 0.09655437
2078.23 | 0.138817 | 1234.615 | 0.09655437
2080.77 | 0.138977 | 1234.615 | 0.09655437
2082.77 | 0.139107 | 1234.615 | 0.09655437
2085.61 | 0.139344 | 1234.615 | 0.09655437
2089.28 | 0.139563 | 1234.615 | 0.09655437
2091.75 | 0.13978 | 1246.154 | 0.09728786
2093.78 | 0.139927 | 1246.154 | 0.09728786
2097.17 | 0.140173 | 1246.154 | 0.09728786
2100.89 | 0.140419 | 1246.154 | 0.09728786
2104.14 | 0.140664 | 1246.154 | 0.09728786
2106.81 | 0.140832 | 1246.154 | 0.09728786
2110.67 | 0.141134 | 1257.692 | 0.09802735
2112.97 | 0.141276 | 1257.692 | 0.09802735
2116.29 | 0.141514 | 1257.692 | 0.09802735
2118.86 | 0.141726 | 1257.692 | 0.09802735
2121.81 | 0.141949 | 1257.692 | 0.09802735
2125.37 | 0.142197 | 1257.692 | 0.09802735
2128.04 | 0.142382 | 1269.231 | 0.09877319
2131.79 | 0.142624 | 1269.231 | 0.09877319
2135.23 | 0.142886 | 1269.231 | 0.09877319
2138.18 | 0.143117 | 1269.231 | 0.09877319
2140.62 | 0.143274 | 1269.231 | 0.09877319
2142.22 | 0.143388 | 1269.231 | 0.09877319
2145.17 | 0.143631 | 1280.769 | 0.09952571
2146.31 | 0.143714 | 1280.769 | 0.09952571
2151.26 | 0.144065 | 1280.769 | 0.09952571
2154.57 | 0.144295 | 1280.769 | 0.09952571
2156.85 | 0.144473 | 1280.769 | 0.09952571
2159.67 | 0.144711 | 1292.308 | 0.1002853
2162.46 | 0.144906 | 1292.308 | 0.1002853
2165.31 | 0.145145 | 1292.308 | 0.1002853
2168.18 | 0.145347 | 1292.308 | 0.1002853
2170.17 | 0.145512 | 1292.308 | 0.1002853
2173.47 | 0.145731 | 1292.308 | 0.1002853
2175.19 | 0.145886 | 1303.846 | 0.1010523
2177.81 | 0.146073 | 1303.846 | 0.1010523
2180.88 | 0.146294 | 1303.846 | 0.1010523
2184.38 | 0.146578 | 1303.846 | 0.1010523
2187.87 | 0.14685 | 1303.846 | 0.1010523
2192.24 | 0.147172 | 1303.846 | 0.1010523
2194.43 | 0.147344 | 1315.385 | 0.1018271
2197.73 | 0.147558 | 1315.385 | 0.1018271
2200.37 | 0.14779 | 1315.385 | 0.1018271
2203.82 | 0.148044 | 1315.385 | 0.1018271
2207.49 | 0.148337 | 1315.385 | 0.1018271
2211.93 | 0.148694 | 1315.385 | 0.1018271
2215.6 | 0.148978 | 1326.923 | 0.1026101
2219.27 | 0.14922 | 1326.923 | 0.1026101
2221.64 | 0.149442 | 1326.923 | 0.1026101
2226.31 | 0.149817 | 1326.923 | 0.1026101
2231.45 | 0.150222 | 1326.923 | 0.1026101
2234.77 | 0.150486 | 1326.923 | 0.1026101
2239.13 | 0.150819 | 1338.462 | 0.1034018
2242.58 | 0.151121 | 1338.462 | 0.1034018
2246.22 | 0.151402 | 1338.462 | 0.1034018
2250.96 | 0.151778 | 1338.462 | 0.1034018
2254.78 | 0.152093 | 1338.462 | 0.1034018
2257.08 | 0.152273 | 1338.462 | 0.1034018
2260.9 | 0.152554 | 1350 | 0.1042026
2264.79 | 0.15289 | 1350 | 0.1042026
2268.56 | 0.153196 | 1350 | 0.1042026
2271.7 | 0.153456 | 1350 | 0.1042026
2274.83 | 0.153712 | 1350 | 0.1042026
2278.36 | 0.153999 | 1350 | 0.1042026
2281.56 | 0.154246 | 1361.538 | 0.105013
2285.53 | 0.154611 | 1361.538 | 0.105013
2289.32 | 0.154917 | 1361.538 | 0.105013
2292.77 | 0.155233 | 1361.538 | 0.105013
2295.62 | 0.155462 | 1361.538 | 0.105013
2299.2 | 0.155777 | 1373.077 | 0.1058335
2303.32 | 0.156114 | 1373.077 | 0.1058335
2306.7 | 0.156393 | 1373.077 | 0.1058335
2310.22 | 0.156703 | 1373.077 | 0.1058335
2313.13 | 0.156947 | 1373.077 | 0.1058335
2316.78 | 0.157263 | 1373.077 | 0.1058335
2319.85 | 0.157516 | 1384.615 | 0.1066646
2322.84 | 0.157794 | 1384.615 | 0.1066646
2326.01 | 0.158062 | 1384.615 | 0.1066646
2329.86 | 0.158412 | 1384.615 | 0.1066646
2333 | 0.158675 | 1384.615 | 0.1066646
2336.89 | 0.159024 | 1384.615 | 0.1066646
2340.51 | 0.159356 | 1396.154 | 0.1075069
2343.31 | 0.159597 | 1396.154 | 0.1075069
2346.03 | 0.159845 | 1396.154 | 0.1075069
2349.78 | 0.160187 | 1396.154 | 0.1075069
2353.29 | 0.160503 | 1396.154 | 0.1075069
2356.18 | 0.16077 | 1396.154 | 0.1075069
2359.45 | 0.161051 | 1407.692 | 0.1083611
2361.73 | 0.16127 | 1407.692 | 0.1083611
2365.3 | 0.161591 | 1407.692 | 0.1083611
2367.65 | 0.161789 | 1407.692 | 0.1083611
2371.81 | 0.162174 | 1407.692 | 0.1083611
2375.2 | 0.162489 | 1407.692 | 0.1083611
2378.73 | 0.162814 | 1419.231 | 0.1092276
2381.87 | 0.163108 | 1419.231 | 0.1092276
2384.37 | 0.163354 | 1419.231 | 0.1092276
2387.98 | 0.163697 | 1419.231 | 0.1092276
2391.83 | 0.164059 | 1419.231 | 0.1092276
2395.5 | 0.164396 | 1419.231 | 0.1092276
2399.01 | 0.164732 | 1430.769 | 0.1101073
2401.74 | 0.165006 | 1430.769 | 0.1101073
2404.51 | 0.165275 | 1430.769 | 0.1101073
2406.98 | 0.165505 | 1430.769 | 0.1101073
2410.5 | 0.165854 | 1430.769 | 0.1101073
2414.34 | 0.166239 | 1442.308 | 0.1110009
2418.06 | 0.166603 | 1442.308 | 0.1110009
2421.88 | 0.166958 | 1442.308 | 0.1110009
2425.89 | 0.167363 | 1442.308 | 0.1110009
2427.76 | 0.167577 | 1442.308 | 0.1110009
2430.68 | 0.167885 | 1442.308 | 0.1110009
2434.16 | 0.16823 | 1453.846 | 0.111909
2437.05 | 0.168504 | 1453.846 | 0.111909
2440.2 | 0.168838 | 1453.846 | 0.111909
2443.62 | 0.16917 | 1453.846 | 0.111909
2447.13 | 0.169542 | 1453.846 | 0.111909
2450.98 | 0.169942 | 1453.846 | 0.111909
2454.55 | 0.170322 | 1465.385 | 0.1128326
2457.19 | 0.170602 | 1465.385 | 0.1128326
2460.51 | 0.170936 | 1465.385 | 0.1128326
2463.19 | 0.171217 | 1465.385 | 0.1128326
2466.88 | 0.171616 | 1465.385 | 0.1128326
2470.22 | 0.171963 | 1465.385 | 0.1128326
2473.62 | 0.172334 | 1476.923 | 0.1137724
2477.24 | 0.172731 | 1476.923 | 0.1137724
2480.36 | 0.173071 | 1476.923 | 0.1137724
2484.7 | 0.17354 | 1476.923 | 0.1137724
2487.49 | 0.173842 | 1476.923 | 0.1137724
2490.78 | 0.174203 | 1476.923 | 0.1137724
2494.25 | 0.17458 | 1488.462 | 0.1147295
2498.37 | 0.175061 | 1488.462 | 0.1147295
2502.66 | 0.175553 | 1488.462 | 0.1147295
2506.11 | 0.175952 | 1488.462 | 0.1147295
2509.36 | 0.176299 | 1488.462 | 0.1147295
2511.7 | 0.176583 | 1488.462 | 0.1147295
2515.7 | 0.177046 | 1500 | 0.1157049
2517.76 | 0.177274 | 1500 | 0.1157049
2521.96 | 0.177779 | 1500 | 0.1157049
2525.3 | 0.178152 | 1500 | 0.1157049
2527.67 | 0.17846 | 1500 | 0.1157049
2530.87 | 0.178856 | 1500 | 0.1157049
2534.61 | 0.179268 | 1511.538 | 0.1166997
2538.16 | 0.179693 | 1511.538 | 0.1166997
2540.1 | 0.179972 | 1511.538 | 0.1166997
2543.27 | 0.180372 | 1511.538 | 0.1166997
2547.2 | 0.18086 | 1511.538 | 0.1166997
2549.82 | 0.181192 | 1523.077 | 0.117715
2553.06 | 0.181591 | 1523.077 | 0.117715
2555.5 | 0.18187 | 1523.077 | 0.117715
2556.65 | 0.182042 | 1523.077 | 0.117715
2559.35 | 0.18238 | 1523.077 | 0.117715
2562.22 | 0.182772 | 1523.077 | 0.117715
2564.27 | 0.183038 | 1534.615 | 0.118752
2567.86 | 0.183509 | 1534.615 | 0.118752
2570.83 | 0.183889 | 1534.615 | 0.118752
2572.8 | 0.184165 | 1534.615 | 0.118752
2574.8 | 0.184417 | 1534.615 | 0.118752
2577.29 | 0.184764 | 1534.615 | 0.118752
2579.74 | 0.185091 | 1546.154 | 0.1198121
2582.71 | 0.18549 | 1546.154 | 0.1198121
2585.75 | 0.185909 | 1546.154 | 0.1198121
2588.22 | 0.186246 | 1546.154 | 0.1198121
2590.32 | 0.186513 | 1546.154 | 0.1198121
2592.2 | 0.186798 | 1546.154 | 0.1198121
2595.21 | 0.187223 | 1557.692 | 0.1208967
2598.26 | 0.187607 | 1557.692 | 0.1208967
2601.55 | 0.188079 | 1557.692 | 0.1208967
2603.7 | 0.188398 | 1557.692 | 0.1208967
2606.77 | 0.188848 | 1557.692 | 0.1208967
2609.47 | 0.189234 | 1557.692 | 0.1208967
2612.84 | 0.189724 | 1569.231 | 0.1220073
2615.05 | 0.190063 | 1569.231 | 0.1220073
2618.55 | 0.190597 | 1569.231 | 0.1220073
2622 | 0.19112 | 1569.231 | 0.1220073
2624.66 | 0.191541 | 1569.231 | 0.1220073
2627.21 | 0.191902 | 1569.231 | 0.1220073
2630.71 | 0.19246 | 1580.769 | 0.1231457
2633.05 | 0.192833 | 1580.769 | 0.1231457
2634.77 | 0.193098 | 1580.769 | 0.1231457
2637.91 | 0.193587 | 1580.769 | 0.1231457
2641.04 | 0.194105 | 1580.769 | 0.1231457
2643.88 | 0.194584 | 1580.769 | 0.1231457
2646.4 | 0.195 | 1592.308 | 0.1243137
2649.05 | 0.19545 | 1592.308 | 0.1243137
2651.14 | 0.195803 | 1592.308 | 0.1243137
2653.69 | 0.196235 | 1592.308 | 0.1243137
2656.23 | 0.196683 | 1592.308 | 0.1243137
2659.16 | 0.197158 | 1603.846 | 0.1255132
2661.22 | 0.197531 | 1603.846 | 0.1255132
2663.6 | 0.197905 | 1603.846 | 0.1255132
2666.02 | 0.198363 | 1603.846 | 0.1255132
2666.99 | 0.198526 | 1603.846 | 0.1255132
2668.94 | 0.198866 | 1603.846 | 0.1255132
2670.74 | 0.199231 | 1615.385 | 0.1267466
2673.61 | 0.199761 | 1615.385 | 0.1267466
2675.3 | 0.20005 | 1615.385 | 0.1267466
2677.35 | 0.200466 | 1615.385 | 0.1267466
2679.02 | 0.200781 | 1615.385 | 0.1267466
2680.85 | 0.201128 | 1615.385 | 0.1267466
2683.39 | 0.201615 | 1626.923 | 0.1280164
2685.84 | 0.20209 | 1626.923 | 0.1280164
2687.88 | 0.20248 | 1626.923 | 0.1280164
2690.43 | 0.202985 | 1626.923 | 0.1280164
2693.25 | 0.203561 | 1626.923 | 0.1280164
2696.14 | 0.204144 | 1626.923 | 0.1280164
2698.66 | 0.204661 | 1638.462 | 0.1293251
2700.26 | 0.204997 | 1638.462 | 0.1293251
2702.18 | 0.205397 | 1638.462 | 0.1293251
2703.95 | 0.205767 | 1638.462 | 0.1293251
2705.61 | 0.206138 | 1638.462 | 0.1293251
2707.5 | 0.20655 | 1638.462 | 0.1293251
2709.27 | 0.206942 | 1650 | 0.1306758
2710.65 | 0.207213 | 1650 | 0.1306758
2711.6 | 0.207472 | 1650 | 0.1306758
2713.19 | 0.207814 | 1650 | 0.1306758
2715.71 | 0.208398 | 1650 | 0.1306758
2717.63 | 0.208842 | 1650 | 0.1306758
2718.9 | 0.209141 | 1661.538 | 0.132072
2720.93 | 0.2096 | 1661.538 | 0.132072
2722.62 | 0.209999 | 1661.538 | 0.132072
2724 | 0.21034 | 1661.538 | 0.132072
2725.57 | 0.210718 | 1661.538 | 0.132072
2727.69 | 0.211242 | 1673.077 | 0.1335173
2729.36 | 0.211682 | 1673.077 | 0.1335173
2731.31 | 0.212141 | 1673.077 | 0.1335173
2732.34 | 0.212429 | 1673.077 | 0.1335173
2734.35 | 0.212949 | 1673.077 | 0.1335173
2735.86 | 0.213342 | 1673.077 | 0.1335173
2737.62 | 0.213813 | 1684.615 | 0.1350161
2739.57 | 0.214336 | 1684.615 | 0.1350161
2741.29 | 0.214813 | 1684.615 | 0.1350161
2743.21 | 0.215337 | 1684.615 | 0.1350161
2744.31 | 0.21563 | 1684.615 | 0.1350161
2745.41 | 0.215923 | 1684.615 | 0.1350161
2746 | 0.216199 | 1696.154 | 0.136573
2746.18 | 0.216434 | 1696.154 | 0.136573
2746.6 | 0.216725 | 1696.154 | 0.136573
2747.26 | 0.217049 | 1696.154 | 0.136573
2748.32 | 0.217422 | 1696.154 | 0.136573
2749.78 | 0.217922 | 1696.154 | 0.136573
2750.94 | 0.218306 | 1707.692 | 0.1381933
2752.57 | 0.218835 | 1707.692 | 0.1381933
2754.09 | 0.219338 | 1707.692 | 0.1381933
2755.46 | 0.219756 | 1707.692 | 0.1381933
2757.01 | 0.220255 | 1707.692 | 0.1381933
2758.38 | 0.220688 | 1707.692 | 0.1381933
2759.96 | 0.221201 | 1719.231 | 0.1398828
2761.96 | 0.221842 | 1719.231 | 0.1398828
2763.18 | 0.222236 | 1719.231 | 0.1398828
2764.67 | 0.222727 | 1719.231 | 0.1398828
2765.79 | 0.223067 | 1719.231 | 0.1398828
2767.3 | 0.223585 | 1719.231 | 0.1398828
2768.86 | 0.224125 | 1730.769 | 0.1416482
2770.06 | 0.224535 | 1730.769 | 0.1416482
2771.21 | 0.224934 | 1730.769 | 0.1416482
2772.18 | 0.225274 | 1730.769 | 0.1416482
2773.38 | 0.225695 | 1730.769 | 0.1416482
2775.03 | 0.226268 | 1730.769 | 0.1416482
2776.43 | 0.226767 | 1742.308 | 0.1434976
2777.85 | 0.227278 | 1742.308 | 0.1434976
2779.08 | 0.227728 | 1742.308 | 0.1434976
2780.08 | 0.228119 | 1742.308 | 0.1434976
2781.45 | 0.228637 | 1742.308 | 0.1434976
2782.62 | 0.229095 | 1753.846 | 0.1454396
2783.86 | 0.229588 | 1753.846 | 0.1454396
2785.06 | 0.230071 | 1753.846 | 0.1454396
2786.21 | 0.230548 | 1753.846 | 0.1454396
2787.38 | 0.231048 | 1753.846 | 0.1454396
2788.31 | 0.231435 | 1753.846 | 0.1454396
2788.93 | 0.23169 | 1765.385 | 0.1474848
2790.2 | 0.232261 | 1765.385 | 0.1474848
2791.06 | 0.232627 | 1765.385 | 0.1474848
2792.16 | 0.233127 | 1765.385 | 0.1474848
2793.3 | 0.233653 | 1765.385 | 0.1474848
2794.23 | 0.234082 | 1765.385 | 0.1474848
2795.5 | 0.234691 | 1776.923 | 0.1496455
2796.5 | 0.235184 | 1776.923 | 0.1496455
2797.57 | 0.23567 | 1776.923 | 0.1496455
2798.84 | 0.236252 | 1776.923 | 0.1496455
2799.81 | 0.236696 | 1776.923 | 0.1496455
2800.96 | 0.237218 | 1776.923 | 0.1496455
2802.36 | 0.237839 | 1788.462 | 0.1519364
2803.19 | 0.238223 | 1788.462 | 0.1519364
2804.13 | 0.238652 | 1788.462 | 0.1519364
2805.08 | 0.239092 | 1788.462 | 0.1519364
2806.13 | 0.239579 | 1788.462 | 0.1519364
2807.13 | 0.240053 | 1788.462 | 0.1519364
2808.1 | 0.240513 | 1800 | 0.154375
2809.07 | 0.240985 | 1800 | 0.154375
2810.05 | 0.241441 | 1800 | 0.154375
2811.07 | 0.241928 | 1800 | 0.154375
2812.19 | 0.242467 | 1800 | 0.154375
2812.97 | 0.242862 | 1800 | 0.154375
2813.92 | 0.243349 | 1811.538 | 0.1569817
2814.94 | 0.243879 | 1811.538 | 0.1569817
2815.99 | 0.244391 | 1811.538 | 0.1569817
2817.13 | 0.244982 | 1811.538 | 0.1569817
2817.94 | 0.245402 | 1811.538 | 0.1569817
2818.89 | 0.245897 | 1823.077 | 0.1597811
2819.85 | 0.246381 | 1823.077 | 0.1597811
2820.73 | 0.246855 | 1823.077 | 0.1597811
2821.65 | 0.247347 | 1823.077 | 0.1597811
2822.41 | 0.247757 | 1823.077 | 0.1597811
2823.08 | 0.248124 | 1823.077 | 0.1597811
2823.78 | 0.248522 | 1834.615 | 0.1628035
2824.38 | 0.24885 | 1834.615 | 0.1628035
2825 | 0.249185 | 1834.615 | 0.1628035
2825.67 | 0.249586 | 1834.615 | 0.1628035
2826.29 | 0.24994 | 1834.615 | 0.1628035
2826.94 | 0.250314 | 1834.615 | 0.1628035
2827.49 | 0.250646 | 1846.154 | 0.1660865
2828.05 | 0.25098 | 1846.154 | 0.1660865
2828.5 | 0.251232 | 1846.154 | 0.1660865
2829.07 | 0.251583 | 1846.154 | 0.1660865
2829.64 | 0.251958 | 1846.154 | 0.1660865
2830.21 | 0.252312 | 1846.154 | 0.1660865
2830.72 | 0.252642 | 1857.692 | 0.1696851
2831.07 | 0.252856 | 1857.692 | 0.1696851
2831.46 | 0.253103 | 1857.692 | 0.1696851
2831.86 | 0.253384 | 1857.692 | 0.1696851
2832.21 | 0.253618 | 1857.692 | 0.1696851
2832.48 | 0.253799 | 1857.692 | 0.1696851
2832.99 | 0.254124 | 1869.231 | 0.1736608
2833.38 | 0.25439 | 1869.231 | 0.1736608
2833.81 | 0.254714 | 1869.231 | 0.1736608
2834.16 | 0.25496 | 1869.231 | 0.1736608
2834.51 | 0.255207 | 1869.231 | 0.1736608
2834.9 | 0.255491 | 1869.231 | 0.1736608
2835.28 | 0.255762 | 1880.769 | 0.1780974
2835.6 | 0.256003 | 1880.769 | 0.1780974
2836.05 | 0.256329 | 1880.769 | 0.1780974
2836.38 | 0.256583 | 1880.769 | 0.1780974
2836.75 | 0.256868 | 1880.769 | 0.1780974
2837.18 | 0.257205 | 1880.769 | 0.1780974
2837.48 | 0.257455 | 1892.308 | 0.1831096
2837.87 | 0.257761 | 1892.308 | 0.1831096
2838.23 | 0.258082 | 1892.308 | 0.1831096
2838.62 | 0.258395 | 1892.308 | 0.1831096
2838.88 | 0.258621 | 1892.308 | 0.1831096
2839.12 | 0.258812 | 1903.846 | 0.1888563
2839.37 | 0.259052 | 1903.846 | 0.1888563
2839.65 | 0.259306 | 1903.846 | 0.1888563
2839.9 | 0.259513 | 1903.846 | 0.1888563
2840.18 | 0.259769 | 1903.846 | 0.1888563
2840.43 | 0.260014 | 1903.846 | 0.1888563
2840.69 | 0.260252 | 1915.385 | 0.1956033
2840.97 | 0.260532 | 1915.385 | 0.1956033
2841.22 | 0.260785 | 1915.385 | 0.1956033
2841.5 | 0.261071 | 1915.385 | 0.1956033
2841.74 | 0.261305 | 1915.385 | 0.1956033
2841.97 | 0.261592 | 1915.385 | 0.1956033
2842.25 | 0.261909 | 1926.923 | 0.2037191
2842.5 | 0.262199 | 1926.923 | 0.2037191
2842.74 | 0.262475 | 1926.923 | 0.2037191
2843 | 0.262819 | 1926.923 | 0.2037191
2843.17 | 0.263006 | 1926.923 | 0.2037191
2843.34 | 0.263235 | 1926.923 | 0.2037191
2843.49 | 0.263446 | 1938.462 | 0.2138074
2843.64 | 0.263646 | 1938.462 | 0.2138074
2843.79 | 0.263874 | 1938.462 | 0.2138074
2843.94 | 0.264089 | 1938.462 | 0.2138074
2844.09 | 0.26434 | 1938.462 | 0.2138074
2844.24 | 0.264601 | 1938.462 | 0.2138074
2844.39 | 0.264862 | 1950 | 0.2272191
2844.56 | 0.265152 | 1950 | 0.2272191
2844.71 | 0.265462 | 1950 | 0.2272191
2844.86 | 0.265788 | 1950 | 0.2272191
2845.01 | 0.266122 | 1950 | 0.2272191
2845.16 | 0.266492 | 1950 | 0.2272191
2845.32 | 0.266983 | 1961.538 | 0.2462906
2845.47 | 0.267499 | 1961.538 | 0.2462906
2845.62 | 0.268118 | 1961.538 | 0.2462906
2845.79 | 0.269086 | 1961.538 | 0.2462906
2846.09 | 0.277129 | 1961.538 | 0.2462906
0 | 0 | 0 | 0
0 | 0 | 0 | 0
0 | 0 | 0 | 0
0 | 0 | 0 | 0
0 | 1e-06 | 11.53846 | 0.001184076
0 | 1e-06 | 11.53846 | 0.001184076
0.01 | 3e-06 | 11.53846 | 0.001184076
0.01 | 2e-06 | 11.53846 | 0.001184076
0.01 | 1e-06 | 23.07692 | 0.002336714
0.01 | 2e-06 | 23.07692 | 0.002336714
0.01 | 1e-06 | 23.07692 | 0.002336714
0.01 | 3e-06 | 34.61538 | 0.003459571
0.01 | 8e-06 | 34.61538 | 0.003459571
0.01 | 4.7e-05 | 34.61538 | 0.003459571
0.01 | 5.3e-05 | 34.61538 | 0.003459571
0.02 | 6.1e-05 | 46.15385 | 0.004554178
0.02 | 6.4e-05 | 46.15385 | 0.004554178
0.02 | 6.4e-05 | 46.15385 | 0.004554178
0.02 | 6.4e-05 | 57.69231 | 0.005621949
0.02 | 6.6e-05 | 57.69231 | 0.005621949
0.02 | 6.4e-05 | 57.69231 | 0.005621949
0.02 | 6.4e-05 | 57.69231 | 0.005621949
0.02 | 6.4e-05 | 69.23077 | 0.006664196
0.02 | 7.1e-05 | 69.23077 | 0.006664196
0.02 | 7.4e-05 | 69.23077 | 0.006664196
0.03 | 7.3e-05 | 80.76923 | 0.007682136
0.03 | 7.3e-05 | 80.76923 | 0.007682136
0.03 | 7.2e-05 | 80.76923 | 0.007682136
0.03 | 7.1e-05 | 80.76923 | 0.007682136
0.03 | 7.1e-05 | 92.30769 | 0.008676854
0.03 | 7e-05 | 92.30769 | 0.008676854
0.03 | 6.9e-05 | 92.30769 | 0.008676854
0.03 | 6.8e-05 | 103.8462 | 0.009649468
0.03 | 6.8e-05 | 103.8462 | 0.009649468
0.03 | 6.7e-05 | 103.8462 | 0.009649468
0.04 | 7.1e-05 | 103.8462 | 0.009649468
0.04 | 7.1e-05 | 115.3846 | 0.01060096
0.04 | 7.1e-05 | 115.3846 | 0.01060096
0.04 | 8.1e-05 | 115.3846 | 0.01060096
0.04 | 8.2e-05 | 126.9231 | 0.01153223
0.04 | 8.2e-05 | 126.9231 | 0.01153223
0.04 | 8.4e-05 | 126.9231 | 0.01153223
0.04 | 8.4e-05 | 126.9231 | 0.01153223
0.04 | 8.4e-05 | 138.4615 | 0.01244416
0.05 | 8.4e-05 | 138.4615 | 0.01244416
0.05 | 8.3e-05 | 138.4615 | 0.01244416
0.05 | 8.3e-05 | 150 | 0.01333754
0.05 | 8.4e-05 | 150 | 0.01333754
0.05 | 8.3e-05 | 150 | 0.01333754
0.05 | 8.2e-05 | 150 | 0.01333754
0.06 | 8.2e-05 | 161.5385 | 0.01421313
0.06 | 8.2e-05 | 161.5385 | 0.01421313
0.06 | 8.2e-05 | 161.5385 | 0.01421313
0.06 | 8.3e-05 | 173.0769 | 0.01507164
0.06 | 8.3e-05 | 173.0769 | 0.01507164
0.07 | 8.3e-05 | 173.0769 | 0.01507164
0.07 | 8.3e-05 | 173.0769 | 0.01507164
0.07 | 8.3e-05 | 184.6154 | 0.01591374
0.08 | 8.6e-05 | 184.6154 | 0.01591374
0.08 | 8.7e-05 | 184.6154 | 0.01591374
0.08 | 8.8e-05 | 196.1538 | 0.01674007
0.09 | 8.8e-05 | 196.1538 | 0.01674007
0.09 | 8.8e-05 | 196.1538 | 0.01674007
0.1 | 8.8e-05 | 196.1538 | 0.01674007
0.1 | 8.9e-05 | 207.6923 | 0.0175512
0.1 | 9e-05 | 207.6923 | 0.0175512
0.11 | 9e-05 | 207.6923 | 0.0175512
0.11 | 9e-05 | 219.2308 | 0.01834772
0.12 | 9.2e-05 | 219.2308 | 0.01834772
0.12 | 9.2e-05 | 219.2308 | 0.01834772
0.13 | 9.3e-05 | 219.2308 | 0.01834772
0.13 | 9.2e-05 | 230.7692 | 0.01913014
0.13 | 8.9e-05 | 230.7692 | 0.01913014
0.14 | 9.1e-05 | 230.7692 | 0.01913014
0.14 | 9.4e-05 | 242.3077 | 0.01989897
0.15 | 9.3e-05 | 242.3077 | 0.01989897
0.15 | 9.2e-05 | 242.3077 | 0.01989897
0.15 | 9.2e-05 | 242.3077 | 0.01989897
0.16 | 9.2e-05 | 253.8462 | 0.02065469
0.16 | 9.3e-05 | 253.8462 | 0.02065469
0.17 | 9.1e-05 | 253.8462 | 0.02065469
0.17 | 9.1e-05 | 265.3846 | 0.02139775
0.18 | 9.2e-05 | 265.3846 | 0.02139775
0.18 | 9.1e-05 | 265.3846 | 0.02139775
0.19 | 9.5e-05 | 265.3846 | 0.02139775
0.2 | 9.6e-05 | 276.9231 | 0.02212857
0.21 | 9.8e-05 | 276.9231 | 0.02212857
0.23 | 9.9e-05 | 276.9231 | 0.02212857
0.24 | 0.000115 | 288.4615 | 0.02284757
0.25 | 0.000131 | 288.4615 | 0.02284757
0.26 | 0.000129 | 288.4615 | 0.02284757
0.27 | 0.000129 | 288.4615 | 0.02284757
0.28 | 0.000129 | 300 | 0.02355513
0.29 | 0.000131 | 300 | 0.02355513
0.3 | 0.000129 | 300 | 0.02355513
0.31 | 0.00013 | 311.5385 | 0.02425162
0.32 | 0.000129 | 311.5385 | 0.02425162
0.34 | 0.00013 | 311.5385 | 0.02425162
0.35 | 0.000129 | 311.5385 | 0.02425162
0.36 | 0.000128 | 323.0769 | 0.02493739
0.38 | 0.000128 | 323.0769 | 0.02493739
0.41 | 0.000128 | 323.0769 | 0.02493739
0.43 | 0.000128 | 334.6154 | 0.02561277
0.45 | 0.000127 | 334.6154 | 0.02561277
0.48 | 0.000124 | 334.6154 | 0.02561277
0.5 | 0.000124 | 334.6154 | 0.02561277
0.52 | 0.000123 | 346.1538 | 0.02627808
0.54 | 0.000122 | 346.1538 | 0.02627808
0.57 | 0.00012 | 346.1538 | 0.02627808
0.59 | 0.000119 | 357.6923 | 0.02693363
0.61 | 0.000117 | 357.6923 | 0.02693363
0.64 | 0.000116 | 357.6923 | 0.02693363
0.66 | 0.00012 | 357.6923 | 0.02693363
0.69 | 0.000121 | 369.2308 | 0.02757971
0.7 | 0.000121 | 369.2308 | 0.02757971
0.73 | 0.000123 | 369.2308 | 0.02757971
0.75 | 0.000121 | 380.7692 | 0.02821659
0.78 | 0.000123 | 380.7692 | 0.02821659
0.79 | 0.000124 | 380.7692 | 0.02821659
0.82 | 0.000122 | 380.7692 | 0.02821659
0.85 | 0.000127 | 392.3077 | 0.02884454
0.87 | 0.000132 | 392.3077 | 0.02884454
0.89 | 0.000136 | 392.3077 | 0.02884454
0.91 | 0.000138 | 403.8462 | 0.02946382
0.94 | 0.000142 | 403.8462 | 0.02946382
0.96 | 0.000143 | 403.8462 | 0.02946382
0.98 | 0.000143 | 403.8462 | 0.02946382
1 | 0.00015 | 415.3846 | 0.03007466
1.03 | 0.000152 | 415.3846 | 0.03007466
1.05 | 0.000151 | 415.3846 | 0.03007466
1.07 | 0.000153 | 426.9231 | 0.03067731
1.1 | 0.000152 | 426.9231 | 0.03067731
1.12 | 0.000151 | 426.9231 | 0.03067731
1.14 | 0.00015 | 426.9231 | 0.03067731
1.16 | 0.000152 | 438.4615 | 0.03127198
1.19 | 0.000158 | 438.4615 | 0.03127198
1.21 | 0.000162 | 438.4615 | 0.03127198
1.23 | 0.000162 | 450 | 0.03185889
1.26 | 0.000159 | 450 | 0.03185889
1.28 | 0.000162 | 450 | 0.03185889
1.31 | 0.000169 | 450 | 0.03185889
1.32 | 0.00017 | 461.5385 | 0.03243824
1.35 | 0.000168 | 461.5385 | 0.03243824
1.37 | 0.000177 | 461.5385 | 0.03243824
1.4 | 0.000179 | 473.0769 | 0.03301024
1.42 | 0.00018 | 473.0769 | 0.03301024
1.44 | 0.000178 | 473.0769 | 0.03301024
1.47 | 0.000177 | 473.0769 | 0.03301024
1.49 | 0.000176 | 484.6154 | 0.03357507
1.51 | 0.000178 | 484.6154 | 0.03357507
1.53 | 0.000177 | 484.6154 | 0.03357507
1.56 | 0.000185 | 496.1538 | 0.03413292
1.58 | 0.000188 | 496.1538 | 0.03413292
1.6 | 0.000191 | 496.1538 | 0.03413292
1.63 | 0.000191 | 496.1538 | 0.03413292
1.65 | 0.000193 | 507.6923 | 0.03468396
1.68 | 0.00019 | 507.6923 | 0.03468396
1.69 | 0.000192 | 507.6923 | 0.03468396
1.72 | 0.000192 | 519.2308 | 0.03522836
1.74 | 0.000198 | 519.2308 | 0.03522836
1.77 | 0.000205 | 519.2308 | 0.03522836
1.78 | 0.000204 | 519.2308 | 0.03522836
1.8 | 0.000213 | 530.7692 | 0.03576628
1.83 | 0.000218 | 530.7692 | 0.03576628
1.85 | 0.000222 | 530.7692 | 0.03576628
1.87 | 0.000225 | 542.3077 | 0.03629789
1.9 | 0.000226 | 542.3077 | 0.03629789
1.92 | 0.000224 | 542.3077 | 0.03629789
1.94 | 0.000226 | 542.3077 | 0.03629789
1.96 | 0.000226 | 553.8462 | 0.03682336
1.99 | 0.00023 | 553.8462 | 0.03682336
2.01 | 0.000233 | 553.8462 | 0.03682336
2.03 | 0.000234 | 565.3846 | 0.03734285
2.06 | 0.000235 | 565.3846 | 0.03734285
2.08 | 0.000233 | 565.3846 | 0.03734285
2.11 | 0.000237 | 565.3846 | 0.03734285
2.12 | 0.000239 | 576.9231 | 0.03785653
2.15 | 0.000246 | 576.9231 | 0.03785653
2.17 | 0.000252 | 576.9231 | 0.03785653
2.2 | 0.000255 | 588.4615 | 0.03836455
2.22 | 0.000255 | 588.4615 | 0.03836455
2.24 | 0.000259 | 588.4615 | 0.03836455
2.27 | 0.000263 | 588.4615 | 0.03836455
2.29 | 0.000263 | 600 | 0.03886705
2.55 | 0.000281 | 600 | 0.03886705
3.3 | 0.000363 | 600 | 0.03886705
4.05 | 0.000447 | 611.5385 | 0.0393642
4.8 | 0.000511 | 611.5385 | 0.0393642
5.3 | 0.000547 | 611.5385 | 0.0393642
6.05 | 0.000608 | 611.5385 | 0.0393642
6.8 | 0.00067 | 623.0769 | 0.03985613
7.55 | 0.000728 | 623.0769 | 0.03985613
8.05 | 0.00077 | 623.0769 | 0.03985613
8.8 | 0.000837 | 634.6154 | 0.04034297
9.55 | 0.000897 | 634.6154 | 0.04034297
10.3 | 0.000962 | 634.6154 | 0.04034297
10.8 | 0.001002 | 634.6154 | 0.04034297
11.55 | 0.001059 | 646.1538 | 0.04082486
12.3 | 0.001131 | 646.1538 | 0.04082486
13.05 | 0.001199 | 646.1538 | 0.04082486
13.55 | 0.001233 | 646.1538 | 0.04082486
14.3 | 0.001308 | 657.6923 | 0.04130193
15.05 | 0.001376 | 657.6923 | 0.04130193
15.8 | 0.001434 | 657.6923 | 0.04130193
16.3 | 0.001473 | 669.2308 | 0.04177431
17.05 | 0.001547 | 669.2308 | 0.04177431
17.8 | 0.001624 | 669.2308 | 0.04177431
18.8 | 0.001731 | 669.2308 | 0.04177431
19.8 | 0.001803 | 680.7692 | 0.04224211
21.3 | 0.001925 | 680.7692 | 0.04224211
22.8 | 0.002058 | 680.7692 | 0.04224211
23.8 | 0.002142 | 692.3077 | 0.04270546
25.3 | 0.002272 | 692.3077 | 0.04270546
26.8 | 0.002409 | 692.3077 | 0.04270546
28.3 | 0.002574 | 692.3077 | 0.04270546
29.3 | 0.002648 | 703.8462 | 0.04316448
30.8 | 0.002785 | 703.8462 | 0.04316448
32.3 | 0.002927 | 703.8462 | 0.04316448
33.8 | 0.003057 | 715.3846 | 0.04361926
34.8 | 0.003153 | 715.3846 | 0.04361926
36.3 | 0.003293 | 715.3846 | 0.04361926
37.8 | 0.003445 | 715.3846 | 0.04361926
39.3 | 0.003581 | 726.9231 | 0.04406993
40.3 | 0.003667 | 726.9231 | 0.04406993
41.8 | 0.003823 | 726.9231 | 0.04406993
43.3 | 0.003964 | 738.4615 | 0.04451658
44.8 | 0.004106 | 738.4615 | 0.04451658
45.8 | 0.004186 | 738.4615 | 0.04451658
47.3 | 0.004333 | 738.4615 | 0.04451658
48.8 | 0.00447 | 750 | 0.04495932
50.3 | 0.004616 | 750 | 0.04495932
51.3 | 0.004709 | 750 | 0.04495932
52.8 | 0.004861 | 761.5385 | 0.04539825
54.3 | 0.004998 | 761.5385 | 0.04539825
55.8 | 0.005132 | 761.5385 | 0.04539825
56.8 | 0.005223 | 761.5385 | 0.04539825
58.3 | 0.005356 | 773.0769 | 0.04583347
59.81 | 0.005496 | 773.0769 | 0.04583347
61.31 | 0.00564 | 773.0769 | 0.04583347
62.31 | 0.005733 | 784.6154 | 0.04626507
63.81 | 0.005878 | 784.6154 | 0.04626507
65.31 | 0.006015 | 784.6154 | 0.04626507
66.81 | 0.006165 | 784.6154 | 0.04626507
67.81 | 0.00626 | 796.1538 | 0.04669314
69.31 | 0.006389 | 796.1538 | 0.04669314
70.81 | 0.006539 | 796.1538 | 0.04669314
72.31 | 0.006679 | 807.6923 | 0.04711777
73.31 | 0.006771 | 807.6923 | 0.04711777
74.81 | 0.006915 | 807.6923 | 0.04711777
76.31 | 0.007068 | 807.6923 | 0.04711777
77.81 | 0.007194 | 819.2308 | 0.04753904
78.81 | 0.007286 | 819.2308 | 0.04753904
80.31 | 0.007416 | 819.2308 | 0.04753904
81.81 | 0.007548 | 830.7692 | 0.04795705
82.81 | 0.00764 | 830.7692 | 0.04795705
84.31 | 0.007765 | 830.7692 | 0.04795705
85.81 | 0.007915 | 830.7692 | 0.04795705
87.31 | 0.008058 | 842.3077 | 0.04837188
88.31 | 0.008155 | 842.3077 | 0.04837188
89.81 | 0.008276 | 842.3077 | 0.04837188
91.31 | 0.008422 | 853.8462 | 0.0487836
92.81 | 0.008557 | 853.8462 | 0.0487836
93.81 | 0.008635 | 853.8462 | 0.0487836
95.31 | 0.008776 | 853.8462 | 0.0487836
96.81 | 0.008916 | 865.3846 | 0.04919229
98.31 | 0.00905 | 865.3846 | 0.04919229
99.31 | 0.009134 | 865.3846 | 0.04919229
100.81 | 0.009267 | 876.9231 | 0.04959803
102.31 | 0.009407 | 876.9231 | 0.04959803
103.81 | 0.009541 | 876.9231 | 0.04959803
104.81 | 0.009623 | 876.9231 | 0.04959803
106.31 | 0.009761 | 888.4615 | 0.05000089
107.81 | 0.009888 | 888.4615 | 0.05000089
109.31 | 0.010034 | 888.4615 | 0.05000089
110.31 | 0.010114 | 900 | 0.05040096
111.81 | 0.010229 | 900 | 0.05040096
113.31 | 0.010374 | 900 | 0.05040096
114.81 | 0.010499 | 900 | 0.05040096
115.81 | 0.010564 | 911.5385 | 0.05079829
117.31 | 0.010689 | 911.5385 | 0.05079829
118.81 | 0.010814 | 911.5385 | 0.05079829
120.31 | 0.010939 | 923.0769 | 0.05119295
121.31 | 0.011019 | 923.0769 | 0.05119295
122.81 | 0.011139 | 923.0769 | 0.05119295
124.31 | 0.011279 | 923.0769 | 0.05119295
125.81 | 0.011394 | 934.6154 | 0.05158502
126.81 | 0.011484 | 934.6154 | 0.05158502
128.31 | 0.011609 | 934.6154 | 0.05158502
129.81 | 0.011724 | 946.1538 | 0.05197456
131.31 | 0.011844 | 946.1538 | 0.05197456
132.31 | 0.011929 | 946.1538 | 0.05197456
133.81 | 0.012049 | 946.1538 | 0.05197456
135.31 | 0.012164 | 957.6923 | 0.05236164
136.31 | 0.012244 | 957.6923 | 0.05236164
138.26 | 0.012389 | 957.6923 | 0.05236164
141.26 | 0.012624 | 969.2308 | 0.05274631
144.26 | 0.012859 | 969.2308 | 0.05274631
146.26 | 0.012999 | 969.2308 | 0.05274631
149.26 | 0.013224 | 969.2308 | 0.05274631
152.26 | 0.013459 | 980.7692 | 0.05312865
155.26 | 0.013674 | 980.7692 | 0.05312865
157.26 | 0.013829 | 980.7692 | 0.05312865
160.26 | 0.014069 | 992.3077 | 0.0535087
163.26 | 0.014294 | 992.3077 | 0.0535087
166.26 | 0.014514 | 992.3077 | 0.0535087
168.26 | 0.014664 | 992.3077 | 0.0535087
171.26 | 0.014879 | 1003.846 | 0.05388654
174.26 | 0.015104 | 1003.846 | 0.05388654
177.26 | 0.015319 | 1003.846 | 0.05388654
179.26 | 0.015459 | 1015.385 | 0.05426221
182.26 | 0.015674 | 1015.385 | 0.05426221
185.26 | 0.015909 | 1015.385 | 0.05426221
185.75 | 0.015944 | 1015.385 | 0.05426221
186.75 | 0.016004 | 1026.923 | 0.05463577
189.75 | 0.016229 | 1026.923 | 0.05463577
192.75 | 0.016419 | 1026.923 | 0.05463577
195.75 | 0.016619 | 1038.462 | 0.05500729
197.75 | 0.016754 | 1038.462 | 0.05500729
200.75 | 0.016964 | 1038.462 | 0.05500729
203.75 | 0.017169 | 1038.462 | 0.05500729
206.75 | 0.017369 | 1050 | 0.05537681
208.75 | 0.017504 | 1050 | 0.05537681
211.75 | 0.017689 | 1050 | 0.05537681
214.75 | 0.017884 | 1061.538 | 0.05574439
217.75 | 0.018064 | 1061.538 | 0.05574439
219.75 | 0.018194 | 1061.538 | 0.05574439
222.75 | 0.018374 | 1061.538 | 0.05574439
225.75 | 0.018559 | 1073.077 | 0.05611008
228.75 | 0.018774 | 1073.077 | 0.05611008
230.75 | 0.018894 | 1073.077 | 0.05611008
233.75 | 0.019094 | 1084.615 | 0.05647393
236.75 | 0.019269 | 1084.615 | 0.05647393
239.75 | 0.019459 | 1084.615 | 0.05647393
241.75 | 0.019584 | 1084.615 | 0.05647393
244.75 | 0.019774 | 1096.154 | 0.05683599
247.75 | 0.019944 | 1096.154 | 0.05683599
249.75 | 0.020074 | 1096.154 | 0.05683599
252.75 | 0.020259 | 1107.692 | 0.05719631
255.75 | 0.020434 | 1107.692 | 0.05719631
258.75 | 0.020604 | 1107.692 | 0.05719631
260.75 | 0.020724 | 1107.692 | 0.05719631
263.75 | 0.020914 | 1119.231 | 0.05755495
266.75 | 0.021114 | 1119.231 | 0.05755495
269.75 | 0.021309 | 1119.231 | 0.05755495
271.75 | 0.021414 | 1130.769 | 0.05791194
274.75 | 0.021584 | 1130.769 | 0.05791194
277.75 | 0.021774 | 1130.769 | 0.05791194
280.76 | 0.021939 | 1130.769 | 0.05791194
284.76 | 0.022184 | 1142.308 | 0.05826733
290.76 | 0.022509 | 1142.308 | 0.05826733
296.76 | 0.022854 | 1142.308 | 0.05826733
302.76 | 0.023204 | 1153.846 | 0.05862118
306.76 | 0.023469 | 1153.846 | 0.05862118
312.76 | 0.023784 | 1153.846 | 0.05862118
318.76 | 0.024119 | 1153.846 | 0.05862118
324.76 | 0.024439 | 1165.385 | 0.05897353
328.58 | 0.024664 | 1165.385 | 0.05897353
334.58 | 0.024979 | 1165.385 | 0.05897353
340.58 | 0.025304 | 1176.923 | 0.05932442
346.58 | 0.025629 | 1176.923 | 0.05932442
350.58 | 0.025859 | 1176.923 | 0.05932442
356.58 | 0.026169 | 1176.923 | 0.05932442
362.58 | 0.026489 | 1188.462 | 0.05967389
368.58 | 0.026799 | 1188.462 | 0.05967389
372.58 | 0.027009 | 1188.462 | 0.05967389
378.58 | 0.027319 | 1200 | 0.06002199
384.58 | 0.027614 | 1200 | 0.06002199
390.58 | 0.027929 | 1200 | 0.06002199
394.58 | 0.028114 | 1200 | 0.06002199
400.58 | 0.028439 | 1211.538 | 0.06036877
406.58 | 0.028739 | 1211.538 | 0.06036877
412.58 | 0.029049 | 1211.538 | 0.06036877
416.58 | 0.029249 | 1223.077 | 0.06071426
422.58 | 0.029549 | 1223.077 | 0.06071426
426.89 | 0.029799 | 1223.077 | 0.06071426
432.89 | 0.030069 | 1223.077 | 0.06071426
435.74 | 0.030224 | 1234.615 | 0.0610585
441.74 | 0.030509 | 1234.615 | 0.0610585
447.74 | 0.030799 | 1234.615 | 0.0610585
450.41 | 0.030939 | 1246.154 | 0.06140154
456.41 | 0.031204 | 1246.154 | 0.06140154
462.41 | 0.031514 | 1246.154 | 0.06140154
468.41 | 0.031809 | 1246.154 | 0.06140154
472.41 | 0.031994 | 1257.692 | 0.06174342
478.41 | 0.032284 | 1257.692 | 0.06174342
484.41 | 0.032564 | 1257.692 | 0.06174342
490.41 | 0.032824 | 1269.231 | 0.06208418
494.41 | 0.033029 | 1269.231 | 0.06208418
500.41 | 0.033279 | 1269.231 | 0.06208418
506.41 | 0.033564 | 1269.231 | 0.06208418
512.41 | 0.033849 | 1280.769 | 0.06242385
516.41 | 0.034059 | 1280.769 | 0.06242385
522.41 | 0.034354 | 1280.769 | 0.06242385
528.41 | 0.034604 | 1292.308 | 0.06276248
534.41 | 0.034899 | 1292.308 | 0.06276248
538.41 | 0.035069 | 1292.308 | 0.06276248
544.41 | 0.035354 | 1292.308 | 0.06276248
550.41 | 0.035629 | 1303.846 | 0.06310011
556.41 | 0.035894 | 1303.846 | 0.06310011
560.41 | 0.036079 | 1303.846 | 0.06310011
566.41 | 0.036354 | 1303.846 | 0.06310011
572.41 | 0.036639 | 1315.385 | 0.06343677
578.41 | 0.036904 | 1315.385 | 0.06343677
582.41 | 0.037094 | 1315.385 | 0.06343677
588.41 | 0.037369 | 1326.923 | 0.0637725
594.41 | 0.037649 | 1326.923 | 0.0637725
600.41 | 0.037899 | 1326.923 | 0.0637725
604.41 | 0.038069 | 1326.923 | 0.0637725
610.41 | 0.038349 | 1338.462 | 0.06410733
616.42 | 0.038624 | 1338.462 | 0.06410733
622.42 | 0.038899 | 1338.462 | 0.06410733
626.42 | 0.039054 | 1350 | 0.06444132
630.73 | 0.039319 | 1350 | 0.06444132
636.73 | 0.039534 | 1350 | 0.06444132
641.29 | 0.039729 | 1350 | 0.06444132
645.29 | 0.039904 | 1361.538 | 0.06477448
651.29 | 0.040164 | 1361.538 | 0.06477448
657.29 | 0.040424 | 1361.538 | 0.06477448
661.29 | 0.040584 | 1373.077 | 0.06510686
667.29 | 0.040834 | 1373.077 | 0.06510686
673.29 | 0.041094 | 1373.077 | 0.06510686
679.29 | 0.041329 | 1373.077 | 0.06510686
683.29 | 0.041504 | 1384.615 | 0.0654385
689.29 | 0.041774 | 1384.615 | 0.0654385
695.29 | 0.042019 | 1384.615 | 0.0654385
701.29 | 0.042304 | 1396.154 | 0.06576943
705.29 | 0.042454 | 1396.154 | 0.06576943
711.29 | 0.042719 | 1396.154 | 0.06576943
717.29 | 0.042959 | 1396.154 | 0.06576943
723.29 | 0.043199 | 1407.692 | 0.06609969
727.29 | 0.043354 | 1407.692 | 0.06609969
733.29 | 0.043639 | 1407.692 | 0.06609969
739.29 | 0.043909 | 1419.231 | 0.0664293
745.29 | 0.044144 | 1419.231 | 0.0664293
749.29 | 0.044334 | 1419.231 | 0.0664293
755.29 | 0.044559 | 1419.231 | 0.0664293
761.29 | 0.044834 | 1430.769 | 0.06675831
767.29 | 0.045054 | 1430.769 | 0.06675831
771.29 | 0.045244 | 1430.769 | 0.06675831
777.29 | 0.045474 | 1442.308 | 0.06708676
783.29 | 0.045744 | 1442.308 | 0.06708676
789.29 | 0.045984 | 1442.308 | 0.06708676
793.29 | 0.046144 | 1442.308 | 0.06708676
799.29 | 0.046349 | 1453.846 | 0.06741467
805.29 | 0.046584 | 1453.846 | 0.06741467
811.29 | 0.046804 | 1453.846 | 0.06741467
815.29 | 0.046979 | 1465.385 | 0.06774208
821.29 | 0.047234 | 1465.385 | 0.06774208
827.29 | 0.047489 | 1465.385 | 0.06774208
833.29 | 0.047724 | 1465.385 | 0.06774208
837.29 | 0.047899 | 1476.923 | 0.06806903
843.29 | 0.048159 | 1476.923 | 0.06806903
849.29 | 0.048399 | 1476.923 | 0.06806903
855.29 | 0.048664 | 1488.462 | 0.06839554
859.29 | 0.048834 | 1488.462 | 0.06839554
865.29 | 0.049054 | 1488.462 | 0.06839554
871.29 | 0.049304 | 1488.462 | 0.06839554
877.29 | 0.049539 | 1500 | 0.06872166
881.29 | 0.049699 | 1500 | 0.06872166
887.29 | 0.049934 | 1500 | 0.06872166
893.29 | 0.050184 | 1511.538 | 0.06904742
897.29 | 0.050344 | 1511.538 | 0.06904742
903.29 | 0.050594 | 1511.538 | 0.06904742
909.29 | 0.050819 | 1511.538 | 0.06904742
913.87 | 0.051004 | 1523.077 | 0.06937285
917.87 | 0.051154 | 1523.077 | 0.06937285
923.87 | 0.051384 | 1523.077 | 0.06937285
929.87 | 0.051639 | 1534.615 | 0.06969799
935.87 | 0.051864 | 1534.615 | 0.06969799
939.87 | 0.052034 | 1534.615 | 0.06969799
945.87 | 0.052269 | 1534.615 | 0.06969799
951.87 | 0.052509 | 1546.154 | 0.07002286
957.87 | 0.052739 | 1546.154 | 0.07002286
961.19 | 0.052879 | 1546.154 | 0.07002286
967.19 | 0.053134 | 1557.692 | 0.07034751
973.19 | 0.053364 | 1557.692 | 0.07034751
979.19 | 0.053609 | 1557.692 | 0.07034751
982.81 | 0.053734 | 1557.692 | 0.07034751
988.81 | 0.054004 | 1569.231 | 0.07067197
994.81 | 0.054224 | 1569.231 | 0.07067197
1000.81 | 0.054449 | 1569.231 | 0.07067197
1004.81 | 0.054609 | 1580.769 | 0.07099627
1010.81 | 0.054844 | 1580.769 | 0.07099627
1016.81 | 0.055064 | 1580.769 | 0.07099627
1022.81 | 0.055309 | 1580.769 | 0.07099627
1026.81 | 0.055474 | 1592.308 | 0.07132044
1032.82 | 0.055699 | 1592.308 | 0.07132044
1038.82 | 0.055934 | 1592.308 | 0.07132044
1044.82 | 0.056174 | 1603.846 | 0.07164452
1048.82 | 0.056334 | 1603.846 | 0.07164452
1054.82 | 0.056559 | 1603.846 | 0.07164452
1060.82 | 0.056814 | 1603.846 | 0.07164452
1066.82 | 0.057034 | 1615.385 | 0.07196855
1070.82 | 0.057189 | 1615.385 | 0.07196855
1076.82 | 0.057419 | 1615.385 | 0.07196855
1082.82 | 0.057654 | 1626.923 | 0.07229255
1088.82 | 0.057869 | 1626.923 | 0.07229255
1092.82 | 0.058034 | 1626.923 | 0.07229255
1098.82 | 0.058269 | 1626.923 | 0.07229255
1104.82 | 0.058454 | 1638.462 | 0.07261656
1108.92 | 0.058654 | 1638.462 | 0.07261656
1112.92 | 0.058794 | 1638.462 | 0.07261656
1118.92 | 0.059049 | 1650 | 0.07294062
1123.68 | 0.059214 | 1650 | 0.07294062
1127.68 | 0.059374 | 1650 | 0.07294062
1133.68 | 0.059614 | 1650 | 0.07294062
1139.68 | 0.059844 | 1661.538 | 0.07326476
1145.68 | 0.060094 | 1661.538 | 0.07326476
1149.68 | 0.060224 | 1661.538 | 0.07326476
1155.68 | 0.060444 | 1673.077 | 0.07358902
1161.68 | 0.060689 | 1673.077 | 0.07358902
1167.68 | 0.060909 | 1673.077 | 0.07358902
1169.83 | 0.061019 | 1673.077 | 0.07358902
1175.1 | 0.061199 | 1684.615 | 0.07391342
1181.1 | 0.061434 | 1684.615 | 0.07391342
1187.1 | 0.061659 | 1684.615 | 0.07391342
1191.1 | 0.061834 | 1696.154 | 0.07423801
1197.1 | 0.062034 | 1696.154 | 0.07423801
1203.1 | 0.062274 | 1696.154 | 0.07423801
1209.1 | 0.062504 | 1696.154 | 0.07423801
1213.1 | 0.062654 | 1707.692 | 0.07456282
1219.1 | 0.062904 | 1707.692 | 0.07456282
1225.1 | 0.063099 | 1707.692 | 0.07456282
1231.1 | 0.063344 | 1719.231 | 0.07488788
1235.1 | 0.063499 | 1719.231 | 0.07488788
1241.1 | 0.063729 | 1719.231 | 0.07488788
1247.1 | 0.063949 | 1719.231 | 0.07488788
1253.1 | 0.064189 | 1730.769 | 0.07521323
1257.1 | 0.064329 | 1730.769 | 0.07521323
1263.1 | 0.064574 | 1730.769 | 0.07521323
1267.1 | 0.064664 | 1742.308 | 0.07553891
1273.1 | 0.064864 | 1742.308 | 0.07553891
1277.1 | 0.065029 | 1742.308 | 0.07553891
1283.1 | 0.065279 | 1742.308 | 0.07553891
1289.1 | 0.065514 | 1753.846 | 0.07586495
1295.02 | 0.065709 | 1753.846 | 0.07586495
1299.02 | 0.065834 | 1753.846 | 0.07586495
1305.02 | 0.066079 | 1765.385 | 0.07619139
1311.02 | 0.066349 | 1765.385 | 0.07619139
1317.02 | 0.066559 | 1765.385 | 0.07619139
1321.02 | 0.066689 | 1765.385 | 0.07619139
1327.02 | 0.066934 | 1776.923 | 0.07651826
1333.02 | 0.067159 | 1776.923 | 0.07651826
1336.26 | 0.067264 | 1776.923 | 0.07651826
1336.26 | 0.067264 | 1788.462 | 0.07684561
1340.26 | 0.067374 | 1788.462 | 0.07684561
1345.9 | 0.067525 | 1788.462 | 0.07684561
1347.9 | 0.067612 | 1788.462 | 0.07684561
1353.9 | 0.067818 | 1800 | 0.07717347
1359.9 | 0.068044 | 1800 | 0.07717347
1365.9 | 0.068266 | 1800 | 0.07717347
1369.9 | 0.068424 | 1811.538 | 0.07750188
1375.9 | 0.068662 | 1811.538 | 0.07750188
1381.9 | 0.068879 | 1811.538 | 0.07750188
1387.9 | 0.069106 | 1811.538 | 0.07750188
1391.9 | 0.069252 | 1823.077 | 0.07783087
1397.91 | 0.069472 | 1823.077 | 0.07783087
1403.91 | 0.069693 | 1823.077 | 0.07783087
1409.91 | 0.069931 | 1834.615 | 0.0781605
1413.91 | 0.070077 | 1834.615 | 0.0781605
1419.91 | 0.070297 | 1834.615 | 0.0781605
1425.91 | 0.070528 | 1834.615 | 0.0781605
1431.91 | 0.070761 | 1846.154 | 0.07849078
1435.91 | 0.070901 | 1846.154 | 0.07849078
1441.91 | 0.071115 | 1846.154 | 0.07849078
1447.91 | 0.071358 | 1857.692 | 0.07882177
1453.91 | 0.071593 | 1857.692 | 0.07882177
1457.91 | 0.071765 | 1857.692 | 0.07882177
1463.91 | 0.071963 | 1857.692 | 0.07882177
1469.91 | 0.072195 | 1869.231 | 0.07915351
1475.91 | 0.072434 | 1869.231 | 0.07915351
1479.91 | 0.072595 | 1869.231 | 0.07915351
1485.91 | 0.072796 | 1880.769 | 0.07948603
1491.91 | 0.073057 | 1880.769 | 0.07948603
1497.91 | 0.073263 | 1880.769 | 0.07948603
1501.91 | 0.073422 | 1880.769 | 0.07948603
1506.59 | 0.073591 | 1892.308 | 0.07981938
1512.59 | 0.073812 | 1892.308 | 0.07981938
1518.59 | 0.074091 | 1892.308 | 0.07981938
1522.59 | 0.074218 | 1903.846 | 0.0801536
1528.59 | 0.074472 | 1903.846 | 0.0801536
1534.59 | 0.074701 | 1903.846 | 0.0801536
1540.59 | 0.074944 | 1903.846 | 0.0801536
1544.59 | 0.075089 | 1915.385 | 0.08048874
1550.59 | 0.075337 | 1915.385 | 0.08048874
1556.59 | 0.075561 | 1915.385 | 0.08048874
1560.59 | 0.07571 | 1926.923 | 0.08082483
1566.59 | 0.075935 | 1926.923 | 0.08082483
1572.59 | 0.076148 | 1926.923 | 0.08082483
1578.59 | 0.076405 | 1926.923 | 0.08082483
1582.59 | 0.076569 | 1938.462 | 0.08116192
1588.59 | 0.076792 | 1938.462 | 0.08116192
1594.59 | 0.077019 | 1938.462 | 0.08116192
1600.59 | 0.077268 | 1950 | 0.08150006
1604.59 | 0.077413 | 1950 | 0.08150006
1610.59 | 0.077638 | 1950 | 0.08150006
1616.59 | 0.077893 | 1950 | 0.08150006
1622.59 | 0.078143 | 1961.538 | 0.08183929
1626.59 | 0.078308 | 1961.538 | 0.08183929
1632.59 | 0.078533 | 1961.538 | 0.08183929
1638.59 | 0.078793 | 1961.538 | 0.08183929
1644.59 | 0.079008 | 1973.077 | 0.08217966
1648.59 | 0.079178 | 1973.077 | 0.08217966
1654.59 | 0.079398 | 1973.077 | 0.08217966
1660.59 | 0.079633 | 1984.615 | 0.08252122
1666.59 | 0.079868 | 1984.615 | 0.08252122
1670.59 | 0.080023 | 1984.615 | 0.08252122
1676.59 | 0.080253 | 1984.615 | 0.08252122
1682.59 | 0.080478 | 1996.154 | 0.08286401
1688.59 | 0.080723 | 1996.154 | 0.08286401
1692.6 | 0.080873 | 1996.154 | 0.08286401
1698.6 | 0.081128 | 2007.692 | 0.08320808
1704.6 | 0.081348 | 2007.692 | 0.08320808
1710.6 | 0.081588 | 2007.692 | 0.08320808
1714.6 | 0.081723 | 2007.692 | 0.08320808
1720.6 | 0.081973 | 2019.231 | 0.08355349
1726.6 | 0.082193 | 2019.231 | 0.08355349
1732.6 | 0.082453 | 2019.231 | 0.08355349
1736.6 | 0.082608 | 2030.769 | 0.08390029
1742.6 | 0.082838 | 2030.769 | 0.08390029
1748.6 | 0.083073 | 2030.769 | 0.08390029
1754.6 | 0.083303 | 2030.769 | 0.08390029
1758.6 | 0.083468 | 2042.308 | 0.08424853
1764.6 | 0.083698 | 2042.308 | 0.08424853
1770.6 | 0.083928 | 2042.308 | 0.08424853
1776.6 | 0.084168 | 2053.846 | 0.08459826
1780.6 | 0.084313 | 2053.846 | 0.08459826
1786.6 | 0.084543 | 2053.846 | 0.08459826
1792.6 | 0.084793 | 2053.846 | 0.08459826
1796.6 | 0.084928 | 2065.385 | 0.08494954
1802.6 | 0.085178 | 2065.385 | 0.08494954
1808.6 | 0.085428 | 2065.385 | 0.08494954
1814.6 | 0.085673 | 2076.923 | 0.08530242
1818.6 | 0.085833 | 2076.923 | 0.08530242
1824.6 | 0.086058 | 2076.923 | 0.08530242
1830.6 | 0.086293 | 2076.923 | 0.08530242
1836.6 | 0.086543 | 2088.462 | 0.08565697
1840.6 | 0.086703 | 2088.462 | 0.08565697
1846.6 | 0.086948 | 2088.462 | 0.08565697
1852.6 | 0.087158 | 2100 | 0.08601323
1858.6 | 0.087413 | 2100 | 0.08601323
1862.6 | 0.087573 | 2100 | 0.08601323
1868.6 | 0.087818 | 2100 | 0.08601323
1872.76 | 0.087973 | 2111.538 | 0.08637128
1878.76 | 0.088228 | 2111.538 | 0.08637128
1882.76 | 0.088353 | 2111.538 | 0.08637128
1888.76 | 0.088633 | 2123.077 | 0.08673118
1894.76 | 0.088858 | 2123.077 | 0.08673118
1900.76 | 0.089108 | 2123.077 | 0.08673118
1904.76 | 0.089268 | 2123.077 | 0.08673118
1910.76 | 0.089533 | 2134.615 | 0.08709298
1916.76 | 0.089763 | 2134.615 | 0.08709298
1922.76 | 0.090003 | 2134.615 | 0.08709298
1926.76 | 0.090178 | 2146.154 | 0.08745676
1932.76 | 0.090408 | 2146.154 | 0.08745676
1938.06 | 0.090658 | 2146.154 | 0.08745676
1944.06 | 0.090883 | 2146.154 | 0.08745676
1947.84 | 0.091028 | 2157.692 | 0.08782257
1953.84 | 0.091278 | 2157.692 | 0.08782257
1959.84 | 0.091508 | 2157.692 | 0.08782257
1965.84 | 0.091768 | 2169.231 | 0.0881905
1969.84 | 0.091918 | 2169.231 | 0.0881905
1975.84 | 0.092158 | 2169.231 | 0.0881905
1981.84 | 0.092418 | 2169.231 | 0.0881905
1986.65 | 0.092608 | 2180.769 | 0.08856061
1990.65 | 0.092778 | 2180.769 | 0.08856061
1995.92 | 0.092983 | 2180.769 | 0.08856061
2001.92 | 0.093238 | 2192.308 | 0.08893297
2005.92 | 0.093413 | 2192.308 | 0.08893297
2011.92 | 0.093618 | 2192.308 | 0.08893297
2017.92 | 0.093863 | 2192.308 | 0.08893297
2023.92 | 0.094128 | 2203.846 | 0.08930767
2027.92 | 0.094273 | 2203.846 | 0.08930767
2033.92 | 0.094523 | 2203.846 | 0.08930767
2039.92 | 0.094778 | 2215.385 | 0.08968477
2045.92 | 0.095023 | 2215.385 | 0.08968477
2049.92 | 0.095188 | 2215.385 | 0.08968477
2055.92 | 0.095428 | 2215.385 | 0.08968477
2061.92 | 0.095663 | 2226.923 | 0.09006435
2067.92 | 0.095913 | 2226.923 | 0.09006435
2071.92 | 0.096068 | 2226.923 | 0.09006435
2077.92 | 0.096308 | 2238.462 | 0.09044651
2083.92 | 0.096563 | 2238.462 | 0.09044651
2089.92 | 0.096798 | 2238.462 | 0.09044651
2093.92 | 0.096983 | 2238.462 | 0.09044651
2099.92 | 0.097218 | 2250 | 0.09083132
2105.92 | 0.097483 | 2250 | 0.09083132
2111.22 | 0.097728 | 2250 | 0.09083132
2114.23 | 0.097848 | 2261.538 | 0.09121887
2120.23 | 0.098078 | 2261.538 | 0.09121887
2126.23 | 0.098333 | 2261.538 | 0.09121887
2130.42 | 0.098503 | 2261.538 | 0.09121887
2134.42 | 0.098683 | 2273.077 | 0.09160926
2139.19 | 0.098873 | 2273.077 | 0.09160926
2145.19 | 0.099118 | 2273.077 | 0.09160926
2151.19 | 0.099378 | 2284.615 | 0.09200257
2155.09 | 0.099553 | 2284.615 | 0.09200257
2160.61 | 0.099793 | 2284.615 | 0.09200257
2165.98 | 0.100018 | 2284.615 | 0.09200257
2171.98 | 0.100253 | 2296.154 | 0.0923989
2175.98 | 0.100433 | 2296.154 | 0.0923989
2178.71 | 0.100538 | 2296.154 | 0.0923989
2183.87 | 0.100783 | 2307.692 | 0.09279836
2189.87 | 0.101013 | 2307.692 | 0.09279836
2193.87 | 0.101173 | 2307.692 | 0.09279836
2199.87 | 0.101443 | 2307.692 | 0.09279836
2205.88 | 0.101693 | 2319.231 | 0.09320104
2211.88 | 0.101943 | 2319.231 | 0.09320104
2215.88 | 0.102113 | 2319.231 | 0.09320104
2221.88 | 0.102363 | 2330.769 | 0.09360706
2227.88 | 0.102623 | 2330.769 | 0.09360706
2231.88 | 0.102793 | 2330.769 | 0.09360706
2237.88 | 0.103033 | 2330.769 | 0.09360706
2243.88 | 0.103283 | 2342.308 | 0.09401653
2249.88 | 0.103533 | 2342.308 | 0.09401653
2253.88 | 0.103698 | 2342.308 | 0.09401653
2259.88 | 0.103948 | 2353.846 | 0.09442955
2265.88 | 0.104208 | 2353.846 | 0.09442955
2271.88 | 0.104493 | 2353.846 | 0.09442955
2275.88 | 0.104693 | 2353.846 | 0.09442955
2281.88 | 0.104898 | 2365.385 | 0.09484626
2287.88 | 0.105173 | 2365.385 | 0.09484626
2293.88 | 0.105438 | 2365.385 | 0.09484626
2297.88 | 0.105603 | 2376.923 | 0.09526678
2303.88 | 0.105873 | 2376.923 | 0.09526678
2309.88 | 0.106138 | 2376.923 | 0.09526678
2315.88 | 0.106378 | 2376.923 | 0.09526678
2319.88 | 0.106573 | 2388.462 | 0.09569122
2323.39 | 0.106743 | 2388.462 | 0.09569122
2329.39 | 0.106978 | 2388.462 | 0.09569122
2335.39 | 0.107248 | 2400 | 0.09611974
2339.39 | 0.107428 | 2400 | 0.09611974
2344.76 | 0.107683 | 2400 | 0.09611974
2350.76 | 0.107928 | 2400 | 0.09611974
2356.76 | 0.108208 | 2411.538 | 0.09655248
2360.76 | 0.108383 | 2411.538 | 0.09655248
2366.76 | 0.108658 | 2411.538 | 0.09655248
2372.76 | 0.108933 | 2423.077 | 0.09698956
2378.76 | 0.109178 | 2423.077 | 0.09698956
2382.76 | 0.109378 | 2423.077 | 0.09698956
2388.76 | 0.109633 | 2423.077 | 0.09698956
2394.76 | 0.109908 | 2434.615 | 0.09743116
2400.76 | 0.110188 | 2434.615 | 0.09743116
2404.76 | 0.110368 | 2434.615 | 0.09743116
2410.76 | 0.110623 | 2446.154 | 0.09787742
2416.76 | 0.110903 | 2446.154 | 0.09787742
2422.76 | 0.111173 | 2446.154 | 0.09787742
2426.76 | 0.111348 | 2446.154 | 0.09787742
2432.76 | 0.111623 | 2457.692 | 0.09832852
2438.76 | 0.111893 | 2457.692 | 0.09832852
2444.76 | 0.112138 | 2457.692 | 0.09832852
2448.76 | 0.112333 | 2469.231 | 0.09878462
2454.76 | 0.112588 | 2469.231 | 0.09878462
2460.76 | 0.112883 | 2469.231 | 0.09878462
2464.76 | 0.113073 | 2469.231 | 0.09878462
2470.76 | 0.113343 | 2480.769 | 0.09924589
2476.76 | 0.113613 | 2480.769 | 0.09924589
2482.76 | 0.113898 | 2480.769 | 0.09924589
2486.76 | 0.114093 | 2492.308 | 0.09971252
2489.15 | 0.114193 | 2492.308 | 0.09971252
2495.15 | 0.114533 | 2492.308 | 0.09971252
2501.15 | 0.114793 | 2492.308 | 0.09971252
2505.15 | 0.114978 | 2503.846 | 0.1001847
2511.15 | 0.115268 | 2503.846 | 0.1001847
2517.15 | 0.115528 | 2503.846 | 0.1001847
2523.15 | 0.115813 | 2515.385 | 0.1006626
2527.15 | 0.115998 | 2515.385 | 0.1006626
2533.15 | 0.116268 | 2515.385 | 0.1006626
2539.15 | 0.116573 | 2515.385 | 0.1006626
2545.15 | 0.116823 | 2526.923 | 0.1011465
2549.15 | 0.117018 | 2526.923 | 0.1011465
2555.15 | 0.117288 | 2526.923 | 0.1011465
2561.15 | 0.117578 | 2538.462 | 0.1016365
2567.15 | 0.117853 | 2538.462 | 0.1016365
2571.15 | 0.118053 | 2538.462 | 0.1016365
2577.16 | 0.118303 | 2538.462 | 0.1016365
2583.16 | 0.118603 | 2550 | 0.1021329
2589.16 | 0.118888 | 2550 | 0.1021329
2593.16 | 0.119068 | 2550 | 0.1021329
2599.16 | 0.119358 | 2561.538 | 0.102636
2605.16 | 0.119653 | 2561.538 | 0.102636
2611.16 | 0.119923 | 2561.538 | 0.102636
2615.16 | 0.120128 | 2561.538 | 0.102636
2621.16 | 0.120418 | 2573.077 | 0.1031459
2627.16 | 0.120683 | 2573.077 | 0.1031459
2632.65 | 0.120973 | 2573.077 | 0.1031459
2636.65 | 0.121153 | 2584.615 | 0.103663
2642.65 | 0.121473 | 2584.615 | 0.103663
2648.65 | 0.121748 | 2584.615 | 0.103663
2654.65 | 0.122043 | 2584.615 | 0.103663
2658.65 | 0.122233 | 2596.154 | 0.1041874
2664.65 | 0.122518 | 2596.154 | 0.1041874
2670.04 | 0.122778 | 2596.154 | 0.1041874
2674.04 | 0.122953 | 2607.692 | 0.1047196
2680.04 | 0.123268 | 2607.692 | 0.1047196
2684.08 | 0.123468 | 2607.692 | 0.1047196
2688.54 | 0.123688 | 2607.692 | 0.1047196
2691.65 | 0.123838 | 2619.231 | 0.1052598
2697.65 | 0.124163 | 2619.231 | 0.1052598
2703.65 | 0.124478 | 2619.231 | 0.1052598
2709.02 | 0.124733 | 2619.231 | 0.1052598
2713.02 | 0.124933 | 2630.769 | 0.1058084
2719.02 | 0.125203 | 2630.769 | 0.1058084
2725.02 | 0.125503 | 2630.769 | 0.1058084
2731.02 | 0.125813 | 2642.308 | 0.1063656
2735.02 | 0.126008 | 2642.308 | 0.1063656
2741.02 | 0.126308 | 2642.308 | 0.1063656
2747.02 | 0.126578 | 2642.308 | 0.1063656
2753.02 | 0.126898 | 2653.846 | 0.1069319
2757.02 | 0.127098 | 2653.846 | 0.1069319
2763.02 | 0.127403 | 2653.846 | 0.1069319
2769.02 | 0.127688 | 2665.385 | 0.1075075
2775.02 | 0.128008 | 2665.385 | 0.1075075
2777.05 | 0.128118 | 2665.385 | 0.1075075
2783.05 | 0.128418 | 2665.385 | 0.1075075
2789.05 | 0.128693 | 2676.923 | 0.1080931
2795.05 | 0.129008 | 2676.923 | 0.1080931
2799.05 | 0.129218 | 2676.923 | 0.1080931
2805.05 | 0.129523 | 2688.462 | 0.1086888
2811.05 | 0.129843 | 2688.462 | 0.1086888
2817.05 | 0.130168 | 2688.462 | 0.1086888
2821.05 | 0.130388 | 2688.462 | 0.1086888
2827.05 | 0.130713 | 2700 | 0.1092953
2833.05 | 0.131008 | 2700 | 0.1092953
2839.05 | 0.131328 | 2700 | 0.1092953
2843.05 | 0.131538 | 2711.538 | 0.109913
2849.05 | 0.131878 | 2711.538 | 0.109913
2855.05 | 0.132188 | 2711.538 | 0.109913
2861.05 | 0.132498 | 2711.538 | 0.109913
2865.05 | 0.132723 | 2723.077 | 0.1105424
2871.05 | 0.133038 | 2723.077 | 0.1105424
2877.05 | 0.133383 | 2723.077 | 0.1105424
2881.28 | 0.133618 | 2734.615 | 0.1111841
2881.28 | 0.133618 | 2734.615 | 0.1111841
2881.39 | 0.133618 | 2734.615 | 0.1111841
2887.28 | 0.133903 | 2734.615 | 0.1111841
2891.28 | 0.134092 | 2746.154 | 0.1118387
2897.28 | 0.134406 | 2746.154 | 0.1118387
2903.28 | 0.134734 | 2746.154 | 0.1118387
2909.28 | 0.135051 | 2757.692 | 0.1125067
2913.28 | 0.135234 | 2757.692 | 0.1125067
2919.28 | 0.13557 | 2757.692 | 0.1125067
2925.28 | 0.135885 | 2757.692 | 0.1125067
2931.28 | 0.136232 | 2769.231 | 0.1131889
2935.28 | 0.136458 | 2769.231 | 0.1131889
2941.28 | 0.13675 | 2769.231 | 0.1131889
2947.28 | 0.1371 | 2780.769 | 0.1138861
2953.28 | 0.137414 | 2780.769 | 0.1138861
2957.28 | 0.137629 | 2780.769 | 0.1138861
2963.28 | 0.137959 | 2780.769 | 0.1138861
2969.28 | 0.138297 | 2792.308 | 0.1145989
2974.05 | 0.13857 | 2792.308 | 0.1145989
2978.05 | 0.138787 | 2792.308 | 0.1145989
2984.05 | 0.13914 | 2803.846 | 0.1153282
2990.05 | 0.139467 | 2803.846 | 0.1153282
2994.49 | 0.139741 | 2803.846 | 0.1153282
2998.5 | 0.139977 | 2803.846 | 0.1153282
3004.5 | 0.140297 | 2815.385 | 0.1160748
3010.5 | 0.140678 | 2815.385 | 0.1160748
3016.5 | 0.14104 | 2815.385 | 0.1160748
3020.5 | 0.141286 | 2826.923 | 0.1168397
3026.5 | 0.141657 | 2826.923 | 0.1168397
3032.5 | 0.142039 | 2826.923 | 0.1168397
3038.5 | 0.14241 | 2826.923 | 0.1168397
3042.5 | 0.142667 | 2838.462 | 0.1176239
3048.5 | 0.143031 | 2838.462 | 0.1176239
3054.5 | 0.143405 | 2838.462 | 0.1176239
3060.5 | 0.14376 | 2850 | 0.1184285
3064.5 | 0.144023 | 2850 | 0.1184285
3070.5 | 0.144403 | 2850 | 0.1184285
3076.5 | 0.144768 | 2850 | 0.1184285
3082.5 | 0.145128 | 2861.538 | 0.1192546
3086.5 | 0.145388 | 2861.538 | 0.1192546
3092.5 | 0.145773 | 2861.538 | 0.1192546
3098.5 | 0.146158 | 2873.077 | 0.1201035
3104.5 | 0.146533 | 2873.077 | 0.1201035
3108.5 | 0.146778 | 2873.077 | 0.1201035
3114.5 | 0.147168 | 2873.077 | 0.1201035
3120.5 | 0.147548 | 2884.615 | 0.1209767
3124.5 | 0.147803 | 2884.615 | 0.1209767
3130.5 | 0.148183 | 2884.615 | 0.1209767
3136.5 | 0.148563 | 2896.154 | 0.1218756
3142.5 | 0.148998 | 2896.154 | 0.1218756
3146.5 | 0.149273 | 2896.154 | 0.1218756
3152.5 | 0.149653 | 2896.154 | 0.1218756
3158.5 | 0.150043 | 2907.692 | 0.1228019
3164.5 | 0.150428 | 2907.692 | 0.1228019
3168.5 | 0.150683 | 2907.692 | 0.1228019
3174.5 | 0.151058 | 2919.231 | 0.1237575
3180.5 | 0.151463 | 2919.231 | 0.1237575
3186.5 | 0.151883 | 2919.231 | 0.1237575
3190.5 | 0.152158 | 2919.231 | 0.1237575
3196.5 | 0.152583 | 2930.769 | 0.1247444
3202.5 | 0.152993 | 2930.769 | 0.1247444
3208.5 | 0.153403 | 2930.769 | 0.1247444
3212.5 | 0.153688 | 2942.308 | 0.125765
3218.5 | 0.154123 | 2942.308 | 0.125765
3224.5 | 0.154558 | 2942.308 | 0.125765
3230.5 | 0.154983 | 2942.308 | 0.125765
3234.5 | 0.155278 | 2953.846 | 0.1268216
3240.5 | 0.155703 | 2953.846 | 0.1268216
3246.5 | 0.156138 | 2953.846 | 0.1268216
3252.5 | 0.156588 | 2965.385 | 0.127917
3256.5 | 0.156868 | 2965.385 | 0.127917
3262.5 | 0.157323 | 2965.385 | 0.127917
3268.5 | 0.157768 | 2965.385 | 0.127917
3274.5 | 0.158218 | 2976.923 | 0.1290544
3278.5 | 0.158533 | 2976.923 | 0.1290544
3283.8 | 0.158943 | 2976.923 | 0.1290544
3289.8 | 0.159383 | 2988.462 | 0.1302369
3295.8 | 0.159853 | 2988.462 | 0.1302369
3299.8 | 0.160158 | 2988.462 | 0.1302369
3305.8 | 0.160638 | 2988.462 | 0.1302369
3311.8 | 0.161133 | 3000 | 0.1314683
3317.8 | 0.161603 | 3000 | 0.1314683
3321.8 | 0.161923 | 3000 | 0.1314683
3327.8 | 0.162388 | 3011.538 | 0.1327527
3333.8 | 0.162878 | 3011.538 | 0.1327527
3337.8 | 0.163203 | 3011.538 | 0.1327527
3343.8 | 0.163703 | 3011.538 | 0.1327527
3349.8 | 0.164223 | 3023.077 | 0.134095
3355.8 | 0.164738 | 3023.077 | 0.134095
3359.8 | 0.165103 | 3023.077 | 0.134095
3365.8 | 0.165618 | 3034.615 | 0.1355006
3371.8 | 0.166153 | 3034.615 | 0.1355006
3377.8 | 0.166693 | 3034.615 | 0.1355006
3381.8 | 0.167058 | 3034.615 | 0.1355006
3387.8 | 0.167588 | 3046.154 | 0.1369756
3393.8 | 0.168153 | 3046.154 | 0.1369756
3399.8 | 0.168733 | 3046.154 | 0.1369756
3403.8 | 0.169108 | 3057.692 | 0.1385273
3409.8 | 0.169693 | 3057.692 | 0.1385273
3415.8 | 0.170278 | 3057.692 | 0.1385273
3421.8 | 0.170868 | 3057.692 | 0.1385273
3425.8 | 0.171273 | 3069.231 | 0.1401641
3431.8 | 0.171903 | 3069.231 | 0.1401641
3437.8 | 0.172538 | 3069.231 | 0.1401641
3443.8 | 0.173173 | 3080.769 | 0.1418957
3447.8 | 0.173618 | 3080.769 | 0.1418957
3453.8 | 0.174308 | 3080.769 | 0.1418957
3459.8 | 0.175008 | 3080.769 | 0.1418957
3465.8 | 0.175658 | 3092.308 | 0.1437334
3469.8 | 0.176108 | 3092.308 | 0.1437334
3475.8 | 0.176833 | 3092.308 | 0.1437334
3481.8 | 0.177538 | 3103.846 | 0.1456902
3487.8 | 0.178268 | 3103.846 | 0.1456902
3491.8 | 0.178773 | 3103.846 | 0.1456902
3497.8 | 0.179538 | 3103.846 | 0.1456902
3503.8 | 0.180353 | 3115.385 | 0.1477815
3509.8 | 0.181173 | 3115.385 | 0.1477815
3513.8 | 0.181738 | 3115.385 | 0.1477815
3517.8 | 0.182343 | 3126.923 | 0.1500266
3521.8 | 0.182937 | 3126.923 | 0.1500266
3527.8 | 0.183731 | 3126.923 | 0.1500266
3531.8 | 0.184235 | 3126.923 | 0.1500266
3537.8 | 0.185017 | 3138.462 | 0.1524487
3543.8 | 0.185752 | 3138.462 | 0.1524487
3549.8 | 0.186494 | 3138.462 | 0.1524487
3553.8 | 0.187008 | 3150 | 0.1550771
3559.8 | 0.18783 | 3150 | 0.1550771
3565.8 | 0.188604 | 3150 | 0.1550771
3569.81 | 0.189147 | 3150 | 0.1550771
3575.81 | 0.189967 | 3161.538 | 0.1579471
3581.81 | 0.190803 | 3161.538 | 0.1579471
3587.81 | 0.191681 | 3161.538 | 0.1579471
3591.81 | 0.192273 | 3173.077 | 0.161103
3597.81 | 0.193147 | 3173.077 | 0.161103
3603.81 | 0.194052 | 3173.077 | 0.161103
3609.81 | 0.194952 | 3173.077 | 0.161103
3611.97 | 0.195282 | 3184.615 | 0.164607
3617.97 | 0.196207 | 3184.615 | 0.164607
3623.97 | 0.197152 | 3184.615 | 0.164607
3629.97 | 0.198092 | 3196.154 | 0.1685378
3633.97 | 0.198742 | 3196.154 | 0.1685378
3639.97 | 0.199717 | 3196.154 | 0.1685378
3645.97 | 0.200702 | 3196.154 | 0.1685378
3651.97 | 0.201702 | 3207.692 | 0.1730043
3655.97 | 0.202382 | 3207.692 | 0.1730043
3661.97 | 0.203407 | 3207.692 | 0.1730043
3667.97 | 0.204447 | 3219.231 | 0.1781565
3673.97 | 0.205532 | 3219.231 | 0.1781565
3677.97 | 0.206272 | 3219.231 | 0.1781565
3683.76 | 0.207347 | 3219.231 | 0.1781565
3689.76 | 0.208487 | 3230.769 | 0.1842085
3695.76 | 0.209662 | 3230.769 | 0.1842085
3699.76 | 0.210462 | 3230.769 | 0.1842085
3705.76 | 0.211702 | 3242.308 | 0.1915632
3711.76 | 0.212997 | 3242.308 | 0.1915632
3717.76 | 0.214332 | 3242.308 | 0.1915632
3721.76 | 0.215267 | 3242.308 | 0.1915632
3727.76 | 0.216687 | 3253.846 | 0.2007982
3733.76 | 0.218142 | 3253.846 | 0.2007982
3739.76 | 0.219547 | 3253.846 | 0.2007982
3743.76 | 0.220462 | 3265.385 | 0.2128228
3749.76 | 0.221857 | 3265.385 | 0.2128228
3755.76 | 0.223322 | 3265.385 | 0.2128228
3761.76 | 0.224842 | 3265.385 | 0.2128228
3765.76 | 0.225912 | 3276.923 | 0.2306626
3771.76 | 0.227592 | 3276.923 | 0.2306626
3781.76 | 0.231287 | 3276.923 | 0.2306626
0 | 0 | 0 | 0
0 | 0 | 0 | 0
7.77 | 0.001231 | 11.53846 | 0.0007903342
7.77 | 0.001231 | 11.53846 | 0.0007903342
15.18 | 0.001682 | 23.07692 | 0.001564639
22.83 | 0.00208 | 23.07692 | 0.001564639
22.83 | 0.00208 | 34.61538 | 0.002323554
30.08 | 0.002486 | 46.15385 | 0.00306768
38.96 | 0.002961 | 46.15385 | 0.00306768
38.96 | 0.002961 | 57.69231 | 0.003797584
47.64 | 0.003422 | 57.69231 | 0.003797584
55.61 | 0.003863 | 69.23077 | 0.004513801
55.61 | 0.003863 | 69.23077 | 0.004513801
65.14 | 0.004406 | 80.76923 | 0.005216836
72.4 | 0.00481 | 92.30769 | 0.005907167
72.4 | 0.00481 | 92.30769 | 0.005907167
80.89 | 0.005299 | 103.8462 | 0.006585247
89.53 | 0.00575 | 103.8462 | 0.006585247
89.53 | 0.00575 | 115.3846 | 0.007251505
99.31 | 0.006275 | 126.9231 | 0.007906346
106.02 | 0.006631 | 126.9231 | 0.007906346
106.02 | 0.006631 | 138.4615 | 0.008550157
114.89 | 0.007306 | 138.4615 | 0.008550157
114.89 | 0.007306 | 150 | 0.009183306
125.89 | 0.007881 | 150 | 0.009183306
134.28 | 0.008303 | 161.5385 | 0.00980614
134.28 | 0.008303 | 173.0769 | 0.01041899
144.79 | 0.008828 | 173.0769 | 0.01041899
152.78 | 0.009203 | 184.6154 | 0.01102218
152.78 | 0.009203 | 184.6154 | 0.01102218
161.27 | 0.009606 | 196.1538 | 0.011616
168.9 | 0.009957 | 207.6923 | 0.01220074
168.9 | 0.009957 | 207.6923 | 0.01220074
177.06 | 0.01034 | 219.2308 | 0.01277668
184.33 | 0.010668 | 219.2308 | 0.01277668
184.33 | 0.010668 | 230.7692 | 0.01334408
192.66 | 0.011029 | 230.7692 | 0.01334408
201.87 | 0.011433 | 242.3077 | 0.01390319
201.87 | 0.011433 | 253.8462 | 0.01445424
209.79 | 0.01177 | 253.8462 | 0.01445424
220.14 | 0.0122 | 265.3846 | 0.01499748
220.14 | 0.0122 | 265.3846 | 0.01499748
228.73 | 0.012552 | 276.9231 | 0.01553311
228.73 | 0.012552 | 288.4615 | 0.01606136
238.21 | 0.012965 | 288.4615 | 0.01606136
247.28 | 0.013325 | 300 | 0.01658242
247.28 | 0.013325 | 300 | 0.01658242
255.47 | 0.013667 | 311.5385 | 0.01709649
263.93 | 0.014004 | 311.5385 | 0.01709649
263.93 | 0.014004 | 323.0769 | 0.01760375
273.68 | 0.014368 | 334.6154 | 0.01810438
281.73 | 0.014691 | 334.6154 | 0.01810438
281.73 | 0.014691 | 346.1538 | 0.01859856
289.73 | 0.015003 | 346.1538 | 0.01859856
297.47 | 0.015288 | 357.6923 | 0.01908644
297.47 | 0.015288 | 369.2308 | 0.01956819
307.51 | 0.015669 | 369.2308 | 0.01956819
315.59 | 0.015964 | 380.7692 | 0.02004397
315.59 | 0.015964 | 380.7692 | 0.02004397
327.3 | 0.016398 | 392.3077 | 0.02051391
338.26 | 0.016797 | 392.3077 | 0.02051391
338.26 | 0.016797 | 403.8462 | 0.02097816
345.13 | 0.017035 | 415.3846 | 0.02143686
353.98 | 0.01737 | 415.3846 | 0.02143686
353.98 | 0.01737 | 426.9231 | 0.02189014
365.86 | 0.017778 | 426.9231 | 0.02189014
365.86 | 0.017778 | 438.4615 | 0.02233812
374 | 0.018057 | 450 | 0.02278094
383.01 | 0.018357 | 450 | 0.02278094
383.01 | 0.018357 | 461.5385 | 0.0232187
392.37 | 0.018679 | 461.5385 | 0.0232187
402.68 | 0.019027 | 473.0769 | 0.02365153
402.68 | 0.019027 | 473.0769 | 0.02365153
411.62 | 0.019324 | 484.6154 | 0.02407953
419.93 | 0.019595 | 496.1538 | 0.02450281
419.93 | 0.019595 | 496.1538 | 0.02450281
427.72 | 0.01986 | 507.6923 | 0.02492147
435.46 | 0.020119 | 507.6923 | 0.02492147
435.46 | 0.020119 | 519.2308 | 0.02533562
445.26 | 0.020435 | 530.7692 | 0.02574535
453.88 | 0.020715 | 530.7692 | 0.02574535
453.88 | 0.020715 | 542.3077 | 0.02615076
463.86 | 0.021045 | 542.3077 | 0.02615076
473.82 | 0.021363 | 553.8462 | 0.02655193
473.82 | 0.021363 | 553.8462 | 0.02655193
483.63 | 0.021683 | 565.3846 | 0.02694895
483.63 | 0.021683 | 576.9231 | 0.02734192
493.06 | 0.021972 | 576.9231 | 0.02734192
501.71 | 0.022244 | 588.4615 | 0.02773091
501.71 | 0.022244 | 588.4615 | 0.02773091
509.57 | 0.022487 | 600 | 0.028116
518.72 | 0.022772 | 611.5385 | 0.02849727
518.72 | 0.022772 | 611.5385 | 0.02849727
527.39 | 0.023044 | 623.0769 | 0.0288748
535.58 | 0.023281 | 623.0769 | 0.0288748
535.58 | 0.023281 | 634.6154 | 0.02924866
545.54 | 0.023595 | 634.6154 | 0.02924866
554.72 | 0.023871 | 646.1538 | 0.02961892
554.72 | 0.023871 | 657.6923 | 0.02998564
563.51 | 0.024121 | 657.6923 | 0.02998564
573.12 | 0.024415 | 669.2308 | 0.03034891
573.12 | 0.024415 | 669.2308 | 0.03034891
582.88 | 0.024705 | 680.7692 | 0.03070878
593.53 | 0.025017 | 692.3077 | 0.03106531
593.53 | 0.025017 | 692.3077 | 0.03106531
600.97 | 0.025232 | 703.8462 | 0.03141857
609.91 | 0.025505 | 703.8462 | 0.03141857
609.91 | 0.025505 | 715.3846 | 0.03176862
621.17 | 0.025826 | 715.3846 | 0.03176862
621.17 | 0.025826 | 726.9231 | 0.03211551
630.98 | 0.026109 | 738.4615 | 0.0324593
641.34 | 0.026406 | 738.4615 | 0.0324593
641.34 | 0.026406 | 750 | 0.03280005
649.84 | 0.026653 | 750 | 0.03280005
658.43 | 0.026904 | 761.5385 | 0.03313782
658.43 | 0.026904 | 773.0769 | 0.03347265
666.8 | 0.027142 | 773.0769 | 0.03347265
675.68 | 0.0274 | 784.6154 | 0.03380459
675.68 | 0.0274 | 784.6154 | 0.03380459
684.01 | 0.027636 | 796.1538 | 0.03413369
693.12 | 0.027877 | 796.1538 | 0.03413369
693.12 | 0.027877 | 807.6923 | 0.03446001
701.24 | 0.028092 | 819.2308 | 0.03478359
708.46 | 0.028302 | 819.2308 | 0.03478359
708.46 | 0.028302 | 830.7692 | 0.03510448
716.31 | 0.028531 | 830.7692 | 0.03510448
724.55 | 0.028747 | 842.3077 | 0.03542271
724.55 | 0.028747 | 853.8462 | 0.03573834
732.47 | 0.028977 | 853.8462 | 0.03573834
732.47 | 0.028977 | 865.3846 | 0.03605141
740.36 | 0.029204 | 865.3846 | 0.03605141
749.79 | 0.029451 | 876.9231 | 0.03636195
749.79 | 0.029451 | 876.9231 | 0.03636195
758.4 | 0.029693 | 888.4615 | 0.03667002
767.38 | 0.029937 | 900 | 0.03697564
767.38 | 0.029937 | 900 | 0.03697564
776.24 | 0.030173 | 911.5385 | 0.03727886
783.93 | 0.030388 | 911.5385 | 0.03727886
783.93 | 0.030388 | 923.0769 | 0.03757972
793.74 | 0.030652 | 934.6154 | 0.03787825
803.2 | 0.030905 | 934.6154 | 0.03787825
803.2 | 0.030905 | 946.1538 | 0.03817449
812.32 | 0.031152 | 946.1538 | 0.03817449
822.92 | 0.031439 | 957.6923 | 0.03846847
822.92 | 0.031439 | 957.6923 | 0.03846847
832.74 | 0.031696 | 969.2308 | 0.03876023
841.65 | 0.031922 | 980.7692 | 0.0390498
841.65 | 0.031922 | 980.7692 | 0.0390498
851.28 | 0.032176 | 992.3077 | 0.03933721
851.28 | 0.032176 | 992.3077 | 0.03933721
859.69 | 0.032392 | 1003.846 | 0.0396225
868.26 | 0.032626 | 1015.385 | 0.0399057
868.26 | 0.032626 | 1015.385 | 0.0399057
877.79 | 0.032883 | 1026.923 | 0.04018684
888.49 | 0.03316 | 1026.923 | 0.04018684
888.49 | 0.03316 | 1038.462 | 0.04046594
897.33 | 0.033395 | 1038.462 | 0.04046594
905.27 | 0.033595 | 1050 | 0.04074305
905.27 | 0.033595 | 1061.538 | 0.04101818
913.15 | 0.033797 | 1061.538 | 0.04101818
920.85 | 0.033992 | 1073.077 | 0.04129137
920.85 | 0.033992 | 1073.077 | 0.04129137
932.42 | 0.034287 | 1084.615 | 0.04156264
941.66 | 0.034528 | 1096.154 | 0.04183201
941.66 | 0.034528 | 1096.154 | 0.04183201
951.02 | 0.034763 | 1107.692 | 0.04209953
960.16 | 0.03499 | 1107.692 | 0.04209953
960.16 | 0.03499 | 1119.231 | 0.0423652
971.46 | 0.035277 | 1119.231 | 0.0423652
979.16 | 0.035476 | 1130.769 | 0.04262907
979.16 | 0.035476 | 1142.308 | 0.04289114
988.56 | 0.035708 | 1142.308 | 0.04289114
988.56 | 0.035708 | 1153.846 | 0.04315145
997.75 | 0.035954 | 1153.846 | 0.04315145
1005.11 | 0.036128 | 1165.385 | 0.04341002
1005.11 | 0.036128 | 1176.923 | 0.04366688
1013.8 | 0.036356 | 1176.923 | 0.04366688
1021.83 | 0.036557 | 1188.462 | 0.04392204
1021.83 | 0.036557 | 1188.462 | 0.04392204
1029.65 | 0.036753 | 1200 | 0.04417553
1038.61 | 0.036965 | 1200 | 0.04417553
1038.61 | 0.036965 | 1211.538 | 0.04442737
1046.92 | 0.037188 | 1223.077 | 0.04467758
1057.3 | 0.037441 | 1223.077 | 0.04467758
1057.3 | 0.037441 | 1234.615 | 0.04492618
1065.91 | 0.037659 | 1234.615 | 0.04492618
1075.65 | 0.037903 | 1246.154 | 0.0451732
1075.65 | 0.037903 | 1257.692 | 0.04541865
1085.19 | 0.038136 | 1257.692 | 0.04541865
1098.34 | 0.038459 | 1269.231 | 0.04566256
1098.34 | 0.038459 | 1269.231 | 0.04566256
1109.67 | 0.038739 | 1280.769 | 0.04590493
1109.67 | 0.038739 | 1280.769 | 0.04590493
1119.48 | 0.038983 | 1292.308 | 0.04614581
1128.87 | 0.039203 | 1303.846 | 0.04638519
1128.87 | 0.039203 | 1303.846 | 0.04638519
1139.27 | 0.03946 | 1315.385 | 0.0466231
1150.24 | 0.039724 | 1315.385 | 0.0466231
1150.24 | 0.039724 | 1326.923 | 0.04685956
1158.8 | 0.03993 | 1338.462 | 0.04709459
1168.91 | 0.040167 | 1338.462 | 0.04709459
1168.91 | 0.040167 | 1350 | 0.0473282
1179.11 | 0.040417 | 1350 | 0.0473282
1186.88 | 0.040595 | 1361.538 | 0.04756041
1186.88 | 0.040595 | 1361.538 | 0.04756041
1196.26 | 0.040846 | 1373.077 | 0.04779124
1205.12 | 0.041051 | 1384.615 | 0.0480207
1205.12 | 0.041051 | 1384.615 | 0.0480207
1212.89 | 0.041242 | 1396.154 | 0.04824881
1222.15 | 0.041481 | 1396.154 | 0.04824881
1222.15 | 0.041481 | 1407.692 | 0.04847559
1231.53 | 0.0417 | 1419.231 | 0.04870104
1239.94 | 0.041897 | 1419.231 | 0.04870104
1239.94 | 0.041897 | 1430.769 | 0.0489252
1249.43 | 0.042125 | 1430.769 | 0.0489252
1249.43 | 0.042125 | 1442.308 | 0.04914807
1258.22 | 0.042333 | 1442.308 | 0.04914807
1267.15 | 0.042556 | 1453.846 | 0.04936966
1267.15 | 0.042556 | 1465.385 | 0.04959
1276.53 | 0.042756 | 1465.385 | 0.04959
1287.09 | 0.043012 | 1476.923 | 0.04980909
1287.09 | 0.043012 | 1476.923 | 0.04980909
1295.7 | 0.043214 | 1488.462 | 0.05002695
1305.19 | 0.043451 | 1500 | 0.0502436
1305.19 | 0.043451 | 1500 | 0.0502436
1313.96 | 0.043658 | 1511.538 | 0.05045904
1322.06 | 0.043856 | 1511.538 | 0.05045904
1322.06 | 0.043856 | 1523.077 | 0.05067329
1331.68 | 0.044071 | 1523.077 | 0.05067329
1341.21 | 0.044304 | 1534.615 | 0.05088637
1341.21 | 0.044304 | 1546.154 | 0.05109829
1352.1 | 0.04456 | 1546.154 | 0.05109829
1359.38 | 0.044718 | 1557.692 | 0.05130905
1359.38 | 0.044718 | 1557.692 | 0.05130905
1368.66 | 0.044934 | 1569.231 | 0.05151868
1368.66 | 0.044934 | 1580.769 | 0.05172718
1377.56 | 0.045145 | 1580.769 | 0.05172718
1388.34 | 0.045394 | 1592.308 | 0.05193457
1388.34 | 0.045394 | 1592.308 | 0.05193457
1396.92 | 0.045592 | 1603.846 | 0.05214085
1404.83 | 0.045775 | 1603.846 | 0.05214085
1404.83 | 0.045775 | 1615.385 | 0.05234605
1414.4 | 0.045988 | 1626.923 | 0.05255017
1424.3 | 0.046204 | 1626.923 | 0.05255017
1424.3 | 0.046204 | 1638.462 | 0.05275322
1432.12 | 0.046395 | 1638.462 | 0.05275322
1441.8 | 0.046605 | 1650 | 0.05295522
1441.8 | 0.046605 | 1661.538 | 0.05315617
1451.44 | 0.046827 | 1661.538 | 0.05315617
1459.15 | 0.047002 | 1673.077 | 0.05335609
1459.15 | 0.047002 | 1673.077 | 0.05335609
1470.16 | 0.047267 | 1684.615 | 0.05355499
1479.1 | 0.047472 | 1684.615 | 0.05355499
1479.1 | 0.047472 | 1696.154 | 0.05375288
1488.41 | 0.047678 | 1707.692 | 0.05394976
1497.52 | 0.047877 | 1707.692 | 0.05394976
1497.52 | 0.047877 | 1719.231 | 0.05414565
1507.45 | 0.048103 | 1719.231 | 0.05414565
1507.45 | 0.048103 | 1730.769 | 0.05434056
1514.56 | 0.048279 | 1730.769 | 0.05434056
1523.2 | 0.048458 | 1742.308 | 0.0545345
1523.2 | 0.048458 | 1753.846 | 0.05472747
1532.41 | 0.04869 | 1753.846 | 0.05472747
1540.3 | 0.048861 | 1765.385 | 0.05491949
1540.3 | 0.048861 | 1765.385 | 0.05491949
1550.31 | 0.049097 | 1776.923 | 0.05511057
1561.51 | 0.049341 | 1788.462 | 0.05530072
1561.51 | 0.049341 | 1788.462 | 0.05530072
1570.18 | 0.049553 | 1800 | 0.05548994
1579.49 | 0.049754 | 1800 | 0.05548994
1579.49 | 0.049754 | 1811.538 | 0.05567825
1589.69 | 0.049993 | 1811.538 | 0.05567825
1597.29 | 0.050163 | 1823.077 | 0.05586565
1597.29 | 0.050163 | 1834.615 | 0.05605215
1606.85 | 0.050376 | 1834.615 | 0.05605215
1615.9 | 0.050588 | 1846.154 | 0.05623776
1615.9 | 0.050588 | 1846.154 | 0.05623776
1625.81 | 0.050806 | 1857.692 | 0.05642249
1625.81 | 0.050806 | 1869.231 | 0.05660635
1635.03 | 0.051003 | 1869.231 | 0.05660635
1644.48 | 0.051213 | 1880.769 | 0.05678935
1644.48 | 0.051213 | 1880.769 | 0.05678935
1653.05 | 0.05142 | 1892.308 | 0.05697149
1662.7 | 0.05165 | 1892.308 | 0.05697149
1662.7 | 0.05165 | 1903.846 | 0.05715278
1671.46 | 0.051841 | 1915.385 | 0.05733323
1680.03 | 0.052038 | 1915.385 | 0.05733323
1680.03 | 0.052038 | 1926.923 | 0.05751285
1688.94 | 0.052246 | 1926.923 | 0.05751285
1698 | 0.052458 | 1938.462 | 0.05769165
1698 | 0.052458 | 1950 | 0.05786963
1706.86 | 0.052651 | 1950 | 0.05786963
1717.25 | 0.052888 | 1961.538 | 0.0580468
1717.25 | 0.052888 | 1961.538 | 0.0580468
1725.19 | 0.053068 | 1973.077 | 0.05822316
1733.24 | 0.053244 | 1973.077 | 0.05822316
1733.24 | 0.053244 | 1984.615 | 0.05839874
1741.81 | 0.053446 | 1996.154 | 0.05857352
1741.81 | 0.053446 | 1996.154 | 0.05857352
1750.9 | 0.053655 | 2007.692 | 0.05874753
1760.38 | 0.053878 | 2007.692 | 0.05874753
1760.38 | 0.053878 | 2019.231 | 0.05892076
1767.92 | 0.054035 | 2030.769 | 0.05909323
1777.62 | 0.054257 | 2030.769 | 0.05909323
1777.62 | 0.054257 | 2042.308 | 0.05926493
1786.49 | 0.054455 | 2042.308 | 0.05926493
1795.07 | 0.054648 | 2053.846 | 0.05943589
1795.07 | 0.054648 | 2053.846 | 0.05943589
1805.45 | 0.054881 | 2065.385 | 0.0596061
1815.64 | 0.055099 | 2076.923 | 0.05977557
1815.64 | 0.055099 | 2076.923 | 0.05977557
1824.63 | 0.055306 | 2088.462 | 0.05994432
1834.86 | 0.055555 | 2088.462 | 0.05994432
1834.86 | 0.055555 | 2100 | 0.06011234
1842.63 | 0.055737 | 2111.538 | 0.06027966
1851.98 | 0.056012 | 2111.538 | 0.06027966
1851.98 | 0.056012 | 2123.077 | 0.06044627
1859.74 | 0.056145 | 2123.077 | 0.06044627
1868.93 | 0.056445 | 2134.615 | 0.06061219
1868.93 | 0.056445 | 2134.615 | 0.06061219
1879.09 | 0.056644 | 2146.154 | 0.06077742
1879.09 | 0.056644 | 2157.692 | 0.06094197
1887.95 | 0.056853 | 2157.692 | 0.06094197
1896.09 | 0.057039 | 2169.231 | 0.06110585
1896.09 | 0.057039 | 2169.231 | 0.06110585
1905.85 | 0.057256 | 2180.769 | 0.06126906
1915.93 | 0.057474 | 2192.308 | 0.06143162
1915.93 | 0.057474 | 2192.308 | 0.06143162
1923.47 | 0.057638 | 2203.846 | 0.06159353
1932.93 | 0.057837 | 2203.846 | 0.06159353
1932.93 | 0.057837 | 2215.385 | 0.0617548
1942.76 | 0.058049 | 2215.385 | 0.0617548
1951.98 | 0.058263 | 2226.923 | 0.06191544
1951.98 | 0.058263 | 2238.462 | 0.06207545
1958.82 | 0.058407 | 2238.462 | 0.06207545
1968.02 | 0.058605 | 2250 | 0.06223485
1968.02 | 0.058605 | 2250 | 0.06223485
1977.66 | 0.058834 | 2261.538 | 0.06239364
1986.74 | 0.059025 | 2273.077 | 0.06255182
1986.74 | 0.059025 | 2273.077 | 0.06255182
1998.47 | 0.05929 | 2284.615 | 0.06270941
1998.47 | 0.05929 | 2284.615 | 0.06270941
2008.36 | 0.059521 | 2296.154 | 0.06286641
2018.07 | 0.059745 | 2296.154 | 0.06286641
2018.07 | 0.059745 | 2307.692 | 0.06302282
2026.71 | 0.059935 | 2319.231 | 0.06317867
2036.06 | 0.060141 | 2319.231 | 0.06317867
2036.06 | 0.060141 | 2330.769 | 0.06333395
2044.05 | 0.060313 | 2330.769 | 0.06333395
2054.66 | 0.060553 | 2342.308 | 0.06348866
2054.66 | 0.060553 | 2353.846 | 0.06364283
2063.13 | 0.060765 | 2353.846 | 0.06364283
2071.16 | 0.060942 | 2365.385 | 0.06379645
2071.16 | 0.060942 | 2365.385 | 0.06379645
2080.82 | 0.061132 | 2376.923 | 0.06394953
2089.04 | 0.061321 | 2376.923 | 0.06394953
2089.04 | 0.061321 | 2388.462 | 0.06410208
2096.67 | 0.061485 | 2400 | 0.0642541
2104.64 | 0.06168 | 2400 | 0.0642541
2104.64 | 0.06168 | 2411.538 | 0.0644056
2115.2 | 0.061901 | 2411.538 | 0.0644056
2125.05 | 0.062132 | 2423.077 | 0.06455659
2125.05 | 0.062132 | 2434.615 | 0.06470708
2133.91 | 0.062307 | 2434.615 | 0.06470708
2133.91 | 0.062307 | 2446.154 | 0.06485706
2143.37 | 0.062528 | 2446.154 | 0.06485706
2151.31 | 0.062721 | 2457.692 | 0.06500656
2151.31 | 0.062721 | 2457.692 | 0.06500656
2159.33 | 0.0629 | 2469.231 | 0.06515556
2169.38 | 0.063123 | 2480.769 | 0.06530409
2169.38 | 0.063123 | 2480.769 | 0.06530409
2176.75 | 0.063254 | 2492.308 | 0.06545214
2185.4 | 0.063474 | 2492.308 | 0.06545214
2185.4 | 0.063474 | 2503.846 | 0.06559972
2193.82 | 0.063655 | 2515.385 | 0.06574684
2201.19 | 0.063823 | 2515.385 | 0.06574684
2201.19 | 0.063823 | 2526.923 | 0.06589351
2210.14 | 0.064028 | 2526.923 | 0.06589351
2219 | 0.064211 | 2538.462 | 0.06603973
2219 | 0.064211 | 2538.462 | 0.06603973
2228.26 | 0.064404 | 2550 | 0.0661855
2237.02 | 0.064619 | 2561.538 | 0.06633084
2237.02 | 0.064619 | 2561.538 | 0.06633084
2246.19 | 0.064833 | 2573.077 | 0.06647574
2246.19 | 0.064833 | 2573.077 | 0.06647574
2254.22 | 0.065013 | 2584.615 | 0.06662022
2261.98 | 0.065181 | 2596.154 | 0.06676428
2261.98 | 0.065181 | 2596.154 | 0.06676428
2271.45 | 0.065399 | 2607.692 | 0.06690792
2280.78 | 0.065614 | 2607.692 | 0.06690792
2280.78 | 0.065614 | 2619.231 | 0.06705115
2290.22 | 0.065808 | 2619.231 | 0.06705115
2299.48 | 0.066028 | 2630.769 | 0.06719399
2299.48 | 0.066028 | 2642.308 | 0.06733642
2307.84 | 0.066204 | 2642.308 | 0.06733642
2316.06 | 0.066391 | 2653.846 | 0.06747846
2316.06 | 0.066391 | 2653.846 | 0.06747846
2326.24 | 0.066607 | 2665.385 | 0.06762012
2335.03 | 0.066805 | 2676.923 | 0.0677614
2335.03 | 0.066805 | 2676.923 | 0.0677614
2342.34 | 0.066973 | 2688.462 | 0.0679023
2352.99 | 0.06722 | 2688.462 | 0.0679023
2352.99 | 0.06722 | 2700 | 0.06804283
2362.86 | 0.067414 | 2700 | 0.06804283
2371.59 | 0.067624 | 2711.538 | 0.06818299
2371.59 | 0.067624 | 2723.077 | 0.0683228
2380.45 | 0.067826 | 2723.077 | 0.0683228
2380.45 | 0.067826 | 2734.615 | 0.06846225
2389.53 | 0.068025 | 2734.615 | 0.06846225
2397.18 | 0.068218 | 2746.154 | 0.06860135
2397.18 | 0.068218 | 2757.692 | 0.06874011
2408.46 | 0.068471 | 2757.692 | 0.06874011
2417.7 | 0.06867 | 2769.231 | 0.06887854
2417.7 | 0.06867 | 2769.231 | 0.06887854
2425.4 | 0.068849 | 2780.769 | 0.06901662
2434.91 | 0.069076 | 2780.769 | 0.06901662
2434.91 | 0.069076 | 2792.308 | 0.06915438
2444.95 | 0.069293 | 2803.846 | 0.06929182
2453.06 | 0.069454 | 2803.846 | 0.06929182
2453.06 | 0.069454 | 2815.385 | 0.06942894
2461.85 | 0.069674 | 2815.385 | 0.06942894
2471.61 | 0.069883 | 2826.923 | 0.06956574
2471.61 | 0.069883 | 2838.462 | 0.06970224
2478.85 | 0.07004 | 2838.462 | 0.06970224
2486.33 | 0.070223 | 2850 | 0.06983843
2486.33 | 0.070223 | 2850 | 0.06983843
2494.63 | 0.070386 | 2861.538 | 0.06997433
2494.63 | 0.070386 | 2861.538 | 0.06997433
2504.91 | 0.070619 | 2873.077 | 0.07010993
2512.72 | 0.070803 | 2884.615 | 0.07024524
2512.72 | 0.070803 | 2884.615 | 0.07024524
2522.43 | 0.071041 | 2896.154 | 0.07038027
2530.89 | 0.071238 | 2896.154 | 0.07038027
2530.89 | 0.071238 | 2907.692 | 0.07051501
2540.57 | 0.071453 | 2919.231 | 0.07064949
2548.54 | 0.071626 | 2919.231 | 0.07064949
2548.54 | 0.071626 | 2930.769 | 0.07078369
2556.25 | 0.071803 | 2930.769 | 0.07078369
2565.63 | 0.072095 | 2942.308 | 0.07091763
2565.63 | 0.072095 | 2942.308 | 0.07091763
2573.69 | 0.072288 | 2953.846 | 0.07105131
2581.23 | 0.072454 | 2965.385 | 0.07118473
2581.23 | 0.072454 | 2965.385 | 0.07118473
2590.56 | 0.072656 | 2976.923 | 0.0713179
2600.23 | 0.072883 | 2976.923 | 0.0713179
2600.23 | 0.072883 | 2988.462 | 0.07145082
2609.28 | 0.073095 | 3000 | 0.07158351
2609.28 | 0.073095 | 3000 | 0.07158351
2617.9 | 0.0733 | 3011.538 | 0.07171595
2625.76 | 0.073476 | 3011.538 | 0.07171595
2625.76 | 0.073476 | 3023.077 | 0.07184816
2634.1 | 0.073665 | 3023.077 | 0.07184816
2644.53 | 0.073896 | 3034.615 | 0.07198014
2644.53 | 0.073896 | 3046.154 | 0.0721119
2652.85 | 0.0741 | 3046.154 | 0.0721119
2661.01 | 0.074278 | 3057.692 | 0.07224343
2661.01 | 0.074278 | 3057.692 | 0.07224343
2672.04 | 0.074546 | 3069.231 | 0.07237476
2681.45 | 0.074753 | 3080.769 | 0.07250587
2681.45 | 0.074753 | 3080.769 | 0.07250587
2690.69 | 0.07496 | 3092.308 | 0.07263677
2699.3 | 0.075162 | 3092.308 | 0.07263677
2699.3 | 0.075162 | 3103.846 | 0.07276747
2709.63 | 0.075399 | 3103.846 | 0.07276747
2718.14 | 0.075599 | 3115.385 | 0.07289797
2718.14 | 0.075599 | 3126.923 | 0.07302828
2726.62 | 0.075789 | 3126.923 | 0.07302828
2735.99 | 0.076006 | 3138.462 | 0.0731584
2735.99 | 0.076006 | 3138.462 | 0.0731584
2743.27 | 0.076185 | 3150 | 0.07328833
2743.27 | 0.076185 | 3161.538 | 0.07341809
2753.58 | 0.076431 | 3161.538 | 0.07341809
2762.14 | 0.076613 | 3173.077 | 0.07354766
2762.14 | 0.076613 | 3173.077 | 0.07354766
2771 | 0.07683 | 3184.615 | 0.07367706
2780.14 | 0.077036 | 3184.615 | 0.07367706
2780.14 | 0.077036 | 3196.154 | 0.0738063
2789.13 | 0.077265 | 3207.692 | 0.07393537
2796.82 | 0.077439 | 3207.692 | 0.07393537
2796.82 | 0.077439 | 3219.231 | 0.07406428
2806.85 | 0.077666 | 3219.231 | 0.07406428
2815.81 | 0.077883 | 3230.769 | 0.07419304
2815.81 | 0.077883 | 3242.308 | 0.07432164
2824.1 | 0.078067 | 3242.308 | 0.07432164
2831.86 | 0.078259 | 3253.846 | 0.07445009
2831.86 | 0.078259 | 3253.846 | 0.07445009
2842.07 | 0.078484 | 3265.385 | 0.0745784
2852.31 | 0.078725 | 3265.385 | 0.0745784
2852.31 | 0.078725 | 3276.923 | 0.07470658
2859.27 | 0.078908 | 3288.462 | 0.07483461
2859.27 | 0.078908 | 3288.462 | 0.07483461
2867.83 | 0.079105 | 3300 | 0.07496252
2875.37 | 0.079289 | 3300 | 0.07496252
2875.37 | 0.079289 | 3311.538 | 0.0750903
2883.01 | 0.079455 | 3323.077 | 0.07521795
2892.72 | 0.079686 | 3323.077 | 0.07521795
2892.72 | 0.079686 | 3334.615 | 0.07534549
2901.87 | 0.079904 | 3334.615 | 0.07534549
2910.86 | 0.080125 | 3346.154 | 0.07547291
2910.86 | 0.080125 | 3346.154 | 0.07547291
2919.8 | 0.080339 | 3357.692 | 0.07560022
2928.98 | 0.080578 | 3369.231 | 0.07572743
2928.98 | 0.080578 | 3369.231 | 0.07572743
2937.39 | 0.080768 | 3380.769 | 0.07585453
2948.3 | 0.081018 | 3380.769 | 0.07585453
2948.3 | 0.081018 | 3392.308 | 0.07598153
2956.57 | 0.081207 | 3392.308 | 0.07598153
2965.05 | 0.081409 | 3403.846 | 0.07610844
2965.05 | 0.081409 | 3415.385 | 0.07623525
2975.53 | 0.081657 | 3415.385 | 0.07623525
2984.77 | 0.081865 | 3426.923 | 0.07636198
2984.77 | 0.081865 | 3426.923 | 0.07636198
2993.53 | 0.082071 | 3438.462 | 0.07648863
2993.53 | 0.082071 | 3450 | 0.07661519
3002.89 | 0.082307 | 3450 | 0.07661519
3010.88 | 0.082485 | 3461.538 | 0.07674168
3010.88 | 0.082485 | 3461.538 | 0.07674168
3020.79 | 0.082736 | 3473.077 | 0.07686811
3030.28 | 0.082969 | 3473.077 | 0.07686811
3030.28 | 0.082969 | 3484.615 | 0.07699446
3041.53 | 0.083334 | 3496.154 | 0.07712075
3050.57 | 0.083563 | 3496.154 | 0.07712075
3050.57 | 0.083563 | 3507.692 | 0.07724698
3059.73 | 0.083801 | 3507.692 | 0.07724698
3068.85 | 0.08401 | 3519.231 | 0.07737316
3068.85 | 0.08401 | 3530.769 | 0.07749928
3075.93 | 0.084196 | 3530.769 | 0.07749928
3082.95 | 0.084367 | 3542.308 | 0.07762536
3082.95 | 0.084367 | 3542.308 | 0.07762536
3092.03 | 0.084572 | 3553.846 | 0.0777514
3099.49 | 0.084758 | 3553.846 | 0.0777514
3099.49 | 0.084758 | 3565.385 | 0.0778774
3109.2 | 0.084992 | 3576.923 | 0.07800336
3109.2 | 0.084992 | 3576.923 | 0.07800336
3117.91 | 0.085213 | 3588.462 | 0.07812929
3125.41 | 0.085383 | 3588.462 | 0.07812929
3125.41 | 0.085383 | 3600 | 0.07825519
3134.64 | 0.085608 | 3611.538 | 0.07838107
3144.58 | 0.085845 | 3611.538 | 0.07838107
3144.58 | 0.085845 | 3623.077 | 0.07850693
3154.68 | 0.086071 | 3623.077 | 0.07850693
3162.09 | 0.086274 | 3634.615 | 0.07863278
3162.09 | 0.086274 | 3634.615 | 0.07863278
3170.66 | 0.086497 | 3646.154 | 0.07875862
3178.95 | 0.086671 | 3657.692 | 0.07888445
3178.95 | 0.086671 | 3657.692 | 0.07888445
3186.56 | 0.086828 | 3669.231 | 0.07901027
3197.44 | 0.087119 | 3669.231 | 0.07901027
3197.44 | 0.087119 | 3680.769 | 0.0791361
3205.01 | 0.087296 | 3692.308 | 0.07926193
3213.42 | 0.087547 | 3692.308 | 0.07926193
3213.42 | 0.087547 | 3703.846 | 0.07938777
3222.82 | 0.087771 | 3703.846 | 0.07938777
3229.76 | 0.087941 | 3715.385 | 0.07951363
3229.76 | 0.087941 | 3715.385 | 0.07951363
3238.58 | 0.088167 | 3726.923 | 0.0796395
3238.58 | 0.088167 | 3738.462 | 0.0797654
3246.79 | 0.088352 | 3738.462 | 0.0797654
3255.7 | 0.088594 | 3750 | 0.07989132
3255.7 | 0.088594 | 3750 | 0.07989132
3265.56 | 0.088845 | 3761.538 | 0.08001727
3275.29 | 0.089078 | 3773.077 | 0.08014325
3275.29 | 0.089078 | 3773.077 | 0.08014325
3285.25 | 0.089326 | 3784.615 | 0.08026928
3293.44 | 0.089502 | 3784.615 | 0.08026928
3293.44 | 0.089502 | 3796.154 | 0.08039534
3301.53 | 0.08974 | 3796.154 | 0.08039534
3310.27 | 0.089952 | 3807.692 | 0.08052146
3310.27 | 0.089952 | 3819.231 | 0.08064762
3318.73 | 0.090172 | 3819.231 | 0.08064762
3327.11 | 0.090381 | 3830.769 | 0.08077384
3327.11 | 0.090381 | 3830.769 | 0.08077384
3335 | 0.090573 | 3842.308 | 0.08090012
3345.23 | 0.090838 | 3853.846 | 0.08102646
3345.23 | 0.090838 | 3853.846 | 0.08102646
3355.32 | 0.091068 | 3865.385 | 0.08115287
3355.32 | 0.091068 | 3865.385 | 0.08115287
3362.68 | 0.091282 | 3876.923 | 0.08127936
3373.16 | 0.091526 | 3876.923 | 0.08127936
3373.16 | 0.091526 | 3888.462 | 0.08140592
3382.15 | 0.091745 | 3900 | 0.08153256
3393.69 | 0.092047 | 3900 | 0.08153256
3393.69 | 0.092047 | 3911.538 | 0.08165928
3402.82 | 0.092289 | 3911.538 | 0.08165928
3411.88 | 0.092495 | 3923.077 | 0.0817861
3411.88 | 0.092495 | 3934.615 | 0.08191301
3421.96 | 0.09277 | 3934.615 | 0.08191301
3429.77 | 0.092961 | 3946.154 | 0.08204002
3429.77 | 0.092961 | 3946.154 | 0.08204002
3438.51 | 0.093201 | 3957.692 | 0.08216714
3447.05 | 0.093411 | 3957.692 | 0.08216714
3447.05 | 0.093411 | 3969.231 | 0.08229436
3454.02 | 0.093607 | 3980.769 | 0.0824217
3463.85 | 0.093861 | 3980.769 | 0.0824217
3463.85 | 0.093861 | 3992.308 | 0.08254915
3471.59 | 0.094061 | 3992.308 | 0.08254915
3471.59 | 0.094061 | 4003.846 | 0.08267672
3479.95 | 0.094281 | 4015.385 | 0.08280443
3490.38 | 0.094547 | 4015.385 | 0.08280443
3490.38 | 0.094547 | 4026.923 | 0.08293226
3498.34 | 0.094752 | 4026.923 | 0.08293226
3506.65 | 0.094966 | 4038.462 | 0.08306023
3506.65 | 0.094966 | 4038.462 | 0.08306023
3516.57 | 0.095228 | 4050 | 0.08318834
3528.77 | 0.095553 | 4061.538 | 0.08331659
3528.77 | 0.095553 | 4061.538 | 0.08331659
3537.61 | 0.095791 | 4073.077 | 0.083445
3546.91 | 0.096015 | 4073.077 | 0.083445
3546.91 | 0.096015 | 4084.615 | 0.08357356
3554.63 | 0.096211 | 4096.154 | 0.08370228
3563.91 | 0.096457 | 4096.154 | 0.08370228
3563.91 | 0.096457 | 4107.692 | 0.08383116
3573.42 | 0.096711 | 4107.692 | 0.08383116
3583.56 | 0.096961 | 4119.231 | 0.08396022
3583.56 | 0.096961 | 4119.231 | 0.08396022
3591.95 | 0.097163 | 4130.769 | 0.08408945
3600.11 | 0.097422 | 4142.308 | 0.08421886
3600.11 | 0.097422 | 4142.308 | 0.08421886
3609.07 | 0.097619 | 4153.846 | 0.08434845
3609.07 | 0.097619 | 4153.846 | 0.08434845
3619.45 | 0.097907 | 4165.385 | 0.08447824
3627.69 | 0.098104 | 4176.923 | 0.08460822
3627.69 | 0.098104 | 4176.923 | 0.08460822
3635.9 | 0.09832 | 4188.462 | 0.0847384
3646.06 | 0.098597 | 4188.462 | 0.0847384
3646.06 | 0.098597 | 4200 | 0.08486879
3654.38 | 0.098801 | 4200 | 0.08486879
3664.33 | 0.099078 | 4211.538 | 0.08499939
3664.33 | 0.099078 | 4223.077 | 0.0851302
3673.32 | 0.099326 | 4223.077 | 0.0851302
3683.01 | 0.099572 | 4234.615 | 0.08526124
3683.01 | 0.099572 | 4234.615 | 0.08526124
3693.14 | 0.099848 | 4246.154 | 0.0853925
3702.93 | 0.100126 | 4257.692 | 0.085524
3702.93 | 0.100126 | 4257.692 | 0.085524
3712.73 | 0.100391 | 4269.231 | 0.08565573
3721.24 | 0.100619 | 4269.231 | 0.08565573
3721.24 | 0.100619 | 4280.769 | 0.08578771
3728.56 | 0.100823 | 4280.769 | 0.08578771
3728.56 | 0.100823 | 4292.308 | 0.08591994
3738.79 | 0.101118 | 4303.846 | 0.08605242
3749.15 | 0.101393 | 4303.846 | 0.08605242
3749.15 | 0.101393 | 4315.385 | 0.08618517
3758.01 | 0.101623 | 4315.385 | 0.08618517
3767.19 | 0.101862 | 4326.923 | 0.08631818
3767.19 | 0.101862 | 4338.462 | 0.08645146
3778.5 | 0.102174 | 4338.462 | 0.08645146
3787.06 | 0.102416 | 4350 | 0.08658503
3787.06 | 0.102416 | 4350 | 0.08658503
3796.98 | 0.102651 | 4361.538 | 0.08671887
3807.78 | 0.102965 | 4361.538 | 0.08671887
3807.78 | 0.102965 | 4373.077 | 0.08685301
3817.45 | 0.103228 | 4384.615 | 0.08698745
3828.12 | 0.103528 | 4384.615 | 0.08698745
3828.12 | 0.103528 | 4396.154 | 0.08712219
3837.73 | 0.103773 | 4396.154 | 0.08712219
3844.48 | 0.103962 | 4407.692 | 0.08725724
3844.48 | 0.103962 | 4419.231 | 0.0873926
3854.58 | 0.104268 | 4419.231 | 0.0873926
3864.82 | 0.104558 | 4430.769 | 0.08752829
3864.82 | 0.104558 | 4430.769 | 0.08752829
3873.7 | 0.104805 | 4442.308 | 0.08766431
3873.7 | 0.104805 | 4442.308 | 0.08766431
3882.31 | 0.105046 | 4453.846 | 0.08780066
3892.18 | 0.105308 | 4465.385 | 0.08793735
3892.18 | 0.105308 | 4465.385 | 0.08793735
3899.64 | 0.105518 | 4476.923 | 0.0880744
3911.35 | 0.10586 | 4476.923 | 0.0880744
3911.35 | 0.10586 | 4488.462 | 0.0882118
3920 | 0.106099 | 4500 | 0.08834956
3927.77 | 0.106318 | 4500 | 0.08834956
3927.77 | 0.106318 | 4511.538 | 0.0884877
3936.76 | 0.106569 | 4511.538 | 0.0884877
3944.67 | 0.106802 | 4523.077 | 0.08862621
3944.67 | 0.106802 | 4523.077 | 0.08862621
3954.9 | 0.107063 | 4534.615 | 0.08876511
3962.49 | 0.107298 | 4546.154 | 0.0889044
3962.49 | 0.107298 | 4546.154 | 0.0889044
3971.4 | 0.107533 | 4557.692 | 0.08904408
3980.17 | 0.1078 | 4557.692 | 0.08904408
3980.17 | 0.1078 | 4569.231 | 0.08918418
3989.02 | 0.108061 | 4580.769 | 0.08932469
3989.02 | 0.108061 | 4580.769 | 0.08932469
3997.63 | 0.10832 | 4592.308 | 0.08946562
4006.89 | 0.108579 | 4592.308 | 0.08946562
4006.89 | 0.108579 | 4603.846 | 0.08960699
4016 | 0.108844 | 4603.846 | 0.08960699
4025.62 | 0.109116 | 4615.385 | 0.08974879
4025.62 | 0.109116 | 4626.923 | 0.08989104
4033.18 | 0.109332 | 4626.923 | 0.08989104
4044.26 | 0.109655 | 4638.462 | 0.09003375
4044.26 | 0.109655 | 4638.462 | 0.09003375
4055.29 | 0.109973 | 4650 | 0.09017691
4066.16 | 0.110287 | 4661.538 | 0.09032056
4066.16 | 0.110287 | 4661.538 | 0.09032056
4074.04 | 0.110527 | 4673.077 | 0.09046468
4083.27 | 0.110799 | 4673.077 | 0.09046468
4083.27 | 0.110799 | 4684.615 | 0.09060929
4093.01 | 0.111082 | 4684.615 | 0.09060929
4102.7 | 0.111363 | 4696.154 | 0.0907544
4102.7 | 0.111363 | 4707.692 | 0.09090001
4112.63 | 0.111647 | 4707.692 | 0.09090001
4121.82 | 0.111928 | 4719.231 | 0.09104615
4121.82 | 0.111928 | 4719.231 | 0.09104615
4130.36 | 0.112165 | 4730.769 | 0.0911928
4130.36 | 0.112165 | 4742.308 | 0.09134
4140.08 | 0.112475 | 4742.308 | 0.09134
4147.8 | 0.112715 | 4753.846 | 0.09148774
4147.8 | 0.112715 | 4753.846 | 0.09148774
4156.81 | 0.112972 | 4765.385 | 0.09163603
4166.25 | 0.113264 | 4765.385 | 0.09163603
4166.25 | 0.113264 | 4776.923 | 0.09178489
4176.63 | 0.113571 | 4788.462 | 0.09193433
4185.41 | 0.11383 | 4788.462 | 0.09193433
4185.41 | 0.11383 | 4800 | 0.09208435
4194.67 | 0.114114 | 4800 | 0.09208435
4204.28 | 0.114418 | 4811.538 | 0.09223497
4204.28 | 0.114418 | 4823.077 | 0.09238619
4211.83 | 0.114637 | 4823.077 | 0.09238619
4221.54 | 0.114912 | 4834.615 | 0.09253804
4221.54 | 0.114912 | 4834.615 | 0.09253804
4229.15 | 0.115161 | 4846.154 | 0.09269051
4238.66 | 0.115449 | 4846.154 | 0.09269051
4238.66 | 0.115449 | 4857.692 | 0.09284362
4249.27 | 0.115768 | 4869.231 | 0.09299738
4249.27 | 0.115768 | 4869.231 | 0.09299738
4259.82 | 0.116102 | 4880.769 | 0.09315181
4268.19 | 0.116346 | 4880.769 | 0.09315181
4268.19 | 0.116346 | 4892.308 | 0.09330691
4277.57 | 0.11665 | 4903.846 | 0.0934627
4288.4 | 0.116976 | 4903.846 | 0.0934627
4288.4 | 0.116976 | 4915.385 | 0.09361919
4296.22 | 0.117243 | 4915.385 | 0.09361919
4304.76 | 0.117498 | 4926.923 | 0.0937764
4304.76 | 0.117498 | 4926.923 | 0.0937764
4312.32 | 0.117719 | 4938.462 | 0.09393432
4318.96 | 0.117956 | 4950 | 0.09409299
4318.96 | 0.117956 | 4950 | 0.09409299
4329.34 | 0.118273 | 4961.538 | 0.09425241
4341.42 | 0.118676 | 4961.538 | 0.09425241
4341.42 | 0.118676 | 4973.077 | 0.0944126
4350.55 | 0.11895 | 4984.615 | 0.09457357
4359.1 | 0.11922 | 4984.615 | 0.09457357
4359.1 | 0.11922 | 4996.154 | 0.09473533
4368.35 | 0.119532 | 4996.154 | 0.09473533
4368.35 | 0.119532 | 5007.692 | 0.0948979
4376.02 | 0.119757 | 5007.692 | 0.0948979
4385.32 | 0.120063 | 5019.231 | 0.09506129
4385.32 | 0.120063 | 5030.769 | 0.09522552
4394.11 | 0.12037 | 5030.769 | 0.09522552
4401.53 | 0.120596 | 5042.308 | 0.09539061
4401.53 | 0.120596 | 5042.308 | 0.09539061
4408.26 | 0.120838 | 5053.846 | 0.09555656
4417.92 | 0.12115 | 5053.846 | 0.09555656
4417.92 | 0.12115 | 5065.385 | 0.09572341
4424.51 | 0.121366 | 5076.923 | 0.09589115
4433.77 | 0.12167 | 5076.923 | 0.09589115
4433.77 | 0.12167 | 5088.462 | 0.09605982
4443.06 | 0.121979 | 5088.462 | 0.09605982
4451.83 | 0.122283 | 5100 | 0.09622942
4451.83 | 0.122283 | 5111.538 | 0.09639998
4459.13 | 0.122514 | 5111.538 | 0.09639998
4468.85 | 0.122843 | 5123.077 | 0.0965715
4468.85 | 0.122843 | 5123.077 | 0.0965715
4478.61 | 0.123176 | 5134.615 | 0.09674403
4486.92 | 0.123453 | 5134.615 | 0.09674403
4486.92 | 0.123453 | 5146.154 | 0.09691756
4495.41 | 0.123741 | 5157.692 | 0.09709212
4495.41 | 0.123741 | 5157.692 | 0.09709212
4504.17 | 0.124042 | 5169.231 | 0.09726773
4513.02 | 0.124346 | 5169.231 | 0.09726773
4513.02 | 0.124346 | 5180.769 | 0.09744441
4523.51 | 0.124723 | 5192.308 | 0.09762218
4531.8 | 0.125006 | 5192.308 | 0.09762218
4531.8 | 0.125006 | 5203.846 | 0.09780106
4541.5 | 0.125334 | 5203.846 | 0.09780106
4550.24 | 0.125638 | 5215.385 | 0.09798107
4550.24 | 0.125638 | 5215.385 | 0.09798107
4561.4 | 0.126017 | 5226.923 | 0.09816224
4567.39 | 0.126239 | 5238.462 | 0.09834459
4567.39 | 0.126239 | 5238.462 | 0.09834459
4577.7 | 0.126581 | 5250 | 0.09852815
4586.23 | 0.126883 | 5250 | 0.09852815
4586.23 | 0.126883 | 5261.538 | 0.09871292
4594.03 | 0.127153 | 5273.077 | 0.09889895
4602.44 | 0.127444 | 5273.077 | 0.09889895
4602.44 | 0.127444 | 5284.615 | 0.09908626
4611.67 | 0.127759 | 5284.615 | 0.09908626
4611.67 | 0.127759 | 5296.154 | 0.09927487
4620.28 | 0.128073 | 5296.154 | 0.09927487
4631.14 | 0.128458 | 5307.692 | 0.0994648
4631.14 | 0.128458 | 5319.231 | 0.0996561
4639.8 | 0.128769 | 5319.231 | 0.0996561
4648.52 | 0.129075 | 5330.769 | 0.09984877
4648.52 | 0.129075 | 5330.769 | 0.09984877
4659.17 | 0.129454 | 5342.308 | 0.1000429
4668.98 | 0.129821 | 5353.846 | 0.1002384
4668.98 | 0.129821 | 5353.846 | 0.1002384
4677.05 | 0.130107 | 5365.385 | 0.1004354
4686.65 | 0.130472 | 5365.385 | 0.1004354
4686.65 | 0.130472 | 5376.923 | 0.1006339
4694.57 | 0.13076 | 5376.923 | 0.1006339
4702.9 | 0.131069 | 5388.462 | 0.100834
4702.9 | 0.131069 | 5400 | 0.1010356
4712.46 | 0.13144 | 5400 | 0.1010356
4723.74 | 0.131856 | 5411.538 | 0.1012388
4723.74 | 0.131856 | 5411.538 | 0.1012388
4731.73 | 0.132166 | 5423.077 | 0.1014437
4742.07 | 0.132553 | 5434.615 | 0.1016502
4742.07 | 0.132553 | 5434.615 | 0.1016502
4752.02 | 0.132928 | 5446.154 | 0.1018584
4752.02 | 0.132928 | 5446.154 | 0.1018584
4760.86 | 0.133265 | 5457.692 | 0.1020684
4769.33 | 0.133577 | 5457.692 | 0.1020684
4769.33 | 0.133577 | 5469.231 | 0.1022802
4779.23 | 0.133958 | 5480.769 | 0.1024938
4787.2 | 0.134284 | 5480.769 | 0.1024938
4787.2 | 0.134284 | 5492.308 | 0.1027092
4796.14 | 0.134633 | 5492.308 | 0.1027092
4806.02 | 0.135 | 5503.846 | 0.1029265
4806.02 | 0.135 | 5515.385 | 0.1031458
4813.86 | 0.135317 | 5515.385 | 0.1031458
4821.6 | 0.135615 | 5526.923 | 0.1033671
4821.6 | 0.135615 | 5526.923 | 0.1033671
4830.35 | 0.135952 | 5538.462 | 0.1035904
4837.3 | 0.13624 | 5538.462 | 0.1035904
4837.3 | 0.13624 | 5550 | 0.1038157
4845.91 | 0.13658 | 5561.538 | 0.1040432
4854.22 | 0.136903 | 5561.538 | 0.1040432
4854.22 | 0.136903 | 5573.077 | 0.1042729
4860.76 | 0.137157 | 5573.077 | 0.1042729
4860.76 | 0.137157 | 5584.615 | 0.1045048
4869.62 | 0.137531 | 5596.154 | 0.104739
4876.68 | 0.137818 | 5596.154 | 0.104739
4876.68 | 0.137818 | 5607.692 | 0.1049755
4886.44 | 0.138197 | 5607.692 | 0.1049755
4896.1 | 0.138608 | 5619.231 | 0.1052144
4896.1 | 0.138608 | 5619.231 | 0.1052144
4905.51 | 0.13901 | 5630.769 | 0.1054557
4912.57 | 0.1393 | 5642.308 | 0.1056996
4912.57 | 0.1393 | 5642.308 | 0.1056996
4920.48 | 0.139633 | 5653.846 | 0.105946
4931.07 | 0.140094 | 5653.846 | 0.105946
4931.07 | 0.140094 | 5665.385 | 0.106195
4939.18 | 0.140432 | 5676.923 | 0.1064468
4947.25 | 0.140768 | 5676.923 | 0.1064468
4947.25 | 0.140768 | 5688.462 | 0.1067013
4954.99 | 0.141091 | 5688.462 | 0.1067013
4963.19 | 0.141463 | 5700 | 0.1069587
4963.19 | 0.141463 | 5700 | 0.1069587
4971.7 | 0.141816 | 5711.538 | 0.107219
4980.17 | 0.142201 | 5723.077 | 0.1074823
4980.17 | 0.142201 | 5723.077 | 0.1074823
4987.59 | 0.142524 | 5734.615 | 0.1077487
4987.59 | 0.142524 | 5734.615 | 0.1077487
4994.92 | 0.142847 | 5746.154 | 0.1080182
5002.84 | 0.143202 | 5757.692 | 0.108291
5002.84 | 0.143202 | 5757.692 | 0.108291
5010.4 | 0.143545 | 5769.231 | 0.1085671
5017.84 | 0.143852 | 5769.231 | 0.1085671
5017.84 | 0.143852 | 5780.769 | 0.1088466
5026.35 | 0.144266 | 5780.769 | 0.1088466
5033.69 | 0.14459 | 5792.308 | 0.1091297
5033.69 | 0.14459 | 5803.846 | 0.1094164
5042.04 | 0.144962 | 5803.846 | 0.1094164
5050.28 | 0.145356 | 5815.385 | 0.1097069
5050.28 | 0.145356 | 5815.385 | 0.1097069
5060.48 | 0.145913 | 5826.923 | 0.1100012
5067.57 | 0.14625 | 5838.462 | 0.1102995
5067.57 | 0.14625 | 5838.462 | 0.1102995
5076.53 | 0.14667 | 5850 | 0.1106018
5086.17 | 0.147124 | 5850 | 0.1106018
5086.17 | 0.147124 | 5861.538 | 0.1109084
5095.92 | 0.147572 | 5861.538 | 0.1109084
5095.92 | 0.147572 | 5873.077 | 0.1112194
5105.76 | 0.148064 | 5884.615 | 0.1115348
5113.32 | 0.148415 | 5884.615 | 0.1115348
5113.32 | 0.148415 | 5896.154 | 0.1118548
5119.56 | 0.14874 | 5896.154 | 0.1118548
5128.12 | 0.149149 | 5907.692 | 0.1121796
5128.12 | 0.149149 | 5919.231 | 0.1125093
5137.96 | 0.149641 | 5919.231 | 0.1125093
5145.44 | 0.150025 | 5930.769 | 0.1128441
5145.44 | 0.150025 | 5930.769 | 0.1128441
5153.14 | 0.150404 | 5942.308 | 0.1131841
5161.07 | 0.150892 | 5942.308 | 0.1131841
5161.07 | 0.150892 | 5953.846 | 0.1135295
5167.33 | 0.151218 | 5965.385 | 0.1138805
5176.15 | 0.151689 | 5965.385 | 0.1138805
5176.15 | 0.151689 | 5976.923 | 0.1142373
5184.46 | 0.152131 | 5976.923 | 0.1142373
5191.33 | 0.152497 | 5988.462 | 0.1146001
5191.33 | 0.152497 | 6000 | 0.1149691
5197.66 | 0.152816 | 6000 | 0.1149691
5197.66 | 0.152816 | 6011.538 | 0.1153444
5204.43 | 0.153191 | 6011.538 | 0.1153444
5210.55 | 0.153514 | 6023.077 | 0.1157265
5210.55 | 0.153514 | 6023.077 | 0.1157265
5218.6 | 0.153952 | 6034.615 | 0.1161154
5225.42 | 0.154327 | 6046.154 | 0.1165115
5225.42 | 0.154327 | 6046.154 | 0.1165115
5233.31 | 0.15476 | 6057.692 | 0.116915
5241.5 | 0.155211 | 6057.692 | 0.116915
5241.5 | 0.155211 | 6069.231 | 0.1173262
5250.46 | 0.155719 | 6080.769 | 0.1177454
5257.67 | 0.156124 | 6080.769 | 0.1177454
5257.67 | 0.156124 | 6092.308 | 0.118173
5265.61 | 0.156581 | 6092.308 | 0.118173
5272.65 | 0.15698 | 6103.846 | 0.1186093
5272.65 | 0.15698 | 6103.846 | 0.1186093
5278.29 | 0.157315 | 6115.385 | 0.1190547
5284.18 | 0.157651 | 6126.923 | 0.1195096
5284.18 | 0.157651 | 6126.923 | 0.1195096
5290.19 | 0.158019 | 6138.462 | 0.1199743
5296.56 | 0.158411 | 6138.462 | 0.1199743
5296.56 | 0.158411 | 6150 | 0.1204493
5304.03 | 0.158851 | 6161.538 | 0.1209352
5304.03 | 0.158851 | 6161.538 | 0.1209352
5312.18 | 0.159354 | 6173.077 | 0.1214323
5318.48 | 0.159747 | 6173.077 | 0.1214323
5318.48 | 0.159747 | 6184.615 | 0.1219413
5324.32 | 0.16009 | 6184.615 | 0.1219413
5331.5 | 0.160535 | 6196.154 | 0.1224626
5331.5 | 0.160535 | 6207.692 | 0.1229968
5337.25 | 0.160923 | 6207.692 | 0.1229968
5344.93 | 0.161401 | 6219.231 | 0.1235447
5344.93 | 0.161401 | 6219.231 | 0.1235447
5352.7 | 0.161908 | 6230.769 | 0.1241068
5360.03 | 0.162396 | 6242.308 | 0.1246839
5360.03 | 0.162396 | 6242.308 | 0.1246839
5369.47 | 0.16301 | 6253.846 | 0.1252768
5378.16 | 0.163598 | 6253.846 | 0.1252768
5378.16 | 0.163598 | 6265.385 | 0.1258863
5385.09 | 0.164073 | 6265.385 | 0.1258863
5395.25 | 0.164769 | 6276.923 | 0.1265135
5395.25 | 0.164769 | 6288.462 | 0.1271592
5403.37 | 0.165359 | 6288.462 | 0.1271592
5403.37 | 0.165359 | 6300 | 0.1278246
5410.58 | 0.165874 | 6300 | 0.1278246
5418.22 | 0.166423 | 6311.538 | 0.1285109
5418.22 | 0.166423 | 6323.077 | 0.1292194
5425.06 | 0.16694 | 6323.077 | 0.1292194
5433.82 | 0.167598 | 6334.615 | 0.1299516
5433.82 | 0.167598 | 6334.615 | 0.1299516
5443.85 | 0.168357 | 6346.154 | 0.1307089
5451.64 | 0.168946 | 6346.154 | 0.1307089
5451.64 | 0.168946 | 6357.692 | 0.1314932
5459.53 | 0.169515 | 6369.231 | 0.1323061
5466.35 | 0.170052 | 6369.231 | 0.1323061
5466.35 | 0.170052 | 6380.769 | 0.1331497
5471.84 | 0.170493 | 6380.769 | 0.1331497
5478.17 | 0.171001 | 6392.308 | 0.1340263
5478.17 | 0.171001 | 6403.846 | 0.1349384
5483.94 | 0.17148 | 6403.846 | 0.1349384
5491.03 | 0.17208 | 6415.385 | 0.1358885
5491.03 | 0.17208 | 6415.385 | 0.1358885
5498.97 | 0.172739 | 6426.923 | 0.13688
5507.08 | 0.173443 | 6426.923 | 0.13688
5507.08 | 0.173443 | 6438.462 | 0.1379164
5517.27 | 0.174339 | 6450 | 0.1390016
5517.27 | 0.174339 | 6450 | 0.1390016
5526.98 | 0.175196 | 6461.538 | 0.1401402
5534.43 | 0.175887 | 6461.538 | 0.1401402
5534.43 | 0.175887 | 6473.077 | 0.1413373
5542.52 | 0.176621 | 6484.615 | 0.1425986
5550.26 | 0.17735 | 6484.615 | 0.1425986
5550.26 | 0.17735 | 6496.154 | 0.1439307
5555.87 | 0.177866 | 6496.154 | 0.1439307
5563.37 | 0.178586 | 6507.692 | 0.1453412
5563.37 | 0.178586 | 6507.692 | 0.1453412
5570.31 | 0.179235 | 6519.231 | 0.1468389
5576.87 | 0.179852 | 6530.769 | 0.1484344
5576.87 | 0.179852 | 6530.769 | 0.1484344
5584.04 | 0.180508 | 6542.308 | 0.1501402
5592.12 | 0.181269 | 6542.308 | 0.1501402
5592.12 | 0.181269 | 6553.846 | 0.1519718
5598.14 | 0.181856 | 6565.385 | 0.1539468
5603.46 | 0.182384 | 6565.385 | 0.1539468
5603.46 | 0.182384 | 6576.923 | 0.1560867
5611.49 | 0.183161 | 6576.923 | 0.1560867
5611.49 | 0.183161 | 6588.462 | 0.1584184
5620.67 | 0.184055 | 6588.462 | 0.1584184
5627.61 | 0.184747 | 6600 | 0.160976
5627.61 | 0.184747 | 6611.538 | 0.1638037
5634.7 | 0.185483 | 6611.538 | 0.1638037
5642.29 | 0.186282 | 6623.077 | 0.1669565
5642.29 | 0.186282 | 6623.077 | 0.1669565
5649.61 | 0.187052 | 6634.615 | 0.1705124
5656.39 | 0.187776 | 6646.154 | 0.1745745
5656.39 | 0.187776 | 6646.154 | 0.1745745
5662.53 | 0.188438 | 6657.692 | 0.1792925
5669.43 | 0.189197 | 6657.692 | 0.1792925
5669.43 | 0.189197 | 6669.231 | 0.1848783
5676.51 | 0.18998 | 6669.231 | 0.1848783
5684.5 | 0.190852 | 6680.769 | 0.1917073
5684.5 | 0.190852 | 6692.308 | 0.2003644
5692.52 | 0.191699 | 6692.308 | 0.2003644
5699.98 | 0.192488 | 6703.846 | 0.2118503
5699.98 | 0.192488 | 6703.846 | 0.2118503
5706.09 | 0.193113 | 6715.385 | 0.2291814