## summary
Progress | Start / End | Model | Params | Bounds | Experimental Data | Objectives | MOGA Summary | Reduction
370/10000 | Sunday, 02/11/24, 12:06:06 | evpwdb | evp_s0 (init=19.2) | [0.0, 100.0] | creep/inl_1/AirBase_800_80_G25.csv (Calibration) | yield_point_tensile | num_gens (10000) | Grouping Errors (name, type, labels)
| Monday, 02/12/24, 10:39:47 |  | evp_R (init=52.2) | [0.0, 1e+03] | creep/inl_1/AirBase_800_70_G44.csv (Calibration) | end_zero_tensile_stress | population (100) | Reducing Errors (square_average)
|  |  | evp_d (init=1.758) | [0.0, 100.0] | creep/inl_1/AirBase_800_65_G33.csv (Calibration) | end_creep_strain | offspring (50) | Reducing Objectives (square_average)
|  |  | evp_n (init=4.511) | [0.0, 100.0] | creep/inl_1/AirBase_800_60_G32.csv (Calibration) | area_tensile_strain_stress | crossover (0.8)
|  |  | evp_eta (init=1.615e+03) | [0.0, 1e+04] | tensile/inl/AirBase_800_D7.csv (Calibration) | end_creep_time | mutation (0.1)
|  |  | c_0 (init=42.52) | [0.0, 1e+03] |  | area_creep_time_strain
|  |  | c_1 (init=267.9) | [0.0, 1e+03]
|  |  | t_0 (init=334.5) | [0.0, 1e+03]
|  |  | t_1 (init=705.4) | [0.0, 1e+03]
|  |  | c_n (init=2.414) | [0.0, 20.0]
|  |  | t_n (init=9.994) | [0.0, 20.0]

## results
evp_s0 | evp_R | evp_d | evp_n | evp_eta | c_0 | c_1 | t_0 | t_1 | c_n | t_n | yield_point_tensile | end_zero_tensile_stress | end_creep_strain | area_tensile_strain_stress | end_creep_time | area_creep_time_strain | square_average
19.2 | 52.205 | 1.5946 | 4.5105 | 1614.6 | 42.543 | 267.94 | 334.54 | 710.69 | 2.4141 | 9.9943 | 0.00077129 | 0.13345 | 0.055897 | 0.065566 | 0.11199 | 0.10426 | 0.048644
19.297 | 54.094 | 1.5546 | 4.5105 | 1614.5 | 42.521 | 267.95 | 331.49 | 705.75 | 2.4143 | 9.9943 | 0.00073919 | 0.13174 | 0.072266 | 0.065143 | 0.12173 | 0.092713 | 0.050237
19.2 | 46.164 | 1.7726 | 4.5105 | 1614.6 | 42.523 | 267.95 | 334.64 | 705.53 | 2.4141 | 9.9943 | 0.00077214 | 0.13335 | 0.080775 | 0.070934 | 0.098064 | 0.10965 | 0.050979
19.2 | 49.952 | 1.7419 | 4.5105 | 1614.6 | 42.521 | 267.95 | 334.54 | 705.74 | 2.4141 | 10.063 | 0.00076936 | 0.12946 | 0.03738 | 0.068197 | 0.14067 | 0.092627 | 0.051177
19.188 | 52.204 | 1.7614 | 4.5105 | 1614.6 | 42.94 | 267.95 | 334.54 | 705.41 | 2.4141 | 9.9943 | 0.00077068 | 0.12329 | 0.085208 | 0.066858 | 0.1132 | 0.10906 | 0.051641
19.107 | 50.449 | 1.7579 | 4.5105 | 1614.6 | 42.521 | 267.95 | 334.54 | 705.41 | 2.4244 | 9.9943 | 0.00080344 | 0.12758 | 0.072506 | 0.068241 | 0.1381 | 0.090272 | 0.053413
19.243 | 47.204 | 1.6313 | 4.5105 | 1617.7 | 42.521 | 268.06 | 330.33 | 706.71 | 2.4448 | 10.834 | 0.00058166 | 0.13542 | 0.11182 | 0.064036 | 0.1049 | 0.087677 | 0.053633
19.2 | 52.297 | 1.5821 | 4.5106 | 1620.3 | 42.521 | 267.94 | 334.54 | 709.46 | 2.4135 | 14.329 | 0.00045919 | 0.11793 | 0.09649 | 0.056736 | 0.13809 | 0.093097 | 0.054172
19.182 | 51.86 | 1.5992 | 4.5105 | 1614.5 | 42.563 | 267.95 | 334.63 | 705.18 | 2.423 | 9.9943 | 0.00078321 | 0.12904 | 0.091854 | 0.069734 | 0.12692 | 0.098618 | 0.055785
19.206 | 51.956 | 1.7626 | 4.5105 | 1614.9 | 42.502 | 267.95 | 335 | 705.39 | 2.4182 | 9.994 | 0.00074603 | 0.12611 | 0.065691 | 0.067486 | 0.14842 | 0.095009 | 0.055829
22.323 | 46.796 | 1.6365 | 4.5105 | 1535.6 | 42.668 | 267.92 | 326.37 | 705.9 | 2.4341 | 9.8213 | 0.0092134 | 0.162 | 0.072815 | 0.085338 | 0.094515 | 0.091788 | 0.056271
19.2 | 54.702 | 1.6523 | 4.5105 | 1614.9 | 42.501 | 267.95 | 334.98 | 705.48 | 2.3562 | 9.9984 | 0.00074729 | 0.1322 | 0.070963 | 0.067513 | 0.14212 | 0.10569 | 0.058441
22.903 | 51.873 | 1.2625 | 4.5105 | 1522.6 | 42.548 | 267.95 | 330.76 | 704.99 | 2.428 | 9.9964 | 0.011423 | 0.1626 | 0.091379 | 0.096944 | 0.086926 | 0.081414 | 0.058501
19.2 | 46.662 | 1.7579 | 4.5105 | 1614.8 | 42.519 | 267.95 | 334.56 | 703.51 | 2.4137 | 10.083 | 0.0007588 | 0.13344 | 0.10031 | 0.071499 | 0.1231 | 0.10217 | 0.058575
19.896 | 51.976 | 1.2147 | 4.5105 | 1615.4 | 42.52 | 267.92 | 334.62 | 657.23 | 2.4848 | 10.191 | 0.00050439 | 0.15281 | 0.06396 | 0.099906 | 0.10669 | 0.099524 | 0.05871
19.2 | 51.981 | 1.7548 | 4.5105 | 1608.1 | 42.621 | 267.92 | 336.21 | 710.69 | 2.41 | 9.9788 | 0.0012242 | 0.13002 | 0.10425 | 0.066805 | 0.12893 | 0.10007 | 0.058874
19.363 | 52.204 | 1.7579 | 4.5105 | 1606.7 | 42.521 | 267.52 | 334.54 | 705.41 | 2.4141 | 10.014 | 0.0012563 | 0.12657 | 0.039452 | 0.068679 | 0.15885 | 0.10687 | 0.058948
18.372 | 55.4 | 1.1381 | 4.5105 | 1627.6 | 44.074 | 266.9 | 326.79 | 656.81 | 3.6012 | 9.8423 | 0.00037346 | 0.039641 | 0.095464 | 0.082223 | 0.18605 | 0.083989 | 0.059116
19.205 | 52.204 | 1.7579 | 4.5105 | 1614.6 | 42.521 | 267.94 | 332.94 | 705.44 | 2.4188 | 9.9906 | 0.00076501 | 0.12744 | 0.044629 | 0.065098 | 0.16282 | 0.10262 | 0.059511
19.2 | 52.204 | 1.7579 | 4.5105 | 1614.6 | 42.521 | 267.95 | 334.54 | 706.05 | 2.4141 | 9.9943 | 0.0007663 | 0.12673 | 0.055305 | 0.066502 | 0.16393 | 0.095797 | 0.059594
19.2 | 52.204 | 1.7579 | 4.5105 | 1614.6 | 42.521 | 267.95 | 334.54 | 705.41 | 2.4141 | 9.9943 | 0.0007663 | 0.12649 | 0.055305 | 0.066976 | 0.16393 | 0.095797 | 0.059596
19.2 | 52.204 | 1.7579 | 4.5105 | 1614.6 | 42.521 | 267.95 | 334.64 | 705.41 | 2.4141 | 9.9943 | 0.0007663 | 0.12645 | 0.055305 | 0.067081 | 0.16393 | 0.095797 | 0.059599
19.2 | 52.204 | 1.7579 | 4.5105 | 1614.6 | 42.521 | 267.95 | 334.54 | 705.41 | 2.4141 | 9.9194 | 0.0007663 | 0.12651 | 0.055305 | 0.067281 | 0.16393 | 0.095797 | 0.059642
19.2 | 52.203 | 1.7579 | 4.5105 | 1614.6 | 42.521 | 267.95 | 334.92 | 704.55 | 2.4141 | 9.9943 | 0.0007663 | 0.12623 | 0.055316 | 0.068003 | 0.16393 | 0.095805 | 0.059672
19.2 | 52.204 | 1.7612 | 4.5105 | 1614.6 | 42.521 | 267.95 | 334.54 | 708.16 | 2.4141 | 9.9943 | 0.00076619 | 0.12822 | 0.043028 | 0.064828 | 0.16281 | 0.10366 | 0.059748
19.2 | 52.204 | 1.7579 | 4.5105 | 1614.6 | 42.521 | 267.95 | 332.56 | 705.41 | 2.4141 | 9.9943 | 0.0007663 | 0.12844 | 0.055305 | 0.064709 | 0.16393 | 0.095797 | 0.059795
19.2 | 52.204 | 1.7579 | 4.5105 | 1614.6 | 42.521 | 267.95 | 332.46 | 705.41 | 2.4141 | 9.9943 | 0.0007663 | 0.12857 | 0.055305 | 0.064604 | 0.16393 | 0.095797 | 0.059814
18.952 | 52.323 | 1.7185 | 4.5105 | 1611.4 | 42.522 | 267.99 | 335.19 | 705.51 | 2.4501 | 14.016 | 0.0010869 | 0.11451 | 0.072861 | 0.059376 | 0.17117 | 0.097518 | 0.060758
19.2 | 52.204 | 1.7579 | 4.5105 | 1614.6 | 42.521 | 267.82 | 334.54 | 705.41 | 2.4141 | 9.9215 | 0.0007663 | 0.12593 | 0.0975 | 0.067254 | 0.14222 | 0.10431 | 0.060995
19.2 | 49.645 | 1.7639 | 4.5105 | 1614.6 | 42.521 | 268 | 334.54 | 675.47 | 2.4141 | 10.063 | 0.000769 | 0.14347 | 0.041417 | 0.08567 | 0.14667 | 0.1015 | 0.061454
19.383 | 46.405 | 1.7586 | 4.5105 | 1614.6 | 42.524 | 267.95 | 334.3 | 705.53 | 2.4169 | 9.9943 | 0.00070427 | 0.13277 | 0.13248 | 0.070272 | 0.10525 | 0.10178 | 0.061552
19.144 | 52.204 | 1.7294 | 4.5105 | 1614.6 | 42.521 | 267.95 | 332.39 | 705.41 | 2.4141 | 9.9755 | 0.00079064 | 0.12934 | 0.081775 | 0.065085 | 0.15783 | 0.095289 | 0.061643
19.188 | 52.195 | 1.7579 | 4.5105 | 1614.6 | 42.521 | 267.95 | 334.64 | 707.25 | 2.4251 | 9.9944 | 0.00077187 | 0.12632 | 0.10186 | 0.065646 | 0.14978 | 0.092568 | 0.061645
19.2 | 52.204 | 1.7579 | 4.5105 | 1614.7 | 42.519 | 267.95 | 334.54 | 707.15 | 2.4141 | 9.9943 | 0.00076304 | 0.12749 | 0.073538 | 0.065618 | 0.16394 | 0.09586 | 0.062033
19.918 | 52.155 | 1.2639 | 4.5105 | 1617.3 | 42.521 | 267.99 | 435.27 | 705.41 | 2.4276 | 9.9943 | 0.00040705 | 0.093331 | 0.0536 | 0.18863 | 0.08381 | 0.091319 | 0.062528
19.357 | 52.204 | 1.7579 | 4.5105 | 1606.5 | 42.521 | 267.57 | 334.54 | 705.4 | 2.4566 | 9.9934 | 0.0012747 | 0.12237 | 0.040449 | 0.068611 | 0.1782 | 0.097494 | 0.062578
19.154 | 52.204 | 1.7037 | 4.5105 | 1616.7 | 42.521 | 267.95 | 332.68 | 705.39 | 2.4392 | 9.9943 | 0.00066251 | 0.12617 | 0.050727 | 0.065037 | 0.17138 | 0.1024 | 0.062581
19.198 | 55.991 | 1.643 | 4.5105 | 1614.7 | 42.523 | 267.95 | 334.99 | 705.41 | 2.4149 | 9.9943 | 0.00076127 | 0.12445 | 0.089216 | 0.066667 | 0.15497 | 0.10356 | 0.062632
19.998 | 56.509 | 1.2631 | 4.5105 | 1614.6 | 42.624 | 267.92 | 423.02 | 705.45 | 2.4484 | 9.9625 | 0.0005047 | 0.099851 | 0.057241 | 0.16651 | 0.11231 | 0.096937 | 0.062983
19.2 | 52.204 | 1.7579 | 4.5105 | 1614.6 | 42.521 | 267.95 | 334.54 | 720.53 | 2.4141 | 9.9943 | 0.0007663 | 0.14187 | 0.055305 | 0.061307 | 0.16393 | 0.095797 | 0.062995
18.988 | 53.243 | 1.6122 | 4.5105 | 1622.2 | 42.521 | 268.06 | 334.9 | 660.17 | 2.3776 | 9.9938 | 0.0004309 | 0.15378 | 0.089592 | 0.092206 | 0.12109 | 0.090325 | 0.062999
19.2 | 52.924 | 1.758 | 4.5104 | 1614 | 42.521 | 264.12 | 334.54 | 705.41 | 2.3626 | 11.519 | 0.00080642 | 0.11264 | 0.14687 | 0.061239 | 0.11516 | 0.10851 | 0.063046
19.218 | 52.205 | 1.7579 | 4.5105 | 1614.6 | 42.521 | 267.92 | 334.54 | 705.41 | 2.4141 | 10.033 | 0.00075972 | 0.12631 | 0.060973 | 0.066794 | 0.17237 | 0.098691 | 0.063586
19.2 | 53.563 | 1.7579 | 4.5105 | 1614.6 | 42.521 | 267.95 | 334.54 | 705.98 | 2.4141 | 9.9943 | 0.00076476 | 0.12517 | 0.04142 | 0.065662 | 0.17642 | 0.10544 | 0.063936
19.2 | 54.032 | 1.7579 | 4.5105 | 1614.6 | 42.521 | 267.95 | 334.6 | 705.41 | 2.4141 | 13.636 | 0.00076405 | 0.11452 | 0.053353 | 0.057146 | 0.18352 | 0.10675 | 0.064301
19.954 | 51.593 | 1.2794 | 4.5105 | 1617.4 | 42.334 | 268.02 | 328.08 | 633.92 | 2.4394 | 10.008 | 0.00039299 | 0.1488 | 0.098707 | 0.11393 | 0.10471 | 0.092508 | 0.064387
19.228 | 52.204 | 1.7579 | 4.5105 | 1614.6 | 42.521 | 267.95 | 334.54 | 704.38 | 2.4141 | 9.9963 | 0.00075591 | 0.12621 | 0.075112 | 0.067667 | 0.16282 | 0.10871 | 0.064477
19.147 | 51.85 | 1.627 | 4.5105 | 1616.9 | 42.622 | 267.95 | 313.85 | 653.18 | 2.4134 | 10.008 | 0.00065618 | 0.14546 | 0.11463 | 0.078766 | 0.10893 | 0.11106 | 0.064702
19.2 | 52.299 | 1.6411 | 4.5105 | 1614.6 | 42.463 | 267.83 | 334.56 | 705.4 | 2.4108 | 9.9943 | 0.00077012 | 0.12912 | 0.13466 | 0.068614 | 0.12745 | 0.095355 | 0.064848
19.205 | 52.001 | 1.7449 | 4.5105 | 1616.9 | 42.521 | 267.95 | 341.71 | 705.39 | 2.4126 | 10.059 | 0.00063143 | 0.13358 | 0.10074 | 0.071236 | 0.14223 | 0.10774 | 0.064905
22.853 | 52.026 | 1.3786 | 4.5105 | 1524.3 | 42.445 | 267.94 | 334.86 | 705.1 | 2.4828 | 9.9991 | 0.011075 | 0.15912 | 0.085367 | 0.095371 | 0.11598 | 0.098566 | 0.064993
19.2 | 47.167 | 1.7579 | 4.5105 | 1617.7 | 42.627 | 267.95 | 334.65 | 656.02 | 2.4141 | 9.9943 | 0.00059233 | 0.15047 | 0.10306 | 0.098578 | 0.1088 | 0.10155 | 0.06513
19.2 | 51.342 | 1.7576 | 4.5105 | 1614.6 | 42.521 | 267.95 | 334.54 | 705.22 | 2.4641 | 14.052 | 0.00076598 | 0.11136 | 0.11994 | 0.057988 | 0.16096 | 0.097582 | 0.06558
19.2 | 53.474 | 1.7579 | 4.5105 | 1614.6 | 42.521 | 267.95 | 334.54 | 705.96 | 2.4141 | 9.7137 | 0.00076486 | 0.12513 | 0.061614 | 0.066947 | 0.1771 | 0.10247 | 0.065801
19.2 | 52.204 | 1.7579 | 4.5105 | 1615.2 | 42.521 | 267.95 | 334.54 | 705.41 | 2.3867 | 9.9959 | 0.00073235 | 0.12929 | 0.054461 | 0.066963 | 0.16669 | 0.1182 | 0.065924
19.194 | 52.679 | 1.7579 | 4.5105 | 1614.6 | 42.521 | 268.05 | 336.47 | 705.38 | 2.4141 | 10.03 | 0.0007666 | 0.12649 | 0.054225 | 0.068444 | 0.17748 | 0.10392 | 0.065925
19.2 | 52.204 | 1.67 | 4.5105 | 1614.6 | 42.528 | 267.95 | 334.54 | 726.82 | 2.41 | 9.9943 | 0.00076925 | 0.15249 | 0.11104 | 0.065258 | 0.12745 | 0.099245 | 0.065937
19.189 | 52.204 | 1.6615 | 4.5106 | 1614.6 | 42.52 | 267.6 | 334.54 | 705.41 | 2.4996 | 9.9579 | 0.00076994 | 0.11799 | 0.10055 | 0.068012 | 0.1704 | 0.091354 | 0.066037
20.058 | 49.983 | 1.5695 | 4.5105 | 1610.3 | 42.296 | 267.96 | 327.62 | 705.77 | 2.2028 | 10.264 | 0.000714 | 0.16588 | 0.097864 | 0.064878 | 0.08924 | 0.1296 | 0.066063
19.2 | 52.204 | 1.7579 | 4.5105 | 1614.6 | 42.521 | 267.95 | 334.54 | 678.92 | 2.4141 | 9.9943 | 0.0007663 | 0.14445 | 0.055305 | 0.079418 | 0.16393 | 0.095797 | 0.066283
19.2 | 52.204 | 1.7579 | 4.5105 | 1614.6 | 42.521 | 267.95 | 334.54 | 727.34 | 2.4141 | 9.9943 | 0.0007663 | 0.15312 | 0.055305 | 0.065229 | 0.16393 | 0.095797 | 0.06681
19.2 | 52.175 | 1.7579 | 4.5105 | 1614.6 | 42.521 | 267.92 | 334.54 | 705.41 | 2.412 | 9.9943 | 0.00076633 | 0.12663 | 0.097293 | 0.067002 | 0.16501 | 0.098286 | 0.06688
19.2 | 44.399 | 2.0945 | 4.5105 | 1614.6 | 42.523 | 267.95 | 334.64 | 705.53 | 2.4141 | 9.9942 | 0.00076553 | 0.13012 | 0.13373 | 0.068491 | 0.13333 | 0.099136 | 0.06711
19.2 | 53.581 | 1.7579 | 4.5105 | 1614.6 | 42.521 | 267.95 | 334.54 | 705.98 | 2.4141 | 9.7192 | 0.00076456 | 0.12505 | 0.031934 | 0.06683 | 0.18378 | 0.11088 | 0.067191
19.205 | 46.114 | 1.7532 | 4.5105 | 1614.3 | 42.523 | 267.99 | 423.2 | 703.2 | 2.4452 | 9.9943 | 0.00079078 | 0.098437 | 0.072413 | 0.17094 | 0.12414 | 0.091459 | 0.067932
19.2 | 50.113 | 1.7579 | 4.5105 | 1614.7 | 42.521 | 268 | 334.54 | 672.23 | 2.4142 | 9.9954 | 0.00076496 | 0.15055 | 0.085136 | 0.084491 | 0.14731 | 0.096195 | 0.068008
19.335 | 52.346 | 1.5851 | 4.5105 | 1615.2 | 42.527 | 267.95 | 334.59 | 658.9 | 2.4514 | 9.9942 | 0.00068766 | 0.14658 | 0.10902 | 0.094195 | 0.13125 | 0.09318 | 0.068152
22.382 | 53.526 | 1.5832 | 4.5105 | 1527.9 | 42.281 | 265.6 | 429.37 | 870.43 | 2.3924 | 9.9927 | 0.010855 | 0.17478 | 0.069439 | 0.083985 | 0.11356 | 0.1139 | 0.068411
19.186 | 51.944 | 1.5813 | 4.5105 | 1614.6 | 42.521 | 267.95 | 335.49 | 712.2 | 2.4127 | 9.9873 | 0.00077951 | 0.13445 | 0.14168 | 0.065967 | 0.12692 | 0.10365 | 0.069354
19.2 | 52.204 | 1.7579 | 4.5105 | 1614.6 | 42.521 | 267.95 | 334.54 | 658.87 | 2.4141 | 9.9943 | 0.0007663 | 0.14783 | 0.055305 | 0.092645 | 0.16393 | 0.095797 | 0.069548
19.196 | 52.204 | 1.7579 | 4.5105 | 1615.4 | 42.521 | 267.82 | 334.54 | 679 | 2.4135 | 9.9154 | 0.00071886 | 0.14304 | 0.10919 | 0.079703 | 0.14303 | 0.10283 | 0.06977
19.2 | 53.863 | 1.6836 | 4.5105 | 1614.6 | 42.521 | 268.01 | 333.65 | 707.82 | 2.4409 | 9.9969 | 0.00076699 | 0.12396 | 0.076826 | 0.064545 | 0.18526 | 0.10275 | 0.070317
19.2 | 46.979 | 1.7579 | 4.5105 | 1614.6 | 42.615 | 267.95 | 424.51 | 698.47 | 2.4329 | 9.9943 | 0.00076953 | 0.09365 | 0.093075 | 0.17845 | 0.11566 | 0.08828 | 0.070449
19.181 | 52.304 | 1.7576 | 4.5105 | 1615.6 | 42.521 | 267.96 | 334.64 | 705.22 | 2.4635 | 9.9944 | 0.00071162 | 0.1208 | 0.026063 | 0.066675 | 0.19928 | 0.10506 | 0.070466
19.2 | 52.051 | 1.8437 | 4.5105 | 1614.6 | 42.521 | 267.95 | 334.65 | 705.37 | 2.4141 | 9.9943 | 0.0007636 | 0.1249 | 0.075188 | 0.066097 | 0.18543 | 0.10228 | 0.070469
22.609 | 53.077 | 1.4669 | 4.5105 | 1526.4 | 42.447 | 267.94 | 324.87 | 707.83 | 2.4209 | 10.074 | 0.010899 | 0.16946 | 0.068775 | 0.085579 | 0.13453 | 0.1074 | 0.070524
19.2 | 50.079 | 1.7579 | 4.5105 | 1614.6 | 42.521 | 268 | 334.54 | 674.8 | 2.4123 | 10.065 | 0.0007687 | 0.15096 | 0.12819 | 0.082354 | 0.12807 | 0.092735 | 0.071006
19.37 | 45.823 | 1.4036 | 4.5105 | 1615 | 49.616 | 290.6 | 417.2 | 842.37 | 3.214 | 10.146 | 0.00069456 | 0.11689 | 0.17973 | 0.070491 | 0.11731 | 0.079879 | 0.071079
19.194 | 52.127 | 1.7751 | 4.5105 | 1611.2 | 42.521 | 268 | 334.54 | 674.7 | 2.4123 | 10.072 | 0.00099423 | 0.14893 | 0.072572 | 0.081721 | 0.16356 | 0.10194 | 0.071271
18.835 | 55.894 | 1.7627 | 4.5105 | 1615 | 42.757 | 263.59 | 409.47 | 712.67 | 2.436 | 9.5261 | 0.00088028 | 0.095857 | 0.085575 | 0.13754 | 0.14546 | 0.1223 | 0.071544
19.2 | 52.208 | 1.6635 | 4.5105 | 1614.6 | 42.521 | 267.95 | 340.26 | 705.39 | 2.414 | 9.9928 | 0.00076946 | 0.13441 | 0.14499 | 0.072123 | 0.12566 | 0.10796 | 0.071738
20.013 | 53.398 | 1.2574 | 4.5105 | 1614.6 | 42.521 | 268.05 | 429.52 | 705.41 | 2.4482 | 10.769 | 0.00050225 | 0.098533 | 0.097375 | 0.1754 | 0.11528 | 0.093493 | 0.071986
19.203 | 50.661 | 1.7579 | 4.5105 | 1615.1 | 42.51 | 269.07 | 334.92 | 706.14 | 2.433 | 9.9907 | 0.00073506 | 0.13148 | 0.040415 | 0.067759 | 0.19957 | 0.093681 | 0.072117
19.2 | 52.378 | 1.7579 | 4.5105 | 1615.1 | 42.521 | 267.95 | 335.78 | 705.41 | 2.4142 | 9.9949 | 0.00073376 | 0.12584 | 0.13723 | 0.068031 | 0.14905 | 0.10392 | 0.072312
20.083 | 52.239 | 0.82959 | 4.5105 | 1615 | 43.28 | 267.95 | 437.87 | 703.53 | 3.5056 | 10.899 | 0.00047639 | 0.040824 | 0.091817 | 0.13283 | 0.19578 | 0.079202 | 0.072344
20.022 | 51.752 | 1.2649 | 4.5105 | 1617.3 | 42.521 | 267.93 | 432.26 | 704.86 | 2.4314 | 9.993 | 0.00037706 | 0.094657 | 0.10436 | 0.18537 | 0.10147 | 0.089799 | 0.072573
19.2 | 52.204 | 1.7419 | 4.5105 | 1614.6 | 42.521 | 267.95 | 422.42 | 705.39 | 2.4128 | 9.9928 | 0.00076683 | 0.099497 | 0.070888 | 0.1632 | 0.14223 | 0.10415 | 0.072637
19.177 | 45.877 | 1.8196 | 4.5105 | 1620 | 42.627 | 267.95 | 329.85 | 656.13 | 2.401 | 10.008 | 0.00048467 | 0.15459 | 0.12425 | 0.092196 | 0.11144 | 0.11154 | 0.072694
19.188 | 52.204 | 1.7576 | 4.5105 | 1614.6 | 42.511 | 268.92 | 334.54 | 715.5 | 2.4141 | 9.9943 | 0.00077082 | 0.13947 | 0.057488 | 0.061591 | 0.19003 | 0.10528 | 0.073746
19.2 | 52.204 | 1.7579 | 4.5105 | 1614.6 | 42.521 | 267.95 | 418.3 | 705.41 | 2.4141 | 10.278 | 0.0007663 | 0.10448 | 0.055305 | 0.15473 | 0.16393 | 0.095797 | 0.073969
19.351 | 51.992 | 1.7579 | 4.5105 | 1608.7 | 42.281 | 267.87 | 335.05 | 705.41 | 2.421 | 10.008 | 0.0011073 | 0.12895 | 0.10906 | 0.068888 | 0.17368 | 0.10818 | 0.075135
19.174 | 53.542 | 1.7579 | 4.5105 | 1615.1 | 42.521 | 267.95 | 334.93 | 705.42 | 2.4331 | 9.7225 | 0.00074204 | 0.1221 | 0.063507 | 0.067673 | 0.19985 | 0.10921 | 0.075387
19.076 | 52.205 | 1.7017 | 4.5105 | 1614.6 | 42.521 | 267.95 | 334.94 | 747.64 | 2.4252 | 9.9943 | 0.00081549 | 0.18862 | 0.036445 | 0.088066 | 0.1511 | 0.090299 | 0.075649
20.226 | 53.897 | 1.2513 | 4.5105 | 1603.5 | 41.884 | 267.99 | 323.76 | 705.54 | 2.4994 | 9.9656 | 0.0011112 | 0.15137 | 0.049808 | 0.069286 | 0.19964 | 0.076283 | 0.075871
19.2 | 51.981 | 1.7719 | 4.5105 | 1614.6 | 42.503 | 267.95 | 309.59 | 704.86 | 2.4142 | 9.9943 | 0.00076608 | 0.17451 | 0.078038 | 0.082968 | 0.14847 | 0.10228 | 0.075931
19.2 | 51.863 | 1.7104 | 4.5105 | 1614.6 | 42.521 | 268.06 | 419.37 | 705.44 | 2.4437 | 10.86 | 0.00076827 | 0.10426 | 0.082643 | 0.15254 | 0.16221 | 0.094368 | 0.076186
19.205 | 52.979 | 1.7235 | 4.5105 | 1616.7 | 42.521 | 267.95 | 411.86 | 705.41 | 2.4275 | 9.9901 | 0.00063974 | 0.10895 | 0.035712 | 0.14425 | 0.1771 | 0.10501 | 0.076345
19.237 | 47.923 | 1.8006 | 4.5105 | 1613.9 | 42.627 | 267.99 | 426.22 | 692.03 | 2.4897 | 9.5819 | 0.00079808 | 0.082519 | 0.077409 | 0.18347 | 0.14461 | 0.096135 | 0.076619
19.172 | 53.804 | 1.6046 | 4.5105 | 1617.8 | 42.945 | 267.85 | 251.1 | 659.54 | 2.361 | 13.78 | 0.00059601 | 0.1616 | 0.11203 | 0.12597 | 0.10247 | 0.10859 | 0.076825
19.2 | 52.29 | 1.9213 | 4.4965 | 1614.6 | 42.561 | 267.87 | 334.54 | 705.41 | 2.4141 | 9.5827 | 0.0015236 | 0.12613 | 0.10687 | 0.068892 | 0.18667 | 0.10281 | 0.077494

## plot_creep_time_strain
0 | 1 | 2 | 3
0 | 0 | 0 | 0
0.09 | 0.000849 | 0 | 0
0.45 | 0.001084 | 0 | 0
0.97 | 0.001276 | 0 | 0
1.55 | 0.001475 | 0 | 0
2.75 | 0.001934 | 0 | 0
3.97 | 0.00248 | 0 | 0
5.24 | 0.003075 | 0 | 0
6.31 | 0.003575 | 11.53846 | 0.004446119
7.31 | 0.004046 | 11.53846 | 0.004446119
8.31 | 0.004484 | 11.53846 | 0.004446119
9.24 | 0.004875 | 11.53846 | 0.004446119
10.16 | 0.005259 | 11.53846 | 0.004446119
11.71 | 0.005874 | 11.53846 | 0.004446119
12.91 | 0.006332 | 11.53846 | 0.004446119
14.15 | 0.006786 | 23.07692 | 0.008776717
15.33 | 0.00721 | 23.07692 | 0.008776717
16.52 | 0.007631 | 23.07692 | 0.008776717
17.84 | 0.008093 | 23.07692 | 0.008776717
19.34 | 0.008605 | 23.07692 | 0.008776717
20.8 | 0.009098 | 23.07692 | 0.008776717
22.51 | 0.009666 | 23.07692 | 0.008776717
24.01 | 0.010157 | 34.61538 | 0.01299737
25.49 | 0.010629 | 34.61538 | 0.01299737
27.04 | 0.011148 | 34.61538 | 0.01299737
28.2 | 0.011515 | 34.61538 | 0.01299737
29.85 | 0.01205 | 34.61538 | 0.01299737
31.38 | 0.012556 | 34.61538 | 0.01299737
32.98 | 0.013069 | 34.61538 | 0.01299737
34.29 | 0.013494 | 46.15385 | 0.01711335
36.05 | 0.014064 | 46.15385 | 0.01711335
37.69 | 0.01458 | 46.15385 | 0.01711335
38.99 | 0.014971 | 46.15385 | 0.01711335
40.78 | 0.015535 | 46.15385 | 0.01711335
42.13 | 0.015963 | 46.15385 | 0.01711335
43.98 | 0.016542 | 46.15385 | 0.01711335
45.48 | 0.017002 | 46.15385 | 0.01711335
47.18 | 0.017512 | 57.69231 | 0.02112965
48.87 | 0.018044 | 57.69231 | 0.02112965
50.6 | 0.018561 | 57.69231 | 0.02112965
52.34 | 0.019124 | 57.69231 | 0.02112965
53.92 | 0.01961 | 57.69231 | 0.02112965
55.37 | 0.020037 | 57.69231 | 0.02112965
57.44 | 0.020677 | 57.69231 | 0.02112965
58.93 | 0.021114 | 69.23077 | 0.02505094
60.7 | 0.021645 | 69.23077 | 0.02505094
62.18 | 0.022097 | 69.23077 | 0.02505094
63.73 | 0.022554 | 69.23077 | 0.02505094
65.85 | 0.023191 | 69.23077 | 0.02505094
67.37 | 0.023643 | 69.23077 | 0.02505094
68.82 | 0.024085 | 69.23077 | 0.02505094
70.49 | 0.024575 | 80.76923 | 0.02888162
71.74 | 0.024943 | 80.76923 | 0.02888162
73.59 | 0.025492 | 80.76923 | 0.02888162
75.15 | 0.025956 | 80.76923 | 0.02888162
76.81 | 0.026438 | 80.76923 | 0.02888162
78.28 | 0.026885 | 80.76923 | 0.02888162
79.98 | 0.02738 | 80.76923 | 0.02888162
81.92 | 0.027944 | 92.30769 | 0.03262579
83.45 | 0.028391 | 92.30769 | 0.03262579
85.82 | 0.029056 | 92.30769 | 0.03262579
87.39 | 0.029521 | 92.30769 | 0.03262579
88.88 | 0.029942 | 92.30769 | 0.03262579
90.74 | 0.030471 | 92.30769 | 0.03262579
92.45 | 0.030972 | 92.30769 | 0.03262579
94.05 | 0.031433 | 92.30769 | 0.03262579
95.48 | 0.03186 | 103.8462 | 0.03628729
96.9 | 0.032261 | 103.8462 | 0.03628729
98.9 | 0.032822 | 103.8462 | 0.03628729
100.57 | 0.033293 | 103.8462 | 0.03628729
102.17 | 0.03375 | 103.8462 | 0.03628729
103.52 | 0.034134 | 103.8462 | 0.03628729
105.11 | 0.034588 | 103.8462 | 0.03628729
106.96 | 0.035099 | 115.3846 | 0.03986974
108.55 | 0.035558 | 115.3846 | 0.03986974
110.23 | 0.036042 | 115.3846 | 0.03986974
112.02 | 0.036537 | 115.3846 | 0.03986974
113.45 | 0.036945 | 115.3846 | 0.03986974
115.17 | 0.037431 | 115.3846 | 0.03986974
116.71 | 0.037855 | 115.3846 | 0.03986974
118.76 | 0.038422 | 126.9231 | 0.04337652
120.64 | 0.03893 | 126.9231 | 0.04337652
122.36 | 0.039418 | 126.9231 | 0.04337652
124.1 | 0.039906 | 126.9231 | 0.04337652
125.78 | 0.040377 | 126.9231 | 0.04337652
127.57 | 0.04086 | 126.9231 | 0.04337652
129.49 | 0.041347 | 126.9231 | 0.04337652
130.89 | 0.041743 | 138.4615 | 0.04681079
133.02 | 0.042314 | 138.4615 | 0.04681079
134.77 | 0.042783 | 138.4615 | 0.04681079
136.36 | 0.043213 | 138.4615 | 0.04681079
137.98 | 0.043664 | 138.4615 | 0.04681079
139.58 | 0.044099 | 138.4615 | 0.04681079
141.45 | 0.044598 | 138.4615 | 0.04681079
143.18 | 0.045056 | 138.4615 | 0.04681079
145.34 | 0.045644 | 150 | 0.05017553
146.94 | 0.046084 | 150 | 0.05017553
148.67 | 0.046544 | 150 | 0.05017553
150.41 | 0.047002 | 150 | 0.05017553
151.98 | 0.047422 | 150 | 0.05017553
153.69 | 0.047898 | 150 | 0.05017553
155.85 | 0.048453 | 150 | 0.05017553
157.55 | 0.048898 | 161.5385 | 0.05347354
159.33 | 0.049365 | 161.5385 | 0.05347354
161.07 | 0.049836 | 161.5385 | 0.05347354
163.1 | 0.050387 | 161.5385 | 0.05347354
164.97 | 0.050877 | 161.5385 | 0.05347354
166.96 | 0.051409 | 161.5385 | 0.05347354
168.89 | 0.051907 | 161.5385 | 0.05347354
170.69 | 0.052381 | 173.0769 | 0.05670746
172.36 | 0.052805 | 173.0769 | 0.05670746
174 | 0.053235 | 173.0769 | 0.05670746
176.47 | 0.053879 | 173.0769 | 0.05670746
178.15 | 0.054316 | 173.0769 | 0.05670746
179.55 | 0.054697 | 173.0769 | 0.05670746
181.72 | 0.055252 | 173.0769 | 0.05670746
183.83 | 0.055791 | 184.6154 | 0.05987975
185.53 | 0.056215 | 184.6154 | 0.05987975
187.71 | 0.05677 | 184.6154 | 0.05987975
189.33 | 0.057198 | 184.6154 | 0.05987975
190.88 | 0.057616 | 184.6154 | 0.05987975
192.48 | 0.058024 | 184.6154 | 0.05987975
194.5 | 0.058547 | 184.6154 | 0.05987975
196.27 | 0.058992 | 184.6154 | 0.05987975
198.09 | 0.059445 | 196.1538 | 0.06299277
200.23 | 0.06 | 196.1538 | 0.06299277
201.83 | 0.060414 | 196.1538 | 0.06299277
204.01 | 0.060969 | 196.1538 | 0.06299277
206.13 | 0.061491 | 196.1538 | 0.06299277
207.77 | 0.061913 | 196.1538 | 0.06299277
210.29 | 0.062541 | 196.1538 | 0.06299277
212.19 | 0.063017 | 207.6923 | 0.06604733
214.11 | 0.063495 | 207.6923 | 0.06604733
215.99 | 0.063973 | 207.6923 | 0.06604733
217.94 | 0.064471 | 207.6923 | 0.06604733
220.11 | 0.065026 | 207.6923 | 0.06604733
221.87 | 0.065475 | 207.6923 | 0.06604733
224.18 | 0.066053 | 207.6923 | 0.06604733
225.94 | 0.066484 | 219.2308 | 0.06904732
227.77 | 0.066926 | 219.2308 | 0.06904732
230.07 | 0.067506 | 219.2308 | 0.06904732
231.78 | 0.067912 | 219.2308 | 0.06904732
233.73 | 0.068401 | 219.2308 | 0.06904732
235.96 | 0.068967 | 219.2308 | 0.06904732
237.78 | 0.069411 | 219.2308 | 0.06904732
239.58 | 0.069859 | 230.7692 | 0.07199514
241.19 | 0.070257 | 230.7692 | 0.07199514
243.2 | 0.07075 | 230.7692 | 0.07199514
245.61 | 0.071348 | 230.7692 | 0.07199514
247.53 | 0.071814 | 230.7692 | 0.07199514
249.33 | 0.07227 | 230.7692 | 0.07199514
251.48 | 0.072801 | 230.7692 | 0.07199514
253.45 | 0.073285 | 230.7692 | 0.07199514
255.48 | 0.073776 | 242.3077 | 0.07489295
257.57 | 0.074282 | 242.3077 | 0.07489295
259.34 | 0.07471 | 242.3077 | 0.07489295
261.54 | 0.075252 | 242.3077 | 0.07489295
264.01 | 0.075866 | 242.3077 | 0.07489295
265.83 | 0.076314 | 242.3077 | 0.07489295
267.86 | 0.076797 | 242.3077 | 0.07489295
269.92 | 0.077314 | 253.8462 | 0.07774285
271.9 | 0.077796 | 253.8462 | 0.07774285
274.09 | 0.07833 | 253.8462 | 0.07774285
276.17 | 0.078839 | 253.8462 | 0.07774285
278.16 | 0.079309 | 253.8462 | 0.07774285
280.38 | 0.079835 | 253.8462 | 0.07774285
282.43 | 0.080351 | 253.8462 | 0.07774285
284.61 | 0.080866 | 265.3846 | 0.08054685
286.35 | 0.081294 | 265.3846 | 0.08054685
288.65 | 0.081844 | 265.3846 | 0.08054685
290.62 | 0.082315 | 265.3846 | 0.08054685
292.36 | 0.082735 | 265.3846 | 0.08054685
294.54 | 0.083267 | 265.3846 | 0.08054685
296.84 | 0.083827 | 265.3846 | 0.08054685
298.9 | 0.084313 | 276.9231 | 0.08330689
300.98 | 0.084812 | 276.9231 | 0.08330689
303 | 0.085295 | 276.9231 | 0.08330689
305.27 | 0.085827 | 276.9231 | 0.08330689
307.1 | 0.086265 | 276.9231 | 0.08330689
309.11 | 0.086741 | 276.9231 | 0.08330689
311.29 | 0.087271 | 276.9231 | 0.08330689
313.33 | 0.087752 | 276.9231 | 0.08330689
315.45 | 0.088265 | 288.4615 | 0.0860248
317.52 | 0.088759 | 288.4615 | 0.0860248
319.4 | 0.089206 | 288.4615 | 0.0860248
321.5 | 0.089708 | 288.4615 | 0.0860248
323.5 | 0.09018 | 288.4615 | 0.0860248
325.47 | 0.090623 | 288.4615 | 0.0860248
327.46 | 0.091113 | 288.4615 | 0.0860248
329.21 | 0.091534 | 300 | 0.08870238
331.05 | 0.091951 | 300 | 0.08870238
332.58 | 0.092341 | 300 | 0.08870238
334.9 | 0.092904 | 300 | 0.08870238
336.9 | 0.093383 | 300 | 0.08870238
338.9 | 0.093823 | 300 | 0.08870238
341.36 | 0.094396 | 300 | 0.08870238
342.27 | 0.094629 | 311.5385 | 0.09134132
344.64 | 0.095192 | 311.5385 | 0.09134132
346.93 | 0.095738 | 311.5385 | 0.09134132
349.35 | 0.096298 | 311.5385 | 0.09134132
351.78 | 0.096837 | 311.5385 | 0.09134132
353.07 | 0.097147 | 311.5385 | 0.09134132
355.07 | 0.097627 | 311.5385 | 0.09134132
356.89 | 0.098057 | 323.0769 | 0.09394324
359.61 | 0.098711 | 323.0769 | 0.09394324
361.39 | 0.099136 | 323.0769 | 0.09394324
363.7 | 0.09967 | 323.0769 | 0.09394324
365.97 | 0.100201 | 323.0769 | 0.09394324
367.38 | 0.100539 | 323.0769 | 0.09394324
369.54 | 0.101041 | 323.0769 | 0.09394324
371.25 | 0.101475 | 323.0769 | 0.09394324
373.06 | 0.101909 | 334.6154 | 0.09650972
375.68 | 0.102523 | 334.6154 | 0.09650972
377.51 | 0.102929 | 334.6154 | 0.09650972
379.43 | 0.103363 | 334.6154 | 0.09650972
381.32 | 0.103814 | 334.6154 | 0.09650972
384.17 | 0.104495 | 334.6154 | 0.09650972
386.5 | 0.105049 | 334.6154 | 0.09650972
388.71 | 0.105583 | 346.1538 | 0.09904225
391.08 | 0.106128 | 346.1538 | 0.09904225
393.08 | 0.106584 | 346.1538 | 0.09904225
394.88 | 0.106997 | 346.1538 | 0.09904225
396.66 | 0.107419 | 346.1538 | 0.09904225
399.07 | 0.107978 | 346.1538 | 0.09904225
401.37 | 0.10848 | 346.1538 | 0.09904225
403.24 | 0.10896 | 357.6923 | 0.1015423
405.37 | 0.109464 | 357.6923 | 0.1015423
407.24 | 0.1099 | 357.6923 | 0.1015423
408.99 | 0.110307 | 357.6923 | 0.1015423
411.53 | 0.110902 | 357.6923 | 0.1015423
413.47 | 0.111345 | 357.6923 | 0.1015423
415.23 | 0.11177 | 357.6923 | 0.1015423
417.62 | 0.112316 | 369.2308 | 0.1040111
419.2 | 0.112682 | 369.2308 | 0.1040111
421.96 | 0.113333 | 369.2308 | 0.1040111
424.26 | 0.113874 | 369.2308 | 0.1040111
426.3 | 0.114348 | 369.2308 | 0.1040111
428.68 | 0.114917 | 369.2308 | 0.1040111
430.68 | 0.115379 | 369.2308 | 0.1040111
432.75 | 0.11586 | 369.2308 | 0.1040111
434.42 | 0.116251 | 380.7692 | 0.1064502
436.57 | 0.116763 | 380.7692 | 0.1064502
438.91 | 0.117312 | 380.7692 | 0.1064502
440.73 | 0.117737 | 380.7692 | 0.1064502
442.95 | 0.118266 | 380.7692 | 0.1064502
445.13 | 0.118762 | 380.7692 | 0.1064502
447 | 0.119195 | 380.7692 | 0.1064502
449.39 | 0.11976 | 392.3077 | 0.1088607
451.49 | 0.120264 | 392.3077 | 0.1088607
454.07 | 0.120871 | 392.3077 | 0.1088607
455.69 | 0.121246 | 392.3077 | 0.1088607
458.16 | 0.121824 | 392.3077 | 0.1088607
459.9 | 0.12224 | 392.3077 | 0.1088607
461.98 | 0.122723 | 392.3077 | 0.1088607
464.22 | 0.123247 | 403.8462 | 0.1112439
466.22 | 0.123715 | 403.8462 | 0.1112439
468.06 | 0.124164 | 403.8462 | 0.1112439
470.64 | 0.124752 | 403.8462 | 0.1112439
472.66 | 0.125212 | 403.8462 | 0.1112439
474.56 | 0.125666 | 403.8462 | 0.1112439
476.53 | 0.126132 | 403.8462 | 0.1112439
478.47 | 0.126586 | 415.3846 | 0.1136009
480.89 | 0.127155 | 415.3846 | 0.1136009
482.97 | 0.127651 | 415.3846 | 0.1136009
484.96 | 0.128131 | 415.3846 | 0.1136009
486.93 | 0.128596 | 415.3846 | 0.1136009
488.94 | 0.129062 | 415.3846 | 0.1136009
491.75 | 0.129718 | 415.3846 | 0.1136009
493.7 | 0.130191 | 415.3846 | 0.1136009
495.87 | 0.130697 | 426.9231 | 0.115933
497.6 | 0.131105 | 426.9231 | 0.115933
500.04 | 0.131676 | 426.9231 | 0.115933
502.36 | 0.132229 | 426.9231 | 0.115933
504.56 | 0.132749 | 426.9231 | 0.115933
506.58 | 0.133239 | 426.9231 | 0.115933
508.78 | 0.13376 | 426.9231 | 0.115933
510.58 | 0.134178 | 438.4615 | 0.1182411
513.17 | 0.134796 | 438.4615 | 0.1182411
515.11 | 0.135262 | 438.4615 | 0.1182411
517.42 | 0.135814 | 438.4615 | 0.1182411
519.14 | 0.13623 | 438.4615 | 0.1182411
521.34 | 0.136741 | 438.4615 | 0.1182411
523.5 | 0.137253 | 438.4615 | 0.1182411
525.77 | 0.137798 | 450 | 0.1205263
528.27 | 0.138389 | 450 | 0.1205263
530.32 | 0.13888 | 450 | 0.1205263
532.02 | 0.13928 | 450 | 0.1205263
534.17 | 0.139792 | 450 | 0.1205263
536.39 | 0.140326 | 450 | 0.1205263
538.33 | 0.140793 | 450 | 0.1205263
540.28 | 0.14126 | 461.5385 | 0.1227897
542.33 | 0.14175 | 461.5385 | 0.1227897
544.5 | 0.142261 | 461.5385 | 0.1227897
546.72 | 0.14279 | 461.5385 | 0.1227897
549.01 | 0.143346 | 461.5385 | 0.1227897
550.59 | 0.143725 | 461.5385 | 0.1227897
552.96 | 0.144285 | 461.5385 | 0.1227897
555.03 | 0.144778 | 461.5385 | 0.1227897
556.87 | 0.145223 | 473.0769 | 0.1250322
558.67 | 0.145656 | 473.0769 | 0.1250322
560.87 | 0.146194 | 473.0769 | 0.1250322
563.39 | 0.146807 | 473.0769 | 0.1250322
565.02 | 0.147203 | 473.0769 | 0.1250322
566.53 | 0.147564 | 473.0769 | 0.1250322
568.41 | 0.148011 | 473.0769 | 0.1250322
570.75 | 0.148589 | 484.6154 | 0.1272548
572.47 | 0.14899 | 484.6154 | 0.1272548
574.42 | 0.149469 | 484.6154 | 0.1272548
576.37 | 0.149949 | 484.6154 | 0.1272548
578.94 | 0.150576 | 484.6154 | 0.1272548
580.92 | 0.15106 | 484.6154 | 0.1272548
583.01 | 0.151561 | 484.6154 | 0.1272548
584.98 | 0.152027 | 496.1538 | 0.1294584
587.08 | 0.15255 | 496.1538 | 0.1294584
589.68 | 0.153188 | 496.1538 | 0.1294584
591.47 | 0.153634 | 496.1538 | 0.1294584
594.09 | 0.154264 | 496.1538 | 0.1294584
595.81 | 0.15469 | 496.1538 | 0.1294584
597.52 | 0.155109 | 496.1538 | 0.1294584
600.06 | 0.155734 | 507.6923 | 0.131644
602.1 | 0.156232 | 507.6923 | 0.131644
603.98 | 0.156702 | 507.6923 | 0.131644
605.82 | 0.157162 | 507.6923 | 0.131644
607.92 | 0.157682 | 507.6923 | 0.131644
610.17 | 0.158234 | 507.6923 | 0.131644
611.91 | 0.158671 | 507.6923 | 0.131644
614.24 | 0.159243 | 507.6923 | 0.131644
616.44 | 0.159786 | 519.2308 | 0.1338123
618.18 | 0.160221 | 519.2308 | 0.1338123
620.42 | 0.160778 | 519.2308 | 0.1338123
622.3 | 0.161255 | 519.2308 | 0.1338123
624.05 | 0.16169 | 519.2308 | 0.1338123
625.84 | 0.162139 | 519.2308 | 0.1338123
627.67 | 0.162605 | 519.2308 | 0.1338123
630.16 | 0.16322 | 530.7692 | 0.1359642
631.98 | 0.163668 | 530.7692 | 0.1359642
634.05 | 0.164201 | 530.7692 | 0.1359642
636.11 | 0.164716 | 530.7692 | 0.1359642
638.35 | 0.165277 | 530.7692 | 0.1359642
640.54 | 0.165823 | 530.7692 | 0.1359642
642.17 | 0.166233 | 530.7692 | 0.1359642
644.22 | 0.166758 | 542.3077 | 0.1381006
646.31 | 0.16728 | 542.3077 | 0.1381006
647.63 | 0.167613 | 542.3077 | 0.1381006
649.41 | 0.168072 | 542.3077 | 0.1381006
651.35 | 0.16856 | 542.3077 | 0.1381006
653.22 | 0.16904 | 542.3077 | 0.1381006
654.83 | 0.169457 | 542.3077 | 0.1381006
656.79 | 0.169944 | 553.8462 | 0.1402223
658.84 | 0.170474 | 553.8462 | 0.1402223
660.87 | 0.170998 | 553.8462 | 0.1402223
662.74 | 0.171466 | 553.8462 | 0.1402223
664.69 | 0.171969 | 553.8462 | 0.1402223
666.61 | 0.172463 | 553.8462 | 0.1402223
668.5 | 0.172949 | 553.8462 | 0.1402223
670.12 | 0.173366 | 553.8462 | 0.1402223
671.95 | 0.173836 | 565.3846 | 0.14233
674.02 | 0.174369 | 565.3846 | 0.14233
676.01 | 0.174893 | 565.3846 | 0.14233
677.93 | 0.175386 | 565.3846 | 0.14233
679.51 | 0.175794 | 565.3846 | 0.14233
681.65 | 0.176346 | 565.3846 | 0.14233
683.81 | 0.176911 | 565.3846 | 0.14233
685.18 | 0.177261 | 576.9231 | 0.1444245
687.2 | 0.177792 | 576.9231 | 0.1444245
689.34 | 0.178348 | 576.9231 | 0.1444245
691.11 | 0.178808 | 576.9231 | 0.1444245
692.89 | 0.179275 | 576.9231 | 0.1444245
694.81 | 0.179774 | 576.9231 | 0.1444245
696.98 | 0.180344 | 576.9231 | 0.1444245
698.61 | 0.180774 | 588.4615 | 0.1465065
700.75 | 0.181346 | 588.4615 | 0.1465065
702.55 | 0.181833 | 588.4615 | 0.1465065
704.5 | 0.182345 | 588.4615 | 0.1465065
706.52 | 0.182877 | 588.4615 | 0.1465065
707.87 | 0.183239 | 588.4615 | 0.1465065
709.52 | 0.183678 | 588.4615 | 0.1465065
711.03 | 0.18407 | 600 | 0.1485769
712.63 | 0.184494 | 600 | 0.1485769
714.8 | 0.185075 | 600 | 0.1485769
716.6 | 0.185569 | 600 | 0.1485769
718.45 | 0.186063 | 600 | 0.1485769
720.09 | 0.186502 | 600 | 0.1485769
721.87 | 0.18699 | 600 | 0.1485769
723.91 | 0.187526 | 600 | 0.1485769
725.58 | 0.18797 | 611.5385 | 0.1506362
727.23 | 0.188424 | 611.5385 | 0.1506362
728.73 | 0.188838 | 611.5385 | 0.1506362
730.08 | 0.189192 | 611.5385 | 0.1506362
731.58 | 0.189598 | 611.5385 | 0.1506362
733.35 | 0.190084 | 611.5385 | 0.1506362
734.85 | 0.190495 | 611.5385 | 0.1506362
736.79 | 0.191021 | 623.0769 | 0.1526853
738.12 | 0.191393 | 623.0769 | 0.1526853
740.22 | 0.191961 | 623.0769 | 0.1526853
742.29 | 0.192518 | 623.0769 | 0.1526853
744.14 | 0.193035 | 623.0769 | 0.1526853
745.71 | 0.19346 | 623.0769 | 0.1526853
747.33 | 0.193915 | 623.0769 | 0.1526853
748.55 | 0.194245 | 634.6154 | 0.1547248
749.75 | 0.194584 | 634.6154 | 0.1547248
751.79 | 0.195138 | 634.6154 | 0.1547248
753.39 | 0.19559 | 634.6154 | 0.1547248
755.71 | 0.196236 | 634.6154 | 0.1547248
757.32 | 0.196678 | 634.6154 | 0.1547248
759.04 | 0.197153 | 634.6154 | 0.1547248
761.18 | 0.197748 | 646.1538 | 0.1567554
762.43 | 0.198104 | 646.1538 | 0.1567554
764.43 | 0.198651 | 646.1538 | 0.1567554
766.15 | 0.199139 | 646.1538 | 0.1567554
767.5 | 0.199516 | 646.1538 | 0.1567554
769.42 | 0.200064 | 646.1538 | 0.1567554
770.96 | 0.200502 | 646.1538 | 0.1567554
773.04 | 0.201101 | 646.1538 | 0.1567554
774.19 | 0.20143 | 657.6923 | 0.1587778
775.93 | 0.201917 | 657.6923 | 0.1587778
777.85 | 0.202464 | 657.6923 | 0.1587778
779.48 | 0.202927 | 657.6923 | 0.1587778
781.13 | 0.203405 | 657.6923 | 0.1587778
782.62 | 0.203828 | 657.6923 | 0.1587778
784.2 | 0.20429 | 657.6923 | 0.1587778
785.84 | 0.204752 | 669.2308 | 0.1607926
787.54 | 0.205232 | 669.2308 | 0.1607926
789.39 | 0.205767 | 669.2308 | 0.1607926
791.01 | 0.206236 | 669.2308 | 0.1607926
792.7 | 0.206725 | 669.2308 | 0.1607926
794.43 | 0.207226 | 669.2308 | 0.1607926
795.16 | 0.20745 | 669.2308 | 0.1607926
796.62 | 0.207871 | 680.7692 | 0.1628005
798.3 | 0.208371 | 680.7692 | 0.1628005
799.65 | 0.208764 | 680.7692 | 0.1628005
801.07 | 0.20918 | 680.7692 | 0.1628005
802.24 | 0.209524 | 680.7692 | 0.1628005
803.76 | 0.209964 | 680.7692 | 0.1628005
805.29 | 0.210409 | 680.7692 | 0.1628005
806.94 | 0.210889 | 692.3077 | 0.164802
808.65 | 0.211393 | 692.3077 | 0.164802
810.01 | 0.211799 | 692.3077 | 0.164802
811.61 | 0.212289 | 692.3077 | 0.164802
813.15 | 0.212735 | 692.3077 | 0.164802
814.72 | 0.213198 | 692.3077 | 0.164802
816.22 | 0.213656 | 692.3077 | 0.164802
817.75 | 0.214113 | 692.3077 | 0.164802
819.22 | 0.214559 | 703.8462 | 0.1667978
820.62 | 0.214986 | 703.8462 | 0.1667978
822.26 | 0.215466 | 703.8462 | 0.1667978
823.71 | 0.2159 | 703.8462 | 0.1667978
825.3 | 0.216387 | 703.8462 | 0.1667978
826.66 | 0.216815 | 703.8462 | 0.1667978
828.02 | 0.217219 | 703.8462 | 0.1667978
829.45 | 0.217663 | 715.3846 | 0.1687887
831.32 | 0.218228 | 715.3846 | 0.1687887
832.85 | 0.218701 | 715.3846 | 0.1687887
834.54 | 0.219224 | 715.3846 | 0.1687887
836.16 | 0.219719 | 715.3846 | 0.1687887
837.61 | 0.220159 | 715.3846 | 0.1687887
839.08 | 0.220612 | 715.3846 | 0.1687887
840.29 | 0.220989 | 726.9231 | 0.1707753
841.9 | 0.221492 | 726.9231 | 0.1707753
843.5 | 0.222005 | 726.9231 | 0.1707753
844.85 | 0.222436 | 726.9231 | 0.1707753
846.47 | 0.222931 | 726.9231 | 0.1707753
847.9 | 0.223391 | 726.9231 | 0.1707753
849.4 | 0.223871 | 726.9231 | 0.1707753
850.91 | 0.22434 | 738.4615 | 0.1727582
852.42 | 0.224812 | 738.4615 | 0.1727582
854.01 | 0.225315 | 738.4615 | 0.1727582
855.39 | 0.225756 | 738.4615 | 0.1727582
857.16 | 0.22631 | 738.4615 | 0.1727582
858.58 | 0.22676 | 738.4615 | 0.1727582
860.18 | 0.227275 | 738.4615 | 0.1727582
861.83 | 0.227802 | 738.4615 | 0.1727582
863.24 | 0.228262 | 750 | 0.1747382
864.9 | 0.2288 | 750 | 0.1747382
866.44 | 0.229295 | 750 | 0.1747382
868.19 | 0.22986 | 750 | 0.1747382
869.96 | 0.230439 | 750 | 0.1747382
871.68 | 0.23099 | 750 | 0.1747382
873.68 | 0.23165 | 750 | 0.1747382
875.06 | 0.232112 | 761.5385 | 0.1767157
876.62 | 0.232615 | 761.5385 | 0.1767157
878.1 | 0.233106 | 761.5385 | 0.1767157
879.29 | 0.233507 | 761.5385 | 0.1767157
880.87 | 0.234007 | 761.5385 | 0.1767157
882.11 | 0.234428 | 761.5385 | 0.1767157
883.62 | 0.234931 | 761.5385 | 0.1767157
885.38 | 0.235509 | 773.0769 | 0.1786915
886.76 | 0.235979 | 773.0769 | 0.1786915
888.21 | 0.236471 | 773.0769 | 0.1786915
889.5 | 0.236901 | 773.0769 | 0.1786915
890.83 | 0.237353 | 773.0769 | 0.1786915
892.5 | 0.23792 | 773.0769 | 0.1786915
893.73 | 0.238336 | 773.0769 | 0.1786915
895.39 | 0.238897 | 784.6154 | 0.1806662
896.79 | 0.239366 | 784.6154 | 0.1806662
898.07 | 0.239807 | 784.6154 | 0.1806662
899.56 | 0.240312 | 784.6154 | 0.1806662
901.03 | 0.240817 | 784.6154 | 0.1806662
902.64 | 0.241374 | 784.6154 | 0.1806662
903.89 | 0.241808 | 784.6154 | 0.1806662
905.3 | 0.242291 | 796.1538 | 0.1826405
906.56 | 0.242734 | 796.1538 | 0.1826405
907.83 | 0.24317 | 796.1538 | 0.1826405
909.25 | 0.24366 | 796.1538 | 0.1826405
910.64 | 0.244154 | 796.1538 | 0.1826405
911.92 | 0.244601 | 796.1538 | 0.1826405
913.1 | 0.245025 | 796.1538 | 0.1826405
914.44 | 0.245497 | 796.1538 | 0.1826405
915.79 | 0.245964 | 807.6923 | 0.1846149
917.04 | 0.246413 | 807.6923 | 0.1846149
918.31 | 0.246852 | 807.6923 | 0.1846149
919.64 | 0.247326 | 807.6923 | 0.1846149
920.75 | 0.247715 | 807.6923 | 0.1846149
922.3 | 0.248279 | 807.6923 | 0.1846149
923.43 | 0.248689 | 807.6923 | 0.1846149
924.67 | 0.249137 | 819.2308 | 0.1865902
926.02 | 0.249626 | 819.2308 | 0.1865902
927.4 | 0.250123 | 819.2308 | 0.1865902
928.87 | 0.250649 | 819.2308 | 0.1865902
930.36 | 0.251186 | 819.2308 | 0.1865902
931.89 | 0.251756 | 819.2308 | 0.1865902
933.26 | 0.252247 | 819.2308 | 0.1865902
934.91 | 0.252855 | 830.7692 | 0.188567
936.31 | 0.253372 | 830.7692 | 0.188567
937.53 | 0.25381 | 830.7692 | 0.188567
938.9 | 0.254328 | 830.7692 | 0.188567
939.98 | 0.254732 | 830.7692 | 0.188567
941.42 | 0.255262 | 830.7692 | 0.188567
942.72 | 0.255771 | 830.7692 | 0.188567
944.1 | 0.256287 | 842.3077 | 0.190546
945.57 | 0.25684 | 842.3077 | 0.190546
946.86 | 0.257321 | 842.3077 | 0.190546
948.02 | 0.257764 | 842.3077 | 0.190546
949.43 | 0.258281 | 842.3077 | 0.190546
950.79 | 0.258809 | 842.3077 | 0.190546
952.11 | 0.259305 | 842.3077 | 0.190546
953.08 | 0.259689 | 842.3077 | 0.190546
954.23 | 0.260124 | 853.8462 | 0.1925278
955.67 | 0.260692 | 853.8462 | 0.1925278
956.97 | 0.261195 | 853.8462 | 0.1925278
958.15 | 0.261655 | 853.8462 | 0.1925278
959.44 | 0.262134 | 853.8462 | 0.1925278
960.5 | 0.262558 | 853.8462 | 0.1925278
961.94 | 0.263123 | 853.8462 | 0.1925278
963.14 | 0.263581 | 865.3846 | 0.1945131
964.77 | 0.264232 | 865.3846 | 0.1945131
965.93 | 0.264691 | 865.3846 | 0.1945131
966.93 | 0.265096 | 865.3846 | 0.1945131
968.2 | 0.265596 | 865.3846 | 0.1945131
969.25 | 0.266008 | 865.3846 | 0.1945131
970.65 | 0.266567 | 865.3846 | 0.1945131
971.95 | 0.267094 | 876.9231 | 0.1965028
973.12 | 0.267565 | 876.9231 | 0.1965028
974.15 | 0.26799 | 876.9231 | 0.1965028
975.44 | 0.268508 | 876.9231 | 0.1965028
976.92 | 0.269117 | 876.9231 | 0.1965028
977.92 | 0.269529 | 876.9231 | 0.1965028
979.11 | 0.270014 | 876.9231 | 0.1965028
980.54 | 0.270594 | 888.4615 | 0.1984973
981.71 | 0.271072 | 888.4615 | 0.1984973
982.99 | 0.2716 | 888.4615 | 0.1984973
984.15 | 0.272084 | 888.4615 | 0.1984973
985.4 | 0.272604 | 888.4615 | 0.1984973
986.71 | 0.273158 | 888.4615 | 0.1984973
987.78 | 0.273605 | 888.4615 | 0.1984973
988.95 | 0.274097 | 888.4615 | 0.1984973
990.17 | 0.274609 | 900 | 0.2004976
991.5 | 0.275176 | 900 | 0.2004976
992.54 | 0.275614 | 900 | 0.2004976
993.76 | 0.27613 | 900 | 0.2004976
994.91 | 0.276629 | 900 | 0.2004976
996.14 | 0.277156 | 900 | 0.2004976
997.59 | 0.277788 | 900 | 0.2004976
998.48 | 0.278162 | 911.5385 | 0.2025045
999.56 | 0.278618 | 911.5385 | 0.2025045
1000.63 | 0.279089 | 911.5385 | 0.2025045
1001.75 | 0.279579 | 911.5385 | 0.2025045
1002.43 | 0.279873 | 911.5385 | 0.2025045
1003.8 | 0.280469 | 911.5385 | 0.2025045
1004.72 | 0.28087 | 911.5385 | 0.2025045
1005.98 | 0.281416 | 923.0769 | 0.2045187
1007.15 | 0.281928 | 923.0769 | 0.2045187
1008.04 | 0.282322 | 923.0769 | 0.2045187
1009.17 | 0.282833 | 923.0769 | 0.2045187
1010.31 | 0.283343 | 923.0769 | 0.2045187
1011.44 | 0.283869 | 923.0769 | 0.2045187
1012.46 | 0.284337 | 923.0769 | 0.2045187
1013.59 | 0.284853 | 934.6154 | 0.2065409
1014.81 | 0.285404 | 934.6154 | 0.2065409
1015.78 | 0.285857 | 934.6154 | 0.2065409
1016.7 | 0.286275 | 934.6154 | 0.2065409
1017.8 | 0.286785 | 934.6154 | 0.2065409
1019 | 0.287352 | 934.6154 | 0.2065409
1020.2 | 0.287903 | 934.6154 | 0.2065409
1021.25 | 0.288394 | 934.6154 | 0.2065409
1022.42 | 0.288944 | 946.1538 | 0.2085719
1023.17 | 0.289294 | 946.1538 | 0.2085719
1024.17 | 0.289764 | 946.1538 | 0.2085719
1025.17 | 0.290249 | 946.1538 | 0.2085719
1026.16 | 0.290707 | 946.1538 | 0.2085719
1027.44 | 0.291324 | 946.1538 | 0.2085719
1028.34 | 0.291755 | 946.1538 | 0.2085719
1029.29 | 0.292222 | 957.6923 | 0.2106125
1030.51 | 0.292805 | 957.6923 | 0.2106125
1031.48 | 0.293263 | 957.6923 | 0.2106125
1032.51 | 0.293769 | 957.6923 | 0.2106125
1033.56 | 0.294282 | 957.6923 | 0.2106125
1034.36 | 0.294683 | 957.6923 | 0.2106125
1035.3 | 0.295143 | 957.6923 | 0.2106125
1036.13 | 0.295544 | 969.2308 | 0.2126636
1037.1 | 0.296033 | 969.2308 | 0.2126636
1038 | 0.296483 | 969.2308 | 0.2126636
1038.94 | 0.296947 | 969.2308 | 0.2126636
1039.97 | 0.297463 | 969.2308 | 0.2126636
1040.97 | 0.297963 | 969.2308 | 0.2126636
1041.92 | 0.298451 | 969.2308 | 0.2126636
1042.66 | 0.298825 | 980.7692 | 0.2147261
1043.57 | 0.299292 | 980.7692 | 0.2147261
1044.47 | 0.299756 | 980.7692 | 0.2147261
1045.33 | 0.300188 | 980.7692 | 0.2147261
1046.39 | 0.300742 | 980.7692 | 0.2147261
1047.49 | 0.30131 | 980.7692 | 0.2147261
1048.63 | 0.301885 | 980.7692 | 0.2147261
1049.48 | 0.302334 | 980.7692 | 0.2147261
1050.5 | 0.302865 | 992.3077 | 0.2168009
1051.68 | 0.303478 | 992.3077 | 0.2168009
1052.53 | 0.303931 | 992.3077 | 0.2168009
1053.53 | 0.30446 | 992.3077 | 0.2168009
1054.59 | 0.305021 | 992.3077 | 0.2168009
1055.37 | 0.305428 | 992.3077 | 0.2168009
1056.24 | 0.305894 | 992.3077 | 0.2168009
1057.02 | 0.30632 | 1003.846 | 0.2188889
1057.91 | 0.306791 | 1003.846 | 0.2188889
1058.71 | 0.30722 | 1003.846 | 0.2188889
1059.44 | 0.307622 | 1003.846 | 0.2188889
1060.44 | 0.308167 | 1003.846 | 0.2188889
1061.14 | 0.308557 | 1003.846 | 0.2188889
1062.01 | 0.309029 | 1003.846 | 0.2188889
1063.04 | 0.309603 | 1015.385 | 0.2209913
1063.83 | 0.310043 | 1015.385 | 0.2209913
1064.85 | 0.310604 | 1015.385 | 0.2209913
1065.8 | 0.311144 | 1015.385 | 0.2209913
1066.73 | 0.311663 | 1015.385 | 0.2209913
1067.52 | 0.312099 | 1015.385 | 0.2209913
1068.23 | 0.312506 | 1015.385 | 0.2209913
1069.25 | 0.313074 | 1026.923 | 0.2231088
1070.13 | 0.313575 | 1026.923 | 0.2231088
1070.84 | 0.313982 | 1026.923 | 0.2231088
1071.57 | 0.314404 | 1026.923 | 0.2231088
1072.34 | 0.314843 | 1026.923 | 0.2231088
1073.19 | 0.315335 | 1026.923 | 0.2231088
1073.96 | 0.315778 | 1026.923 | 0.2231088
1074.69 | 0.316203 | 1026.923 | 0.2231088
1075.54 | 0.316702 | 1038.462 | 0.2252428
1076.34 | 0.317164 | 1038.462 | 0.2252428
1077.08 | 0.317608 | 1038.462 | 0.2252428
1077.99 | 0.318145 | 1038.462 | 0.2252428
1078.91 | 0.318693 | 1038.462 | 0.2252428
1079.66 | 0.319132 | 1038.462 | 0.2252428
1080.26 | 0.319494 | 1038.462 | 0.2252428
1081.05 | 0.319958 | 1050 | 0.2273942
1081.73 | 0.320373 | 1050 | 0.2273942
1082.55 | 0.320873 | 1050 | 0.2273942
1083.17 | 0.321253 | 1050 | 0.2273942
1084.08 | 0.321809 | 1050 | 0.2273942
1084.77 | 0.322226 | 1050 | 0.2273942
1085.58 | 0.322735 | 1050 | 0.2273942
1086.39 | 0.32323 | 1061.538 | 0.2295643
1087.2 | 0.323734 | 1061.538 | 0.2295643
1087.9 | 0.324167 | 1061.538 | 0.2295643
1088.74 | 0.324688 | 1061.538 | 0.2295643
1089.39 | 0.325096 | 1061.538 | 0.2295643
1090.09 | 0.325547 | 1061.538 | 0.2295643
1090.77 | 0.325979 | 1061.538 | 0.2295643
1091.57 | 0.326487 | 1073.077 | 0.2317543
1092.36 | 0.326985 | 1073.077 | 0.2317543
1092.99 | 0.32738 | 1073.077 | 0.2317543
1093.86 | 0.327947 | 1073.077 | 0.2317543
1094.69 | 0.328483 | 1073.077 | 0.2317543
1095.24 | 0.328846 | 1073.077 | 0.2317543
1096.03 | 0.329357 | 1073.077 | 0.2317543
1096.63 | 0.329744 | 1073.077 | 0.2317543
1097.46 | 0.330297 | 1084.615 | 0.2339654
1098.23 | 0.330805 | 1084.615 | 0.2339654
1098.96 | 0.331291 | 1084.615 | 0.2339654
1099.72 | 0.331796 | 1084.615 | 0.2339654
1100.37 | 0.332219 | 1084.615 | 0.2339654
1101.15 | 0.332746 | 1084.615 | 0.2339654
1101.95 | 0.333296 | 1084.615 | 0.2339654
1102.52 | 0.33368 | 1096.154 | 0.2361992
1103.22 | 0.334162 | 1096.154 | 0.2361992
1103.92 | 0.334646 | 1096.154 | 0.2361992
1104.6 | 0.335118 | 1096.154 | 0.2361992
1105.25 | 0.335563 | 1096.154 | 0.2361992
1106.01 | 0.336082 | 1096.154 | 0.2361992
1106.89 | 0.336698 | 1096.154 | 0.2361992
1107.54 | 0.337154 | 1107.692 | 0.2384569
1108.29 | 0.337684 | 1107.692 | 0.2384569
1108.94 | 0.338148 | 1107.692 | 0.2384569
1109.51 | 0.338553 | 1107.692 | 0.2384569
1110.33 | 0.339138 | 1107.692 | 0.2384569
1111.04 | 0.339644 | 1107.692 | 0.2384569
1111.69 | 0.340119 | 1107.692 | 0.2384569
1112.31 | 0.340566 | 1119.231 | 0.2407401
1112.95 | 0.341028 | 1119.231 | 0.2407401
1113.48 | 0.341421 | 1119.231 | 0.2407401
1114.08 | 0.341859 | 1119.231 | 0.2407401
1114.88 | 0.342446 | 1119.231 | 0.2407401
1115.67 | 0.343026 | 1119.231 | 0.2407401
1116.37 | 0.343535 | 1119.231 | 0.2407401
1116.9 | 0.343941 | 1119.231 | 0.2407401
1117.6 | 0.344469 | 1130.769 | 0.2430505
1118.25 | 0.344962 | 1130.769 | 0.2430505
1118.97 | 0.345505 | 1130.769 | 0.2430505
1119.7 | 0.346062 | 1130.769 | 0.2430505
1120.2 | 0.346449 | 1130.769 | 0.2430505
1120.74 | 0.34686 | 1130.769 | 0.2430505
1121.29 | 0.347285 | 1130.769 | 0.2430505
1121.87 | 0.347742 | 1142.308 | 0.2453896
1122.62 | 0.348325 | 1142.308 | 0.2453896
1123.22 | 0.34879 | 1142.308 | 0.2453896
1123.74 | 0.349203 | 1142.308 | 0.2453896
1124.32 | 0.349664 | 1142.308 | 0.2453896
1124.79 | 0.350034 | 1142.308 | 0.2453896
1125.44 | 0.350548 | 1142.308 | 0.2453896
1126.01 | 0.351001 | 1153.846 | 0.2477595
1126.53 | 0.351431 | 1153.846 | 0.2477595
1127.19 | 0.351978 | 1153.846 | 0.2477595
1127.75 | 0.352428 | 1153.846 | 0.2477595
1128.38 | 0.352944 | 1153.846 | 0.2477595
1128.95 | 0.353413 | 1153.846 | 0.2477595
1129.43 | 0.353806 | 1153.846 | 0.2477595
1130.05 | 0.354312 | 1165.385 | 0.2501619
1130.63 | 0.354801 | 1165.385 | 0.2501619
1131.23 | 0.355307 | 1165.385 | 0.2501619
1131.7 | 0.355702 | 1165.385 | 0.2501619
1132.22 | 0.35614 | 1165.385 | 0.2501619
1132.82 | 0.356648 | 1165.385 | 0.2501619
1133.35 | 0.357105 | 1165.385 | 0.2501619
1133.85 | 0.357528 | 1165.385 | 0.2501619
1134.4 | 0.358005 | 1176.923 | 0.2525989
1134.92 | 0.358447 | 1176.923 | 0.2525989
1135.39 | 0.358843 | 1176.923 | 0.2525989
1135.9 | 0.359311 | 1176.923 | 0.2525989
1136.42 | 0.359768 | 1176.923 | 0.2525989
1136.94 | 0.360224 | 1176.923 | 0.2525989
1137.47 | 0.360693 | 1176.923 | 0.2525989
1138.09 | 0.361227 | 1188.462 | 0.2550728
1138.52 | 0.361616 | 1188.462 | 0.2550728
1139.12 | 0.362155 | 1188.462 | 0.2550728
1139.56 | 0.362555 | 1188.462 | 0.2550728
1140.06 | 0.363014 | 1188.462 | 0.2550728
1140.66 | 0.363551 | 1188.462 | 0.2550728
1141.18 | 0.364034 | 1188.462 | 0.2550728
1141.64 | 0.364467 | 1200 | 0.2575859
1142.13 | 0.364921 | 1200 | 0.2575859
1142.61 | 0.365376 | 1200 | 0.2575859
1143.19 | 0.365923 | 1200 | 0.2575859
1143.65 | 0.366347 | 1200 | 0.2575859
1144.11 | 0.366786 | 1200 | 0.2575859
1144.61 | 0.367274 | 1200 | 0.2575859
1145.11 | 0.36775 | 1211.538 | 0.2601408
1145.58 | 0.368185 | 1211.538 | 0.2601408
1146.01 | 0.368616 | 1211.538 | 0.2601408
1146.45 | 0.369028 | 1211.538 | 0.2601408
1146.93 | 0.36949 | 1211.538 | 0.2601408
1147.3 | 0.369852 | 1211.538 | 0.2601408
1147.83 | 0.370386 | 1211.538 | 0.2601408
1148.28 | 0.370828 | 1211.538 | 0.2601408
1148.77 | 0.371308 | 1223.077 | 0.2627402
1149.23 | 0.371772 | 1223.077 | 0.2627402
1149.62 | 0.372163 | 1223.077 | 0.2627402
1150.12 | 0.372663 | 1223.077 | 0.2627402
1150.54 | 0.373088 | 1223.077 | 0.2627402
1150.95 | 0.373501 | 1223.077 | 0.2627402
1151.3 | 0.373867 | 1223.077 | 0.2627402
1151.74 | 0.374302 | 1234.615 | 0.2653869
1152.32 | 0.374903 | 1234.615 | 0.2653869
1152.79 | 0.375398 | 1234.615 | 0.2653869
1153.22 | 0.375851 | 1234.615 | 0.2653869
1153.64 | 0.376291 | 1234.615 | 0.2653869
1154.07 | 0.376738 | 1234.615 | 0.2653869
1154.52 | 0.377217 | 1234.615 | 0.2653869
1154.96 | 0.377673 | 1246.154 | 0.2680842
1155.46 | 0.378214 | 1246.154 | 0.2680842
1155.84 | 0.378629 | 1246.154 | 0.2680842
1156.28 | 0.379096 | 1246.154 | 0.2680842
1156.79 | 0.379664 | 1246.154 | 0.2680842
1157.18 | 0.380084 | 1246.154 | 0.2680842
1157.61 | 0.380565 | 1246.154 | 0.2680842
1157.94 | 0.380934 | 1257.692 | 0.2708355
1158.31 | 0.381339 | 1257.692 | 0.2708355
1158.81 | 0.381905 | 1257.692 | 0.2708355
1159.18 | 0.382314 | 1257.692 | 0.2708355
1159.58 | 0.382781 | 1257.692 | 0.2708355
1159.98 | 0.383237 | 1257.692 | 0.2708355
1160.41 | 0.383722 | 1257.692 | 0.2708355
1160.83 | 0.384217 | 1257.692 | 0.2708355
1161.25 | 0.38468 | 1269.231 | 0.2736443
1161.66 | 0.385178 | 1269.231 | 0.2736443
1162.01 | 0.385593 | 1269.231 | 0.2736443
1162.36 | 0.386003 | 1269.231 | 0.2736443
1162.75 | 0.386463 | 1269.231 | 0.2736443
1163.12 | 0.386898 | 1269.231 | 0.2736443
1163.53 | 0.3874 | 1269.231 | 0.2736443
1163.88 | 0.387812 | 1280.769 | 0.2765146
1164.37 | 0.388391 | 1280.769 | 0.2765146
1164.75 | 0.388852 | 1280.769 | 0.2765146
1165.13 | 0.389327 | 1280.769 | 0.2765146
1165.57 | 0.38988 | 1280.769 | 0.2765146
1165.95 | 0.390351 | 1280.769 | 0.2765146
1166.29 | 0.390763 | 1280.769 | 0.2765146
1166.59 | 0.391137 | 1292.308 | 0.2794509
1166.95 | 0.391604 | 1292.308 | 0.2794509
1167.34 | 0.392083 | 1292.308 | 0.2794509
1167.69 | 0.392538 | 1292.308 | 0.2794509
1168.05 | 0.393015 | 1292.308 | 0.2794509
1168.45 | 0.393544 | 1292.308 | 0.2794509
1168.8 | 0.394005 | 1292.308 | 0.2794509
1169.19 | 0.394507 | 1303.846 | 0.2824577
1169.49 | 0.394893 | 1303.846 | 0.2824577
1169.86 | 0.395381 | 1303.846 | 0.2824577
1170.22 | 0.395858 | 1303.846 | 0.2824577
1170.51 | 0.396247 | 1303.846 | 0.2824577
1170.86 | 0.396722 | 1303.846 | 0.2824577
1171.22 | 0.397217 | 1303.846 | 0.2824577
1171.59 | 0.397722 | 1303.846 | 0.2824577
1171.94 | 0.398204 | 1315.385 | 0.2855402
1172.26 | 0.398638 | 1315.385 | 0.2855402
1172.66 | 0.399189 | 1315.385 | 0.2855402
1173.03 | 0.399705 | 1315.385 | 0.2855402
1173.41 | 0.400247 | 1315.385 | 0.2855402
1173.71 | 0.400674 | 1315.385 | 0.2855402
1173.98 | 0.401061 | 1315.385 | 0.2855402
1174.34 | 0.401584 | 1326.923 | 0.2887065
1174.71 | 0.402111 | 1326.923 | 0.2887065
1175.01 | 0.402555 | 1326.923 | 0.2887065
1175.31 | 0.402988 | 1326.923 | 0.2887065
1175.66 | 0.403503 | 1326.923 | 0.2887065
1176.05 | 0.404067 | 1326.923 | 0.2887065
1176.36 | 0.404547 | 1326.923 | 0.2887065
1176.68 | 0.405012 | 1338.462 | 0.2919615
1176.96 | 0.405467 | 1338.462 | 0.2919615
1177.28 | 0.405943 | 1338.462 | 0.2919615
1177.65 | 0.406493 | 1338.462 | 0.2919615
1177.88 | 0.406863 | 1338.462 | 0.2919615
1178.16 | 0.4073 | 1338.462 | 0.2919615
1178.45 | 0.407744 | 1338.462 | 0.2919615
1178.83 | 0.408348 | 1350 | 0.2953124
1179.18 | 0.408918 | 1350 | 0.2953124
1179.48 | 0.409378 | 1350 | 0.2953124
1179.8 | 0.409899 | 1350 | 0.2953124
1180.05 | 0.410306 | 1350 | 0.2953124
1180.32 | 0.410737 | 1350 | 0.2953124
1180.62 | 0.411219 | 1350 | 0.2953124
1180.92 | 0.411714 | 1350 | 0.2953124
1181.18 | 0.412166 | 1361.538 | 0.2987674
1181.45 | 0.412608 | 1361.538 | 0.2987674
1181.69 | 0.413008 | 1361.538 | 0.2987674
1182.04 | 0.413607 | 1361.538 | 0.2987674
1182.29 | 0.414029 | 1361.538 | 0.2987674
1182.54 | 0.414464 | 1361.538 | 0.2987674
1182.77 | 0.414865 | 1361.538 | 0.2987674
1183.05 | 0.415361 | 1373.077 | 0.3023357
1183.32 | 0.415813 | 1373.077 | 0.3023357
1183.55 | 0.416234 | 1373.077 | 0.3023357
1183.8 | 0.416673 | 1373.077 | 0.3023357
1184.02 | 0.417063 | 1373.077 | 0.3023357
1184.24 | 0.417456 | 1373.077 | 0.3023357
1184.52 | 0.417961 | 1373.077 | 0.3023357
1184.79 | 0.418455 | 1384.615 | 0.3060274
1185.04 | 0.418889 | 1384.615 | 0.3060274
1185.27 | 0.419337 | 1384.615 | 0.3060274
1185.54 | 0.419839 | 1384.615 | 0.3060274
1185.79 | 0.420314 | 1384.615 | 0.3060274
1186.02 | 0.420754 | 1384.615 | 0.3060274
1186.29 | 0.421252 | 1384.615 | 0.3060274
1186.51 | 0.421667 | 1396.154 | 0.3098544
1186.72 | 0.422067 | 1396.154 | 0.3098544
1186.99 | 0.422594 | 1396.154 | 0.3098544
1187.21 | 0.423017 | 1396.154 | 0.3098544
1187.41 | 0.423411 | 1396.154 | 0.3098544
1187.66 | 0.423901 | 1396.154 | 0.3098544
1187.89 | 0.424369 | 1396.154 | 0.3098544
1188.14 | 0.424876 | 1396.154 | 0.3098544
1188.38 | 0.425342 | 1407.692 | 0.3138298
1188.61 | 0.425814 | 1407.692 | 0.3138298
1188.86 | 0.426331 | 1407.692 | 0.3138298
1189.08 | 0.426773 | 1407.692 | 0.3138298
1189.31 | 0.427281 | 1407.692 | 0.3138298
1189.53 | 0.427726 | 1407.692 | 0.3138298
1189.71 | 0.428116 | 1407.692 | 0.3138298
1189.94 | 0.428611 | 1419.231 | 0.3179689
1190.16 | 0.42907 | 1419.231 | 0.3179689
1190.43 | 0.429654 | 1419.231 | 0.3179689
1190.63 | 0.430096 | 1419.231 | 0.3179689
1190.86 | 0.430614 | 1419.231 | 0.3179689
1191.1 | 0.431126 | 1419.231 | 0.3179689
1191.31 | 0.431609 | 1419.231 | 0.3179689
1191.51 | 0.432066 | 1430.769 | 0.3222889
1191.73 | 0.432548 | 1430.769 | 0.3222889
1191.98 | 0.433136 | 1430.769 | 0.3222889
1192.18 | 0.433605 | 1430.769 | 0.3222889
1192.4 | 0.434099 | 1430.769 | 0.3222889
1192.56 | 0.434498 | 1430.769 | 0.3222889
1192.75 | 0.434932 | 1430.769 | 0.3222889
1192.96 | 0.435452 | 1442.308 | 0.3268094
1193.13 | 0.435849 | 1442.308 | 0.3268094
1193.36 | 0.436418 | 1442.308 | 0.3268094
1193.53 | 0.436818 | 1442.308 | 0.3268094
1193.7 | 0.437227 | 1442.308 | 0.3268094
1193.88 | 0.437693 | 1442.308 | 0.3268094
1194.06 | 0.438152 | 1442.308 | 0.3268094
1194.25 | 0.438619 | 1442.308 | 0.3268094
1194.45 | 0.439124 | 1453.846 | 0.3315521
1194.62 | 0.439551 | 1453.846 | 0.3315521
1194.78 | 0.43998 | 1453.846 | 0.3315521
1194.93 | 0.440371 | 1453.846 | 0.3315521
1195.1 | 0.440805 | 1453.846 | 0.3315521
1195.25 | 0.4412 | 1453.846 | 0.3315521
1195.4 | 0.441603 | 1453.846 | 0.3315521
1195.57 | 0.442049 | 1465.385 | 0.3365612
1195.75 | 0.442552 | 1465.385 | 0.3365612
1195.92 | 0.443003 | 1465.385 | 0.3365612
1196.07 | 0.443403 | 1465.385 | 0.3365612
1196.22 | 0.443822 | 1465.385 | 0.3365612
1196.4 | 0.444323 | 1465.385 | 0.3365612
1196.55 | 0.44476 | 1465.385 | 0.3365612
1196.72 | 0.445235 | 1476.923 | 0.3418626
1196.87 | 0.445661 | 1476.923 | 0.3418626
1197.05 | 0.446192 | 1476.923 | 0.3418626
1197.22 | 0.446684 | 1476.923 | 0.3418626
1197.39 | 0.44718 | 1476.923 | 0.3418626
1197.55 | 0.447671 | 1476.923 | 0.3418626
1197.7 | 0.448118 | 1476.923 | 0.3418626
1197.85 | 0.448573 | 1488.462 | 0.3474994
1198.02 | 0.449088 | 1488.462 | 0.3474994
1198.19 | 0.449597 | 1488.462 | 0.3474994
1198.35 | 0.450123 | 1488.462 | 0.3474994
1198.54 | 0.450702 | 1488.462 | 0.3474994
1198.69 | 0.451172 | 1488.462 | 0.3474994
1198.85 | 0.45171 | 1488.462 | 0.3474994
1199 | 0.452192 | 1488.462 | 0.3474994
1199.17 | 0.452742 | 1500 | 0.3535239
1199.32 | 0.453241 | 1500 | 0.3535239
1199.47 | 0.453738 | 1500 | 0.3535239
1199.64 | 0.454312 | 1500 | 0.3535239
1199.79 | 0.454826 | 1500 | 0.3535239
1199.95 | 0.455401 | 1500 | 0.3535239
1200.12 | 0.456001 | 1500 | 0.3535239
1200.27 | 0.456526 | 1511.538 | 0.3599995
1200.44 | 0.457132 | 1511.538 | 0.3599995
1200.59 | 0.457677 | 1511.538 | 0.3599995
1200.76 | 0.458278 | 1511.538 | 0.3599995
1200.91 | 0.458834 | 1511.538 | 0.3599995
1201.06 | 0.459397 | 1511.538 | 0.3599995
1201.22 | 0.460021 | 1511.538 | 0.3599995
1201.37 | 0.460616 | 1523.077 | 0.3669993
1201.54 | 0.461274 | 1523.077 | 0.3669993
1201.69 | 0.461861 | 1523.077 | 0.3669993
1201.84 | 0.462465 | 1523.077 | 0.3669993
1202.01 | 0.463147 | 1523.077 | 0.3669993
1202.16 | 0.463766 | 1523.077 | 0.3669993
1202.32 | 0.464466 | 1523.077 | 0.3669993
1202.47 | 0.465122 | 1534.615 | 0.3746865
1202.62 | 0.465775 | 1534.615 | 0.3746865
1202.79 | 0.466516 | 1534.615 | 0.3746865
1202.94 | 0.467189 | 1534.615 | 0.3746865
1203.11 | 0.46794 | 1534.615 | 0.3746865
1203.26 | 0.468641 | 1534.615 | 0.3746865
1203.41 | 0.469363 | 1534.615 | 0.3746865
1203.57 | 0.470164 | 1534.615 | 0.3746865
1203.73 | 0.470891 | 1546.154 | 0.3831885
1203.89 | 0.471724 | 1546.154 | 0.3831885
1204.04 | 0.472496 | 1546.154 | 0.3831885
1204.19 | 0.473278 | 1546.154 | 0.3831885
1204.36 | 0.47415 | 1546.154 | 0.3831885
1204.51 | 0.474987 | 1546.154 | 0.3831885
1204.68 | 0.475907 | 1546.154 | 0.3831885
1204.83 | 0.476759 | 1557.692 | 0.3927095
1204.98 | 0.477637 | 1557.692 | 0.3927095
1205.14 | 0.47864 | 1557.692 | 0.3927095
1205.29 | 0.479566 | 1557.692 | 0.3927095
1205.46 | 0.480637 | 1557.692 | 0.3927095
1205.61 | 0.481626 | 1557.692 | 0.3927095
1205.76 | 0.482628 | 1557.692 | 0.3927095
1205.93 | 0.483795 | 1569.231 | 0.4034818
1206.08 | 0.484889 | 1569.231 | 0.4034818
1206.24 | 0.486156 | 1569.231 | 0.4034818
1206.38 | 0.487191 | 1569.231 | 0.4034818
1206.53 | 0.48842 | 1569.231 | 0.4034818
1206.69 | 0.489851 | 1569.231 | 0.4034818
1206.84 | 0.491222 | 1569.231 | 0.4034818
1207.01 | 0.492829 | 1580.769 | 0.4156902
1207.16 | 0.494372 | 1580.769 | 0.4156902
1207.31 | 0.496078 | 1580.769 | 0.4156902
1207.48 | 0.498154 | 1580.769 | 0.4156902
1207.63 | 0.500291 | 1580.769 | 0.4156902
1207.8 | 0.503168 | 1580.769 | 0.4156902
1208.1 | 0.518036 | 1580.769 | 0.4156902
0 | 0 | 0 | 0
2.84 | 0.000168 | 0 | 0
4.77 | 0.000699 | 0 | 0
6.41 | 0.001167 | 0 | 0
8.51 | 0.001732 | 0 | 0
10.51 | 0.002236 | 11.53846 | 0.002122071
12.86 | 0.002793 | 11.53846 | 0.002122071
15.65 | 0.003373 | 11.53846 | 0.002122071
18.52 | 0.003951 | 11.53846 | 0.002122071
21.61 | 0.004546 | 11.53846 | 0.002122071
24.86 | 0.005145 | 23.07692 | 0.004211603
28.3 | 0.005748 | 23.07692 | 0.004211603
31.75 | 0.006363 | 23.07692 | 0.004211603
34.29 | 0.006815 | 23.07692 | 0.004211603
37.12 | 0.007291 | 34.61538 | 0.006269572
40.18 | 0.007826 | 34.61538 | 0.006269572
43.78 | 0.008456 | 34.61538 | 0.006269572
46.47 | 0.008904 | 34.61538 | 0.006269572
49.92 | 0.009475 | 34.61538 | 0.006269572
52.99 | 0.00998 | 46.15385 | 0.008296912
55.67 | 0.01039 | 46.15385 | 0.008296912
58.64 | 0.010885 | 46.15385 | 0.008296912
61.6 | 0.011364 | 46.15385 | 0.008296912
64.38 | 0.011825 | 57.69231 | 0.01029425
67.89 | 0.012398 | 57.69231 | 0.01029425
70.94 | 0.01289 | 57.69231 | 0.01029425
73.91 | 0.013377 | 57.69231 | 0.01029425
77.21 | 0.013901 | 57.69231 | 0.01029425
80.53 | 0.014426 | 69.23077 | 0.01226278
83.54 | 0.014906 | 69.23077 | 0.01226278
86.06 | 0.015306 | 69.23077 | 0.01226278
89.53 | 0.015838 | 69.23077 | 0.01226278
92.91 | 0.01637 | 69.23077 | 0.01226278
96.83 | 0.016968 | 80.76923 | 0.01420329
100.51 | 0.017534 | 80.76923 | 0.01420329
103.91 | 0.018057 | 80.76923 | 0.01420329
106.66 | 0.018474 | 80.76923 | 0.01420329
110.02 | 0.018983 | 92.30769 | 0.01611657
113.22 | 0.01947 | 92.30769 | 0.01611657
117.37 | 0.020091 | 92.30769 | 0.01611657
120.04 | 0.020499 | 92.30769 | 0.01611657
123.63 | 0.021026 | 92.30769 | 0.01611657
127.25 | 0.021558 | 103.8462 | 0.01800335
131.14 | 0.022124 | 103.8462 | 0.01800335
134.56 | 0.022611 | 103.8462 | 0.01800335
138.33 | 0.023158 | 103.8462 | 0.01800335
141.82 | 0.023653 | 115.3846 | 0.01986434
145.62 | 0.024197 | 115.3846 | 0.01986434
148.46 | 0.024604 | 115.3846 | 0.01986434
152.41 | 0.025152 | 115.3846 | 0.01986434
155.8 | 0.025641 | 115.3846 | 0.01986434
159.15 | 0.026112 | 126.9231 | 0.02170023
161.95 | 0.026502 | 126.9231 | 0.02170023
165.51 | 0.026994 | 126.9231 | 0.02170023
169.71 | 0.027578 | 126.9231 | 0.02170023
173.18 | 0.028052 | 126.9231 | 0.02170023
176.82 | 0.028556 | 138.4615 | 0.02351168
179.79 | 0.028958 | 138.4615 | 0.02351168
183.44 | 0.029445 | 138.4615 | 0.02351168
186.65 | 0.029883 | 138.4615 | 0.02351168
190.55 | 0.030421 | 150 | 0.02529933
193.92 | 0.030856 | 150 | 0.02529933
196.94 | 0.031262 | 150 | 0.02529933
200.21 | 0.031688 | 150 | 0.02529933
203.95 | 0.032179 | 150 | 0.02529933
207.65 | 0.032667 | 161.5385 | 0.02706379
211.55 | 0.033181 | 161.5385 | 0.02706379
214.71 | 0.033595 | 161.5385 | 0.02706379
217.96 | 0.034011 | 161.5385 | 0.02706379
221.18 | 0.034416 | 173.0769 | 0.02880564
225.12 | 0.034927 | 173.0769 | 0.02880564
229.31 | 0.035451 | 173.0769 | 0.02880564
232.71 | 0.035887 | 173.0769 | 0.02880564
236.61 | 0.036392 | 173.0769 | 0.02880564
239.73 | 0.036787 | 184.6154 | 0.03052546
243.19 | 0.037228 | 184.6154 | 0.03052546
247.33 | 0.037746 | 184.6154 | 0.03052546
250.46 | 0.038134 | 184.6154 | 0.03052546
255.08 | 0.0387 | 196.1538 | 0.03222378
258.49 | 0.039118 | 196.1538 | 0.03222378
261.81 | 0.039531 | 196.1538 | 0.03222378
265.21 | 0.039945 | 196.1538 | 0.03222378
268.76 | 0.040379 | 196.1538 | 0.03222378
272.55 | 0.04084 | 207.6923 | 0.03390115
276.46 | 0.041302 | 207.6923 | 0.03390115
279.99 | 0.041736 | 207.6923 | 0.03390115
283.51 | 0.042154 | 207.6923 | 0.03390115
287.3 | 0.042608 | 207.6923 | 0.03390115
291.32 | 0.043073 | 219.2308 | 0.03555805
294.47 | 0.043453 | 219.2308 | 0.03555805
298.18 | 0.043897 | 219.2308 | 0.03555805
301.92 | 0.044343 | 219.2308 | 0.03555805
305.59 | 0.044774 | 230.7692 | 0.037195
308.74 | 0.045132 | 230.7692 | 0.037195
311.99 | 0.045522 | 230.7692 | 0.037195
315.95 | 0.045972 | 230.7692 | 0.037195
318.9 | 0.046331 | 230.7692 | 0.037195
322.6 | 0.046752 | 242.3077 | 0.03881244
325.56 | 0.047083 | 242.3077 | 0.03881244
329.49 | 0.047543 | 242.3077 | 0.03881244
333.32 | 0.047982 | 242.3077 | 0.03881244
336.6 | 0.048366 | 253.8462 | 0.04041096
340.21 | 0.048766 | 253.8462 | 0.04041096
343.51 | 0.049145 | 253.8462 | 0.04041096
347.28 | 0.049575 | 253.8462 | 0.04041096
351.05 | 0.050001 | 253.8462 | 0.04041096
355.17 | 0.050461 | 265.3846 | 0.04199106
359.08 | 0.050898 | 265.3846 | 0.04199106
362.73 | 0.051313 | 265.3846 | 0.04199106
366.93 | 0.051792 | 265.3846 | 0.04199106
369.99 | 0.05212 | 265.3846 | 0.04199106
373.74 | 0.052552 | 276.9231 | 0.04355325
377.51 | 0.052966 | 276.9231 | 0.04355325
380.92 | 0.053343 | 276.9231 | 0.04355325
384.67 | 0.053759 | 276.9231 | 0.04355325
388.01 | 0.054135 | 288.4615 | 0.04509802
392.04 | 0.054581 | 288.4615 | 0.04509802
395.35 | 0.054942 | 288.4615 | 0.04509802
399.37 | 0.055389 | 288.4615 | 0.04509802
402.82 | 0.055774 | 288.4615 | 0.04509802
406.11 | 0.056127 | 300 | 0.04662585
409.41 | 0.056495 | 300 | 0.04662585
413.23 | 0.056922 | 300 | 0.04662585
417.69 | 0.057395 | 300 | 0.04662585
421.64 | 0.057822 | 311.5385 | 0.0481372
425.16 | 0.058191 | 311.5385 | 0.0481372
428.77 | 0.058585 | 311.5385 | 0.0481372
432.6 | 0.059002 | 311.5385 | 0.0481372
436.91 | 0.05945 | 311.5385 | 0.0481372
439.89 | 0.059775 | 323.0769 | 0.04963252
443.73 | 0.060182 | 323.0769 | 0.04963252
447.75 | 0.060604 | 323.0769 | 0.04963252
451.29 | 0.060979 | 323.0769 | 0.04963252
454.64 | 0.06133 | 323.0769 | 0.04963252
458.7 | 0.061767 | 334.6154 | 0.05111225
462.48 | 0.062171 | 334.6154 | 0.05111225
466.29 | 0.062569 | 334.6154 | 0.05111225
469.46 | 0.062895 | 334.6154 | 0.05111225
473.18 | 0.063286 | 346.1538 | 0.05257681
476.75 | 0.063678 | 346.1538 | 0.05257681
480.27 | 0.064033 | 346.1538 | 0.05257681
484.27 | 0.064452 | 346.1538 | 0.05257681
488.18 | 0.064879 | 346.1538 | 0.05257681
492.4 | 0.065323 | 357.6923 | 0.05402662
495.72 | 0.065653 | 357.6923 | 0.05402662
499.01 | 0.065998 | 357.6923 | 0.05402662
502.16 | 0.066322 | 357.6923 | 0.05402662
506.38 | 0.066772 | 369.2308 | 0.05546208
510.15 | 0.067164 | 369.2308 | 0.05546208
514.02 | 0.067559 | 369.2308 | 0.05546208
517.68 | 0.067938 | 369.2308 | 0.05546208
522.15 | 0.068399 | 369.2308 | 0.05546208
525.97 | 0.068789 | 380.7692 | 0.05688358
530.64 | 0.069261 | 380.7692 | 0.05688358
533.86 | 0.069595 | 380.7692 | 0.05688358
537.21 | 0.069934 | 380.7692 | 0.05688358
540.35 | 0.070254 | 392.3077 | 0.0582915
544.19 | 0.07065 | 392.3077 | 0.0582915
548.32 | 0.07106 | 392.3077 | 0.0582915
552.24 | 0.071462 | 392.3077 | 0.0582915
555.7 | 0.071811 | 392.3077 | 0.0582915
560.37 | 0.072285 | 403.8462 | 0.05968621
563.52 | 0.07259 | 403.8462 | 0.05968621
567.66 | 0.073015 | 403.8462 | 0.05968621
570.68 | 0.073315 | 403.8462 | 0.05968621
574.58 | 0.073701 | 403.8462 | 0.05968621
578.22 | 0.074078 | 415.3846 | 0.06106807
582.39 | 0.074504 | 415.3846 | 0.06106807
586.11 | 0.074868 | 415.3846 | 0.06106807
590.32 | 0.075285 | 415.3846 | 0.06106807
594.99 | 0.075757 | 426.9231 | 0.06243742
598.29 | 0.076078 | 426.9231 | 0.06243742
602.8 | 0.076528 | 426.9231 | 0.06243742
606.02 | 0.076845 | 426.9231 | 0.06243742
610.32 | 0.077273 | 426.9231 | 0.06243742
613.58 | 0.077589 | 438.4615 | 0.0637946
617.63 | 0.077996 | 438.4615 | 0.0637946
621.77 | 0.078391 | 438.4615 | 0.0637946
625.72 | 0.078778 | 438.4615 | 0.0637946
629.31 | 0.079138 | 450 | 0.06513996
633.18 | 0.079513 | 450 | 0.06513996
636.77 | 0.079871 | 450 | 0.06513996
640.82 | 0.080276 | 450 | 0.06513996
644.11 | 0.080593 | 450 | 0.06513996
647.66 | 0.080945 | 461.5385 | 0.0664738
651.38 | 0.081303 | 461.5385 | 0.0664738
654.94 | 0.081668 | 461.5385 | 0.0664738
658.71 | 0.082038 | 461.5385 | 0.0664738
663.21 | 0.08248 | 461.5385 | 0.0664738
666.7 | 0.082817 | 473.0769 | 0.06779644
671.55 | 0.083293 | 473.0769 | 0.06779644
676.22 | 0.083739 | 473.0769 | 0.06779644
680.9 | 0.084189 | 473.0769 | 0.06779644
685.73 | 0.084662 | 484.6154 | 0.06910819
689.71 | 0.085036 | 484.6154 | 0.06910819
693.43 | 0.085399 | 484.6154 | 0.06910819
696.45 | 0.085697 | 484.6154 | 0.06910819
701.27 | 0.086157 | 484.6154 | 0.06910819
705.24 | 0.086557 | 496.1538 | 0.07040935
709.44 | 0.086961 | 496.1538 | 0.07040935
713.33 | 0.087332 | 496.1538 | 0.07040935
717.45 | 0.087737 | 496.1538 | 0.07040935
721.17 | 0.088089 | 507.6923 | 0.07170015
725.06 | 0.088456 | 507.6923 | 0.07170015
729.01 | 0.088837 | 507.6923 | 0.07170015
733.32 | 0.089243 | 507.6923 | 0.07170015
736.82 | 0.089574 | 507.6923 | 0.07170015
740.53 | 0.089924 | 519.2308 | 0.07298094
744.93 | 0.090337 | 519.2308 | 0.07298094
748.85 | 0.090713 | 519.2308 | 0.07298094
752.49 | 0.091057 | 519.2308 | 0.07298094
756.39 | 0.09143 | 519.2308 | 0.07298094
760.05 | 0.091778 | 530.7692 | 0.07425199
765.02 | 0.092257 | 530.7692 | 0.07425199
768.75 | 0.092597 | 530.7692 | 0.07425199
773.31 | 0.093026 | 530.7692 | 0.07425199
776.91 | 0.093365 | 542.3077 | 0.07551357
780.98 | 0.093736 | 542.3077 | 0.07551357
783.67 | 0.094003 | 542.3077 | 0.07551357
787.77 | 0.094388 | 542.3077 | 0.07551357
790.99 | 0.094698 | 542.3077 | 0.07551357
795 | 0.095056 | 553.8462 | 0.07676593
799.4 | 0.095469 | 553.8462 | 0.07676593
804.71 | 0.095967 | 553.8462 | 0.07676593
809.1 | 0.096378 | 553.8462 | 0.07676593
812.63 | 0.096695 | 565.3846 | 0.07800934
816.69 | 0.09708 | 565.3846 | 0.07800934
820.73 | 0.097458 | 565.3846 | 0.07800934
825.11 | 0.097879 | 565.3846 | 0.07800934
828.62 | 0.098203 | 565.3846 | 0.07800934
832.69 | 0.098569 | 576.9231 | 0.07924404
836.07 | 0.098908 | 576.9231 | 0.07924404
840.16 | 0.099276 | 576.9231 | 0.07924404
842.93 | 0.099528 | 576.9231 | 0.07924404
846.99 | 0.099915 | 588.4615 | 0.08047029
850.02 | 0.100189 | 588.4615 | 0.08047029
854.08 | 0.100565 | 588.4615 | 0.08047029
857.46 | 0.10087 | 588.4615 | 0.08047029
861.7 | 0.101258 | 588.4615 | 0.08047029
865.51 | 0.10162 | 600 | 0.08168831
869.89 | 0.102039 | 600 | 0.08168831
874.11 | 0.10241 | 600 | 0.08168831
878.4 | 0.102806 | 600 | 0.08168831
881.89 | 0.103127 | 600 | 0.08168831
886.09 | 0.103522 | 611.5385 | 0.08289834
889.3 | 0.103819 | 611.5385 | 0.08289834
893.69 | 0.104232 | 611.5385 | 0.08289834
898.09 | 0.10463 | 611.5385 | 0.08289834
901.84 | 0.104983 | 623.0769 | 0.08410061
905.45 | 0.105325 | 623.0769 | 0.08410061
909.35 | 0.105677 | 623.0769 | 0.08410061
913.37 | 0.106053 | 623.0769 | 0.08410061
917.36 | 0.106411 | 623.0769 | 0.08410061
922.32 | 0.10687 | 634.6154 | 0.08529533
926.17 | 0.107232 | 634.6154 | 0.08529533
930.21 | 0.107598 | 634.6154 | 0.08529533
934.09 | 0.107941 | 634.6154 | 0.08529533
938.2 | 0.108327 | 646.1538 | 0.08648273
941.62 | 0.10864 | 646.1538 | 0.08648273
945.84 | 0.10903 | 646.1538 | 0.08648273
949.14 | 0.109324 | 646.1538 | 0.08648273
953.88 | 0.109766 | 646.1538 | 0.08648273
957.15 | 0.110069 | 657.6923 | 0.08766301
961.66 | 0.110477 | 657.6923 | 0.08766301
965.19 | 0.110804 | 657.6923 | 0.08766301
969.06 | 0.111152 | 657.6923 | 0.08766301
972.65 | 0.111472 | 657.6923 | 0.08766301
977.19 | 0.111882 | 669.2308 | 0.0888364
981.58 | 0.112278 | 669.2308 | 0.0888364
986.1 | 0.112693 | 669.2308 | 0.0888364
989.67 | 0.113022 | 669.2308 | 0.0888364
993.76 | 0.113401 | 680.7692 | 0.09000308
996.99 | 0.113681 | 680.7692 | 0.09000308
1000.86 | 0.114032 | 680.7692 | 0.09000308
1004.05 | 0.11433 | 680.7692 | 0.09000308
1008.87 | 0.114756 | 680.7692 | 0.09000308
1012.69 | 0.115113 | 692.3077 | 0.09116327
1016.51 | 0.115459 | 692.3077 | 0.09116327
1020.72 | 0.115844 | 692.3077 | 0.09116327
1024.46 | 0.116164 | 692.3077 | 0.09116327
1028.51 | 0.116541 | 703.8462 | 0.09231715
1032.23 | 0.116875 | 703.8462 | 0.09231715
1036.65 | 0.117278 | 703.8462 | 0.09231715
1040.16 | 0.1176 | 703.8462 | 0.09231715
1043.76 | 0.117936 | 703.8462 | 0.09231715
1047.31 | 0.118255 | 715.3846 | 0.09346492
1051.6 | 0.11864 | 715.3846 | 0.09346492
1054.62 | 0.118923 | 715.3846 | 0.09346492
1057.94 | 0.119221 | 715.3846 | 0.09346492
1060.91 | 0.119488 | 726.9231 | 0.09460677
1064.3 | 0.119794 | 726.9231 | 0.09460677
1067.84 | 0.120127 | 726.9231 | 0.09460677
1071.86 | 0.120481 | 726.9231 | 0.09460677
1075.69 | 0.120825 | 726.9231 | 0.09460677
1080.55 | 0.121273 | 738.4615 | 0.09574288
1084.6 | 0.121646 | 738.4615 | 0.09574288
1088.57 | 0.121999 | 738.4615 | 0.09574288
1091.93 | 0.122298 | 738.4615 | 0.09574288
1096 | 0.122675 | 738.4615 | 0.09574288
1098.65 | 0.122904 | 750 | 0.09687344
1103.09 | 0.123296 | 750 | 0.09687344
1106.86 | 0.123643 | 750 | 0.09687344
1110.86 | 0.124017 | 750 | 0.09687344
1113.92 | 0.124304 | 761.5385 | 0.09799863
1116.94 | 0.124572 | 761.5385 | 0.09799863
1121.04 | 0.124937 | 761.5385 | 0.09799863
1125.4 | 0.125323 | 761.5385 | 0.09799863
1129.38 | 0.125701 | 761.5385 | 0.09799863
1132.97 | 0.126026 | 773.0769 | 0.09911861
1136.87 | 0.126368 | 773.0769 | 0.09911861
1139.98 | 0.126664 | 773.0769 | 0.09911861
1143.45 | 0.126987 | 773.0769 | 0.09911861
1147.39 | 0.127334 | 784.6154 | 0.1002336
1151.56 | 0.127714 | 784.6154 | 0.1002336
1155.66 | 0.12809 | 784.6154 | 0.1002336
1159.7 | 0.128451 | 784.6154 | 0.1002336
1163.04 | 0.128758 | 784.6154 | 0.1002336
1166.92 | 0.129109 | 796.1538 | 0.1013437
1170.59 | 0.129441 | 796.1538 | 0.1013437
1173.98 | 0.12973 | 796.1538 | 0.1013437
1177.98 | 0.130104 | 796.1538 | 0.1013437
1181.2 | 0.130404 | 796.1538 | 0.1013437
1184.51 | 0.130688 | 807.6923 | 0.1024491
1187.93 | 0.131005 | 807.6923 | 0.1024491
1191.37 | 0.131324 | 807.6923 | 0.1024491
1195 | 0.131648 | 807.6923 | 0.1024491
1198.52 | 0.131962 | 819.2308 | 0.10355
1201.73 | 0.13226 | 819.2308 | 0.10355
1204.86 | 0.132562 | 819.2308 | 0.10355
1209.38 | 0.132965 | 819.2308 | 0.10355
1212.24 | 0.13323 | 819.2308 | 0.10355
1216.76 | 0.133649 | 830.7692 | 0.1046466
1220.15 | 0.133958 | 830.7692 | 0.1046466
1223.72 | 0.134277 | 830.7692 | 0.1046466
1228.39 | 0.134712 | 830.7692 | 0.1046466
1232.31 | 0.13507 | 842.3077 | 0.1057389
1236.1 | 0.135419 | 842.3077 | 0.1057389
1239.87 | 0.135759 | 842.3077 | 0.1057389
1243.9 | 0.136126 | 842.3077 | 0.1057389
1247.54 | 0.136453 | 842.3077 | 0.1057389
1251.51 | 0.136819 | 853.8462 | 0.1068272
1255.27 | 0.137151 | 853.8462 | 0.1068272
1259.12 | 0.137505 | 853.8462 | 0.1068272
1262.69 | 0.137834 | 853.8462 | 0.1068272
1266.53 | 0.138185 | 853.8462 | 0.1068272
1269.5 | 0.138469 | 865.3846 | 0.1079117
1273.8 | 0.138855 | 865.3846 | 0.1079117
1277.27 | 0.139183 | 865.3846 | 0.1079117
1282.33 | 0.139649 | 865.3846 | 0.1079117
1286.06 | 0.13999 | 876.9231 | 0.1089924
1290.02 | 0.140359 | 876.9231 | 0.1089924
1294.32 | 0.140768 | 876.9231 | 0.1089924
1297.93 | 0.141108 | 876.9231 | 0.1089924
1301.05 | 0.141398 | 876.9231 | 0.1089924
1304.87 | 0.141745 | 888.4615 | 0.1100696
1308.44 | 0.142072 | 888.4615 | 0.1100696
1312.04 | 0.142412 | 888.4615 | 0.1100696
1316.3 | 0.142786 | 888.4615 | 0.1100696
1320.4 | 0.143171 | 900 | 0.1111433
1323.77 | 0.143482 | 900 | 0.1111433
1327.46 | 0.143833 | 900 | 0.1111433
1331.46 | 0.144192 | 900 | 0.1111433
1335.58 | 0.144583 | 900 | 0.1111433
1339.37 | 0.14492 | 911.5385 | 0.1122137
1342.56 | 0.145214 | 911.5385 | 0.1122137
1346.53 | 0.145589 | 911.5385 | 0.1122137
1350.15 | 0.145934 | 911.5385 | 0.1122137
1353.94 | 0.14628 | 923.0769 | 0.1132811
1358.44 | 0.146707 | 923.0769 | 0.1132811
1361.81 | 0.147023 | 923.0769 | 0.1132811
1366 | 0.147426 | 923.0769 | 0.1132811
1369.94 | 0.147788 | 923.0769 | 0.1132811
1373.42 | 0.148119 | 934.6154 | 0.1143455
1377.36 | 0.148494 | 934.6154 | 0.1143455
1380.56 | 0.148793 | 934.6154 | 0.1143455
1384.9 | 0.149198 | 934.6154 | 0.1143455
1387.99 | 0.149469 | 934.6154 | 0.1143455
1392.11 | 0.149862 | 946.1538 | 0.115407
1395.2 | 0.150142 | 946.1538 | 0.115407
1399.85 | 0.150579 | 946.1538 | 0.115407
1402.92 | 0.150865 | 946.1538 | 0.115407
1406.57 | 0.15121 | 957.6923 | 0.1164659
1410.68 | 0.151597 | 957.6923 | 0.1164659
1414.58 | 0.151967 | 957.6923 | 0.1164659
1417.99 | 0.152286 | 957.6923 | 0.1164659
1421.86 | 0.152649 | 957.6923 | 0.1164659
1425.26 | 0.15297 | 969.2308 | 0.1175222
1428.83 | 0.15331 | 969.2308 | 0.1175222
1431.78 | 0.153601 | 969.2308 | 0.1175222
1435.44 | 0.153944 | 969.2308 | 0.1175222
1438.66 | 0.154258 | 980.7692 | 0.1185761
1441.96 | 0.154574 | 980.7692 | 0.1185761
1445.76 | 0.154936 | 980.7692 | 0.1185761
1449.57 | 0.155289 | 980.7692 | 0.1185761
1453.87 | 0.155705 | 980.7692 | 0.1185761
1457.81 | 0.156075 | 992.3077 | 0.1196278
1461.61 | 0.156449 | 992.3077 | 0.1196278
1465.45 | 0.156801 | 992.3077 | 0.1196278
1468.61 | 0.157097 | 992.3077 | 0.1196278
1472.08 | 0.157443 | 992.3077 | 0.1196278
1476.51 | 0.157872 | 1003.846 | 0.1206774
1480.12 | 0.158213 | 1003.846 | 0.1206774
1483.94 | 0.158574 | 1003.846 | 0.1206774
1487.51 | 0.158905 | 1003.846 | 0.1206774
1490.85 | 0.159241 | 1015.385 | 0.121725
1493.58 | 0.1595 | 1015.385 | 0.121725
1497.64 | 0.159895 | 1015.385 | 0.121725
1501.29 | 0.160234 | 1015.385 | 0.121725
1504.76 | 0.160588 | 1015.385 | 0.121725
1508.11 | 0.160898 | 1026.923 | 0.1227708
1511.75 | 0.161236 | 1026.923 | 0.1227708
1515.89 | 0.161645 | 1026.923 | 0.1227708
1519.56 | 0.161995 | 1026.923 | 0.1227708
1522.86 | 0.162313 | 1038.462 | 0.1238148
1526.38 | 0.16265 | 1038.462 | 0.1238148
1529.87 | 0.162989 | 1038.462 | 0.1238148
1534.09 | 0.163393 | 1038.462 | 0.1238148
1538.28 | 0.163806 | 1038.462 | 0.1238148
1542.22 | 0.16418 | 1050 | 0.1248574
1546.15 | 0.16456 | 1050 | 0.1248574
1549.01 | 0.164849 | 1050 | 0.1248574
1552.31 | 0.16517 | 1050 | 0.1248574
1555.98 | 0.16552 | 1050 | 0.1248574
1559.22 | 0.165836 | 1061.538 | 0.1258985
1562.34 | 0.16614 | 1061.538 | 0.1258985
1566.39 | 0.166542 | 1061.538 | 0.1258985
1569.54 | 0.166836 | 1061.538 | 0.1258985
1573.21 | 0.167187 | 1073.077 | 0.1269383
1576.87 | 0.167554 | 1073.077 | 0.1269383
1580.59 | 0.167918 | 1073.077 | 0.1269383
1583.54 | 0.168211 | 1073.077 | 0.1269383
1587.35 | 0.16857 | 1073.077 | 0.1269383
1590.82 | 0.168926 | 1084.615 | 0.127977
1594.75 | 0.169307 | 1084.615 | 0.127977
1598.56 | 0.169686 | 1084.615 | 0.127977
1602.06 | 0.170028 | 1084.615 | 0.127977
1605.28 | 0.170348 | 1096.154 | 0.1290147
1609.4 | 0.170749 | 1096.154 | 0.1290147
1612.29 | 0.171037 | 1096.154 | 0.1290147
1616.29 | 0.171441 | 1096.154 | 0.1290147
1620.05 | 0.171812 | 1096.154 | 0.1290147
1624.42 | 0.172254 | 1107.692 | 0.1300516
1628.41 | 0.172659 | 1107.692 | 0.1300516
1632.69 | 0.173089 | 1107.692 | 0.1300516
1636.88 | 0.173524 | 1107.692 | 0.1300516
1640.65 | 0.173901 | 1119.231 | 0.1310877
1644.94 | 0.174334 | 1119.231 | 0.1310877
1648.84 | 0.174725 | 1119.231 | 0.1310877
1653.28 | 0.175174 | 1119.231 | 0.1310877
1656.5 | 0.175509 | 1119.231 | 0.1310877
1660.34 | 0.175895 | 1130.769 | 0.1321233
1663.84 | 0.17625 | 1130.769 | 0.1321233
1667.11 | 0.176592 | 1130.769 | 0.1321233
1670.32 | 0.176913 | 1130.769 | 0.1321233
1673.52 | 0.177245 | 1130.769 | 0.1321233
1676.71 | 0.177563 | 1142.308 | 0.1331584
1681.44 | 0.178056 | 1142.308 | 0.1331584
1685.5 | 0.178457 | 1142.308 | 0.1331584
1689.7 | 0.178904 | 1142.308 | 0.1331584
1693.14 | 0.179251 | 1153.846 | 0.1341932
1697.06 | 0.179657 | 1153.846 | 0.1341932
1700.93 | 0.180051 | 1153.846 | 0.1341932
1705.1 | 0.180426 | 1153.846 | 0.1341932
1709.04 | 0.180822 | 1153.846 | 0.1341932
1713.86 | 0.181322 | 1165.385 | 0.1352278
1717.35 | 0.181681 | 1165.385 | 0.1352278
1720.72 | 0.182081 | 1165.385 | 0.1352278
1725.11 | 0.182555 | 1165.385 | 0.1352278
1729.7 | 0.183028 | 1176.923 | 0.1362624
1733.17 | 0.183398 | 1176.923 | 0.1362624
1737.04 | 0.183802 | 1176.923 | 0.1362624
1740.86 | 0.184226 | 1176.923 | 0.1362624
1744.16 | 0.184571 | 1176.923 | 0.1362624
1747.95 | 0.184971 | 1188.462 | 0.1372971
1751.62 | 0.185368 | 1188.462 | 0.1372971
1755.26 | 0.18576 | 1188.462 | 0.1372971
1758.96 | 0.186152 | 1188.462 | 0.1372971
1763.26 | 0.186611 | 1188.462 | 0.1372971
1766.43 | 0.186943 | 1200 | 0.1383321
1769.89 | 0.187323 | 1200 | 0.1383321
1772.92 | 0.187646 | 1200 | 0.1383321
1776.88 | 0.188053 | 1200 | 0.1383321
1780.36 | 0.188448 | 1211.538 | 0.1393675
1784.14 | 0.188849 | 1211.538 | 0.1393675
1787.76 | 0.189234 | 1211.538 | 0.1393675
1791.98 | 0.189695 | 1211.538 | 0.1393675
1795.18 | 0.190051 | 1211.538 | 0.1393675
1799.5 | 0.190514 | 1223.077 | 0.1404035
1802.84 | 0.190869 | 1223.077 | 0.1404035
1806.83 | 0.191292 | 1223.077 | 0.1404035
1810.46 | 0.191698 | 1223.077 | 0.1404035
1813.72 | 0.192051 | 1234.615 | 0.1414401
1817.94 | 0.192515 | 1234.615 | 0.1414401
1821.22 | 0.192875 | 1234.615 | 0.1414401
1824.06 | 0.193186 | 1234.615 | 0.1414401
1827.85 | 0.193606 | 1234.615 | 0.1414401
1830.35 | 0.193879 | 1246.154 | 0.1424776
1834.45 | 0.194332 | 1246.154 | 0.1424776
1838.41 | 0.194756 | 1246.154 | 0.1424776
1842.11 | 0.195179 | 1246.154 | 0.1424776
1846.22 | 0.195634 | 1257.692 | 0.1435161
1848.97 | 0.195953 | 1257.692 | 0.1435161
1852.76 | 0.196368 | 1257.692 | 0.1435161
1855.78 | 0.196716 | 1257.692 | 0.1435161
1859.33 | 0.197109 | 1257.692 | 0.1435161
1862.72 | 0.197484 | 1269.231 | 0.1445557
1866.25 | 0.197876 | 1269.231 | 0.1445557
1870.01 | 0.1983 | 1269.231 | 0.1445557
1873.31 | 0.198676 | 1269.231 | 0.1445557
1876.82 | 0.199076 | 1269.231 | 0.1445557
1880.27 | 0.199465 | 1280.769 | 0.1455966
1883.94 | 0.199872 | 1280.769 | 0.1455966
1887.56 | 0.200289 | 1280.769 | 0.1455966
1891.05 | 0.200683 | 1280.769 | 0.1455966
1894.82 | 0.201126 | 1292.308 | 0.1466389
1898.32 | 0.201527 | 1292.308 | 0.1466389
1903.51 | 0.202128 | 1292.308 | 0.1466389
1906.91 | 0.202525 | 1292.308 | 0.1466389
1910.99 | 0.202978 | 1292.308 | 0.1466389
1914.07 | 0.203333 | 1303.846 | 0.1476829
1918.49 | 0.203846 | 1303.846 | 0.1476829
1921.48 | 0.204195 | 1303.846 | 0.1476829
1925.38 | 0.204644 | 1303.846 | 0.1476829
1929.09 | 0.205072 | 1315.385 | 0.1487286
1933.88 | 0.205637 | 1315.385 | 0.1487286
1938.01 | 0.206115 | 1315.385 | 0.1487286
1942.15 | 0.206609 | 1315.385 | 0.1487286
1945.62 | 0.20702 | 1315.385 | 0.1487286
1949.28 | 0.207454 | 1326.923 | 0.1497762
1953 | 0.207905 | 1326.923 | 0.1497762
1956.7 | 0.208346 | 1326.923 | 0.1497762
1960.57 | 0.208804 | 1326.923 | 0.1497762
1963.81 | 0.209197 | 1326.923 | 0.1497762
1967.26 | 0.209603 | 1338.462 | 0.1508259
1970.78 | 0.210037 | 1338.462 | 0.1508259
1974.2 | 0.210462 | 1338.462 | 0.1508259
1977.2 | 0.210819 | 1338.462 | 0.1508259
1980.16 | 0.211188 | 1350 | 0.1518778
1982.86 | 0.211516 | 1350 | 0.1518778
1986.6 | 0.21198 | 1350 | 0.1518778
1989.87 | 0.212374 | 1350 | 0.1518778
1993.52 | 0.21282 | 1350 | 0.1518778
1996.84 | 0.213223 | 1361.538 | 0.1529322
2001.01 | 0.213735 | 1361.538 | 0.1529322
2004.9 | 0.214214 | 1361.538 | 0.1529322
2008.37 | 0.214649 | 1361.538 | 0.1529322
2011.86 | 0.215077 | 1373.077 | 0.1539891
2015.31 | 0.215509 | 1373.077 | 0.1539891
2018.3 | 0.215884 | 1373.077 | 0.1539891
2021.77 | 0.21631 | 1373.077 | 0.1539891
2025.04 | 0.21673 | 1373.077 | 0.1539891
2028.62 | 0.21718 | 1384.615 | 0.1550488
2032.08 | 0.217622 | 1384.615 | 0.1550488
2035.83 | 0.218096 | 1384.615 | 0.1550488
2038.95 | 0.218494 | 1384.615 | 0.1550488
2042.16 | 0.218966 | 1384.615 | 0.1550488
2047.42 | 0.219647 | 1396.154 | 0.1561114
2051.66 | 0.220198 | 1396.154 | 0.1561114
2055.56 | 0.220706 | 1396.154 | 0.1561114
2059.61 | 0.221225 | 1396.154 | 0.1561114
2063.2 | 0.221694 | 1407.692 | 0.1571772
2066.49 | 0.222112 | 1407.692 | 0.1571772
2070.03 | 0.222583 | 1407.692 | 0.1571772
2073.4 | 0.223012 | 1407.692 | 0.1571772
2076.98 | 0.223484 | 1407.692 | 0.1571772
2080.29 | 0.223923 | 1419.231 | 0.1582462
2083.77 | 0.224389 | 1419.231 | 0.1582462
2087.06 | 0.224829 | 1419.231 | 0.1582462
2090.61 | 0.225311 | 1419.231 | 0.1582462
2094.1 | 0.225789 | 1430.769 | 0.1593187
2097.95 | 0.226298 | 1430.769 | 0.1593187
2100.71 | 0.226673 | 1430.769 | 0.1593187
2103.89 | 0.227095 | 1430.769 | 0.1593187
2107.6 | 0.227582 | 1430.769 | 0.1593187
2110.58 | 0.227992 | 1442.308 | 0.1603949
2114.3 | 0.228505 | 1442.308 | 0.1603949
2118.49 | 0.229076 | 1442.308 | 0.1603949
2121.68 | 0.229511 | 1442.308 | 0.1603949
2125.15 | 0.229979 | 1453.846 | 0.1614749
2128.15 | 0.230386 | 1453.846 | 0.1614749
2131.82 | 0.230895 | 1453.846 | 0.1614749
2135.51 | 0.231418 | 1453.846 | 0.1614749
2138.41 | 0.231815 | 1453.846 | 0.1614749
2141.7 | 0.232269 | 1465.385 | 0.162559
2145.17 | 0.232748 | 1465.385 | 0.162559
2148.66 | 0.233244 | 1465.385 | 0.162559
2151.99 | 0.233709 | 1465.385 | 0.162559
2156.03 | 0.23427 | 1465.385 | 0.162559
2158.88 | 0.234677 | 1476.923 | 0.1636474
2163.22 | 0.235295 | 1476.923 | 0.1636474
2166.73 | 0.235783 | 1476.923 | 0.1636474
2170.01 | 0.236256 | 1476.923 | 0.1636474
2172.68 | 0.236634 | 1488.462 | 0.1647402
2175.87 | 0.237108 | 1488.462 | 0.1647402
2178.82 | 0.237532 | 1488.462 | 0.1647402
2182.23 | 0.23803 | 1488.462 | 0.1647402
2185.76 | 0.23855 | 1488.462 | 0.1647402
2189.52 | 0.239102 | 1500 | 0.1658378
2192.3 | 0.239519 | 1500 | 0.1658378
2195.56 | 0.239991 | 1500 | 0.1658378
2198.93 | 0.240492 | 1500 | 0.1658378
2202.78 | 0.241068 | 1511.538 | 0.1669403
2205.93 | 0.241536 | 1511.538 | 0.1669403
2210.04 | 0.242158 | 1511.538 | 0.1669403
2213.04 | 0.242603 | 1511.538 | 0.1669403
2216.51 | 0.243128 | 1511.538 | 0.1669403
2219.6 | 0.243592 | 1523.077 | 0.1680479
2223.19 | 0.244143 | 1523.077 | 0.1680479
2226.16 | 0.24459 | 1523.077 | 0.1680479
2229.73 | 0.245145 | 1523.077 | 0.1680479
2232.95 | 0.245637 | 1523.077 | 0.1680479
2235.95 | 0.246102 | 1534.615 | 0.1691609
2238.92 | 0.246568 | 1534.615 | 0.1691609
2242.52 | 0.24713 | 1534.615 | 0.1691609
2246.23 | 0.247711 | 1534.615 | 0.1691609
2249.53 | 0.248239 | 1546.154 | 0.1702795
2252.95 | 0.248765 | 1546.154 | 0.1702795
2255.84 | 0.249233 | 1546.154 | 0.1702795
2259.39 | 0.249796 | 1546.154 | 0.1702795
2262.81 | 0.250338 | 1546.154 | 0.1702795
2265.68 | 0.250796 | 1557.692 | 0.171404
2268.88 | 0.251309 | 1557.692 | 0.171404
2272.07 | 0.251829 | 1557.692 | 0.171404
2274.66 | 0.252249 | 1557.692 | 0.171404
2278.24 | 0.252834 | 1569.231 | 0.1725345
2281.56 | 0.253372 | 1569.231 | 0.1725345
2285.27 | 0.253983 | 1569.231 | 0.1725345
2288.14 | 0.254457 | 1569.231 | 0.1725345
2291.72 | 0.255052 | 1569.231 | 0.1725345
2294.43 | 0.255503 | 1580.769 | 0.1736715
2297.1 | 0.255961 | 1580.769 | 0.1736715
2300.72 | 0.256575 | 1580.769 | 0.1736715
2304.2 | 0.257167 | 1580.769 | 0.1736715
2307.42 | 0.257711 | 1580.769 | 0.1736715
2310.54 | 0.258243 | 1592.308 | 0.1748151
2313.31 | 0.258717 | 1592.308 | 0.1748151
2316.2 | 0.259214 | 1592.308 | 0.1748151
2318.34 | 0.259589 | 1592.308 | 0.1748151
2321.81 | 0.260189 | 1603.846 | 0.1759657
2325.88 | 0.260894 | 1603.846 | 0.1759657
2329.21 | 0.261482 | 1603.846 | 0.1759657
2332.18 | 0.261994 | 1603.846 | 0.1759657
2334.95 | 0.262492 | 1603.846 | 0.1759657
2338.46 | 0.263119 | 1615.385 | 0.1771234
2341.14 | 0.263587 | 1615.385 | 0.1771234
2344.08 | 0.264124 | 1615.385 | 0.1771234
2346.41 | 0.264536 | 1615.385 | 0.1771234
2349.78 | 0.265155 | 1626.923 | 0.1782887
2353.04 | 0.265755 | 1626.923 | 0.1782887
2355.94 | 0.266286 | 1626.923 | 0.1782887
2358.43 | 0.266749 | 1626.923 | 0.1782887
2361.78 | 0.267371 | 1626.923 | 0.1782887
2364.4 | 0.267869 | 1638.462 | 0.1794618
2367.55 | 0.268461 | 1638.462 | 0.1794618
2370.17 | 0.268951 | 1638.462 | 0.1794618
2373.26 | 0.269538 | 1638.462 | 0.1794618
2375.63 | 0.269966 | 1650 | 0.1806431
2378.6 | 0.270536 | 1650 | 0.1806431
2381.32 | 0.271059 | 1650 | 0.1806431
2383.9 | 0.271574 | 1650 | 0.1806431
2386.67 | 0.2721 | 1650 | 0.1806431
2389.71 | 0.272698 | 1661.538 | 0.1818328
2392.3 | 0.273189 | 1661.538 | 0.1818328
2394.92 | 0.273718 | 1661.538 | 0.1818328
2397.3 | 0.2742 | 1661.538 | 0.1818328
2399.87 | 0.274721 | 1661.538 | 0.1818328
2402.32 | 0.27519 | 1673.077 | 0.1830313
2404.98 | 0.275742 | 1673.077 | 0.1830313
2408.75 | 0.276503 | 1673.077 | 0.1830313
2411.12 | 0.276991 | 1673.077 | 0.1830313
2413.48 | 0.277471 | 1684.615 | 0.184239
2416.02 | 0.277991 | 1684.615 | 0.184239
2418.77 | 0.27855 | 1684.615 | 0.184239
2420.98 | 0.278999 | 1684.615 | 0.184239
2423.73 | 0.279599 | 1684.615 | 0.184239
2426.31 | 0.280143 | 1696.154 | 0.1854563
2429.12 | 0.280731 | 1696.154 | 0.1854563
2431.29 | 0.281187 | 1696.154 | 0.1854563
2433.72 | 0.281702 | 1696.154 | 0.1854563
2435.36 | 0.282056 | 1707.692 | 0.1866834
2438.46 | 0.282733 | 1707.692 | 0.1866834
2441.23 | 0.28334 | 1707.692 | 0.1866834
2444.17 | 0.283972 | 1707.692 | 0.1866834
2446.39 | 0.284474 | 1707.692 | 0.1866834
2448.82 | 0.285018 | 1719.231 | 0.1879209
2450.89 | 0.285494 | 1719.231 | 0.1879209
2453.31 | 0.286023 | 1719.231 | 0.1879209
2455.93 | 0.286626 | 1719.231 | 0.1879209
2458.33 | 0.287156 | 1719.231 | 0.1879209
2460.67 | 0.287695 | 1730.769 | 0.1891691
2463.49 | 0.28834 | 1730.769 | 0.1891691
2465.51 | 0.288793 | 1730.769 | 0.1891691
2467.79 | 0.28933 | 1730.769 | 0.1891691
2469.93 | 0.289825 | 1742.308 | 0.1904285
2472.81 | 0.290493 | 1742.308 | 0.1904285
2475.13 | 0.291042 | 1742.308 | 0.1904285
2477.55 | 0.291616 | 1742.308 | 0.1904285
2480.24 | 0.292254 | 1742.308 | 0.1904285
2482.49 | 0.292775 | 1753.846 | 0.1916994
2484.99 | 0.293379 | 1753.846 | 0.1916994
2487.11 | 0.293885 | 1753.846 | 0.1916994
2489.36 | 0.294424 | 1753.846 | 0.1916994
2491.48 | 0.294952 | 1765.385 | 0.1929823
2493.72 | 0.295509 | 1765.385 | 0.1929823
2495.54 | 0.295956 | 1765.385 | 0.1929823
2497.81 | 0.296505 | 1765.385 | 0.1929823
2499.76 | 0.296999 | 1765.385 | 0.1929823
2502.29 | 0.297627 | 1776.923 | 0.1942777
2504.46 | 0.298193 | 1776.923 | 0.1942777
2506.42 | 0.29869 | 1776.923 | 0.1942777
2508.45 | 0.29921 | 1776.923 | 0.1942777
2510.24 | 0.299668 | 1776.923 | 0.1942777
2512.17 | 0.300175 | 1788.462 | 0.1955862
2514.46 | 0.300768 | 1788.462 | 0.1955862
2516.43 | 0.301286 | 1788.462 | 0.1955862
2518.29 | 0.301782 | 1788.462 | 0.1955862
2520.05 | 0.302254 | 1800 | 0.1969082
2521.78 | 0.302731 | 1800 | 0.1969082
2523.67 | 0.303237 | 1800 | 0.1969082
2525.85 | 0.303822 | 1800 | 0.1969082
2527.77 | 0.304337 | 1800 | 0.1969082
2529.72 | 0.304861 | 1811.538 | 0.1982442
2531.46 | 0.305334 | 1811.538 | 0.1982442
2533.63 | 0.305924 | 1811.538 | 0.1982442
2536.05 | 0.306597 | 1811.538 | 0.1982442
2537.73 | 0.307062 | 1823.077 | 0.1995949
2539.57 | 0.30758 | 1823.077 | 0.1995949
2541.22 | 0.308051 | 1823.077 | 0.1995949
2543.07 | 0.308573 | 1823.077 | 0.1995949
2544.89 | 0.309095 | 1823.077 | 0.1995949
2547.39 | 0.309819 | 1834.615 | 0.2009607
2549.19 | 0.310332 | 1834.615 | 0.2009607
2551.46 | 0.310987 | 1834.615 | 0.2009607
2553.41 | 0.31157 | 1834.615 | 0.2009607
2555.08 | 0.312055 | 1846.154 | 0.2023425
2556.65 | 0.312526 | 1846.154 | 0.2023425
2558.67 | 0.313142 | 1846.154 | 0.2023425
2560.22 | 0.313601 | 1846.154 | 0.2023425
2562.32 | 0.314239 | 1846.154 | 0.2023425
2564.06 | 0.314782 | 1857.692 | 0.2037407
2565.86 | 0.315333 | 1857.692 | 0.2037407
2567.4 | 0.315823 | 1857.692 | 0.2037407
2568.95 | 0.316317 | 1857.692 | 0.2037407
2570.52 | 0.316823 | 1857.692 | 0.2037407
2572.43 | 0.317404 | 1869.231 | 0.2051561
2573.99 | 0.317911 | 1869.231 | 0.2051561
2575.67 | 0.318459 | 1869.231 | 0.2051561
2577.04 | 0.318895 | 1869.231 | 0.2051561
2578.76 | 0.319477 | 1880.769 | 0.2065894
2580.53 | 0.320045 | 1880.769 | 0.2065894
2582.03 | 0.320532 | 1880.769 | 0.2065894
2583.8 | 0.321116 | 1880.769 | 0.2065894
2585.3 | 0.321626 | 1880.769 | 0.2065894
2586.72 | 0.322101 | 1892.308 | 0.2080414
2588.05 | 0.322557 | 1892.308 | 0.2080414
2589.64 | 0.323086 | 1892.308 | 0.2080414
2591.25 | 0.323631 | 1892.308 | 0.2080414
2592.72 | 0.324142 | 1903.846 | 0.2095129
2594.07 | 0.324615 | 1903.846 | 0.2095129
2595.76 | 0.325205 | 1903.846 | 0.2095129
2597.24 | 0.325713 | 1903.846 | 0.2095129
2598.93 | 0.326311 | 1903.846 | 0.2095129
2600.36 | 0.326824 | 1915.385 | 0.2110046
2602 | 0.327414 | 1915.385 | 0.2110046
2603.12 | 0.327809 | 1915.385 | 0.2110046
2604.63 | 0.328368 | 1915.385 | 0.2110046
2606.22 | 0.328946 | 1915.385 | 0.2110046
2607.62 | 0.32946 | 1926.923 | 0.2125177
2609.11 | 0.330001 | 1926.923 | 0.2125177
2610.57 | 0.330558 | 1926.923 | 0.2125177
2612.19 | 0.331168 | 1926.923 | 0.2125177
2613.56 | 0.331692 | 1938.462 | 0.2140529
2614.71 | 0.332125 | 1938.462 | 0.2140529
2616.3 | 0.332723 | 1938.462 | 0.2140529
2617.51 | 0.333205 | 1938.462 | 0.2140529
2618.98 | 0.33377 | 1938.462 | 0.2140529
2620.08 | 0.334208 | 1950 | 0.2156113
2621.4 | 0.334731 | 1950 | 0.2156113
2622.57 | 0.335192 | 1950 | 0.2156113
2623.64 | 0.335615 | 1950 | 0.2156113
2625.06 | 0.336198 | 1961.538 | 0.2171939
2626.24 | 0.336675 | 1961.538 | 0.2171939
2627.27 | 0.337097 | 1961.538 | 0.2171939
2628.58 | 0.337622 | 1961.538 | 0.2171939
2630.21 | 0.33831 | 1961.538 | 0.2171939
2631.51 | 0.338856 | 1973.077 | 0.2188019
2632.65 | 0.339344 | 1973.077 | 0.2188019
2633.92 | 0.339888 | 1973.077 | 0.2188019
2635.18 | 0.34043 | 1973.077 | 0.2188019
2636.32 | 0.340905 | 1984.615 | 0.2204366
2637.49 | 0.341417 | 1984.615 | 0.2204366
2638.62 | 0.341905 | 1984.615 | 0.2204366
2639.97 | 0.342499 | 1984.615 | 0.2204366
2641.21 | 0.343046 | 1984.615 | 0.2204366
2642.59 | 0.343667 | 1996.154 | 0.2220991
2643.63 | 0.344141 | 1996.154 | 0.2220991
2644.84 | 0.344687 | 1996.154 | 0.2220991
2645.93 | 0.34518 | 1996.154 | 0.2220991
2647.18 | 0.345753 | 1996.154 | 0.2220991
2648.25 | 0.346235 | 2007.692 | 0.223791
2649.53 | 0.346836 | 2007.692 | 0.223791
2650.57 | 0.347311 | 2007.692 | 0.223791
2651.77 | 0.347879 | 2007.692 | 0.223791
2652.68 | 0.348332 | 2019.231 | 0.2255136
2654 | 0.34895 | 2019.231 | 0.2255136
2654.92 | 0.349393 | 2019.231 | 0.2255136
2656.14 | 0.349984 | 2019.231 | 0.2255136
2657.21 | 0.350501 | 2019.231 | 0.2255136
2658.19 | 0.350997 | 2030.769 | 0.2272685
2659.24 | 0.351517 | 2030.769 | 0.2272685
2660.34 | 0.352074 | 2030.769 | 0.2272685
2661.66 | 0.35273 | 2030.769 | 0.2272685
2662.91 | 0.35338 | 2042.308 | 0.2290574
2663.98 | 0.353928 | 2042.308 | 0.2290574
2664.81 | 0.354362 | 2042.308 | 0.2290574
2665.87 | 0.354906 | 2042.308 | 0.2290574
2666.98 | 0.3555 | 2042.308 | 0.2290574
2667.97 | 0.356024 | 2053.846 | 0.2308822
2668.92 | 0.356533 | 2053.846 | 0.2308822
2669.92 | 0.357072 | 2053.846 | 0.2308822
2670.79 | 0.357554 | 2053.846 | 0.2308822
2671.89 | 0.358153 | 2053.846 | 0.2308822
2672.62 | 0.358574 | 2065.385 | 0.2327448
2673.61 | 0.359111 | 2065.385 | 0.2327448
2674.44 | 0.359573 | 2065.385 | 0.2327448
2675.31 | 0.360062 | 2065.385 | 0.2327448
2676.18 | 0.360553 | 2076.923 | 0.2346473
2677.14 | 0.361094 | 2076.923 | 0.2346473
2678.08 | 0.361642 | 2076.923 | 0.2346473
2678.81 | 0.362066 | 2076.923 | 0.2346473
2679.58 | 0.362518 | 2076.923 | 0.2346473
2680.71 | 0.363179 | 2088.462 | 0.2365919
2681.72 | 0.363767 | 2088.462 | 0.2365919
2682.57 | 0.3643 | 2088.462 | 0.2365919
2683.48 | 0.364861 | 2088.462 | 0.2365919
2684.4 | 0.365424 | 2100 | 0.2385809
2685.22 | 0.36593 | 2100 | 0.2385809
2685.9 | 0.366361 | 2100 | 0.2385809
2686.84 | 0.366947 | 2100 | 0.2385809
2687.62 | 0.367438 | 2100 | 0.2385809
2688.51 | 0.367996 | 2111.538 | 0.2406172
2689.34 | 0.368544 | 2111.538 | 0.2406172
2690.19 | 0.369091 | 2111.538 | 0.2406172
2690.91 | 0.369562 | 2111.538 | 0.2406172
2691.81 | 0.370151 | 2111.538 | 0.2406172
2692.63 | 0.3707 | 2123.077 | 0.2427033
2693.48 | 0.371272 | 2123.077 | 0.2427033
2694.25 | 0.371792 | 2123.077 | 0.2427033
2694.9 | 0.372255 | 2123.077 | 0.2427033
2695.6 | 0.372738 | 2134.615 | 0.2448423
2696.28 | 0.373197 | 2134.615 | 0.2448423
2696.88 | 0.373628 | 2134.615 | 0.2448423
2697.65 | 0.37417 | 2134.615 | 0.2448423
2698.27 | 0.374612 | 2134.615 | 0.2448423
2699 | 0.375145 | 2146.154 | 0.2470374
2699.57 | 0.375567 | 2146.154 | 0.2470374
2700.33 | 0.376116 | 2146.154 | 0.2470374
2700.9 | 0.376543 | 2146.154 | 0.2470374
2701.54 | 0.377025 | 2157.692 | 0.2492922
2702.14 | 0.377471 | 2157.692 | 0.2492922
2702.82 | 0.377978 | 2157.692 | 0.2492922
2703.49 | 0.378489 | 2157.692 | 0.2492922
2704.12 | 0.378982 | 2157.692 | 0.2492922
2704.77 | 0.37948 | 2169.231 | 0.2516106
2705.44 | 0.380002 | 2169.231 | 0.2516106
2706.11 | 0.380525 | 2169.231 | 0.2516106
2706.79 | 0.381074 | 2169.231 | 0.2516106
2707.49 | 0.381643 | 2180.769 | 0.2539969
2708.16 | 0.382178 | 2180.769 | 0.2539969
2708.86 | 0.382748 | 2180.769 | 0.2539969
2709.53 | 0.383293 | 2180.769 | 0.2539969
2710.3 | 0.38396 | 2180.769 | 0.2539969
2711.05 | 0.384597 | 2192.308 | 0.256456
2711.58 | 0.385049 | 2192.308 | 0.256456
2712.13 | 0.385525 | 2192.308 | 0.256456
2712.7 | 0.386002 | 2192.308 | 0.256456
2713.31 | 0.386549 | 2192.308 | 0.256456
2713.92 | 0.387088 | 2203.846 | 0.2589931
2714.5 | 0.387611 | 2203.846 | 0.2589931
2715.13 | 0.38819 | 2203.846 | 0.2589931
2715.78 | 0.388785 | 2203.846 | 0.2589931
2716.38 | 0.38935 | 2215.385 | 0.261614
2716.82 | 0.389775 | 2215.385 | 0.261614
2717.4 | 0.390317 | 2215.385 | 0.261614
2717.9 | 0.390802 | 2215.385 | 0.261614
2718.42 | 0.391302 | 2215.385 | 0.261614
2718.92 | 0.39179 | 2226.923 | 0.2643253
2719.52 | 0.392374 | 2226.923 | 0.2643253
2719.94 | 0.392791 | 2226.923 | 0.2643253
2720.51 | 0.393356 | 2226.923 | 0.2643253
2721.01 | 0.393871 | 2238.462 | 0.2671342
2721.41 | 0.394276 | 2238.462 | 0.2671342
2721.92 | 0.394811 | 2238.462 | 0.2671342
2722.41 | 0.395312 | 2238.462 | 0.2671342
2722.89 | 0.395811 | 2238.462 | 0.2671342
2723.28 | 0.396223 | 2250 | 0.2700489
2723.74 | 0.396727 | 2250 | 0.2700489
2724.16 | 0.397177 | 2250 | 0.2700489
2724.61 | 0.397663 | 2250 | 0.2700489
2725.01 | 0.398094 | 2250 | 0.2700489
2725.41 | 0.398546 | 2261.538 | 0.2730783
2725.81 | 0.399007 | 2261.538 | 0.2730783
2726.33 | 0.399582 | 2261.538 | 0.2730783
2726.8 | 0.400117 | 2261.538 | 0.2730783
2727.25 | 0.400634 | 2273.077 | 0.2762345
2727.66 | 0.401129 | 2273.077 | 0.2762345
2728.08 | 0.401618 | 2273.077 | 0.2762345
2728.41 | 0.402012 | 2273.077 | 0.2762345
2728.85 | 0.402558 | 2273.077 | 0.2762345
2729.2 | 0.402984 | 2284.615 | 0.2795282
2729.52 | 0.403371 | 2284.615 | 0.2795282
2729.82 | 0.403751 | 2284.615 | 0.2795282
2730.18 | 0.404215 | 2284.615 | 0.2795282
2730.52 | 0.404624 | 2296.154 | 0.282973
2730.93 | 0.405171 | 2296.154 | 0.282973
2731.23 | 0.405559 | 2296.154 | 0.282973
2731.58 | 0.406012 | 2296.154 | 0.282973
2731.97 | 0.40652 | 2296.154 | 0.282973
2732.28 | 0.40695 | 2307.692 | 0.2865845
2732.65 | 0.40743 | 2307.692 | 0.2865845
2732.99 | 0.407889 | 2307.692 | 0.2865845
2733.34 | 0.408356 | 2307.692 | 0.2865845
2733.65 | 0.408791 | 2307.692 | 0.2865845
2733.95 | 0.409213 | 2319.231 | 0.290381
2734.27 | 0.40967 | 2319.231 | 0.290381
2734.59 | 0.410133 | 2319.231 | 0.290381
2734.89 | 0.410564 | 2319.231 | 0.290381
2735.24 | 0.41108 | 2330.769 | 0.2943838
2735.55 | 0.41156 | 2330.769 | 0.2943838
2735.87 | 0.41203 | 2330.769 | 0.2943838
2736.16 | 0.412469 | 2330.769 | 0.2943838
2736.52 | 0.413045 | 2330.769 | 0.2943838
2736.81 | 0.413491 | 2342.308 | 0.2986177
2737.14 | 0.414013 | 2342.308 | 0.2986177
2737.46 | 0.414524 | 2342.308 | 0.2986177
2737.86 | 0.415172 | 2342.308 | 0.2986177
2738.19 | 0.415711 | 2353.846 | 0.3031116
2738.56 | 0.416332 | 2353.846 | 0.3031116
2738.84 | 0.416814 | 2353.846 | 0.3031116
2739.14 | 0.417333 | 2353.846 | 0.3031116
2739.39 | 0.417768 | 2353.846 | 0.3031116
2739.71 | 0.418323 | 2365.385 | 0.3078982
2739.96 | 0.418765 | 2365.385 | 0.3078982
2740.21 | 0.419235 | 2365.385 | 0.3078982
2740.46 | 0.419676 | 2365.385 | 0.3078982
2740.73 | 0.42018 | 2376.923 | 0.313041
2740.99 | 0.420677 | 2376.923 | 0.313041
2741.24 | 0.421155 | 2376.923 | 0.313041
2741.49 | 0.421655 | 2376.923 | 0.313041
2741.73 | 0.422104 | 2376.923 | 0.313041
2742.05 | 0.42273 | 2388.462 | 0.3185863
2742.28 | 0.423203 | 2388.462 | 0.3185863
2742.55 | 0.423756 | 2388.462 | 0.3185863
2742.76 | 0.424215 | 2388.462 | 0.3185863
2743.01 | 0.424765 | 2388.462 | 0.3185863
2743.21 | 0.425188 | 2400 | 0.3246058
2743.43 | 0.425659 | 2400 | 0.3246058
2743.61 | 0.426062 | 2400 | 0.3246058
2743.83 | 0.42655 | 2400 | 0.3246058
2744.03 | 0.426999 | 2411.538 | 0.3311878
2744.23 | 0.427465 | 2411.538 | 0.3311878
2744.4 | 0.427883 | 2411.538 | 0.3311878
2744.61 | 0.428385 | 2411.538 | 0.3311878
2744.8 | 0.428826 | 2411.538 | 0.3311878
2744.96 | 0.429234 | 2423.077 | 0.3384331
2745.11 | 0.429601 | 2423.077 | 0.3384331
2745.33 | 0.430153 | 2423.077 | 0.3384331
2745.48 | 0.430542 | 2423.077 | 0.3384331
2745.65 | 0.430966 | 2434.615 | 0.3465981
2745.82 | 0.431408 | 2434.615 | 0.3465981
2745.98 | 0.431863 | 2434.615 | 0.3465981
2746.13 | 0.432269 | 2434.615 | 0.3465981
2746.3 | 0.432741 | 2434.615 | 0.3465981
2746.47 | 0.433202 | 2446.154 | 0.3558828
2746.62 | 0.433648 | 2446.154 | 0.3558828
2746.78 | 0.434134 | 2446.154 | 0.3558828
2746.93 | 0.434577 | 2446.154 | 0.3558828
2747.1 | 0.435103 | 2446.154 | 0.3558828
2747.25 | 0.435558 | 2457.692 | 0.36658
2747.42 | 0.436104 | 2457.692 | 0.36658
2747.57 | 0.436581 | 2457.692 | 0.36658
2747.73 | 0.437143 | 2457.692 | 0.36658
2747.88 | 0.437667 | 2469.231 | 0.3795699
2748.05 | 0.438265 | 2469.231 | 0.3795699
2748.2 | 0.438812 | 2469.231 | 0.3795699
2748.37 | 0.439443 | 2469.231 | 0.3795699
2748.52 | 0.440053 | 2469.231 | 0.3795699
2748.69 | 0.440736 | 2480.769 | 0.3955632
2748.84 | 0.44138 | 2480.769 | 0.3955632
2749 | 0.442147 | 2480.769 | 0.3955632
2749.15 | 0.442867 | 2480.769 | 0.3955632
2749.32 | 0.443712 | 2492.308 | 0.4150099
2749.47 | 0.444549 | 2492.308 | 0.4150099
2749.64 | 0.445534 | 2492.308 | 0.4150099
2749.79 | 0.446534 | 2492.308 | 0.4150099
2749.95 | 0.447783 | 2492.308 | 0.4150099
2750.1 | 0.449053 | 2503.846 | 0.4381053
2750.27 | 0.45075 | 2503.846 | 0.4381053
2750.42 | 0.452708 | 2503.846 | 0.4381053
2750.74 | 0.468106 | 2503.846 | 0.4381053
0 | 0 | 0 | 0
3.82 | 0.000816 | 0 | 0
8.11 | 0.001662 | 0 | 0
11.66 | 0.002328 | 11.53846 | 0.001361552
15.85 | 0.003053 | 11.53846 | 0.001361552
19.04 | 0.003531 | 11.53846 | 0.001361552
23.06 | 0.004106 | 23.07692 | 0.002708134
26.96 | 0.004621 | 23.07692 | 0.002708134
31.55 | 0.005215 | 23.07692 | 0.002708134
35.17 | 0.005661 | 34.61538 | 0.004040066
40.16 | 0.006256 | 34.61538 | 0.004040066
43.98 | 0.006729 | 34.61538 | 0.004040066
48.42 | 0.007251 | 46.15385 | 0.005357658
52.04 | 0.007659 | 46.15385 | 0.005357658
56.21 | 0.008136 | 46.15385 | 0.005357658
59.42 | 0.008511 | 57.69231 | 0.006661212
62.99 | 0.008912 | 57.69231 | 0.006661212
66.21 | 0.009296 | 57.69231 | 0.006661212
70.74 | 0.009786 | 69.23077 | 0.007950971
74.4 | 0.010198 | 69.23077 | 0.007950971
79.15 | 0.010718 | 69.23077 | 0.007950971
83.66 | 0.011214 | 80.76923 | 0.009227275
88.68 | 0.011777 | 80.76923 | 0.009227275
93.17 | 0.012434 | 80.76923 | 0.009227275
97.49 | 0.012906 | 92.30769 | 0.0104904
101.66 | 0.013361 | 92.30769 | 0.0104904
106.33 | 0.013882 | 103.8462 | 0.0117406
110.55 | 0.014335 | 103.8462 | 0.0117406
115.27 | 0.014827 | 103.8462 | 0.0117406
118.66 | 0.015192 | 115.3846 | 0.01297813
122.56 | 0.015599 | 115.3846 | 0.01297813
126.82 | 0.016065 | 115.3846 | 0.01297813
131.34 | 0.016549 | 126.9231 | 0.01420325
136.13 | 0.017033 | 126.9231 | 0.01420325
141.43 | 0.017585 | 126.9231 | 0.01420325
145.22 | 0.017976 | 138.4615 | 0.0154162
148.96 | 0.018355 | 138.4615 | 0.0154162
152.23 | 0.018683 | 138.4615 | 0.0154162
156.63 | 0.019137 | 150 | 0.01661722
161.34 | 0.019603 | 150 | 0.01661722
165.89 | 0.020036 | 150 | 0.01661722
169.78 | 0.020426 | 161.5385 | 0.01780652
174.03 | 0.020857 | 161.5385 | 0.01780652
178.12 | 0.021245 | 161.5385 | 0.01780652
182.98 | 0.021689 | 173.0769 | 0.01898434
187.03 | 0.022059 | 173.0769 | 0.01898434
191.35 | 0.022478 | 173.0769 | 0.01898434
195.86 | 0.022906 | 184.6154 | 0.02015088
200.01 | 0.023307 | 184.6154 | 0.02015088
204.67 | 0.023755 | 196.1538 | 0.02130637
209.24 | 0.024194 | 196.1538 | 0.02130637
212.76 | 0.02453 | 196.1538 | 0.02130637
218.21 | 0.025041 | 207.6923 | 0.02245099
222.42 | 0.025434 | 207.6923 | 0.02245099
227.61 | 0.025921 | 207.6923 | 0.02245099
232.08 | 0.026327 | 219.2308 | 0.02358496
237.53 | 0.026823 | 219.2308 | 0.02358496
240.82 | 0.027117 | 219.2308 | 0.02358496
246.11 | 0.027592 | 230.7692 | 0.02470847
249.53 | 0.027905 | 230.7692 | 0.02470847
254.67 | 0.028382 | 230.7692 | 0.02470847
258.92 | 0.028747 | 242.3077 | 0.0258217
263.66 | 0.029162 | 242.3077 | 0.0258217
268.03 | 0.029556 | 242.3077 | 0.0258217
272.27 | 0.029917 | 253.8462 | 0.02692483
277.19 | 0.030362 | 253.8462 | 0.02692483
282.35 | 0.030802 | 253.8462 | 0.02692483
285.9 | 0.031103 | 265.3846 | 0.02801805
291.04 | 0.031531 | 265.3846 | 0.02801805
294.41 | 0.031826 | 265.3846 | 0.02801805
298.76 | 0.032206 | 276.9231 | 0.02910153
303.59 | 0.032615 | 276.9231 | 0.02910153
308.86 | 0.033061 | 276.9231 | 0.02910153
312.76 | 0.033379 | 288.4615 | 0.03017544
317.68 | 0.033796 | 288.4615 | 0.03017544
321.65 | 0.034134 | 300 | 0.03123994
326.09 | 0.034519 | 300 | 0.03123994
330.23 | 0.034863 | 300 | 0.03123994
333.98 | 0.03517 | 311.5385 | 0.0322952
338.14 | 0.035505 | 311.5385 | 0.0322952
343.34 | 0.035925 | 311.5385 | 0.0322952
347.48 | 0.036267 | 323.0769 | 0.03334136
352.77 | 0.036697 | 323.0769 | 0.03334136
357.38 | 0.037067 | 323.0769 | 0.03334136
362.2 | 0.037455 | 334.6154 | 0.03437859
366.92 | 0.037846 | 334.6154 | 0.03437859
371.39 | 0.038194 | 334.6154 | 0.03437859
376.36 | 0.038584 | 346.1538 | 0.03540703
380.8 | 0.038942 | 346.1538 | 0.03540703
385.67 | 0.039322 | 346.1538 | 0.03540703
390.26 | 0.039696 | 357.6923 | 0.03642683
395.18 | 0.040086 | 357.6923 | 0.03642683
399.37 | 0.040425 | 357.6923 | 0.03642683
404.64 | 0.040831 | 369.2308 | 0.03743812
410 | 0.041252 | 369.2308 | 0.03743812
414.82 | 0.041624 | 369.2308 | 0.03743812
419.34 | 0.041981 | 380.7692 | 0.03844106
422.94 | 0.042256 | 380.7692 | 0.03844106
426.73 | 0.042546 | 392.3077 | 0.03943576
431.64 | 0.042929 | 392.3077 | 0.03943576
436.63 | 0.043306 | 392.3077 | 0.03943576
441.01 | 0.043652 | 403.8462 | 0.04042237
446.24 | 0.044042 | 403.8462 | 0.04042237
450.82 | 0.044375 | 403.8462 | 0.04042237
455.44 | 0.044718 | 415.3846 | 0.04140102
460.42 | 0.045093 | 415.3846 | 0.04140102
465.21 | 0.045454 | 415.3846 | 0.04140102
469.63 | 0.045811 | 426.9231 | 0.04237182
474.68 | 0.046179 | 426.9231 | 0.04237182
479.9 | 0.046488 | 426.9231 | 0.04237182
484.53 | 0.046907 | 438.4615 | 0.0433349
488.93 | 0.047232 | 438.4615 | 0.0433349
493.92 | 0.047618 | 438.4615 | 0.0433349
498.17 | 0.047926 | 450 | 0.04429038
502.91 | 0.048267 | 450 | 0.04429038
507.87 | 0.04863 | 450 | 0.04429038
512.2 | 0.048941 | 461.5385 | 0.04523838
516.39 | 0.049243 | 461.5385 | 0.04523838
520.35 | 0.049538 | 461.5385 | 0.04523838
525.38 | 0.049883 | 473.0769 | 0.04617901
529.54 | 0.050181 | 473.0769 | 0.04617901
533.93 | 0.050479 | 473.0769 | 0.04617901
537.85 | 0.050774 | 484.6154 | 0.04711238
542.49 | 0.05109 | 484.6154 | 0.04711238
546.26 | 0.05135 | 496.1538 | 0.04803861
550.24 | 0.051659 | 496.1538 | 0.04803861
555.28 | 0.052014 | 496.1538 | 0.04803861
560.67 | 0.052383 | 507.6923 | 0.0489578
565.34 | 0.052716 | 507.6923 | 0.0489578
570.35 | 0.05307 | 507.6923 | 0.0489578
574.97 | 0.053399 | 519.2308 | 0.04987005
579.36 | 0.053703 | 519.2308 | 0.04987005
584.71 | 0.054074 | 519.2308 | 0.04987005
589.45 | 0.054389 | 530.7692 | 0.05077547
593.69 | 0.054696 | 530.7692 | 0.05077547
599.08 | 0.05507 | 530.7692 | 0.05077547
603.2 | 0.055366 | 542.3077 | 0.05167416
608.74 | 0.055748 | 542.3077 | 0.05167416
613.71 | 0.056078 | 542.3077 | 0.05167416
619.97 | 0.056496 | 553.8462 | 0.05256621
624.25 | 0.056791 | 553.8462 | 0.05256621
629.08 | 0.057111 | 553.8462 | 0.05256621
632.93 | 0.057386 | 565.3846 | 0.05345171
638.35 | 0.057748 | 565.3846 | 0.05345171
642.42 | 0.058022 | 565.3846 | 0.05345171
647.48 | 0.058351 | 576.9231 | 0.05433078
653.04 | 0.058717 | 576.9231 | 0.05433078
657.54 | 0.059036 | 588.4615 | 0.05520348
661.99 | 0.059348 | 588.4615 | 0.05520348
667.15 | 0.059677 | 588.4615 | 0.05520348
671.82 | 0.06 | 600 | 0.05606993
676.71 | 0.060324 | 600 | 0.05606993
680.45 | 0.060583 | 600 | 0.05606993
685.7 | 0.060937 | 611.5385 | 0.05693019
690.24 | 0.061244 | 611.5385 | 0.05693019
694.56 | 0.061525 | 611.5385 | 0.05693019
699.38 | 0.061835 | 623.0769 | 0.05778437
704.51 | 0.062189 | 623.0769 | 0.05778437
708.48 | 0.062424 | 623.0769 | 0.05778437
713.48 | 0.062745 | 634.6154 | 0.05863253
718.05 | 0.063037 | 634.6154 | 0.05863253
724.13 | 0.063431 | 634.6154 | 0.05863253
729.25 | 0.063769 | 646.1538 | 0.05947478
735.22 | 0.064141 | 646.1538 | 0.05947478
739.78 | 0.06443 | 646.1538 | 0.05947478
744.6 | 0.064743 | 657.6923 | 0.06031118
750.27 | 0.065121 | 657.6923 | 0.06031118
755.39 | 0.065449 | 657.6923 | 0.06031118
760.65 | 0.06578 | 669.2308 | 0.06114181
764.65 | 0.066038 | 669.2308 | 0.06114181
769.22 | 0.066321 | 669.2308 | 0.06114181
773.61 | 0.066605 | 680.7692 | 0.06196675
779.05 | 0.066957 | 680.7692 | 0.06196675
784.04 | 0.067258 | 692.3077 | 0.06278608
791.01 | 0.067695 | 692.3077 | 0.06278608
796.15 | 0.068027 | 692.3077 | 0.06278608
800.89 | 0.06832 | 703.8462 | 0.06359989
806.2 | 0.06865 | 703.8462 | 0.06359989
811.22 | 0.068949 | 703.8462 | 0.06359989
815.47 | 0.069214 | 715.3846 | 0.06440829
819.59 | 0.069482 | 715.3846 | 0.06440829
824.05 | 0.069749 | 715.3846 | 0.06440829
828.2 | 0.070009 | 726.9231 | 0.06521134
832.67 | 0.070286 | 726.9231 | 0.06521134
838.38 | 0.070636 | 726.9231 | 0.06521134
843.13 | 0.070939 | 738.4615 | 0.06600915
848.56 | 0.071271 | 738.4615 | 0.06600915
854.45 | 0.071631 | 738.4615 | 0.06600915
859.35 | 0.071924 | 750 | 0.06680179
863.84 | 0.072193 | 750 | 0.06680179
869.18 | 0.072532 | 750 | 0.06680179
873.4 | 0.0728 | 761.5385 | 0.06758935
877.92 | 0.073081 | 761.5385 | 0.06758935
882.54 | 0.073356 | 761.5385 | 0.06758935
887.98 | 0.073688 | 773.0769 | 0.06837193
892.67 | 0.073974 | 773.0769 | 0.06837193
898.11 | 0.074308 | 784.6154 | 0.06914959
903.45 | 0.074624 | 784.6154 | 0.06914959
909.6 | 0.074994 | 784.6154 | 0.06914959
914.96 | 0.075313 | 796.1538 | 0.06992242
920.15 | 0.075635 | 796.1538 | 0.06992242
924.49 | 0.075905 | 796.1538 | 0.06992242
929.51 | 0.076191 | 807.6923 | 0.07069051
934.18 | 0.076458 | 807.6923 | 0.07069051
939.12 | 0.076765 | 807.6923 | 0.07069051
942.96 | 0.076975 | 819.2308 | 0.07145393
948.03 | 0.077283 | 819.2308 | 0.07145393
952.05 | 0.077517 | 819.2308 | 0.07145393
957.97 | 0.077873 | 830.7692 | 0.07221277
962.13 | 0.078126 | 830.7692 | 0.07221277
966.95 | 0.078418 | 830.7692 | 0.07221277
971.2 | 0.078663 | 842.3077 | 0.07296709
975.44 | 0.078909 | 842.3077 | 0.07296709
981.06 | 0.079237 | 842.3077 | 0.07296709
985.85 | 0.07951 | 853.8462 | 0.07371698
990.39 | 0.079808 | 853.8462 | 0.07371698
994.71 | 0.080052 | 853.8462 | 0.07371698
998.31 | 0.080255 | 865.3846 | 0.0744625
1003.6 | 0.080561 | 865.3846 | 0.0744625
1008.72 | 0.080866 | 865.3846 | 0.0744625
1013.95 | 0.081168 | 876.9231 | 0.07520375
1019.42 | 0.08149 | 876.9231 | 0.07520375
1025.11 | 0.081813 | 888.4615 | 0.07594078
1029.5 | 0.082066 | 888.4615 | 0.07594078
1033.3 | 0.082289 | 888.4615 | 0.07594078
1038.61 | 0.082601 | 900 | 0.07667368
1042.91 | 0.082842 | 900 | 0.07667368
1047.03 | 0.083082 | 900 | 0.07667368
1053.57 | 0.083457 | 911.5385 | 0.07740251
1058.09 | 0.083721 | 911.5385 | 0.07740251
1063.48 | 0.084042 | 911.5385 | 0.07740251
1067.47 | 0.084265 | 923.0769 | 0.07812734
1071.81 | 0.084514 | 923.0769 | 0.07812734
1076.73 | 0.084782 | 923.0769 | 0.07812734
1082.23 | 0.08511 | 934.6154 | 0.07884824
1087.14 | 0.085388 | 934.6154 | 0.07884824
1092.38 | 0.085681 | 934.6154 | 0.07884824
1097.35 | 0.085965 | 946.1538 | 0.07956528
1102.49 | 0.086244 | 946.1538 | 0.07956528
1106.53 | 0.086485 | 946.1538 | 0.07956528
1112.88 | 0.086848 | 957.6923 | 0.08027852
1117.12 | 0.087085 | 957.6923 | 0.08027852
1123.38 | 0.087444 | 957.6923 | 0.08027852
1128.57 | 0.087727 | 969.2308 | 0.08098804
1134.32 | 0.088073 | 969.2308 | 0.08098804
1139.48 | 0.088384 | 980.7692 | 0.0816939
1143.98 | 0.088614 | 980.7692 | 0.0816939
1148.94 | 0.088872 | 980.7692 | 0.0816939
1153.58 | 0.089145 | 992.3077 | 0.08239615
1158.7 | 0.089431 | 992.3077 | 0.08239615
1163.75 | 0.089721 | 992.3077 | 0.08239615
1168.46 | 0.089966 | 1003.846 | 0.08309487
1173.75 | 0.090254 | 1003.846 | 0.08309487
1180.22 | 0.090626 | 1003.846 | 0.08309487
1184.51 | 0.090859 | 1015.385 | 0.08379012
1189.96 | 0.091169 | 1015.385 | 0.08379012
1194.8 | 0.091424 | 1015.385 | 0.08379012
1200.36 | 0.091795 | 1026.923 | 0.08448196
1204.39 | 0.092026 | 1026.923 | 0.08448196
1210.07 | 0.092351 | 1026.923 | 0.08448196
1214.4 | 0.092594 | 1038.462 | 0.08517044
1219.7 | 0.092886 | 1038.462 | 0.08517044
1223.42 | 0.093082 | 1038.462 | 0.08517044
1228.61 | 0.093373 | 1050 | 0.08585564
1232.65 | 0.093604 | 1050 | 0.08585564
1238.84 | 0.093942 | 1050 | 0.08585564
1242.88 | 0.094175 | 1061.538 | 0.0865376
1247.93 | 0.094453 | 1061.538 | 0.0865376
1252.14 | 0.094671 | 1061.538 | 0.0865376
1258.39 | 0.095018 | 1073.077 | 0.08721638
1262.91 | 0.095265 | 1073.077 | 0.08721638
1267.85 | 0.09552 | 1084.615 | 0.08789205
1272.67 | 0.0958 | 1084.615 | 0.08789205
1278.28 | 0.096115 | 1084.615 | 0.08789205
1282.37 | 0.096335 | 1096.154 | 0.08856466
1287.41 | 0.096604 | 1096.154 | 0.08856466
1292.49 | 0.096874 | 1096.154 | 0.08856466
1299.02 | 0.097238 | 1107.692 | 0.08923426
1303.44 | 0.097466 | 1107.692 | 0.08923426
1309.38 | 0.097792 | 1107.692 | 0.08923426
1314.27 | 0.098069 | 1119.231 | 0.08990091
1318.96 | 0.098316 | 1119.231 | 0.08990091
1323.84 | 0.098579 | 1119.231 | 0.08990091
1330.13 | 0.09892 | 1130.769 | 0.09056467
1335.46 | 0.099197 | 1130.769 | 0.09056467
1340.81 | 0.099502 | 1130.769 | 0.09056467
1346.05 | 0.099765 | 1142.308 | 0.09122558
1351.46 | 0.10007 | 1142.308 | 0.09122558
1356.56 | 0.100342 | 1142.308 | 0.09122558
1362.28 | 0.100655 | 1153.846 | 0.0918837
1366.44 | 0.100869 | 1153.846 | 0.0918837
1371.18 | 0.101135 | 1153.846 | 0.0918837
1374.95 | 0.101334 | 1165.385 | 0.09253908
1380.57 | 0.101629 | 1165.385 | 0.09253908
1384.84 | 0.101852 | 1176.923 | 0.09319177
1389.73 | 0.102117 | 1176.923 | 0.09319177
1393.93 | 0.102335 | 1176.923 | 0.09319177
1400.27 | 0.102673 | 1188.462 | 0.09384183
1405.46 | 0.102946 | 1188.462 | 0.09384183
1412.27 | 0.103305 | 1188.462 | 0.09384183
1416.83 | 0.103542 | 1200 | 0.0944893
1421.41 | 0.103795 | 1200 | 0.0944893
1426.32 | 0.104052 | 1200 | 0.0944893
1430.61 | 0.104288 | 1211.538 | 0.09513424
1436.16 | 0.104581 | 1211.538 | 0.09513424
1441.68 | 0.104888 | 1211.538 | 0.09513424
1446.57 | 0.105144 | 1223.077 | 0.09577669
1452.08 | 0.105449 | 1223.077 | 0.09577669
1455.77 | 0.105627 | 1223.077 | 0.09577669
1460.64 | 0.105888 | 1234.615 | 0.0964167
1465.58 | 0.106141 | 1234.615 | 0.0964167
1471.62 | 0.106454 | 1234.615 | 0.0964167
1475.9 | 0.106639 | 1246.154 | 0.09705431
1480.58 | 0.106935 | 1246.154 | 0.09705431
1485.73 | 0.107182 | 1246.154 | 0.09705431
1490.92 | 0.107455 | 1257.692 | 0.09768958
1495.62 | 0.107706 | 1257.692 | 0.09768958
1500.95 | 0.108002 | 1257.692 | 0.09768958
1505.94 | 0.108254 | 1269.231 | 0.09832256
1511.22 | 0.10852 | 1269.231 | 0.09832256
1515.45 | 0.108749 | 1280.769 | 0.09895328
1521.07 | 0.109035 | 1280.769 | 0.09895328
1525.89 | 0.109295 | 1280.769 | 0.09895328
1531.68 | 0.109607 | 1292.308 | 0.09958179
1535.98 | 0.10983 | 1292.308 | 0.09958179
1541.61 | 0.110127 | 1292.308 | 0.09958179
1547.25 | 0.110422 | 1303.846 | 0.1002081
1551.12 | 0.110636 | 1303.846 | 0.1002081
1556.29 | 0.110904 | 1303.846 | 0.1002081
1561.96 | 0.111207 | 1315.385 | 0.1008324
1566.88 | 0.111444 | 1315.385 | 0.1008324
1572.44 | 0.111749 | 1315.385 | 0.1008324
1576.88 | 0.111982 | 1326.923 | 0.1014545
1582.32 | 0.112247 | 1326.923 | 0.1014545
1588.04 | 0.112555 | 1326.923 | 0.1014545
1592.24 | 0.112775 | 1338.462 | 0.1020747
1598.83 | 0.113105 | 1338.462 | 0.1020747
1603.52 | 0.113338 | 1338.462 | 0.1020747
1608.36 | 0.113598 | 1350 | 0.1026928
1612.85 | 0.113826 | 1350 | 0.1026928
1617.62 | 0.114064 | 1350 | 0.1026928
1621.24 | 0.114257 | 1361.538 | 0.103309
1628.38 | 0.114629 | 1361.538 | 0.103309
1634.12 | 0.114929 | 1373.077 | 0.1039233
1638.76 | 0.115172 | 1373.077 | 0.1039233
1645 | 0.115432 | 1373.077 | 0.1039233
1651.32 | 0.115742 | 1384.615 | 0.1045358
1656.39 | 0.116013 | 1384.615 | 0.1045358
1661.72 | 0.116285 | 1384.615 | 0.1045358
1666.95 | 0.116571 | 1396.154 | 0.1051464
1672.34 | 0.116852 | 1396.154 | 0.1051464
1677.95 | 0.11713 | 1396.154 | 0.1051464
1682.92 | 0.117392 | 1407.692 | 0.1057552
1687.68 | 0.117631 | 1407.692 | 0.1057552
1693.28 | 0.117916 | 1407.692 | 0.1057552
1697.74 | 0.118151 | 1419.231 | 0.1063624
1703.18 | 0.118436 | 1419.231 | 0.1063624
1707.7 | 0.118668 | 1419.231 | 0.1063624
1712.92 | 0.118928 | 1430.769 | 0.1069678
1717.36 | 0.119166 | 1430.769 | 0.1069678
1722.23 | 0.119424 | 1430.769 | 0.1069678
1727.08 | 0.119676 | 1442.308 | 0.1075715
1733.99 | 0.120028 | 1442.308 | 0.1075715
1738.2 | 0.120258 | 1442.308 | 0.1075715
1743.8 | 0.120537 | 1453.846 | 0.1081737
1748.31 | 0.120759 | 1453.846 | 0.1081737
1752.53 | 0.120985 | 1465.385 | 0.1087742
1757.23 | 0.121228 | 1465.385 | 0.1087742
1763.11 | 0.12153 | 1465.385 | 0.1087742
1767.59 | 0.121768 | 1476.923 | 0.1093733
1773.9 | 0.122092 | 1476.923 | 0.1093733
1778.54 | 0.122334 | 1476.923 | 0.1093733
1783.31 | 0.122577 | 1488.462 | 0.1099708
1788.43 | 0.122841 | 1488.462 | 0.1099708
1793.35 | 0.123084 | 1488.462 | 0.1099708
1798.28 | 0.12336 | 1500 | 0.1105669
1804.53 | 0.123667 | 1500 | 0.1105669
1809.8 | 0.123841 | 1500 | 0.1105669
1815.16 | 0.124217 | 1511.538 | 0.1111615
1819.65 | 0.124455 | 1511.538 | 0.1111615
1826.27 | 0.124794 | 1511.538 | 0.1111615
1831.08 | 0.125048 | 1523.077 | 0.1117548
1836.27 | 0.125296 | 1523.077 | 0.1117548
1841.14 | 0.125569 | 1523.077 | 0.1117548
1846.13 | 0.125818 | 1534.615 | 0.1123467
1849.96 | 0.126028 | 1534.615 | 0.1123467
1854.75 | 0.126261 | 1534.615 | 0.1123467
1859.09 | 0.126484 | 1546.154 | 0.1129373
1864.11 | 0.126733 | 1546.154 | 0.1129373
1868.83 | 0.126978 | 1546.154 | 0.1129373
1874.16 | 0.127248 | 1557.692 | 0.1135266
1877.96 | 0.127458 | 1557.692 | 0.1135266
1883.53 | 0.127754 | 1569.231 | 0.1141147
1887.34 | 0.127934 | 1569.231 | 0.1141147
1892.17 | 0.128191 | 1569.231 | 0.1141147
1897.13 | 0.128467 | 1580.769 | 0.1147016
1902.89 | 0.128757 | 1580.769 | 0.1147016
1907.74 | 0.129003 | 1580.769 | 0.1147016
1912.46 | 0.129251 | 1592.308 | 0.1152873
1917.42 | 0.129489 | 1592.308 | 0.1152873
1923.74 | 0.129807 | 1592.308 | 0.1152873
1928.58 | 0.130058 | 1603.846 | 0.1158719
1933.43 | 0.130295 | 1603.846 | 0.1158719
1938.36 | 0.130552 | 1603.846 | 0.1158719
1943.33 | 0.130811 | 1615.385 | 0.1164555
1946.95 | 0.130999 | 1615.385 | 0.1164555
1952.25 | 0.131282 | 1615.385 | 0.1164555
1957.38 | 0.131537 | 1626.923 | 0.1170379
1963.07 | 0.131816 | 1626.923 | 0.1170379
1967.02 | 0.132041 | 1626.923 | 0.1170379
1972.88 | 0.13232 | 1638.462 | 0.1176194
1978.1 | 0.132578 | 1638.462 | 0.1176194
1984.75 | 0.132894 | 1638.462 | 0.1176194
1988.94 | 0.133115 | 1650 | 0.1181998
1994.98 | 0.133422 | 1650 | 0.1181998
2000.22 | 0.133692 | 1661.538 | 0.1187793
2005.39 | 0.133987 | 1661.538 | 0.1187793
2009.9 | 0.134209 | 1661.538 | 0.1187793
2015 | 0.134473 | 1673.077 | 0.1193579
2020.76 | 0.134777 | 1673.077 | 0.1193579
2025.18 | 0.135 | 1673.077 | 0.1193579
2030.2 | 0.13526 | 1684.615 | 0.1199356
2035.17 | 0.135514 | 1684.615 | 0.1199356
2040.46 | 0.135777 | 1684.615 | 0.1199356
2045.48 | 0.136028 | 1696.154 | 0.1205125
2050.34 | 0.136285 | 1696.154 | 0.1205125
2054.93 | 0.136517 | 1696.154 | 0.1205125
2060.08 | 0.136776 | 1707.692 | 0.1210885
2065.84 | 0.137069 | 1707.692 | 0.1210885
2071.08 | 0.137343 | 1707.692 | 0.1210885
2076.2 | 0.137615 | 1719.231 | 0.1216638
2082.27 | 0.137915 | 1719.231 | 0.1216638
2087.93 | 0.138197 | 1719.231 | 0.1216638
2093.1 | 0.138467 | 1730.769 | 0.1222384
2097.81 | 0.138711 | 1730.769 | 0.1222384
2102.43 | 0.13895 | 1730.769 | 0.1222384
2107.4 | 0.139219 | 1742.308 | 0.1228122
2112.99 | 0.139502 | 1742.308 | 0.1228122
2117.59 | 0.139747 | 1742.308 | 0.1228122
2123.37 | 0.140039 | 1753.846 | 0.1233854
2128.56 | 0.140297 | 1753.846 | 0.1233854
2134.21 | 0.140591 | 1765.385 | 0.1239579
2138.15 | 0.140797 | 1765.385 | 0.1239579
2144.47 | 0.141122 | 1765.385 | 0.1239579
2149.71 | 0.141396 | 1776.923 | 0.1245298
2155.8 | 0.141684 | 1776.923 | 0.1245298
2160.46 | 0.141942 | 1776.923 | 0.1245298
2165.38 | 0.142182 | 1788.462 | 0.1251012
2169.72 | 0.142417 | 1788.462 | 0.1251012
2174.24 | 0.142654 | 1788.462 | 0.1251012
2178.74 | 0.142898 | 1800 | 0.125672
2184.03 | 0.143148 | 1800 | 0.125672
2188.42 | 0.143385 | 1800 | 0.125672
2193.91 | 0.143668 | 1811.538 | 0.1262423
2199.1 | 0.143935 | 1811.538 | 0.1262423
2204.15 | 0.14419 | 1811.538 | 0.1262423
2208.72 | 0.144431 | 1823.077 | 0.1268122
2213.86 | 0.144684 | 1823.077 | 0.1268122
2218.63 | 0.144938 | 1823.077 | 0.1268122
2224.39 | 0.145223 | 1834.615 | 0.1273816
2229.66 | 0.145506 | 1834.615 | 0.1273816
2235.08 | 0.145779 | 1834.615 | 0.1273816
2239.09 | 0.145991 | 1846.154 | 0.1279506
2244.69 | 0.14629 | 1846.154 | 0.1279506
2250.38 | 0.146583 | 1857.692 | 0.1285193
2255.32 | 0.146855 | 1857.692 | 0.1285193
2260.81 | 0.147146 | 1857.692 | 0.1285193
2266.35 | 0.147418 | 1869.231 | 0.1290876
2271.47 | 0.14769 | 1869.231 | 0.1290876
2276.48 | 0.147963 | 1869.231 | 0.1290876
2281.9 | 0.148217 | 1880.769 | 0.1296557
2287.29 | 0.148495 | 1880.769 | 0.1296557
2291.18 | 0.1487 | 1880.769 | 0.1296557
2296.05 | 0.148971 | 1892.308 | 0.1302235
2300.64 | 0.14921 | 1892.308 | 0.1302235
2305.54 | 0.149466 | 1892.308 | 0.1302235
2309.73 | 0.14969 | 1903.846 | 0.130791
2314.77 | 0.149946 | 1903.846 | 0.130791
2319.41 | 0.150164 | 1903.846 | 0.130791
2324.33 | 0.150435 | 1915.385 | 0.1313584
2328.38 | 0.150657 | 1915.385 | 0.1313584
2334.4 | 0.150955 | 1915.385 | 0.1313584
2340.26 | 0.151261 | 1926.923 | 0.1319256
2344.82 | 0.151518 | 1926.923 | 0.1319256
2349.92 | 0.151763 | 1926.923 | 0.1319256
2355.69 | 0.152091 | 1938.462 | 0.1324927
2360.55 | 0.152344 | 1938.462 | 0.1324927
2366.42 | 0.15266 | 1938.462 | 0.1324927
2372.21 | 0.152953 | 1950 | 0.1330596
2378.63 | 0.153282 | 1950 | 0.1330596
2383.54 | 0.153547 | 1961.538 | 0.1336266
2389.04 | 0.153837 | 1961.538 | 0.1336266
2394.23 | 0.154106 | 1961.538 | 0.1336266
2400.24 | 0.154416 | 1973.077 | 0.1341935
2405.18 | 0.15468 | 1973.077 | 0.1341935
2410.78 | 0.154979 | 1973.077 | 0.1341935
2415.42 | 0.155227 | 1984.615 | 0.1347604
2421.35 | 0.155528 | 1984.615 | 0.1347604
2425.87 | 0.155766 | 1984.615 | 0.1347604
2430.91 | 0.15604 | 1996.154 | 0.1353274
2435.26 | 0.156262 | 1996.154 | 0.1353274
2440.13 | 0.156523 | 1996.154 | 0.1353274
2445.09 | 0.156791 | 2007.692 | 0.1358945
2450.56 | 0.157083 | 2007.692 | 0.1358945
2455.98 | 0.157364 | 2007.692 | 0.1358945
2461.02 | 0.157626 | 2019.231 | 0.1364617
2466.91 | 0.157935 | 2019.231 | 0.1364617
2471.65 | 0.158177 | 2019.231 | 0.1364617
2476.12 | 0.158406 | 2030.769 | 0.137029
2481.36 | 0.158701 | 2030.769 | 0.137029
2487.33 | 0.159016 | 2030.769 | 0.137029
2492.34 | 0.15928 | 2042.308 | 0.1375965
2497.61 | 0.15957 | 2042.308 | 0.1375965
2502.81 | 0.159846 | 2053.846 | 0.1381643
2508.4 | 0.160143 | 2053.846 | 0.1381643
2513.09 | 0.160394 | 2053.846 | 0.1381643
2519.11 | 0.16072 | 2065.385 | 0.1387323
2523.74 | 0.160968 | 2065.385 | 0.1387323
2530.36 | 0.16131 | 2065.385 | 0.1387323
2534.93 | 0.161552 | 2076.923 | 0.1393006
2540.45 | 0.161848 | 2076.923 | 0.1393006
2546.06 | 0.162148 | 2076.923 | 0.1393006
2551.75 | 0.162442 | 2088.462 | 0.1398693
2557.04 | 0.162725 | 2088.462 | 0.1398693
2562.14 | 0.163003 | 2088.462 | 0.1398693
2566.91 | 0.163271 | 2100 | 0.1404383
2571.95 | 0.163539 | 2100 | 0.1404383
2578.34 | 0.163881 | 2100 | 0.1404383
2584.27 | 0.164192 | 2111.538 | 0.1410078
2589.47 | 0.164479 | 2111.538 | 0.1410078
2595.11 | 0.164785 | 2111.538 | 0.1410078
2600.87 | 0.165099 | 2123.077 | 0.1415777
2605.5 | 0.165364 | 2123.077 | 0.1415777
2609.81 | 0.165598 | 2123.077 | 0.1415777
2614.68 | 0.165849 | 2134.615 | 0.1421481
2619.02 | 0.166102 | 2134.615 | 0.1421481
2624.22 | 0.166379 | 2134.615 | 0.1421481
2630.3 | 0.166701 | 2146.154 | 0.142719
2634.35 | 0.166925 | 2146.154 | 0.142719
2638.74 | 0.167169 | 2157.692 | 0.1432904
2643.41 | 0.167426 | 2157.692 | 0.1432904
2647.75 | 0.167666 | 2157.692 | 0.1432904
2652.15 | 0.167885 | 2169.231 | 0.1438625
2657.91 | 0.168201 | 2169.231 | 0.1438625
2661.95 | 0.168429 | 2169.231 | 0.1438625
2666.44 | 0.168681 | 2180.769 | 0.1444352
2671.17 | 0.16894 | 2180.769 | 0.1444352
2676.35 | 0.16921 | 2180.769 | 0.1444352
2682.49 | 0.169554 | 2192.308 | 0.1450086
2688.31 | 0.169884 | 2192.308 | 0.1450086
2694.63 | 0.170223 | 2192.308 | 0.1450086
2699.77 | 0.170497 | 2203.846 | 0.1455827
2704.53 | 0.17077 | 2203.846 | 0.1455827
2708.93 | 0.171022 | 2203.846 | 0.1455827
2715.32 | 0.171376 | 2215.385 | 0.1461575
2720.23 | 0.171645 | 2215.385 | 0.1461575
2725.7 | 0.171955 | 2215.385 | 0.1461575
2730.39 | 0.172213 | 2226.923 | 0.1467332
2735.96 | 0.172526 | 2226.923 | 0.1467332
2740.65 | 0.172781 | 2226.923 | 0.1467332
2746.62 | 0.173115 | 2238.462 | 0.1473096
2751.67 | 0.173401 | 2238.462 | 0.1473096
2757.35 | 0.17372 | 2250 | 0.147887
2762.15 | 0.173982 | 2250 | 0.147887
2767.44 | 0.174278 | 2250 | 0.147887
2772.28 | 0.174546 | 2261.538 | 0.1484653
2776.98 | 0.174811 | 2261.538 | 0.1484653
2781.22 | 0.175046 | 2261.538 | 0.1484653
2786.44 | 0.175344 | 2273.077 | 0.1490446
2791.67 | 0.17563 | 2273.077 | 0.1490446
2796.74 | 0.175912 | 2273.077 | 0.1490446
2802.09 | 0.176223 | 2284.615 | 0.1496248
2807.38 | 0.176517 | 2284.615 | 0.1496248
2811.95 | 0.176784 | 2284.615 | 0.1496248
2817.21 | 0.177083 | 2296.154 | 0.1502061
2821.7 | 0.177319 | 2296.154 | 0.1502061
2827.12 | 0.17762 | 2296.154 | 0.1502061
2831.59 | 0.177885 | 2307.692 | 0.1507885
2837.36 | 0.178213 | 2307.692 | 0.1507885
2841.49 | 0.178444 | 2307.692 | 0.1507885
2846.39 | 0.178715 | 2319.231 | 0.151372
2852.11 | 0.17906 | 2319.231 | 0.151372
2857.62 | 0.179381 | 2319.231 | 0.151372
2862.34 | 0.179647 | 2330.769 | 0.1519568
2867.25 | 0.179931 | 2330.769 | 0.1519568
2872.87 | 0.180256 | 2330.769 | 0.1519568
2877.34 | 0.180519 | 2342.308 | 0.1525427
2882.48 | 0.180809 | 2342.308 | 0.1525427
2886.58 | 0.181044 | 2353.846 | 0.1531299
2892.94 | 0.181417 | 2353.846 | 0.1531299
2897.04 | 0.18165 | 2353.846 | 0.1531299
2902.73 | 0.181967 | 2365.385 | 0.1537185
2907.47 | 0.182242 | 2365.385 | 0.1537185
2912.64 | 0.18254 | 2365.385 | 0.1537185
2917.97 | 0.182858 | 2376.923 | 0.1543084
2923.1 | 0.183168 | 2376.923 | 0.1543084
2927.88 | 0.183439 | 2376.923 | 0.1543084
2933.75 | 0.183784 | 2388.462 | 0.1548997
2938.47 | 0.18405 | 2388.462 | 0.1548997
2943.43 | 0.184353 | 2388.462 | 0.1548997
2948.11 | 0.184635 | 2400 | 0.1554925
2953.17 | 0.184937 | 2400 | 0.1554925
2957.87 | 0.185196 | 2400 | 0.1554925
2963.08 | 0.185503 | 2411.538 | 0.1560868
2967.15 | 0.185736 | 2411.538 | 0.1560868
2972.92 | 0.186089 | 2411.538 | 0.1560868
2978.13 | 0.186392 | 2423.077 | 0.1566826
2983.12 | 0.186694 | 2423.077 | 0.1566826
2987.42 | 0.18694 | 2423.077 | 0.1566826
2993.49 | 0.1873 | 2434.615 | 0.1572801
2997.3 | 0.18752 | 2434.615 | 0.1572801
3001.84 | 0.187796 | 2446.154 | 0.1578792
3006.61 | 0.188079 | 2446.154 | 0.1578792
3011.81 | 0.188384 | 2446.154 | 0.1578792
3015.42 | 0.188602 | 2457.692 | 0.1584801
3021.34 | 0.18896 | 2457.692 | 0.1584801
3025.83 | 0.189232 | 2457.692 | 0.1584801
3031.67 | 0.189588 | 2469.231 | 0.1590827
3036.66 | 0.189881 | 2469.231 | 0.1590827
3041.88 | 0.190191 | 2469.231 | 0.1590827
3046.73 | 0.190488 | 2480.769 | 0.1596872
3051.42 | 0.190773 | 2480.769 | 0.1596872
3056.26 | 0.191074 | 2480.769 | 0.1596872
3062.35 | 0.191437 | 2492.308 | 0.1602935
3067.32 | 0.191738 | 2492.308 | 0.1602935
3073.93 | 0.192136 | 2492.308 | 0.1602935
3079.2 | 0.192467 | 2503.846 | 0.1609018
3084.81 | 0.192821 | 2503.846 | 0.1609018
3090.63 | 0.193157 | 2503.846 | 0.1609018
3096.3 | 0.193507 | 2515.385 | 0.1615121
3101.42 | 0.193819 | 2515.385 | 0.1615121
3106.25 | 0.194121 | 2515.385 | 0.1615121
3110.62 | 0.194403 | 2526.923 | 0.1621244
3117.04 | 0.194817 | 2526.923 | 0.1621244
3121.51 | 0.195083 | 2526.923 | 0.1621244
3126.37 | 0.195374 | 2538.462 | 0.1627389
3130.57 | 0.19565 | 2538.462 | 0.1627389
3135.81 | 0.19596 | 2550 | 0.1633555
3139.88 | 0.196223 | 2550 | 0.1633555
3145.82 | 0.196591 | 2550 | 0.1633555
3150.48 | 0.196885 | 2561.538 | 0.1639744
3155.46 | 0.197209 | 2561.538 | 0.1639744
3160.17 | 0.197505 | 2561.538 | 0.1639744
3165.66 | 0.197841 | 2573.077 | 0.1645955
3169.8 | 0.198107 | 2573.077 | 0.1645955
3174.7 | 0.198407 | 2573.077 | 0.1645955
3179.22 | 0.198697 | 2584.615 | 0.1652191
3184.33 | 0.199026 | 2584.615 | 0.1652191
3188.18 | 0.19928 | 2584.615 | 0.1652191
3193.34 | 0.199608 | 2596.154 | 0.165845
3197.89 | 0.199891 | 2596.154 | 0.165845
3202.68 | 0.200201 | 2596.154 | 0.165845
3206.67 | 0.200449 | 2607.692 | 0.1664735
3211.59 | 0.200772 | 2607.692 | 0.1664735
3216.03 | 0.201053 | 2607.692 | 0.1664735
3221.4 | 0.201399 | 2619.231 | 0.1671045
3225.47 | 0.201653 | 2619.231 | 0.1671045
3230.49 | 0.201988 | 2619.231 | 0.1671045
3236.11 | 0.202343 | 2630.769 | 0.1677382
3241.42 | 0.202685 | 2630.769 | 0.1677382
3245.84 | 0.202977 | 2642.308 | 0.1683746
3251.13 | 0.203314 | 2642.308 | 0.1683746
3255.72 | 0.20361 | 2642.308 | 0.1683746
3260.72 | 0.203946 | 2653.846 | 0.1690137
3265.68 | 0.20427 | 2653.846 | 0.1690137
3270.62 | 0.204588 | 2653.846 | 0.1690137
3274.72 | 0.204862 | 2665.385 | 0.1696557
3279.64 | 0.205187 | 2665.385 | 0.1696557
3285.37 | 0.205553 | 2665.385 | 0.1696557
3290.05 | 0.205856 | 2676.923 | 0.1703007
3295.51 | 0.206231 | 2676.923 | 0.1703007
3299.45 | 0.206489 | 2676.923 | 0.1703007
3304.49 | 0.206823 | 2688.462 | 0.1709486
3308.41 | 0.207092 | 2688.462 | 0.1709486
3312.54 | 0.207362 | 2688.462 | 0.1709486
3316.93 | 0.207656 | 2700 | 0.1715997
3321.5 | 0.207959 | 2700 | 0.1715997
3325.33 | 0.208215 | 2700 | 0.1715997
3330.2 | 0.208535 | 2711.538 | 0.1722539
3334.92 | 0.208867 | 2711.538 | 0.1722539
3339.76 | 0.209184 | 2711.538 | 0.1722539
3344.76 | 0.209529 | 2723.077 | 0.1729114
3350.15 | 0.209908 | 2723.077 | 0.1729114
3354.64 | 0.210222 | 2734.615 | 0.1735723
3359.49 | 0.210552 | 2734.615 | 0.1735723
3364.68 | 0.210906 | 2734.615 | 0.1735723
3370.39 | 0.211302 | 2746.154 | 0.1742366
3375.03 | 0.211618 | 2746.154 | 0.1742366
3379.72 | 0.211945 | 2746.154 | 0.1742366
3384.05 | 0.21225 | 2757.692 | 0.1749044
3388.26 | 0.212545 | 2757.692 | 0.1749044
3392.95 | 0.212874 | 2757.692 | 0.1749044
3398.33 | 0.21324 | 2769.231 | 0.1755758
3404.01 | 0.213644 | 2769.231 | 0.1755758
3409.2 | 0.214014 | 2769.231 | 0.1755758
3413.92 | 0.214334 | 2780.769 | 0.1762509
3419.61 | 0.21475 | 2780.769 | 0.1762509
3423.44 | 0.215024 | 2780.769 | 0.1762509
3428.88 | 0.215408 | 2792.308 | 0.1769299
3432.94 | 0.215695 | 2792.308 | 0.1769299
3437.73 | 0.216023 | 2792.308 | 0.1769299
3441.26 | 0.216283 | 2803.846 | 0.1776127
3446.18 | 0.216644 | 2803.846 | 0.1776127
3451.76 | 0.217032 | 2803.846 | 0.1776127
3457.3 | 0.217425 | 2815.385 | 0.1782996
3462.84 | 0.217824 | 2815.385 | 0.1782996
3467.26 | 0.21814 | 2815.385 | 0.1782996
3471.33 | 0.218458 | 2826.923 | 0.1789906
3475.95 | 0.218753 | 2826.923 | 0.1789906
3481.24 | 0.219129 | 2838.462 | 0.1796859
3486.59 | 0.219519 | 2838.462 | 0.1796859
3491.65 | 0.219905 | 2838.462 | 0.1796859
3498.07 | 0.220394 | 2850 | 0.1803854
3503.21 | 0.22077 | 2850 | 0.1803854
3508.48 | 0.22116 | 2850 | 0.1803854
3512.35 | 0.221439 | 2861.538 | 0.1810895
3518.51 | 0.221907 | 2861.538 | 0.1810895
3522.73 | 0.222221 | 2861.538 | 0.1810895
3526.89 | 0.22254 | 2873.077 | 0.1817981
3530.29 | 0.22279 | 2873.077 | 0.1817981
3535.6 | 0.223197 | 2873.077 | 0.1817981
3539.73 | 0.223501 | 2884.615 | 0.1825115
3545.22 | 0.223921 | 2884.615 | 0.1825115
3549.09 | 0.224205 | 2884.615 | 0.1825115
3553.35 | 0.224534 | 2896.154 | 0.1832296
3558.85 | 0.224962 | 2896.154 | 0.1832296
3563.76 | 0.225339 | 2896.154 | 0.1832296
3568.31 | 0.225682 | 2907.692 | 0.1839527
3572.82 | 0.226043 | 2907.692 | 0.1839527
3577.52 | 0.226427 | 2907.692 | 0.1839527
3582.28 | 0.226787 | 2919.231 | 0.184681
3586.31 | 0.227104 | 2919.231 | 0.184681
3591.34 | 0.227489 | 2930.769 | 0.1854144
3596.11 | 0.227877 | 2930.769 | 0.1854144
3600.35 | 0.228208 | 2930.769 | 0.1854144
3604.13 | 0.228499 | 2942.308 | 0.1861533
3607.85 | 0.228799 | 2942.308 | 0.1861533
3612.46 | 0.229169 | 2942.308 | 0.1861533
3617.23 | 0.229552 | 2953.846 | 0.1868976
3621.03 | 0.22985 | 2953.846 | 0.1868976
3625.01 | 0.230176 | 2953.846 | 0.1868976
3629.63 | 0.230556 | 2965.385 | 0.1876477
3635.45 | 0.231015 | 2965.385 | 0.1876477
3639.69 | 0.231356 | 2965.385 | 0.1876477
3644.24 | 0.231724 | 2976.923 | 0.1884036
3648.48 | 0.232067 | 2976.923 | 0.1884036
3652.47 | 0.232402 | 2976.923 | 0.1884036
3657.32 | 0.2328 | 2988.462 | 0.1891654
3662.21 | 0.233202 | 2988.462 | 0.1891654
3665.8 | 0.2335 | 2988.462 | 0.1891654
3671.39 | 0.233967 | 3000 | 0.1899335
3676.01 | 0.234339 | 3000 | 0.1899335
3680.1 | 0.234696 | 3000 | 0.1899335
3684.37 | 0.235041 | 3011.538 | 0.1907079
3688.36 | 0.23538 | 3011.538 | 0.1907079
3692.99 | 0.235792 | 3011.538 | 0.1907079
3697.61 | 0.236179 | 3023.077 | 0.1914888
3701.3 | 0.236498 | 3023.077 | 0.1914888
3705.07 | 0.236815 | 3034.615 | 0.1922765
3710.13 | 0.237245 | 3034.615 | 0.1922765
3714.07 | 0.23758 | 3034.615 | 0.1922765
3718.7 | 0.237984 | 3046.154 | 0.193071
3723.78 | 0.238422 | 3046.154 | 0.193071
3728.28 | 0.238819 | 3046.154 | 0.193071
3732.63 | 0.239205 | 3057.692 | 0.1938727
3737.01 | 0.239596 | 3057.692 | 0.1938727
3741.78 | 0.240021 | 3057.692 | 0.1938727
3745.4 | 0.240331 | 3069.231 | 0.1946817
3749.44 | 0.240679 | 3069.231 | 0.1946817
3753.97 | 0.241091 | 3069.231 | 0.1946817
3757.54 | 0.241406 | 3080.769 | 0.1954982
3761.97 | 0.241804 | 3080.769 | 0.1954982
3766.15 | 0.24218 | 3080.769 | 0.1954982
3771.03 | 0.242616 | 3092.308 | 0.1963225
3774.96 | 0.242967 | 3092.308 | 0.1963225
3779.65 | 0.24339 | 3092.308 | 0.1963225
3783.64 | 0.243751 | 3103.846 | 0.1971548
3787.86 | 0.24413 | 3103.846 | 0.1971548
3791.71 | 0.244491 | 3103.846 | 0.1971548
3795.27 | 0.244823 | 3115.385 | 0.1979953
3798.79 | 0.245151 | 3115.385 | 0.1979953
3802.99 | 0.245544 | 3126.923 | 0.1988443
3807.3 | 0.245944 | 3126.923 | 0.1988443
3811.8 | 0.246369 | 3126.923 | 0.1988443
3816.07 | 0.246763 | 3138.462 | 0.1997021
3820.54 | 0.247183 | 3138.462 | 0.1997021
3823.66 | 0.247475 | 3138.462 | 0.1997021
3827.7 | 0.247858 | 3150 | 0.2005689
3831.99 | 0.248269 | 3150 | 0.2005689
3836.68 | 0.248717 | 3150 | 0.2005689
3840.53 | 0.24908 | 3161.538 | 0.201445
3844.67 | 0.249486 | 3161.538 | 0.201445
3848.89 | 0.2499 | 3161.538 | 0.201445
3852.56 | 0.250255 | 3173.077 | 0.2023306
3855.68 | 0.250559 | 3173.077 | 0.2023306
3858.65 | 0.250853 | 3173.077 | 0.2023306
3861.57 | 0.251146 | 3184.615 | 0.2032261
3866.02 | 0.251586 | 3184.615 | 0.2032261
3869.48 | 0.251937 | 3184.615 | 0.2032261
3873.83 | 0.252355 | 3196.154 | 0.2041318
3878.6 | 0.252831 | 3196.154 | 0.2041318
3883.03 | 0.253259 | 3196.154 | 0.2041318
3886.76 | 0.253645 | 3207.692 | 0.205048
3891 | 0.254077 | 3207.692 | 0.205048
3895.47 | 0.254531 | 3207.692 | 0.205048
3899.13 | 0.254905 | 3219.231 | 0.205975
3902.31 | 0.255237 | 3219.231 | 0.205975
3906.75 | 0.255696 | 3230.769 | 0.2069132
3909.94 | 0.256034 | 3230.769 | 0.2069132
3913.16 | 0.256366 | 3230.769 | 0.2069132
3916.34 | 0.2567 | 3242.308 | 0.2078629
3920.33 | 0.257132 | 3242.308 | 0.2078629
3923.94 | 0.257518 | 3242.308 | 0.2078629
3928.77 | 0.258032 | 3253.846 | 0.2088246
3932.54 | 0.258434 | 3253.846 | 0.2088246
3936.87 | 0.258903 | 3253.846 | 0.2088246
3940.22 | 0.259254 | 3265.385 | 0.2097987
3944.71 | 0.259736 | 3265.385 | 0.2097987
3948.26 | 0.260128 | 3265.385 | 0.2097987
3952.78 | 0.260624 | 3276.923 | 0.2107855
3956.12 | 0.26099 | 3276.923 | 0.2107855
3959.77 | 0.261398 | 3276.923 | 0.2107855
3962.88 | 0.261754 | 3288.462 | 0.2117855
3966.3 | 0.262128 | 3288.462 | 0.2117855
3969.43 | 0.262484 | 3288.462 | 0.2117855
3972.64 | 0.262839 | 3300 | 0.2127992
3975.57 | 0.263169 | 3300 | 0.2127992
3979.79 | 0.263655 | 3300 | 0.2127992
3983.93 | 0.264124 | 3311.538 | 0.2138271
3987.6 | 0.264552 | 3311.538 | 0.2138271
3990.89 | 0.264939 | 3323.077 | 0.2148696
3994.69 | 0.265379 | 3323.077 | 0.2148696
3999.2 | 0.265915 | 3323.077 | 0.2148696
4003.69 | 0.266447 | 3334.615 | 0.2159274
4008.07 | 0.266959 | 3334.615 | 0.2159274
4011.48 | 0.267371 | 3334.615 | 0.2159274
4015 | 0.267795 | 3346.154 | 0.2170009
4018.75 | 0.268246 | 3346.154 | 0.2170009
4021.95 | 0.268641 | 3346.154 | 0.2170009
4025.59 | 0.269081 | 3357.692 | 0.2180908
4028.24 | 0.269401 | 3357.692 | 0.2180908
4030.95 | 0.26974 | 3357.692 | 0.2180908
4033.88 | 0.270099 | 3369.231 | 0.2191978
4037.2 | 0.270518 | 3369.231 | 0.2191978
4041.11 | 0.271004 | 3369.231 | 0.2191978
4044.29 | 0.271417 | 3380.769 | 0.2203224
4047.65 | 0.271835 | 3380.769 | 0.2203224
4050.38 | 0.272176 | 3380.769 | 0.2203224
4054.14 | 0.272655 | 3392.308 | 0.2214655
4058.01 | 0.273159 | 3392.308 | 0.2214655
4061.75 | 0.273644 | 3392.308 | 0.2214655
4065.03 | 0.274065 | 3403.846 | 0.2226277
4069.02 | 0.274597 | 3403.846 | 0.2226277
4073.19 | 0.275145 | 3403.846 | 0.2226277
4077.55 | 0.27573 | 3415.385 | 0.2238098
4080.62 | 0.276139 | 3415.385 | 0.2238098
4084.02 | 0.276605 | 3426.923 | 0.2250127
4086.87 | 0.27699 | 3426.923 | 0.2250127
4089.66 | 0.277369 | 3426.923 | 0.2250127
4092.14 | 0.277718 | 3438.462 | 0.2262373
4095.11 | 0.278132 | 3438.462 | 0.2262373
4098.17 | 0.278546 | 3438.462 | 0.2262373
4102.05 | 0.279085 | 3450 | 0.2274845
4105.39 | 0.279559 | 3450 | 0.2274845
4108.59 | 0.280012 | 3450 | 0.2274845
4111.01 | 0.280361 | 3461.538 | 0.2287554
4114 | 0.280789 | 3461.538 | 0.2287554
4117.15 | 0.281245 | 3461.538 | 0.2287554
4120.21 | 0.281689 | 3473.077 | 0.230051
4123.74 | 0.282212 | 3473.077 | 0.230051
4128.27 | 0.28287 | 3473.077 | 0.230051
4132.1 | 0.283444 | 3484.615 | 0.2313725
4135.44 | 0.283941 | 3484.615 | 0.2313725
4139.36 | 0.284528 | 3484.615 | 0.2313725
4142.48 | 0.285005 | 3496.154 | 0.2327211
4145.23 | 0.285449 | 3496.154 | 0.2327211
4148.7 | 0.285988 | 3496.154 | 0.2327211
4151.71 | 0.286467 | 3507.692 | 0.2340981
4154.36 | 0.28689 | 3507.692 | 0.2340981
4156.85 | 0.287283 | 3519.231 | 0.2355047
4159.52 | 0.287714 | 3519.231 | 0.2355047
4162.07 | 0.288128 | 3519.231 | 0.2355047
4165.19 | 0.288617 | 3530.769 | 0.2369424
4168.47 | 0.289162 | 3530.769 | 0.2369424
4171.3 | 0.289959 | 3530.769 | 0.2369424
4173.74 | 0.290374 | 3542.308 | 0.2384127
4176.39 | 0.290817 | 3542.308 | 0.2384127
4179.31 | 0.291308 | 3542.308 | 0.2384127
4183.11 | 0.292009 | 3553.846 | 0.2399174
4186.43 | 0.292592 | 3553.846 | 0.2399174
4190.62 | 0.293317 | 3553.846 | 0.2399174
4194.01 | 0.293915 | 3565.385 | 0.2414582
4197.85 | 0.294602 | 3565.385 | 0.2414582
4201.77 | 0.295288 | 3565.385 | 0.2414582
4204.95 | 0.295856 | 3576.923 | 0.243037
4208.01 | 0.296421 | 3576.923 | 0.243037
4211.88 | 0.297139 | 3576.923 | 0.243037
4214.56 | 0.297664 | 3588.462 | 0.244656
4217.32 | 0.298164 | 3588.462 | 0.244656
4219.7 | 0.298618 | 3588.462 | 0.244656
4222.44 | 0.299134 | 3600 | 0.2463174
4224.84 | 0.299607 | 3600 | 0.2463174
4227.51 | 0.300122 | 3600 | 0.2463174
4230.66 | 0.300745 | 3611.538 | 0.2480237
4235.03 | 0.301604 | 3611.538 | 0.2480237
4238.42 | 0.302298 | 3623.077 | 0.2497775
4241.68 | 0.302965 | 3623.077 | 0.2497775
4244.08 | 0.303454 | 3623.077 | 0.2497775
4247.03 | 0.304079 | 3634.615 | 0.2515818
4250.07 | 0.304701 | 3634.615 | 0.2515818
4253.8 | 0.305512 | 3634.615 | 0.2515818
4257.61 | 0.30633 | 3646.154 | 0.2534398
4261.28 | 0.307135 | 3646.154 | 0.2534398
4264.82 | 0.307926 | 3646.154 | 0.2534398
4268.69 | 0.30881 | 3657.692 | 0.2553551
4271.26 | 0.309392 | 3657.692 | 0.2553551
4274.84 | 0.310232 | 3657.692 | 0.2553551
4277.86 | 0.310934 | 3669.231 | 0.2573313
4280.75 | 0.311635 | 3669.231 | 0.2573313
4283.64 | 0.312338 | 3669.231 | 0.2573313
4286.35 | 0.313022 | 3680.769 | 0.2593733
4289.01 | 0.313668 | 3680.769 | 0.2593733
4291.98 | 0.314426 | 3680.769 | 0.2593733
4295.61 | 0.315375 | 3692.308 | 0.2614853
4298.97 | 0.316247 | 3692.308 | 0.2614853
4302.57 | 0.317206 | 3692.308 | 0.2614853
4305.51 | 0.318006 | 3703.846 | 0.2636723
4308.28 | 0.318783 | 3703.846 | 0.2636723
4310.68 | 0.319458 | 3715.385 | 0.26594
4313.33 | 0.320222 | 3715.385 | 0.26594
4315.85 | 0.320956 | 3715.385 | 0.26594
4318.77 | 0.321813 | 3726.923 | 0.2682944
4322.24 | 0.322865 | 3726.923 | 0.2682944
4326.21 | 0.324116 | 3726.923 | 0.2682944
4330.43 | 0.32546 | 3738.462 | 0.2707427
4333.97 | 0.326641 | 3738.462 | 0.2707427
4337.08 | 0.327685 | 3738.462 | 0.2707427
4341.35 | 0.329184 | 3750 | 0.2732926
4344.38 | 0.330308 | 3750 | 0.2732926
4347.74 | 0.331561 | 3750 | 0.2732926
4350.86 | 0.332768 | 3761.538 | 0.2759529
4354.69 | 0.334321 | 3761.538 | 0.2759529
4357.55 | 0.335512 | 3761.538 | 0.2759529
4361.17 | 0.337085 | 3773.077 | 0.2787337
4363.75 | 0.338267 | 3773.077 | 0.2787337
4366.52 | 0.339551 | 3773.077 | 0.2787337
4369.31 | 0.340923 | 3784.615 | 0.2816465
4372.4 | 0.342503 | 3784.615 | 0.2816465
4374.8 | 0.343793 | 3784.615 | 0.2816465
4376.73 | 0.344862 | 3796.154 | 0.2847039
4377.93 | 0.345569 | 3796.154 | 0.2847039
4379.24 | 0.346344 | 3796.154 | 0.2847039
4380.44 | 0.347082 | 3807.692 | 0.2879238
4381.64 | 0.347814 | 3807.692 | 0.2879238
4382.51 | 0.348379 | 3819.231 | 0.2913225
4383.64 | 0.349118 | 3819.231 | 0.2913225
4384.74 | 0.34988 | 3819.231 | 0.2913225
4385.64 | 0.350492 | 3830.769 | 0.2949207
4386.51 | 0.351111 | 3830.769 | 0.2949207
4387.28 | 0.351668 | 3830.769 | 0.2949207
4388.08 | 0.352274 | 3842.308 | 0.2987429
4388.96 | 0.352961 | 3842.308 | 0.2987429
4389.7 | 0.35355 | 3842.308 | 0.2987429
4390.73 | 0.354399 | 3853.846 | 0.3028186
4391.48 | 0.355032 | 3853.846 | 0.3028186
4392.25 | 0.355716 | 3853.846 | 0.3028186
4392.8 | 0.356221 | 3865.385 | 0.3071824
4393.43 | 0.356797 | 3865.385 | 0.3071824
4393.98 | 0.357344 | 3865.385 | 0.3071824
4394.58 | 0.357945 | 3876.923 | 0.3118746
4395.1 | 0.358482 | 3876.923 | 0.3118746
4395.74 | 0.359162 | 3876.923 | 0.3118746
4396.24 | 0.359724 | 3888.462 | 0.3169647
4396.82 | 0.360396 | 3888.462 | 0.3169647
4397.34 | 0.361019 | 3888.462 | 0.3169647
4397.84 | 0.36166 | 3900 | 0.3225156
4398.22 | 0.362172 | 3900 | 0.3225156
4398.62 | 0.362726 | 3911.538 | 0.3286184
4398.92 | 0.363148 | 3911.538 | 0.3286184
4399.26 | 0.363636 | 3911.538 | 0.3286184
4399.56 | 0.364077 | 3923.077 | 0.3353863
4399.89 | 0.364602 | 3923.077 | 0.3353863
4400.19 | 0.365101 | 3923.077 | 0.3353863
4400.52 | 0.365667 | 3934.615 | 0.3429426
4400.83 | 0.366237 | 3934.615 | 0.3429426
4401.16 | 0.366882 | 3934.615 | 0.3429426
4401.41 | 0.367398 | 3946.154 | 0.3516753
4401.74 | 0.368119 | 3946.154 | 0.3516753
4402.01 | 0.368759 | 3946.154 | 0.3516753
4402.28 | 0.369458 | 3957.692 | 0.3618411
4402.48 | 0.370026 | 3957.692 | 0.3618411
4402.66 | 0.370601 | 3957.692 | 0.3618411
4402.81 | 0.371102 | 3969.231 | 0.3737469
4402.98 | 0.371731 | 3969.231 | 0.3737469
4403.13 | 0.372352 | 3969.231 | 0.3737469
4403.29 | 0.373152 | 3980.769 | 0.3891283
4403.44 | 0.374012 | 3980.769 | 0.3891283
4403.61 | 0.375179 | 3980.769 | 0.3891283
4403.76 | 0.376649 | 3992.308 | 0.408193
4404.08 | 0.389524 | 3992.308 | 0.408193
0 | 0 | 0 | 0
3.82 | 0.001082 | 0 | 0
9.73 | 0.001933 | 11.53846 | 0.0008223876
17.22 | 0.002833 | 11.53846 | 0.0008223876
24.54 | 0.003522 | 23.07692 | 0.001638612
33.13 | 0.004244 | 34.61538 | 0.002448762
38.02 | 0.004652 | 34.61538 | 0.002448762
46.36 | 0.005295 | 46.15385 | 0.003252924
53.62 | 0.005856 | 46.15385 | 0.003252924
58.78 | 0.006262 | 57.69231 | 0.004051186
65.52 | 0.006777 | 69.23077 | 0.004843629
71.92 | 0.007247 | 69.23077 | 0.004843629
79.32 | 0.007811 | 80.76923 | 0.005630337
85.81 | 0.008319 | 80.76923 | 0.005630337
93.78 | 0.008885 | 92.30769 | 0.006411388
101.96 | 0.009478 | 103.8462 | 0.007186863
108.68 | 0.009972 | 103.8462 | 0.007186863
116.79 | 0.010545 | 115.3846 | 0.007956837
122.23 | 0.010913 | 115.3846 | 0.007956837
129.55 | 0.01144 | 126.9231 | 0.008721387
137.58 | 0.012004 | 138.4615 | 0.009480586
143.83 | 0.012444 | 138.4615 | 0.009480586
151.78 | 0.013012 | 150 | 0.01023451
159 | 0.0135 | 150 | 0.01023451
165.67 | 0.013938 | 161.5385 | 0.01098322
172.78 | 0.014412 | 173.0769 | 0.01172679
180.44 | 0.014924 | 173.0769 | 0.01172679
186.53 | 0.015317 | 184.6154 | 0.0124653
194.14 | 0.01581 | 184.6154 | 0.0124653
200.99 | 0.01627 | 196.1538 | 0.0131988
207.57 | 0.016691 | 207.6923 | 0.01392737
214.39 | 0.017109 | 207.6923 | 0.01392737
221.1 | 0.017526 | 219.2308 | 0.01465106
228.02 | 0.017973 | 219.2308 | 0.01465106
235.08 | 0.018415 | 230.7692 | 0.01536994
241.42 | 0.018806 | 242.3077 | 0.01608407
249.24 | 0.019284 | 242.3077 | 0.01608407
258.1 | 0.019819 | 253.8462 | 0.01679352
263.71 | 0.020155 | 253.8462 | 0.01679352
271.3 | 0.020625 | 265.3846 | 0.01749834
278.91 | 0.021078 | 276.9231 | 0.01819859
286.75 | 0.021564 | 276.9231 | 0.01819859
294.46 | 0.021998 | 288.4615 | 0.01889433
300.48 | 0.022346 | 288.4615 | 0.01889433
309.69 | 0.022896 | 300 | 0.01958561
316.26 | 0.023269 | 311.5385 | 0.02027249
324.06 | 0.023721 | 311.5385 | 0.02027249
331.1 | 0.02411 | 323.0769 | 0.02095502
340.36 | 0.024652 | 323.0769 | 0.02095502
346.3 | 0.024967 | 334.6154 | 0.02163326
353.27 | 0.025328 | 346.1538 | 0.02230726
360.21 | 0.025733 | 346.1538 | 0.02230726
367.92 | 0.026154 | 357.6923 | 0.02297707
373.64 | 0.026476 | 357.6923 | 0.02297707
380.41 | 0.026839 | 369.2308 | 0.02364274
387.42 | 0.02723 | 380.7692 | 0.02430432
393.38 | 0.027574 | 380.7692 | 0.02430432
399.97 | 0.027911 | 392.3077 | 0.02496186
407.78 | 0.02834 | 392.3077 | 0.02496186
415.58 | 0.028766 | 403.8462 | 0.02561541
424.61 | 0.029247 | 415.3846 | 0.02626501
434.35 | 0.029724 | 415.3846 | 0.02626501
441.86 | 0.030088 | 426.9231 | 0.02691071
449.97 | 0.030507 | 426.9231 | 0.02691071
458.03 | 0.030922 | 438.4615 | 0.02755255
465.25 | 0.031299 | 450 | 0.02819059
474.05 | 0.031757 | 450 | 0.02819059
481.35 | 0.03211 | 461.5385 | 0.02882485
489.04 | 0.0325 | 461.5385 | 0.02882485
497.87 | 0.032945 | 473.0769 | 0.0294554
506.56 | 0.033382 | 484.6154 | 0.03008226
514.15 | 0.033753 | 484.6154 | 0.03008226
522.83 | 0.03419 | 496.1538 | 0.03070548
530.12 | 0.034568 | 496.1538 | 0.03070548
538.98 | 0.03501 | 507.6923 | 0.0313251
547.19 | 0.035392 | 519.2308 | 0.03194117
554.2 | 0.03573 | 519.2308 | 0.03194117
563.14 | 0.036156 | 530.7692 | 0.03255372
570.21 | 0.03647 | 530.7692 | 0.03255372
577.75 | 0.036848 | 542.3077 | 0.03316278
586.35 | 0.037238 | 553.8462 | 0.0337684
593.45 | 0.037573 | 553.8462 | 0.0337684
600.38 | 0.037816 | 565.3846 | 0.03437062
607.13 | 0.038137 | 565.3846 | 0.03437062
614.73 | 0.038494 | 576.9231 | 0.03496948
622.23 | 0.038814 | 588.4615 | 0.035565
628.54 | 0.0391 | 588.4615 | 0.035565
636.78 | 0.03952 | 600 | 0.03615723
643.09 | 0.03983 | 600 | 0.03615723
650.33 | 0.040165 | 611.5385 | 0.03674619
659.21 | 0.04057 | 623.0769 | 0.03733194
666.95 | 0.040928 | 623.0769 | 0.03733194
675.87 | 0.04131 | 634.6154 | 0.03791449
684.62 | 0.041712 | 634.6154 | 0.03791449
691.87 | 0.042038 | 646.1538 | 0.03849388
700.2 | 0.042371 | 657.6923 | 0.03907015
707.51 | 0.042716 | 657.6923 | 0.03907015
715.56 | 0.043034 | 669.2308 | 0.03964333
722.76 | 0.043326 | 669.2308 | 0.03964333
732.18 | 0.043761 | 680.7692 | 0.04021345
740.11 | 0.04408 | 692.3077 | 0.04078055
748.48 | 0.044471 | 692.3077 | 0.04078055
755.66 | 0.04479 | 703.8462 | 0.04134464
762.46 | 0.045074 | 703.8462 | 0.04134464
770.67 | 0.045397 | 715.3846 | 0.04190577
777.83 | 0.045723 | 726.9231 | 0.04246397
787.26 | 0.046112 | 726.9231 | 0.04246397
793.68 | 0.046382 | 738.4615 | 0.04301926
802.32 | 0.046792 | 738.4615 | 0.04301926
810.45 | 0.047125 | 750 | 0.04357167
819.21 | 0.04746 | 761.5385 | 0.04412123
824.45 | 0.047694 | 761.5385 | 0.04412123
832.79 | 0.048064 | 773.0769 | 0.04466798
842.73 | 0.048447 | 773.0769 | 0.04466798
849.67 | 0.048743 | 784.6154 | 0.04521193
857.21 | 0.049058 | 796.1538 | 0.04575312
865.82 | 0.049391 | 796.1538 | 0.04575312
872.78 | 0.049704 | 807.6923 | 0.04629158
880.57 | 0.049988 | 807.6923 | 0.04629158
887.96 | 0.050299 | 819.2308 | 0.04682732
894.62 | 0.050559 | 830.7692 | 0.04736038
902.29 | 0.050905 | 830.7692 | 0.04736038
909.3 | 0.051198 | 842.3077 | 0.04789078
914.67 | 0.051424 | 842.3077 | 0.04789078
921.31 | 0.051692 | 853.8462 | 0.04841856
928.7 | 0.051994 | 865.3846 | 0.04894372
936.08 | 0.05227 | 865.3846 | 0.04894372
944.65 | 0.052618 | 876.9231 | 0.0494663
953.56 | 0.052967 | 876.9231 | 0.0494663
959.49 | 0.053167 | 888.4615 | 0.04998633
966.83 | 0.05347 | 900 | 0.05050382
974.05 | 0.053758 | 900 | 0.05050382
981.69 | 0.054047 | 911.5385 | 0.05101881
988.48 | 0.05433 | 911.5385 | 0.05101881
995.12 | 0.054605 | 923.0769 | 0.05153131
1002.42 | 0.054877 | 934.6154 | 0.05204134
1012.14 | 0.055241 | 934.6154 | 0.05204134
1019.87 | 0.055547 | 946.1538 | 0.05254894
1027.94 | 0.05585 | 946.1538 | 0.05254894
1036.05 | 0.056146 | 957.6923 | 0.05305412
1042.69 | 0.056403 | 969.2308 | 0.05355691
1050.73 | 0.056737 | 969.2308 | 0.05355691
1058.94 | 0.057023 | 980.7692 | 0.05405732
1067.25 | 0.057352 | 980.7692 | 0.05405732
1075.66 | 0.057637 | 992.3077 | 0.05455539
1083.75 | 0.057957 | 1003.846 | 0.05505112
1090.34 | 0.058218 | 1003.846 | 0.05505112
1098.33 | 0.058504 | 1015.385 | 0.05554455
1105.89 | 0.058777 | 1015.385 | 0.05554455
1114.14 | 0.059166 | 1026.923 | 0.05603569
1123.57 | 0.059526 | 1038.462 | 0.05652456
1131.65 | 0.059813 | 1038.462 | 0.05652456
1139.45 | 0.060129 | 1050 | 0.05701118
1147.78 | 0.060447 | 1050 | 0.05701118
1156.57 | 0.060754 | 1061.538 | 0.05749558
1164.26 | 0.061054 | 1073.077 | 0.05797778
1173.21 | 0.061375 | 1073.077 | 0.05797778
1181.13 | 0.06169 | 1084.615 | 0.05845778
1188.14 | 0.061944 | 1084.615 | 0.05845778
1196.45 | 0.062246 | 1096.154 | 0.05893562
1205.24 | 0.062574 | 1107.692 | 0.05941131
1213.37 | 0.062855 | 1107.692 | 0.05941131
1222.04 | 0.063156 | 1119.231 | 0.05988486
1228.76 | 0.063409 | 1119.231 | 0.05988486
1235.87 | 0.063685 | 1130.769 | 0.06035631
1245.35 | 0.064011 | 1142.308 | 0.06082566
1254.19 | 0.064344 | 1142.308 | 0.06082566
1261.63 | 0.064608 | 1153.846 | 0.06129294
1271.31 | 0.064955 | 1153.846 | 0.06129294
1279.69 | 0.06526 | 1165.385 | 0.06175815
1286.43 | 0.065505 | 1176.923 | 0.06222133
1294.07 | 0.065764 | 1176.923 | 0.06222133
1302.04 | 0.066037 | 1188.462 | 0.06268248
1308.85 | 0.066291 | 1188.462 | 0.06268248
1316.64 | 0.066544 | 1200 | 0.06314163
1325.03 | 0.066856 | 1211.538 | 0.06359879
1332.62 | 0.067134 | 1211.538 | 0.06359879
1342 | 0.067465 | 1223.077 | 0.06405398
1350.09 | 0.067746 | 1223.077 | 0.06405398
1359.29 | 0.068071 | 1234.615 | 0.06450721
1367.64 | 0.068346 | 1246.154 | 0.0649585
1374.43 | 0.068575 | 1246.154 | 0.0649585
1382.61 | 0.068859 | 1257.692 | 0.06540787
1389.42 | 0.06909 | 1257.692 | 0.06540787
1397.49 | 0.069367 | 1269.231 | 0.06585532
1405.33 | 0.069653 | 1280.769 | 0.06630089
1412.19 | 0.069882 | 1280.769 | 0.06630089
1420.32 | 0.070154 | 1292.308 | 0.06674458
1428.11 | 0.070424 | 1292.308 | 0.06674458
1436 | 0.070682 | 1303.846 | 0.06718641
1441.5 | 0.070903 | 1315.385 | 0.0676264
1451 | 0.071224 | 1315.385 | 0.0676264
1458.82 | 0.071478 | 1326.923 | 0.06806455
1469.32 | 0.071859 | 1326.923 | 0.06806455
1477.96 | 0.07215 | 1338.462 | 0.06850088
1485.07 | 0.072376 | 1350 | 0.06893542
1493.74 | 0.072691 | 1350 | 0.06893542
1500.77 | 0.072932 | 1361.538 | 0.06936816
1507.56 | 0.073166 | 1361.538 | 0.06936816
1514.18 | 0.073371 | 1373.077 | 0.06979914
1522.41 | 0.073647 | 1384.615 | 0.07022835
1530.21 | 0.073912 | 1384.615 | 0.07022835
1536.65 | 0.074121 | 1396.154 | 0.07065582
1545.4 | 0.074397 | 1396.154 | 0.07065582
1555.29 | 0.074745 | 1407.692 | 0.07108155
1563.88 | 0.075037 | 1419.231 | 0.07150557
1572.42 | 0.075333 | 1419.231 | 0.07150557
1579.9 | 0.075561 | 1430.769 | 0.07192789
1587.94 | 0.075826 | 1430.769 | 0.07192789
1596.47 | 0.076122 | 1442.308 | 0.07234851
1603.69 | 0.07635 | 1453.846 | 0.07276746
1611.48 | 0.076612 | 1453.846 | 0.07276746
1619.42 | 0.076869 | 1465.385 | 0.07318474
1628.33 | 0.07717 | 1465.385 | 0.07318474
1637.31 | 0.077459 | 1476.923 | 0.07360036
1644.4 | 0.077687 | 1488.462 | 0.07401435
1651.17 | 0.077929 | 1488.462 | 0.07401435
1658.2 | 0.07815 | 1500 | 0.07442671
1667.22 | 0.078454 | 1500 | 0.07442671
1676.47 | 0.078766 | 1511.538 | 0.07483746
1685.26 | 0.079018 | 1523.077 | 0.0752466
1694.52 | 0.079333 | 1523.077 | 0.0752466
1700.93 | 0.079555 | 1534.615 | 0.07565415
1709.53 | 0.079832 | 1534.615 | 0.07565415
1717.93 | 0.080013 | 1546.154 | 0.07606013
1724.47 | 0.080335 | 1557.692 | 0.07646454
1732.44 | 0.080562 | 1557.692 | 0.07646454
1741.6 | 0.080851 | 1569.231 | 0.07686739
1749.96 | 0.081131 | 1569.231 | 0.07686739
1757.47 | 0.081373 | 1580.769 | 0.0772687
1766.89 | 0.081674 | 1592.308 | 0.07766848
1772.92 | 0.081864 | 1592.308 | 0.07766848
1781.59 | 0.082144 | 1603.846 | 0.07806673
1789.9 | 0.082409 | 1603.846 | 0.07806673
1797.88 | 0.082655 | 1615.385 | 0.07846348
1805.1 | 0.082905 | 1626.923 | 0.07885873
1815.03 | 0.083211 | 1626.923 | 0.07885873
1821.84 | 0.083425 | 1638.462 | 0.07925249
1829.14 | 0.083661 | 1638.462 | 0.07925249
1838.09 | 0.083946 | 1650 | 0.07964478
1844.69 | 0.08419 | 1661.538 | 0.0800356
1853.6 | 0.084444 | 1661.538 | 0.0800356
1860.33 | 0.084666 | 1673.077 | 0.08042496
1867.35 | 0.084878 | 1673.077 | 0.08042496
1876.53 | 0.085174 | 1684.615 | 0.08081288
1884.3 | 0.085404 | 1696.154 | 0.08119936
1890.01 | 0.085592 | 1696.154 | 0.08119936
1898.3 | 0.085853 | 1707.692 | 0.08158442
1906.29 | 0.086103 | 1707.692 | 0.08158442
1914.5 | 0.086386 | 1719.231 | 0.08196807
1922.26 | 0.086625 | 1730.769 | 0.0823503
1930.52 | 0.0869 | 1730.769 | 0.0823503
1937.49 | 0.087117 | 1742.308 | 0.08273115
1946.23 | 0.087403 | 1742.308 | 0.08273115
1954.96 | 0.087684 | 1753.846 | 0.08311061
1963.32 | 0.087935 | 1765.385 | 0.0834887
1971.51 | 0.088189 | 1765.385 | 0.0834887
1979.4 | 0.088437 | 1776.923 | 0.08386542
1988.26 | 0.08871 | 1776.923 | 0.08386542
1998.44 | 0.089032 | 1788.462 | 0.08424078
2005.58 | 0.089251 | 1800 | 0.0846148
2013.15 | 0.089484 | 1800 | 0.0846148
2020.71 | 0.089721 | 1811.538 | 0.08498749
2027.63 | 0.089919 | 1811.538 | 0.08498749
2035.09 | 0.090163 | 1823.077 | 0.08535884
2043.98 | 0.090448 | 1834.615 | 0.08572888
2051.68 | 0.090658 | 1834.615 | 0.08572888
2060.64 | 0.090927 | 1846.154 | 0.08609761
2067.84 | 0.091152 | 1846.154 | 0.08609761
2074.52 | 0.091371 | 1857.692 | 0.08646505
2082.43 | 0.091609 | 1869.231 | 0.0868312
2090.43 | 0.091864 | 1869.231 | 0.0868312
2096.97 | 0.092072 | 1880.769 | 0.08719608
2105.47 | 0.092339 | 1880.769 | 0.08719608
2112.59 | 0.092549 | 1892.308 | 0.08755971
2120.53 | 0.092793 | 1903.846 | 0.08792208
2130.11 | 0.093081 | 1903.846 | 0.08792208
2135.61 | 0.093243 | 1915.385 | 0.08828322
2144.52 | 0.093521 | 1915.385 | 0.08828322
2152.77 | 0.093773 | 1926.923 | 0.08864313
2159.54 | 0.093981 | 1938.462 | 0.08900183
2168.6 | 0.09426 | 1938.462 | 0.08900183
2176.99 | 0.09452 | 1950 | 0.08935933
2184 | 0.094759 | 1950 | 0.08935933
2193.02 | 0.09502 | 1961.538 | 0.08971564
2202.05 | 0.095283 | 1973.077 | 0.09007076
2210.41 | 0.095557 | 1973.077 | 0.09007076
2218.75 | 0.095812 | 1984.615 | 0.09042472
2226.66 | 0.096055 | 1984.615 | 0.09042472
2233.93 | 0.096269 | 1996.154 | 0.09077753
2242.41 | 0.096523 | 2007.692 | 0.09112918
2251.17 | 0.096792 | 2007.692 | 0.09112918
2258.38 | 0.097008 | 2019.231 | 0.09147971
2269.27 | 0.097345 | 2019.231 | 0.09147971
2277.58 | 0.097596 | 2030.769 | 0.09182911
2284.94 | 0.097819 | 2042.308 | 0.0921774
2292.96 | 0.098059 | 2042.308 | 0.0921774
2300.34 | 0.098286 | 2053.846 | 0.09252459
2308.6 | 0.098536 | 2053.846 | 0.09252459
2316.17 | 0.098767 | 2065.385 | 0.09287068
2324.01 | 0.098998 | 2076.923 | 0.0932157
2331.17 | 0.099216 | 2076.923 | 0.0932157
2339.76 | 0.099477 | 2088.462 | 0.09355966
2349.37 | 0.099759 | 2088.462 | 0.09355966
2357.03 | 0.099988 | 2100 | 0.09390255
2364.65 | 0.100231 | 2111.538 | 0.0942444
2372.68 | 0.100457 | 2111.538 | 0.0942444
2379.79 | 0.100665 | 2123.077 | 0.09458521
2388.09 | 0.100918 | 2123.077 | 0.09458521
2396.35 | 0.10117 | 2134.615 | 0.094925
2403.71 | 0.10139 | 2146.154 | 0.09526377
2411.47 | 0.101603 | 2146.154 | 0.09526377
2419.58 | 0.101843 | 2157.692 | 0.09560154
2425.67 | 0.102039 | 2157.692 | 0.09560154
2431.81 | 0.102214 | 2169.231 | 0.09593831
2440.38 | 0.102466 | 2180.769 | 0.0962741
2448.31 | 0.102711 | 2180.769 | 0.0962741
2454.96 | 0.102913 | 2192.308 | 0.09660892
2463.06 | 0.103143 | 2192.308 | 0.09660892
2472 | 0.10341 | 2203.846 | 0.09694277
2480.91 | 0.10368 | 2215.385 | 0.09727567
2487.58 | 0.103878 | 2215.385 | 0.09727567
2494.67 | 0.104091 | 2226.923 | 0.09760763
2503.4 | 0.104346 | 2226.923 | 0.09760763
2509.96 | 0.104532 | 2238.462 | 0.09793866
2517.08 | 0.104769 | 2250 | 0.09826876
2526.92 | 0.105046 | 2250 | 0.09826876
2534.85 | 0.105282 | 2261.538 | 0.09859796
2543.57 | 0.105537 | 2261.538 | 0.09859796
2551.85 | 0.105802 | 2273.077 | 0.09892624
2561.09 | 0.106061 | 2284.615 | 0.09925364
2570.15 | 0.106326 | 2284.615 | 0.09925364
2578.66 | 0.10658 | 2296.154 | 0.09958015
2586.52 | 0.106807 | 2296.154 | 0.09958015
2594.68 | 0.10705 | 2307.692 | 0.09990579
2603.52 | 0.107323 | 2319.231 | 0.1002306
2611.03 | 0.107541 | 2319.231 | 0.1002306
2619.84 | 0.107801 | 2330.769 | 0.1005545
2626.63 | 0.108018 | 2330.769 | 0.1005545
2634.34 | 0.108233 | 2342.308 | 0.1008776
2642.28 | 0.108476 | 2353.846 | 0.1011998
2648.9 | 0.108671 | 2353.846 | 0.1011998
2655.56 | 0.108867 | 2365.385 | 0.1015212
2663.08 | 0.109084 | 2365.385 | 0.1015212
2671.88 | 0.109349 | 2376.923 | 0.1018418
2677.95 | 0.109532 | 2388.462 | 0.1021616
2685.81 | 0.109768 | 2388.462 | 0.1021616
2692.28 | 0.109957 | 2400 | 0.1024806
2702.54 | 0.110255 | 2400 | 0.1024806
2712.25 | 0.110539 | 2411.538 | 0.1027988
2720.01 | 0.11077 | 2423.077 | 0.1031162
2728.62 | 0.111035 | 2423.077 | 0.1031162
2737.79 | 0.111293 | 2434.615 | 0.1034328
2746.25 | 0.111548 | 2434.615 | 0.1034328
2752.51 | 0.111731 | 2446.154 | 0.1037487
2761.17 | 0.111986 | 2457.692 | 0.1040638
2769.74 | 0.112231 | 2457.692 | 0.1040638
2778.7 | 0.112495 | 2469.231 | 0.1043782
2787.23 | 0.112766 | 2469.231 | 0.1043782
2794.74 | 0.11297 | 2480.769 | 0.1046918
2801.04 | 0.113155 | 2492.308 | 0.1050048
2809.84 | 0.11342 | 2492.308 | 0.1050048
2815.96 | 0.113604 | 2503.846 | 0.105317
2823.52 | 0.113821 | 2503.846 | 0.105317
2832.16 | 0.114077 | 2515.385 | 0.1056284
2839.37 | 0.114294 | 2526.923 | 0.1059392
2845.96 | 0.114491 | 2526.923 | 0.1059392
2854.47 | 0.114733 | 2538.462 | 0.1062493
2862.74 | 0.114969 | 2538.462 | 0.1062493
2870.38 | 0.115196 | 2550 | 0.1065587
2878.29 | 0.115426 | 2561.538 | 0.1068674
2885 | 0.115637 | 2561.538 | 0.1068674
2892.61 | 0.115854 | 2573.077 | 0.1071755
2900.75 | 0.116092 | 2573.077 | 0.1071755
2908.39 | 0.116323 | 2584.615 | 0.1074829
2916.71 | 0.116561 | 2596.154 | 0.1077896
2924.31 | 0.116791 | 2596.154 | 0.1077896
2930.93 | 0.116978 | 2607.692 | 0.1080958
2939.41 | 0.117235 | 2607.692 | 0.1080958
2947.35 | 0.117468 | 2619.231 | 0.1084012
2953.37 | 0.117638 | 2630.769 | 0.1087061
2961.04 | 0.117874 | 2630.769 | 0.1087061
2968.27 | 0.118075 | 2642.308 | 0.1090103
2977.61 | 0.11836 | 2642.308 | 0.1090103
2984.22 | 0.118531 | 2653.846 | 0.1093139
2991.48 | 0.118742 | 2665.385 | 0.1096169
3002.54 | 0.119069 | 2665.385 | 0.1096169
3011.05 | 0.119317 | 2676.923 | 0.1099193
3019.17 | 0.119571 | 2676.923 | 0.1099193
3025.83 | 0.119759 | 2688.462 | 0.1102211
3032.47 | 0.119951 | 2700 | 0.1105224
3040.38 | 0.120195 | 2700 | 0.1105224
3047.55 | 0.120402 | 2711.538 | 0.110823
3056.91 | 0.120686 | 2711.538 | 0.110823
3065.69 | 0.12094 | 2723.077 | 0.1111231
3072.83 | 0.121159 | 2734.615 | 0.1114227
3080.92 | 0.121389 | 2734.615 | 0.1114227
3088.43 | 0.121616 | 2746.154 | 0.1117217
3097.65 | 0.121875 | 2746.154 | 0.1117217
3105.95 | 0.122106 | 2757.692 | 0.1120201
3112.09 | 0.122296 | 2769.231 | 0.1123181
3120.88 | 0.122543 | 2769.231 | 0.1123181
3126.77 | 0.12272 | 2780.769 | 0.1126155
3134.06 | 0.122927 | 2780.769 | 0.1126155
3141.52 | 0.123143 | 2792.308 | 0.1129123
3150.08 | 0.123389 | 2803.846 | 0.1132087
3157.92 | 0.123618 | 2803.846 | 0.1132087
3165.31 | 0.123846 | 2815.385 | 0.1135046
3174.42 | 0.124096 | 2815.385 | 0.1135046
3180.24 | 0.124253 | 2826.923 | 0.1137999
3189.1 | 0.124536 | 2838.462 | 0.1140948
3197.68 | 0.124789 | 2838.462 | 0.1140948
3204.87 | 0.124987 | 2850 | 0.1143892
3212.41 | 0.12521 | 2850 | 0.1143892
3219.68 | 0.125417 | 2861.538 | 0.1146831
3227.92 | 0.12566 | 2873.077 | 0.1149766
3235.88 | 0.125894 | 2873.077 | 0.1149766
3245.21 | 0.126169 | 2884.615 | 0.1152696
3251.77 | 0.126352 | 2884.615 | 0.1152696
3260.12 | 0.126611 | 2896.154 | 0.1155621
3267.67 | 0.126824 | 2907.692 | 0.1158542
3275.11 | 0.127037 | 2907.692 | 0.1158542
3283.58 | 0.127275 | 2919.231 | 0.1161459
3291.02 | 0.127505 | 2919.231 | 0.1161459
3301.03 | 0.127787 | 2930.769 | 0.1164371
3308.47 | 0.128011 | 2942.308 | 0.1167279
3316.33 | 0.128241 | 2942.308 | 0.1167279
3323.42 | 0.128442 | 2953.846 | 0.1170183
3331.2 | 0.128683 | 2953.846 | 0.1170183
3338.64 | 0.128901 | 2965.385 | 0.1173083
3347.55 | 0.129155 | 2976.923 | 0.1175978
3355.77 | 0.129397 | 2976.923 | 0.1175978
3362.95 | 0.129604 | 2988.462 | 0.117887
3370.21 | 0.129803 | 2988.462 | 0.117887
3376.83 | 0.130005 | 3000 | 0.1181758
3383.74 | 0.130229 | 3011.538 | 0.1184642
3392.23 | 0.130451 | 3011.538 | 0.1184642
3399.84 | 0.130679 | 3023.077 | 0.1187522
3407.38 | 0.1309 | 3023.077 | 0.1187522
3414.75 | 0.131107 | 3034.615 | 0.1190399
3422.19 | 0.131334 | 3046.154 | 0.1193272
3428.8 | 0.131529 | 3046.154 | 0.1193272
3436.56 | 0.131739 | 3057.692 | 0.1196141
3444.1 | 0.13198 | 3057.692 | 0.1196141
3451.41 | 0.132199 | 3069.231 | 0.1199007
3459.68 | 0.132436 | 3080.769 | 0.120187
3467.71 | 0.132671 | 3080.769 | 0.120187
3475.75 | 0.132902 | 3092.308 | 0.1204729
3482.11 | 0.13309 | 3092.308 | 0.1204729
3489.38 | 0.13331 | 3103.846 | 0.1207585
3495.85 | 0.13349 | 3115.385 | 0.1210438
3502.78 | 0.133704 | 3115.385 | 0.1210438
3509.79 | 0.133909 | 3126.923 | 0.1213287
3517.46 | 0.134136 | 3126.923 | 0.1213287
3525.42 | 0.134381 | 3138.462 | 0.1216134
3531.26 | 0.134548 | 3150 | 0.1218978
3537.2 | 0.134727 | 3150 | 0.1218978
3545.24 | 0.134958 | 3161.538 | 0.1221818
3550.91 | 0.13512 | 3161.538 | 0.1221818
3560.19 | 0.135387 | 3173.077 | 0.1224656
3567.58 | 0.135594 | 3184.615 | 0.1227491
3575.37 | 0.13584 | 3184.615 | 0.1227491
3583.56 | 0.136075 | 3196.154 | 0.1230323
3591.55 | 0.136317 | 3196.154 | 0.1230323
3598.76 | 0.136536 | 3207.692 | 0.1233153
3606.77 | 0.136772 | 3219.231 | 0.123598
3613.06 | 0.136953 | 3219.231 | 0.123598
3618.65 | 0.137131 | 3230.769 | 0.1238804
3625.44 | 0.13732 | 3230.769 | 0.1238804
3632.85 | 0.137544 | 3242.308 | 0.1241626
3640.59 | 0.137774 | 3253.846 | 0.1244445
3648.7 | 0.138009 | 3253.846 | 0.1244445
3655.62 | 0.138215 | 3265.385 | 0.1247263
3664.23 | 0.138491 | 3265.385 | 0.1247263
3672.17 | 0.138712 | 3276.923 | 0.1250078
3680.53 | 0.138957 | 3288.462 | 0.125289
3687.3 | 0.139168 | 3288.462 | 0.125289
3695.48 | 0.139422 | 3300 | 0.1255701
3706.11 | 0.139739 | 3300 | 0.1255701
3712.75 | 0.139937 | 3311.538 | 0.1258509
3721.27 | 0.140203 | 3323.077 | 0.1261316
3728.03 | 0.1404 | 3323.077 | 0.1261316
3735.94 | 0.140633 | 3334.615 | 0.126412
3743.56 | 0.140861 | 3334.615 | 0.126412
3751.5 | 0.141096 | 3346.154 | 0.1266923
3760.21 | 0.141357 | 3357.692 | 0.1269724
3768.14 | 0.1416 | 3357.692 | 0.1269724
3775.16 | 0.141807 | 3369.231 | 0.1272523
3781.92 | 0.142015 | 3369.231 | 0.1272523
3788.81 | 0.142226 | 3380.769 | 0.1275321
3796.74 | 0.142459 | 3392.308 | 0.1278116
3804.84 | 0.142711 | 3392.308 | 0.1278116
3812.85 | 0.142933 | 3403.846 | 0.1280911
3820.59 | 0.143158 | 3403.846 | 0.1280911
3827.43 | 0.143364 | 3415.385 | 0.1283703
3837.04 | 0.143656 | 3426.923 | 0.1286495
3844.39 | 0.143873 | 3426.923 | 0.1286495
3854.35 | 0.144177 | 3438.462 | 0.1289285
3863.14 | 0.144439 | 3438.462 | 0.1289285
3869.85 | 0.144641 | 3450 | 0.1292074
3878.69 | 0.1449 | 3461.538 | 0.1294861
3884.59 | 0.14507 | 3461.538 | 0.1294861
3889.87 | 0.145226 | 3473.077 | 0.1297647
3898.29 | 0.14548 | 3473.077 | 0.1297647
3905.87 | 0.145707 | 3484.615 | 0.1300433
3913.52 | 0.145939 | 3496.154 | 0.1303217
3922.4 | 0.146209 | 3496.154 | 0.1303217
3929.37 | 0.146421 | 3507.692 | 0.1306
3936.93 | 0.146639 | 3507.692 | 0.1306
3944.66 | 0.14688 | 3519.231 | 0.1308782
3952.72 | 0.147125 | 3530.769 | 0.1311564
3959.19 | 0.147315 | 3530.769 | 0.1311564
3967.48 | 0.147569 | 3542.308 | 0.1314345
3975.69 | 0.147822 | 3542.308 | 0.1314345
3983.88 | 0.148067 | 3553.846 | 0.1317125
3992.66 | 0.148331 | 3565.385 | 0.1319904
3999.53 | 0.148546 | 3565.385 | 0.1319904
4007.01 | 0.148769 | 3576.923 | 0.1322683
4013.58 | 0.148967 | 3576.923 | 0.1322683
4020.87 | 0.149186 | 3588.462 | 0.1325461
4028.68 | 0.149428 | 3600 | 0.1328239
4041.34 | 0.149804 | 3600 | 0.1328239
4048.08 | 0.150007 | 3611.538 | 0.1331017
4055.19 | 0.150225 | 3611.538 | 0.1331017
4061.4 | 0.150418 | 3623.077 | 0.1333794
4067.82 | 0.150623 | 3634.615 | 0.1336571
4077 | 0.150894 | 3634.615 | 0.1336571
4084.82 | 0.151083 | 3646.154 | 0.1339348
4091.93 | 0.1513 | 3646.154 | 0.1339348
4099.39 | 0.151576 | 3657.692 | 0.1342125
4108.18 | 0.151863 | 3669.231 | 0.1344902
4116.1 | 0.152091 | 3669.231 | 0.1344902
4123.51 | 0.152323 | 3680.769 | 0.1347678
4130.52 | 0.152553 | 3680.769 | 0.1347678
4136.39 | 0.152726 | 3692.308 | 0.1350455
4142.88 | 0.152922 | 3703.846 | 0.1353232
4149.42 | 0.15314 | 3703.846 | 0.1353232
4156.73 | 0.153361 | 3715.385 | 0.135601
4165.35 | 0.153635 | 3715.385 | 0.135601
4173.33 | 0.153885 | 3726.923 | 0.1358787
4179.99 | 0.154087 | 3738.462 | 0.1361565
4187.48 | 0.154311 | 3738.462 | 0.1361565
4194.5 | 0.154524 | 3750 | 0.1364343
4201.34 | 0.154745 | 3750 | 0.1364343
4209.57 | 0.154999 | 3761.538 | 0.1367122
4218.13 | 0.155263 | 3773.077 | 0.1369902
4224.45 | 0.155463 | 3773.077 | 0.1369902
4232.14 | 0.155701 | 3784.615 | 0.1372682
4239.97 | 0.155937 | 3784.615 | 0.1372682
4245.69 | 0.156122 | 3796.154 | 0.1375463
4252.55 | 0.156311 | 3807.692 | 0.1378245
4260.54 | 0.156561 | 3807.692 | 0.1378245
4266.16 | 0.156746 | 3819.231 | 0.1381027
4273.3 | 0.156971 | 3819.231 | 0.1381027
4281.46 | 0.157243 | 3830.769 | 0.138381
4291.19 | 0.157549 | 3842.308 | 0.1386595
4298.81 | 0.157777 | 3842.308 | 0.1386595
4305.69 | 0.157999 | 3853.846 | 0.138938
4313.08 | 0.158236 | 3853.846 | 0.138938
4322 | 0.15852 | 3865.385 | 0.1392167
4328.91 | 0.158737 | 3876.923 | 0.1394955
4337.59 | 0.158995 | 3876.923 | 0.1394955
4344.73 | 0.159239 | 3888.462 | 0.1397744
4352.68 | 0.15949 | 3888.462 | 0.1397744
4362.33 | 0.159784 | 3900 | 0.1400535
4369.85 | 0.160018 | 3911.538 | 0.1403327
4376.31 | 0.160225 | 3911.538 | 0.1403327
4383.67 | 0.160469 | 3923.077 | 0.140612
4391.34 | 0.160712 | 3923.077 | 0.140612
4396.83 | 0.160883 | 3934.615 | 0.1408915
4404.56 | 0.161141 | 3946.154 | 0.1411712
4413.3 | 0.161417 | 3946.154 | 0.1411712
4420.27 | 0.161691 | 3957.692 | 0.141451
4428.7 | 0.162011 | 3957.692 | 0.141451
4437.06 | 0.162281 | 3969.231 | 0.141731
4443.05 | 0.162469 | 3980.769 | 0.1420112
4450.34 | 0.162704 | 3980.769 | 0.1420112
4458.71 | 0.162979 | 3992.308 | 0.1422916
4466.29 | 0.163225 | 3992.308 | 0.1422916
4474.65 | 0.163494 | 4003.846 | 0.1425722
4482.92 | 0.163754 | 4015.385 | 0.142853
4491.37 | 0.164029 | 4015.385 | 0.142853
4497.2 | 0.164218 | 4026.923 | 0.1431341
4503.94 | 0.16443 | 4026.923 | 0.1431341
4509.92 | 0.164629 | 4038.462 | 0.1434153
4517.11 | 0.164867 | 4050 | 0.1436968
4525.08 | 0.165125 | 4050 | 0.1436968
4532.31 | 0.165347 | 4061.538 | 0.1439786
4539.1 | 0.165577 | 4061.538 | 0.1439786
4546.64 | 0.165834 | 4073.077 | 0.1442605
4553.56 | 0.166056 | 4084.615 | 0.1445428
4560.02 | 0.166266 | 4084.615 | 0.1445428
4570.35 | 0.166605 | 4096.154 | 0.1448253
4579.61 | 0.166928 | 4096.154 | 0.1448253
4587.93 | 0.16719 | 4107.692 | 0.1451081
4593.91 | 0.167387 | 4119.231 | 0.1453911
4600.53 | 0.167606 | 4119.231 | 0.1453911
4606.6 | 0.167799 | 4130.769 | 0.1456745
4612.51 | 0.167997 | 4130.769 | 0.1456745
4619.55 | 0.168233 | 4142.308 | 0.1459581
4627.76 | 0.1685 | 4153.846 | 0.1462421
4634.25 | 0.168716 | 4153.846 | 0.1462421
4640.74 | 0.168929 | 4165.385 | 0.1465263
4647.65 | 0.169161 | 4165.385 | 0.1465263
4654.29 | 0.169378 | 4176.923 | 0.1468109
4661.36 | 0.169613 | 4188.462 | 0.1470958
4669.07 | 0.169876 | 4188.462 | 0.1470958
4675.86 | 0.170096 | 4200 | 0.1473811
4684.05 | 0.170369 | 4200 | 0.1473811
4692.24 | 0.170644 | 4211.538 | 0.1476667
4698.57 | 0.170847 | 4223.077 | 0.1479527
4705.64 | 0.171078 | 4223.077 | 0.1479527
4713.7 | 0.171356 | 4234.615 | 0.148239
4721.52 | 0.171616 | 4234.615 | 0.148239
4730.5 | 0.171914 | 4246.154 | 0.1485257
4738.79 | 0.172195 | 4257.692 | 0.1488128
4744.98 | 0.172412 | 4257.692 | 0.1488128
4751.82 | 0.172636 | 4269.231 | 0.1491003
4759.83 | 0.172921 | 4269.231 | 0.1491003
4767.04 | 0.173154 | 4280.769 | 0.1493882
4775.41 | 0.173444 | 4292.308 | 0.1496764
4781.4 | 0.17365 | 4292.308 | 0.1496764
4788.39 | 0.173877 | 4303.846 | 0.1499652
4795.05 | 0.174103 | 4303.846 | 0.1499652
4802.19 | 0.174351 | 4315.385 | 0.1502543
4809.55 | 0.174612 | 4326.923 | 0.1505439
4817.32 | 0.174864 | 4326.923 | 0.1505439
4824.05 | 0.175102 | 4338.462 | 0.1508339
4832.74 | 0.175392 | 4338.462 | 0.1508339
4839.83 | 0.175633 | 4350 | 0.1511244
4846.94 | 0.175873 | 4361.538 | 0.1514154
4854.73 | 0.176147 | 4361.538 | 0.1514154
4862.45 | 0.176419 | 4373.077 | 0.1517068
4869.08 | 0.176647 | 4373.077 | 0.1517068
4876.2 | 0.17689 | 4384.615 | 0.1519987
4883.78 | 0.177172 | 4396.154 | 0.1522911
4890.65 | 0.1774 | 4396.154 | 0.1522911
4897.76 | 0.17766 | 4407.692 | 0.152584
4904.72 | 0.177888 | 4407.692 | 0.152584
4911.07 | 0.178122 | 4419.231 | 0.1528775
4917.2 | 0.178336 | 4430.769 | 0.1531715
4924.67 | 0.178603 | 4430.769 | 0.1531715
4932.59 | 0.178882 | 4442.308 | 0.153466
4940.77 | 0.179162 | 4442.308 | 0.153466
4948.54 | 0.179428 | 4453.846 | 0.153761
4955.2 | 0.179677 | 4465.385 | 0.1540566
4961.84 | 0.179909 | 4465.385 | 0.1540566
4969.32 | 0.180173 | 4476.923 | 0.1543528
4976.01 | 0.180409 | 4476.923 | 0.1543528
4982.01 | 0.180627 | 4488.462 | 0.1546496
4988.27 | 0.180847 | 4500 | 0.1549469
4995.78 | 0.181111 | 4500 | 0.1549469
5005.97 | 0.181469 | 4511.538 | 0.1552449
5012.9 | 0.181724 | 4511.538 | 0.1552449
5018.78 | 0.181944 | 4523.077 | 0.1555435
5025.91 | 0.182196 | 4534.615 | 0.1558427
5032.48 | 0.182425 | 4534.615 | 0.1558427
5040.14 | 0.182708 | 4546.154 | 0.1561425
5046.66 | 0.182934 | 4546.154 | 0.1561425
5053.64 | 0.183188 | 4557.692 | 0.156443
5059.93 | 0.183416 | 4569.231 | 0.1567442
5067.22 | 0.183692 | 4569.231 | 0.1567442
5073.16 | 0.183897 | 4580.769 | 0.157046
5079.3 | 0.184117 | 4580.769 | 0.157046
5085.84 | 0.184366 | 4592.308 | 0.1573485
5094.65 | 0.184696 | 4603.846 | 0.1576517
5101.5 | 0.184945 | 4603.846 | 0.1576517
5108.9 | 0.185217 | 4615.385 | 0.1579556
5114.87 | 0.185423 | 4615.385 | 0.1579556
5121.19 | 0.185657 | 4626.923 | 0.1582602
5127.5 | 0.185886 | 4638.462 | 0.1585656
5132.97 | 0.186098 | 4638.462 | 0.1585656
5138.89 | 0.186306 | 4650 | 0.1588717
5147.5 | 0.186615 | 4650 | 0.1588717
5155.01 | 0.186888 | 4661.538 | 0.1591786
5161.43 | 0.187126 | 4673.077 | 0.1594863
5168.52 | 0.187393 | 4673.077 | 0.1594863
5174.78 | 0.187624 | 4684.615 | 0.1597947
5180.8 | 0.18785 | 4684.615 | 0.1597947
5186.86 | 0.188078 | 4696.154 | 0.1601039
5193.63 | 0.188332 | 4707.692 | 0.160414
5201.34 | 0.188625 | 4707.692 | 0.160414
5209.95 | 0.188958 | 4719.231 | 0.1607249
5216.36 | 0.189202 | 4719.231 | 0.1607249
5222.56 | 0.189443 | 4730.769 | 0.1610366
5228.1 | 0.189645 | 4742.308 | 0.1613492
5233.88 | 0.189864 | 4742.308 | 0.1613492
5240.33 | 0.19011 | 4753.846 | 0.1616626
5246.96 | 0.190355 | 4753.846 | 0.1616626
5252.73 | 0.190553 | 4765.385 | 0.161977
5259.59 | 0.19082 | 4776.923 | 0.1622922
5264.94 | 0.191022 | 4776.923 | 0.1622922
5271.15 | 0.191256 | 4788.462 | 0.1626084
5277.47 | 0.191501 | 4788.462 | 0.1626084
5283.36 | 0.191721 | 4800 | 0.1629255
5289.23 | 0.191942 | 4811.538 | 0.1632435
5296.46 | 0.192214 | 4811.538 | 0.1632435
5303.4 | 0.192485 | 4823.077 | 0.1635625
5310.76 | 0.192767 | 4823.077 | 0.1635625
5315.91 | 0.192975 | 4834.615 | 0.1638825
5320.63 | 0.193157 | 4846.154 | 0.1642035
5325.91 | 0.193359 | 4846.154 | 0.1642035
5331.95 | 0.193589 | 4857.692 | 0.1645255
5339.02 | 0.193864 | 4857.692 | 0.1645255
5346.61 | 0.194152 | 4869.231 | 0.1648485
5356.69 | 0.194566 | 4880.769 | 0.1651726
5364.03 | 0.194848 | 4880.769 | 0.1651726
5370.89 | 0.19511 | 4892.308 | 0.1654977
5379.88 | 0.195475 | 4892.308 | 0.1654977
5385.79 | 0.195704 | 4903.846 | 0.165824
5392.98 | 0.195993 | 4915.385 | 0.1661513
5401.2 | 0.196328 | 4915.385 | 0.1661513
5408.81 | 0.196642 | 4926.923 | 0.1664797
5415.3 | 0.196885 | 4926.923 | 0.1664797
5422.92 | 0.197192 | 4938.462 | 0.1668093
5428.75 | 0.197438 | 4950 | 0.1671401
5436.74 | 0.197761 | 4950 | 0.1671401
5443.83 | 0.198038 | 4961.538 | 0.167472
5450.84 | 0.198332 | 4961.538 | 0.167472
5458.78 | 0.19865 | 4973.077 | 0.1678051
5464.7 | 0.198889 | 4984.615 | 0.1681394
5469.44 | 0.199077 | 4984.615 | 0.1681394
5475.7 | 0.199335 | 4996.154 | 0.168475
5482.85 | 0.199628 | 4996.154 | 0.168475
5491.08 | 0.199964 | 5007.692 | 0.1688118
5499.71 | 0.200313 | 5019.231 | 0.1691499
5508.83 | 0.200684 | 5019.231 | 0.1691499
5515.82 | 0.200979 | 5030.769 | 0.1694892
5523.46 | 0.201295 | 5030.769 | 0.1694892
5529.39 | 0.201536 | 5042.308 | 0.16983
5536.83 | 0.201851 | 5053.846 | 0.170172
5546.25 | 0.202262 | 5053.846 | 0.170172
5553.86 | 0.202577 | 5065.385 | 0.1705154
5560.57 | 0.202842 | 5065.385 | 0.1705154
5567.56 | 0.203141 | 5076.923 | 0.1708602
5573.92 | 0.203404 | 5088.462 | 0.1712065
5582.86 | 0.203789 | 5088.462 | 0.1712065
5590.2 | 0.204105 | 5100 | 0.1715541
5597.22 | 0.204402 | 5100 | 0.1715541
5604.1 | 0.2047 | 5111.538 | 0.1719032
5611 | 0.204993 | 5123.077 | 0.1722538
5616.34 | 0.205221 | 5123.077 | 0.1722538
5624.29 | 0.205578 | 5134.615 | 0.1726059
5632.51 | 0.205924 | 5134.615 | 0.1726059
5639.17 | 0.206205 | 5146.154 | 0.1729596
5645.79 | 0.206488 | 5157.692 | 0.1733148
5652.85 | 0.206805 | 5157.692 | 0.1733148
5658.29 | 0.207037 | 5169.231 | 0.1736716
5665.24 | 0.20735 | 5169.231 | 0.1736716
5672.25 | 0.207657 | 5180.769 | 0.17403
5678.71 | 0.207934 | 5192.308 | 0.1743901
5686.38 | 0.20828 | 5192.308 | 0.1743901
5693.93 | 0.208617 | 5203.846 | 0.1747518
5700.35 | 0.2089 | 5203.846 | 0.1747518
5707.02 | 0.209187 | 5215.385 | 0.1751152
5714.81 | 0.209562 | 5226.923 | 0.1754804
5722.25 | 0.209875 | 5226.923 | 0.1754804
5728.54 | 0.210161 | 5238.462 | 0.1758473
5734.25 | 0.210411 | 5238.462 | 0.1758473
5740.36 | 0.210706 | 5250 | 0.176216
5747.36 | 0.211017 | 5261.538 | 0.1765865
5753.8 | 0.21131 | 5261.538 | 0.1765865
5763.2 | 0.211735 | 5273.077 | 0.1769589
5770.59 | 0.212064 | 5273.077 | 0.1769589
5775.71 | 0.212294 | 5284.615 | 0.1773332
5781.28 | 0.212557 | 5296.154 | 0.1777094
5787.69 | 0.212871 | 5296.154 | 0.1777094
5793.55 | 0.213122 | 5307.692 | 0.1780876
5800.34 | 0.213445 | 5307.692 | 0.1780876
5807.84 | 0.213812 | 5319.231 | 0.1784677
5814.13 | 0.214103 | 5330.769 | 0.1788499
5821.04 | 0.214425 | 5330.769 | 0.1788499
5827.75 | 0.214738 | 5342.308 | 0.1792341
5833.27 | 0.215009 | 5342.308 | 0.1792341
5840.63 | 0.215334 | 5353.846 | 0.1796204
5848.52 | 0.215725 | 5365.385 | 0.1800089
5854.68 | 0.216008 | 5365.385 | 0.1800089
5861.93 | 0.216358 | 5376.923 | 0.1803995
5868.74 | 0.216697 | 5376.923 | 0.1803995
5875.41 | 0.217003 | 5388.462 | 0.1807923
5883.56 | 0.217401 | 5400 | 0.1811874
5889.81 | 0.217707 | 5400 | 0.1811874
5894.9 | 0.21795 | 5411.538 | 0.1815848
5901.18 | 0.218247 | 5411.538 | 0.1815848
5908 | 0.21859 | 5423.077 | 0.1819844
5913.8 | 0.218865 | 5434.615 | 0.1823865
5921.03 | 0.219213 | 5434.615 | 0.1823865
5927.44 | 0.219547 | 5446.154 | 0.182791
5933.74 | 0.219867 | 5446.154 | 0.182791
5941.28 | 0.220234 | 5457.692 | 0.1831979
5947.64 | 0.220557 | 5469.231 | 0.1836073
5955.01 | 0.220925 | 5469.231 | 0.1836073
5962.17 | 0.221281 | 5480.769 | 0.1840193
5969.03 | 0.221634 | 5480.769 | 0.1840193
5975.24 | 0.221958 | 5492.308 | 0.1844338
5983.11 | 0.222369 | 5503.846 | 0.184851
5988.53 | 0.222639 | 5503.846 | 0.184851
5994.81 | 0.222967 | 5515.385 | 0.1852709
6000.11 | 0.223242 | 5515.385 | 0.1852709
6005.4 | 0.223519 | 5526.923 | 0.1856936
6011.72 | 0.223839 | 5538.462 | 0.186119
6017.28 | 0.22414 | 5538.462 | 0.186119
6022.37 | 0.22441 | 5550 | 0.1865473
6028.51 | 0.224725 | 5550 | 0.1865473
6034.5 | 0.225044 | 5561.538 | 0.1869785
6040.29 | 0.225334 | 5573.077 | 0.1874126
6045.99 | 0.225644 | 5573.077 | 0.1874126
6053.42 | 0.226021 | 5584.615 | 0.1878498
6059.36 | 0.226339 | 5584.615 | 0.1878498
6065.88 | 0.226675 | 5596.154 | 0.18829
6072.95 | 0.227052 | 5607.692 | 0.1887334
6078.49 | 0.227349 | 5607.692 | 0.1887334
6085.82 | 0.22774 | 5619.231 | 0.18918
6093.14 | 0.228159 | 5619.231 | 0.18918
6099.28 | 0.228514 | 5630.769 | 0.1896298
6106.51 | 0.228905 | 5642.308 | 0.190083
6112.43 | 0.229226 | 5642.308 | 0.190083
6117.45 | 0.22951 | 5653.846 | 0.1905396
6122.66 | 0.229797 | 5653.846 | 0.1905396
6130.01 | 0.2302 | 5665.385 | 0.1909996
6135.85 | 0.230522 | 5676.923 | 0.1914632
6141.63 | 0.230859 | 5676.923 | 0.1914632
6149.43 | 0.231306 | 5688.462 | 0.1919304
6156.59 | 0.231708 | 5688.462 | 0.1919304
6163.62 | 0.23211 | 5700 | 0.1924013
6171.01 | 0.232532 | 5711.538 | 0.1928759
6177.21 | 0.232887 | 5711.538 | 0.1928759
6183.95 | 0.233279 | 5723.077 | 0.1933544
6189.84 | 0.233625 | 5723.077 | 0.1933544
6196.37 | 0.233987 | 5734.615 | 0.1938369
6203.49 | 0.234404 | 5746.154 | 0.1943233
6209.87 | 0.234765 | 5746.154 | 0.1943233
6215.12 | 0.235099 | 5757.692 | 0.1948139
6221.46 | 0.235477 | 5757.692 | 0.1948139
6226.75 | 0.235795 | 5769.231 | 0.1953086
6232.71 | 0.236149 | 5780.769 | 0.1958076
6238.48 | 0.236495 | 5780.769 | 0.1958076
6244.25 | 0.236848 | 5792.308 | 0.196311
6251.11 | 0.237265 | 5792.308 | 0.196311
6257.93 | 0.237671 | 5803.846 | 0.1968189
6262.47 | 0.237955 | 5815.385 | 0.1973314
6267.91 | 0.238289 | 5815.385 | 0.1973314
6274.5 | 0.238694 | 5826.923 | 0.1978486
6280.21 | 0.239052 | 5826.923 | 0.1978486
6287.03 | 0.239465 | 5838.462 | 0.1983706
6293.05 | 0.239849 | 5850 | 0.1988975
6298.92 | 0.240218 | 5850 | 0.1988975
6305.43 | 0.240641 | 5861.538 | 0.1994294
6310.59 | 0.240966 | 5861.538 | 0.1994294
6315.28 | 0.241275 | 5873.077 | 0.1999665
6321.67 | 0.241665 | 5884.615 | 0.2005088
6328.22 | 0.24209 | 5884.615 | 0.2005088
6332.79 | 0.242391 | 5896.154 | 0.2010566
6339.07 | 0.242795 | 5896.154 | 0.2010566
6345.64 | 0.243238 | 5907.692 | 0.2016099
6350.83 | 0.243567 | 5919.231 | 0.2021689
6356.48 | 0.243968 | 5919.231 | 0.2021689
6362.21 | 0.244325 | 5930.769 | 0.2027338
6367.2 | 0.244665 | 5930.769 | 0.2027338
6372.43 | 0.245012 | 5942.308 | 0.2033046
6378.21 | 0.245408 | 5953.846 | 0.2038815
6382.93 | 0.245709 | 5953.846 | 0.2038815
6388.58 | 0.246101 | 5965.385 | 0.2044648
6395.11 | 0.246535 | 5965.385 | 0.2044648
6402.73 | 0.247058 | 5976.923 | 0.2050545
6409.76 | 0.247557 | 5988.462 | 0.2056508
6415.88 | 0.247898 | 5988.462 | 0.2056508
6422.12 | 0.248294 | 6000 | 0.2062539
6428.83 | 0.248734 | 6000 | 0.2062539
6434.22 | 0.249089 | 6011.538 | 0.206864
6441.36 | 0.249573 | 6023.077 | 0.2074813
6449.77 | 0.250182 | 6023.077 | 0.2074813
6456.37 | 0.250646 | 6034.615 | 0.2081059
6463.1 | 0.251136 | 6034.615 | 0.2081059
6469.4 | 0.251592 | 6046.154 | 0.208738
6474.19 | 0.251947 | 6057.692 | 0.2093779
6479.53 | 0.252337 | 6057.692 | 0.2093779
6485.17 | 0.252764 | 6069.231 | 0.2100258
6489.92 | 0.253123 | 6069.231 | 0.2100258
6496.23 | 0.2536 | 6080.769 | 0.2106819
6503.51 | 0.254161 | 6092.308 | 0.2113464
6510.05 | 0.25467 | 6092.308 | 0.2113464
6517.29 | 0.255227 | 6103.846 | 0.2120196
6523.33 | 0.255712 | 6103.846 | 0.2120196
6528.5 | 0.256111 | 6115.385 | 0.2127018
6534.8 | 0.25662 | 6126.923 | 0.2133931
6540.98 | 0.257116 | 6126.923 | 0.2133931
6546.52 | 0.25757 | 6138.462 | 0.2140939
6551.96 | 0.257996 | 6138.462 | 0.2140939
6557.24 | 0.25844 | 6150 | 0.2148045
6563.62 | 0.258957 | 6161.538 | 0.2155252
6570.49 | 0.259549 | 6161.538 | 0.2155252
6576.48 | 0.260042 | 6173.077 | 0.2162563
6581.85 | 0.260495 | 6173.077 | 0.2162563
6587.21 | 0.26097 | 6184.615 | 0.2169981
6593.07 | 0.261462 | 6196.154 | 0.217751
6599.84 | 0.262052 | 6196.154 | 0.217751
6606.86 | 0.262683 | 6207.692 | 0.2185153
6612.85 | 0.263217 | 6207.692 | 0.2185153
6619.28 | 0.263785 | 6219.231 | 0.2192915
6625.35 | 0.264335 | 6230.769 | 0.2200799
6631.11 | 0.264857 | 6230.769 | 0.2200799
6637.83 | 0.26548 | 6242.308 | 0.2208809
6645.7 | 0.266206 | 6242.308 | 0.2208809
6651.34 | 0.266743 | 6253.846 | 0.2216951
6657.6 | 0.267333 | 6265.385 | 0.2225229
6663.36 | 0.267893 | 6265.385 | 0.2225229
6668.14 | 0.268361 | 6276.923 | 0.2233648
6674.02 | 0.268929 | 6276.923 | 0.2233648
6682.13 | 0.269738 | 6288.462 | 0.2242212
6688.43 | 0.270371 | 6300 | 0.2250929
6694.79 | 0.271017 | 6300 | 0.2250929
6702.6 | 0.271835 | 6311.538 | 0.2259803
6707.59 | 0.272358 | 6311.538 | 0.2259803
6712.82 | 0.272915 | 6323.077 | 0.2268841
6718.43 | 0.27352 | 6334.615 | 0.2278049
6724.02 | 0.274122 | 6334.615 | 0.2278049
6730.53 | 0.274826 | 6346.154 | 0.2287434
6736.67 | 0.275524 | 6346.154 | 0.2287434
6742.72 | 0.2762 | 6357.692 | 0.2297003
6748.08 | 0.276812 | 6369.231 | 0.2306763
6753.3 | 0.277419 | 6369.231 | 0.2306763
6759.49 | 0.27815 | 6380.769 | 0.2316722
6766.7 | 0.279009 | 6380.769 | 0.2316722
6772.27 | 0.279694 | 6392.308 | 0.232689
6778.01 | 0.280397 | 6403.846 | 0.2337273
6783.2 | 0.281052 | 6403.846 | 0.2337273
6788.72 | 0.281759 | 6415.385 | 0.2347884
6794.88 | 0.282559 | 6415.385 | 0.2347884
6800.83 | 0.283335 | 6426.923 | 0.235873
6807.79 | 0.284265 | 6438.462 | 0.2369824
6813.58 | 0.285072 | 6438.462 | 0.2369824
6819.8 | 0.285964 | 6450 | 0.2381176
6824.88 | 0.286719 | 6450 | 0.2381176
6831.9 | 0.287756 | 6461.538 | 0.23928
6837.84 | 0.288656 | 6473.077 | 0.2404709
6843.34 | 0.289504 | 6473.077 | 0.2404709
6851.64 | 0.29083 | 6484.615 | 0.2416918
6859.88 | 0.292189 | 6484.615 | 0.2416918
6866.6 | 0.293357 | 6496.154 | 0.2429441
6872.41 | 0.294389 | 6507.692 | 0.2442296
6877.93 | 0.295417 | 6507.692 | 0.2442296
6882.64 | 0.296325 | 6519.231 | 0.2455502
6888.18 | 0.297432 | 6519.231 | 0.2455502
6893.78 | 0.298582 | 6530.769 | 0.2469077
6899.59 | 0.299853 | 6542.308 | 0.2483044
6904.26 | 0.300913 | 6542.308 | 0.2483044
6910.03 | 0.302313 | 6553.846 | 0.2497426
6914.79 | 0.303528 | 6553.846 | 0.2497426
6918.42 | 0.304511 | 6565.385 | 0.2512247
6921.14 | 0.305279 | 6576.923 | 0.2527534
6923.55 | 0.305981 | 6576.923 | 0.2527534
6926.13 | 0.306769 | 6588.462 | 0.2543315
6928.8 | 0.307632 | 6588.462 | 0.2543315
6931.12 | 0.308402 | 6600 | 0.2559622
6933.59 | 0.309257 | 6611.538 | 0.257649
6934.91 | 0.309742 | 6611.538 | 0.257649
6936.08 | 0.310196 | 6623.077 | 0.2593958
6937.41 | 0.310719 | 6623.077 | 0.2593958
6938.23 | 0.311076 | 6634.615 | 0.2612069
6938.81 | 0.31132 | 6646.154 | 0.2630869
6939.48 | 0.311601 | 6646.154 | 0.2630869
6940.15 | 0.311903 | 6657.692 | 0.2650411
6940.75 | 0.312184 | 6657.692 | 0.2650411
6941.4 | 0.31249 | 6669.231 | 0.2670758
6942.01 | 0.3128 | 6680.769 | 0.2691975
6942.32 | 0.312949 | 6680.769 | 0.2691975
6942.65 | 0.313129 | 6692.308 | 0.2714137
6942.93 | 0.313282 | 6692.308 | 0.2714137
6943.27 | 0.313471 | 6703.846 | 0.2737327
6943.6 | 0.313664 | 6715.385 | 0.2761637
6943.9 | 0.313841 | 6715.385 | 0.2761637
6944.23 | 0.31404 | 6726.923 | 0.2787173
6944.57 | 0.314247 | 6726.923 | 0.2787173
6944.87 | 0.314453 | 6738.462 | 0.2814057
6945.2 | 0.31469 | 6750 | 0.2842427
6945.53 | 0.314934 | 6750 | 0.2842427
6945.84 | 0.31517 | 6761.538 | 0.2872444
6946.15 | 0.315428 | 6761.538 | 0.2872444
6946.32 | 0.315577 | 6773.077 | 0.290432
6946.47 | 0.31572 | 6784.615 | 0.2938276
6946.64 | 0.315877 | 6784.615 | 0.2938276
6946.8 | 0.316043 | 6796.154 | 0.2974584
6946.95 | 0.3162 | 6796.154 | 0.2974584
6947.12 | 0.316382 | 6807.692 | 0.3013573
6947.29 | 0.316584 | 6819.231 | 0.3055637
6947.44 | 0.316765 | 6819.231 | 0.3055637
6947.6 | 0.316986 | 6830.769 | 0.3101251
6947.77 | 0.317225 | 6830.769 | 0.3101251
6947.92 | 0.317465 | 6842.308 | 0.3151143
6948.09 | 0.317742 | 6853.846 | 0.3206097
6948.25 | 0.318064 | 6853.846 | 0.3206097
6948.4 | 0.318375 | 6865.385 | 0.3267199
6948.57 | 0.31878 | 6865.385 | 0.3267199
6948.74 | 0.31925 | 6876.923 | 0.3335825
6948.89 | 0.319753 | 6888.462 | 0.3414567
6949.06 | 0.320419 | 6888.462 | 0.3414567
6949.22 | 0.321277 | 6900 | 0.3506435
6949.37 | 0.322305 | 6900 | 0.3506435
6949.69 | 0.327997 | 6911.538 | 0.3615434

## plot_tensile_strain_stress
0 | 1 | 2 | 3
-0.000118587 | 20.57755962 | 0 | 0
-8.3e-05 | 28.37764389 | 0.0007692308 | 119.41
-3.26e-05 | 36.65880408 | 0.001538462 | 213.3474
1.18e-05 | 46.1305465 | 0.002307692 | 261.4045
7.41e-05 | 56.71420306 | 0.003846154 | 286.9521
0.000157118 | 68.81081054 | 0.004615385 | 289.2565
0.00024604 | 81.50004978 | 0.005384615 | 290.0693
0.00034746 | 94.82294142 | 0.006923077 | 290.5288
0.000455096 | 108.7494802 | 0.007692308 | 290.6198
0.000572916 | 123.6708327 | 0.008461538 | 290.6924
0.000688973 | 138.5954556 | 0.01 | 290.823
0.000811141 | 153.9248041 | 0.01076923 | 290.8865
0.00094817 | 169.0602219 | 0.01153846 | 290.9497
0.001265299 | 179.727265 | 0.01230769 | 291.0128
0.00207774 | 181.5768779 | 0.01384615 | 291.1386
0.002573187 | 191.2915962 | 0.01461538 | 291.2014
0.003466285 | 191.8639038 | 0.01538462 | 291.2641
0.004390547 | 191.4386781 | 0.01692308 | 291.3893
0.004930823 | 200.1846456 | 0.01769231 | 291.4518
0.006019049 | 196.7808763 | 0.01846154 | 291.5142
0.006772813 | 200.7550825 | 0.02 | 291.6388
0.007418912 | 207.836213 | 0.02076923 | 291.701
0.008452378 | 205.4290463 | 0.02153846 | 291.7631
0.009028024 | 213.5189792 | 0.02230769 | 291.8251
0.009995874 | 215.644821 | 0.02384615 | 291.9489
0.01064316 | 221.74758 | 0.02461538 | 292.0107
0.011866316 | 215.1378062 | 0.02538462 | 292.0724
0.012523256 | 222.0636186 | 0.02692308 | 292.1957
0.013229108 | 226.5776812 | 0.02769231 | 292.2572
0.014250971 | 224.3748836 | 0.02846154 | 292.3186
0.014921124 | 229.9049745 | 0.03 | 292.4412
0.015685339 | 234.0423936 | 0.03076923 | 292.5024
0.016501105 | 237.9949558 | 0.03153846 | 292.5635
0.017548127 | 235.1911633 | 0.03230769 | 292.6246
0.018434044 | 237.0293835 | 0.03384615 | 292.7464
0.018963059 | 247.5500776 | 0.03461538 | 292.8073
0.020068278 | 242.7224709 | 0.03538462 | 292.868
0.020648348 | 251.4385569 | 0.03692308 | 292.9893
0.021454204 | 254.2976454 | 0.03769231 | 293.0498
0.022247675 | 257.1579955 | 0.03846154 | 293.1103
0.023020972 | 261.5524128 | 0.04 | 293.2309
0.02388741 | 264.1347325 | 0.04076923 | 293.2912
0.024917953 | 261.0238126 | 0.04153846 | 293.3513
0.025578074 | 267.5568064 | 0.04230769 | 293.4114
0.026368281 | 271.7725193 | 0.04384615 | 293.5313
0.027124774 | 275.368928 | 0.04461538 | 293.5912
0.027939045 | 277.3414101 | 0.04538462 | 293.651
0.028739049 | 280.0333476 | 0.04692308 | 293.7704
0.029554919 | 282.3219036 | 0.04769231 | 293.8299
0.030405046 | 283.4898 | 0.04846154 | 293.8894
0.031253482 | 285.1748708 | 0.05 | 294.0082
0.032045029 | 287.1560484 | 0.05076923 | 294.0675
0.032921105 | 288.337851 | 0.05153846 | 294.1267
0.033795446 | 289.7278773 | 0.05230769 | 294.1858
0.03466999 | 290.6025346 | 0.05384615 | 294.3039
0.035514816 | 291.2626083 | 0.05461538 | 294.3628
0.036387858 | 291.931827 | 0.05538462 | 294.4216
0.037315052 | 292.306432 | 0.05692308 | 294.5391
0.038186525 | 292.8729575 | 0.05769231 | 294.5977
0.039057238 | 293.336043 | 0.05846154 | 294.6563
0.039954098 | 293.9114712 | 0.06 | 294.7732
0.040823275 | 294.4795436 | 0.06076923 | 294.8315
0.041747326 | 294.9603099 | 0.06153846 | 294.8898
0.042613988 | 295.4247585 | 0.06230769 | 294.948
0.043480857 | 295.994296 | 0.06384615 | 295.0641
0.044346018 | 296.4595584 | 0.06461538 | 295.1221
0.045266822 | 297.151188 | 0.06538462 | 295.18
0.046131395 | 297.7223716 | 0.06692308 | 295.2957
0.046994267 | 298.3986252 | 0.06769231 | 295.3534
0.047857348 | 298.970985 | 0.06846154 | 295.411
0.048747306 | 299.447166 | 0.07 | 295.526
0.049607925 | 300.0202445 | 0.07076923 | 295.5835
0.050496327 | 300.4972601 | 0.07153846 | 295.6408
0.051356392 | 300.9663582 | 0.07230769 | 295.6981
0.05221477 | 301.4355322 | 0.07384615 | 295.8124
0.05312836 | 302.027416 | 0.07461538 | 295.8695
0.053986165 | 302.392155 | 0.07538462 | 295.9265
0.054842289 | 302.8624258 | 0.07692308 | 296.0403
0.055726055 | 303.3416652 | 0.07769231 | 296.0971
0.056609041 | 303.8212782 | 0.07846154 | 296.1538
0.057462923 | 304.1867312 | 0.08 | 296.267
0.058344377 | 304.454976 | 0.08076923 | 296.3235
0.059197722 | 304.8209905 | 0.08153846 | 296.38
0.060076707 | 305.301425 | 0.08230769 | 296.4363
0.060955861 | 305.6762352 | 0.08384615 | 296.5489
0.061834243 | 305.838475 | 0.08461538 | 296.605
0.062683677 | 306.098375 | 0.08538462 | 296.6611
0.063533329 | 306.465122 | 0.08692308 | 296.7731
0.064436641 | 306.7420808 | 0.08769231 | 296.829
0.065283868 | 307.2155636 | 0.08846154 | 296.8848
0.066158458 | 307.4843688 | 0.09 | 296.9963
0.067005164 | 307.958688 | 0.09076923 | 297.0519
0.067904413 | 308.4497966 | 0.09153846 | 297.1074
0.068749642 | 309.031968 | 0.09230769 | 297.1629
0.069621207 | 309.4086372 | 0.09384615 | 297.2737
0.070492014 | 310.107404 | 0.09461538 | 297.329
0.071334129 | 310.476054 | 0.09538462 | 297.3842
0.072230425 | 310.7544573 | 0.09692308 | 297.4944
0.073152873 | 311.148834 | 0.09769231 | 297.5494
0.074020611 | 311.4189468 | 0.09846154 | 297.6043
0.074887597 | 311.6890596 | 0.1 | 297.714
0.075779788 | 311.8593975 | 0.1007692 | 297.7687
0.076645251 | 312.1294169 | 0.1015385 | 297.8234
0.077509965 | 312.3994363 | 0.1030769 | 297.9325
0.078373931 | 312.6694557 | 0.1038462 | 297.987
0.079263943 | 313.164357 | 0.1046154 | 298.0414
0.080125473 | 313.2175893 | 0.1053846 | 298.0957
0.080987185 | 313.4876087 | 0.1069231 | 298.2042
0.081848154 | 313.7576281 | 0.1076923 | 298.2583
0.082708382 | 314.0276475 | 0.1084615 | 298.3124
0.083593626 | 314.3057617 | 0.11 | 298.4203
0.084452355 | 314.466969 | 0.1107692 | 298.4742
0.085310348 | 314.736895 | 0.1115385 | 298.528
0.086167604 | 315.006821 | 0.1130769 | 298.6354
0.087077291 | 315.6208033 | 0.1138462 | 298.689
0.08793212 | 315.7815288 | 0.1146154 | 298.7425
0.088787133 | 315.9423568 | 0.1153846 | 298.796
0.089641415 | 316.102998 | 0.1169231 | 298.9027
0.090521459 | 316.381305 | 0.1176923 | 298.956
0.09140073 | 316.659612 | 0.1184615 | 299.0092
0.092279227 | 316.8282519 | 0.12 | 299.1154
0.093183374 | 317.0050744 | 0.1207692 | 299.1684
0.094033001 | 317.1646652 | 0.1215385 | 299.2214
0.094936474 | 317.781221 | 0.1230769 | 299.3271
0.095782795 | 317.940228 | 0.1238462 | 299.3798
0.096636572 | 318.101648 | 0.1246154 | 299.4325
0.09748055 | 318.149754 | 0.1253846 | 299.4851
0.098378196 | 318.32513 | 0.1269231 | 299.5901
0.099275037 | 318.500308 | 0.1276923 | 299.6425
0.100125839 | 318.771404 | 0.1284615 | 299.6949
0.100966878 | 319.15024 | 0.13 | 299.7994
0.101834306 | 319.53792 | 0.1307692 | 299.8515
0.102710006 | 319.596228 | 0.1315385 | 299.9036
0.103548876 | 319.75353 | 0.1330769 | 300.0076
0.104387042 | 319.910646 | 0.1338462 | 300.0595
0.105260511 | 320.0791 | 0.1346154 | 300.1113
0.106124224 | 320.24448 | 0.1353846 | 300.1631
0.106960235 | 320.401031 | 0.1369231 | 300.2664
0.107804527 | 320.671657 | 0.1376923 | 300.318
0.108639135 | 320.827928 | 0.1384615 | 300.3695
0.109526825 | 321.11285 | 0.14 | 300.4723
0.110342087 | 321.263082 | 0.1407692 | 300.5236
0.111201424 | 321.762798 | 0.1415385 | 300.5748
0.112042144 | 321.921568 | 0.1430769 | 300.6771
0.112873224 | 322.189222 | 0.1438462 | 300.7281
0.113783939 | 322.258676 | 0.1446154 | 300.7791
0.114640325 | 322.422625 | 0.1453846 | 300.83
0.115478159 | 322.468393 | 0.1469231 | 300.9316
0.11630639 | 322.623248 | 0.1476923 | 300.9824
0.11716062 | 322.78653 | 0.1484615 | 301.033
0.118023007 | 323.065017 | 0.15 | 301.1341
0.118849134 | 323.55726 | 0.1507692 | 301.1846
0.119674579 | 323.599023 | 0.1515385 | 301.2349
0.120561395 | 323.77331 | 0.1530769 | 301.3355
0.121385428 | 323.927314 | 0.1538462 | 301.3857
0.122208783 | 324.194131 | 0.1546154 | 301.4358
0.12306683 | 324.359328 | 0.1553846 | 301.4859
0.123888802 | 324.399674 | 0.1569231 | 301.5858
0.124736581 | 324.561525 | 0.1576923 | 301.6356
0.125566003 | 324.944214 | 0.1584615 | 301.6854
0.126385924 | 325.09728 | 0.16 | 301.7848
0.127205174 | 325.136595 | 0.1607692 | 301.8344
0.12808534 | 325.0819 | 0.1615385 | 301.8839
0.128903199 | 325.120364 | 0.1630769 | 301.9828
0.12972039 | 324.930754 | 0.1638462 | 302.0321
0.13054569 | 324.74325 | 0.1646154 | 302.0814
0.131387847 | 324.446645 | 0.1653846 | 302.1306
0.132203011 | 324.14056 | 0.1669231 | 302.2287
0.133000001 | 323.9421 | 0.1676923 | 302.2777
0.133813853 | 324.320166 | 0.1684615 | 302.3266
0.134635783 | 324.129196 | 0.17 | 302.4243
0.135448304 | 324.163655 | 0.1707692 | 302.473
0.136498775 | 324.1604822 | 0.1715385 | 302.5216
0.137263752 | 324.1791263 | 0.1730769 | 302.6187
0.138028144 | 324.3122203 | 0.1738462 | 302.6672
0.138791952 | 324.5600273 | 0.1746154 | 302.7155
0.139809457 | 324.8904366 | 0.1753846 | 302.7638
0.140571906 | 324.9080573 | 0.1769231 | 302.8602
0.141333775 | 325.040508 | 0.1776923 | 302.9083
0.142095064 | 325.4033204 | 0.1784615 | 302.9564
0.143109214 | 325.5027247 | 0.18 | 303.0522
0.143869153 | 325.6347076 | 0.1807692 | 303.1
0.144628515 | 325.6509539 | 0.1815385 | 303.1478
0.1453873 | 325.5512007 | 0.1830769 | 303.243
0.146398119 | 325.6489091 | 0.1838462 | 303.2906
0.147155564 | 325.8956635 | 0.1846154 | 303.338
0.147912435 | 325.9105356 | 0.1853846 | 303.3854
0.148668734 | 326.2731434 | 0.1869231 | 303.48
0.149676243 | 326.2535948 | 0.1876923 | 303.5272
0.150431209 | 326.2675313 | 0.1884615 | 303.5743
0.151185606 | 326.3974381 | 0.19 | 303.6682
0.151939434 | 326.5271694 | 0.1907692 | 303.7151
0.152943656 | 326.7387137 | 0.1915385 | 303.7619
0.15369616 | 326.7514513 | 0.1930769 | 303.8553
0.154448099 | 326.763838 | 0.1938462 | 303.9019
0.155199473 | 327.0094521 | 0.1946154 | 303.9484
0.156200427 | 327.2200314 | 0.1953846 | 303.9948
0.156950486 | 327.2315702 | 0.1969231 | 304.0875
0.157699982 | 327.3598396 | 0.1976923 | 304.1337
0.158448918 | 327.1364259 | 0.1984615 | 304.1798
0.159446626 | 326.9938309 | 0.2 | 304.2718
0.160194255 | 326.8862707 | 0.2007692 | 304.3177
0.160941325 | 326.6607225 | 0.2015385 | 304.3635
0.161687838 | 326.3169233 | 0.2030769 | 304.4549
0.162682322 | 326.2886028 | 0.2038462 | 304.5005
0.163427536 | 326.2963404 | 0.2046154 | 304.546
0.164172196 | 326.4215688 | 0.2061538 | 304.6368
0.164916301 | 326.6645513 | 0.2069231 | 304.682
0.165907581 | 326.7524351 | 0.2076923 | 304.7272
0.166650397 | 327.1133762 | 0.2084615 | 304.7723
0.167392661 | 327.2380491 | 0.21 | 304.8622
0.168381491 | 327.5617918 | 0.2107692 | 304.9071
0.169122472 | 327.6861723 | 0.2115385 | 304.9518
0.169862904 | 327.5733489 | 0.2130769 | 305.0411
0.170602789 | 327.6972031 | 0.2138462 | 305.0856
0.171588451 | 327.9016421 | 0.2146154 | 305.13
0.17232706 | 328.0251161 | 0.2161538 | 305.2186
0.173065124 | 328.1484148 | 0.2169231 | 305.2627
0.173802644 | 328.5095021 | 0.2176923 | 305.3068
0.174785159 | 328.35603 | 0.2184615 | 305.3508
0.175521412 | 328.3594986 | 0.22 | 305.4385
0.176257123 | 328.3626163 | 0.2207692 | 305.4822
0.176992293 | 328.3653831 | 0.2215385 | 305.5258
0.177971681 | 328.4481792 | 0.2230769 | 305.6127
0.178705592 | 328.4501858 | 0.2238462 | 305.6561
0.179438965 | 328.5714962 | 0.2246154 | 305.6993
0.180171801 | 328.6926311 | 0.2261538 | 305.7855
0.181148081 | 328.8938244 | 0.2269231 | 305.8285
0.181879666 | 329.0145792 | 0.2276923 | 305.8713
0.182610715 | 329.3752279 | 0.2284615 | 305.9141
0.183584618 | 329.4558603 | 0.23 | 305.9993
0.184314423 | 329.4559078 | 0.2307692 | 306.0418
0.185043696 | 329.5759316 | 0.2315385 | 306.0842
0.185772437 | 329.4549503 | 0.2330769 | 306.1686
0.186743267 | 329.5338867 | 0.2338462 | 306.2107
0.187470772 | 329.6530918 | 0.2346154 | 306.2526
0.188197747 | 329.7721214 | 0.2361538 | 306.3362
0.188924194 | 330.2533604 | 0.2369231 | 306.3779
0.189891971 | 330.2103908 | 0.2376923 | 306.4194
0.190617189 | 330.207953 | 0.2384615 | 306.4608
0.191341881 | 330.3262516 | 0.24 | 306.5433
0.192066049 | 330.4443748 | 0.2407692 | 306.5844
0.193030791 | 330.6420302 | 0.2415385 | 306.6254
0.193753737 | 330.6383935 | 0.2430769 | 306.707
0.194476161 | 330.7558734 | 0.2438462 | 306.7477
0.195438582 | 331.1959374 | 0.2446154 | 306.7882
0.19615979 | 331.0698683 | 0.2461538 | 306.8689
0.196880478 | 331.0650329 | 0.2469231 | 306.9091
0.197600648 | 331.181694 | 0.2476923 | 306.9491
0.198320299 | 331.1762445 | 0.2484615 | 306.9891
0.199279029 | 331.2498009 | 0.25 | 307.0686
0.199997473 | 331.3657311 | 0.2507692 | 307.1082
0.200715402 | 331.6037135 | 0.2515385 | 307.1476
0.201432816 | 331.5970652 | 0.2530769 | 307.2261
0.202388568 | 331.4244117 | 0.2538462 | 307.2651
0.203104783 | 331.2943076 | 0.2546154 | 307.3041
0.203820485 | 330.673246 | 0.2561538 | 307.3815
0.204535676 | 330.0509563 | 0.2569231 | 307.4201
0.205488468 | 329.6287013 | 0.2576923 | 307.4585
0.206202467 | 329.1267386 | 0.2584615 | 307.4967
0.206915957 | 328.8696992 | 0.26 | 307.5728
0.207628938 | 328.7350337 | 0.2607692 | 307.6107
0.208578789 | 328.8010462 | 0.2615385 | 307.6484
0.209290585 | 328.9118887 | 0.2630769 | 307.7233
0.210001876 | 328.8991877 | 0.2638462 | 307.7606
0.210949476 | 329.0875155 | 0.2646154 | 307.7977
0.211659588 | 329.3212875 | 0.2661538 | 307.8715
0.212369196 | 329.6787198 | 0.2669231 | 307.9082
0.213078301 | 329.7888313 | 0.2676923 | 307.9447
0.213786903 | 330.270275 | 0.2684615 | 307.9811
0.214730926 | 330.2103463 | 0.27 | 308.0534
0.215438358 | 330.1959495 | 0.2707692 | 308.0892
0.216215957 | 330.204535 | 0.2715385 | 308.125
0.216969414 | 330.2049627 | 0.2730769 | 308.196
0.217722305 | 330.0806919 | 0.2738462 | 308.2312
0.21849813 | 330.2124554 | 0.2746154 | 308.2663
0.219273353 | 330.2195089 | 0.2761538 | 308.3359
0.220024512 | 330.2184277 | 0.2769231 | 308.3705
0.220798553 | 330.2247151 | 0.2776923 | 308.4049
0.221548567 | 330.3476804 | 0.2784615 | 308.4391
0.222321431 | 330.3532981 | 0.28 | 308.507
0.223140482 | 330.373986 | 0.2807692 | 308.5406
0.223888742 | 330.496191 | 0.2815385 | 308.5741
0.224636443 | 330.618209 | 0.2830769 | 308.6405
0.225430263 | 330.6301922 | 0.2838462 | 308.6735
0.226176813 | 330.7517364 | 0.2846154 | 308.7062
0.226922805 | 330.8730936 | 0.2861538 | 308.7711
0.227668242 | 330.9942635 | 0.2869231 | 308.8032
0.228413123 | 331.1152464 | 0.2876923 | 308.8352
0.229203952 | 331.1256857 | 0.2884615 | 308.867
0.229994156 | 331.1357274 | 0.29 | 308.9298
0.230737307 | 331.1299972 | 0.2907692 | 308.961
0.231479907 | 331.3759855 | 0.2915385 | 308.9919
0.232268315 | 331.6373481 | 0.2930769 | 309.0531
0.233009779 | 331.6308576 | 0.2938462 | 309.0834
0.233750694 | 331.4976599 | 0.2946154 | 309.1135
0.234676065 | 331.5516607 | 0.2961538 | 309.1729
0.235438853 | 331.6781143 | 0.2969231 | 309.2023
0.236177971 | 331.7967141 | 0.2976923 | 309.2315
0.236916542 | 331.7883932 | 0.2984615 | 309.2604
0.237654569 | 332.0333523 | 0.3 | 309.3176
0.238415089 | 332.0321192 | 0.3007692 | 309.3458
0.239175031 | 332.0305 | 0.3015385 | 309.3738
0.239911393 | 332.2750848 | 0.3030769 | 309.4291
0.2406702 | 332.2728926 | 0.3038462 | 309.4563
0.241405462 | 332.2626829 | 0.3046154 | 309.4833
0.242186087 | 332.2673503 | 0.3061538 | 309.5366
0.24294317 | 332.3914998 | 0.3069231 | 309.5628
0.243676763 | 332.5078364 | 0.3076923 | 309.5888
0.244409819 | 332.6239859 | 0.3092308 | 309.64
0.245142339 | 332.7399483 | 0.31 | 309.6651
0.245897187 | 332.7354579 | 0.3107692 | 309.69
0.246651467 | 332.7305814 | 0.3115385 | 309.7147
0.247382346 | 332.7177225 | 0.3130769 | 309.7631
0.248112692 | 332.4481685 | 0.3138462 | 309.7869
0.248865303 | 332.313696 | 0.3146154 | 309.8103
0.249617347 | 331.9219377 | 0.3161538 | 309.8565
0.250346063 | 331.6501147 | 0.3169231 | 309.8791
0.251074248 | 331.5060836 | 0.3176923 | 309.9014
0.251824634 | 331.3690234 | 0.3192308 | 309.9451
0.252574458 | 331.2313842 | 0.32 | 309.9665
0.253278325 | 331.0781368 | 0.3207692 | 309.9876
0.25402706 | 331.1971986 | 0.3215385 | 310.0084
0.254752571 | 331.3085586 | 0.3230769 | 310.0489
0.255500203 | 331.4272374 | 0.3238462 | 310.0687
0.256247276 | 331.6749304 | 0.3246154 | 310.0882
0.256971178 | 331.6565159 | 0.3261538 | 310.1261
0.257694557 | 331.5083328 | 0.3269231 | 310.1446
0.258439993 | 331.6260525 | 0.3276923 | 310.1627
0.259184874 | 331.6139919 | 0.3292308 | 310.1979
0.259906654 | 331.5940687 | 0.33 | 310.215
0.260650444 | 331.4514646 | 0.3307692 | 310.2317
0.261393681 | 331.4381554 | 0.3315385 | 310.2481
0.262136366 | 331.4244603 | 0.3330769 | 310.2796
0.262856019 | 331.4029289 | 0.3338462 | 310.2949
0.263575155 | 331.3810232 | 0.3346154 | 310.3098
0.264293774 | 331.6192454 | 0.3361538 | 310.3383
0.265056741 | 331.3509546 | 0.3369231 | 310.352
0.265774296 | 331.3279144 | 0.3376923 | 310.3654
0.266491337 | 331.3044999 | 0.3392308 | 310.3908
0.267207864 | 331.2807113 | 0.34 | 310.4029
0.267968611 | 331.1406364 | 0.3407692 | 310.4146
0.268684081 | 331.1159939 | 0.3415385 | 310.4259
0.269399039 | 331.0909771 | 0.3430769 | 310.4472
0.270113486 | 331.065586 | 0.3438462 | 310.4572
0.270872028 | 331.0545868 | 0.3446154 | 310.4668
0.271585424 | 331.2908441 | 0.3461538 | 310.4847
0.272298311 | 331.1332078 | 0.3469231 | 310.493
0.273010691 | 330.9750102 | 0.3476923 | 310.5008
0.273744802 | 331.0865836 | 0.3492308 | 310.5151
0.274478373 | 331.0663797 | 0.35 | 310.5215
0.275189202 | 330.906761 | 0.3507692 | 310.5275
0.275899526 | 330.7465809 | 0.3515385 | 310.533
0.27663152 | 331.1206419 | 0.3530769 | 310.5426
0.277362978 | 330.9670378 | 0.3538462 | 310.5467
0.27807176 | 330.8055302 | 0.3546154 | 310.5503
0.27878004 | 330.6434611 | 0.3561538 | 310.5559
0.279509929 | 330.6203859 | 0.3569231 | 310.558
0.280217191 | 330.5896206 | 0.3576923 | 310.5596
0.280946032 | 330.6982174 | 0.3592308 | 310.5611
0.28165228 | 330.5342595 | 0.36 | 310.5611
0.28235803 | 330.5023655 | 0.3607692 | 310.5606
0.283085313 | 330.7428217 | 0.3615385 | 310.5595
0.283812067 | 330.5848228 | 0.3630769 | 310.5557
0.284516294 | 330.5518879 | 0.3638462 | 310.553
0.28524201 | 330.5258449 | 0.3646154 | 310.5497
0.285945231 | 330.4921556 | 0.3661538 | 310.5415
0.286669911 | 330.3321479 | 0.3669231 | 310.5365
0.287372129 | 330.2976107 | 0.3676923 | 310.5309
0.288095776 | 330.2699389 | 0.3692308 | 310.518
0.288796994 | 330.6350935 | 0.37 | 310.5107
0.289497721 | 330.4661327 | 0.3707692 | 310.5027
0.290219832 | 330.1701635 | 0.3715385 | 310.4942
0.290941421 | 330.1409596 | 0.3730769 | 310.4752
0.291640648 | 330.2380213 | 0.3738462 | 310.4648
0.292339385 | 330.334896 | 0.3746154 | 310.4537
0.29308126 | 330.3119435 | 0.3761538 | 310.4297
0.293778992 | 330.140047 | 0.3769231 | 310.4167
0.294476238 | 330.2360737 | 0.3776923 | 310.403
0.295172998 | 330.0632416 | 0.3792308 | 310.3737
0.295912773 | 330.5763753 | 0.38 | 310.358
0.296630268 | 330.6791154 | 0.3807692 | 310.3417
0.29730381 | 330.7672942 | 0.3815385 | 310.3246
0.297998603 | 331.2666209 | 0.3830769 | 310.2884
0.298714603 | 331.6387053 | 0.3838462 | 310.2693
0.299430091 | 332.2808006 | 0.3846154 | 310.2494
0.300123409 | 332.6462593 | 0.3861538 | 310.2075
0.300816247 | 332.8768091 | 0.3869231 | 310.1854
0.301508605 | 333.3777381 | 0.3876923 | 310.1626
0.302222097 | 333.6156855 | 0.3892308 | 310.1147
0.302935081 | 333.8536328 | 0.39 | 310.0896
0.303625974 | 333.8134172 | 0.3907692 | 310.0638
0.30431639 | 333.7728274 | 0.3915385 | 310.0371
0.30500633 | 333.5961999 | 0.3930769 | 309.9815
0.305717332 | 333.5619521 | 0.3938462 | 309.9525
0.306406306 | 333.52014 | 0.3946154 | 309.9226
0.307116314 | 333.8929759 | 0.3961538 | 309.8605
0.307825818 | 333.5857727 | 0.3969231 | 309.8282
0.308534819 | 333.4139405 | 0.3976923 | 309.7951
0.309221855 | 333.5068503 | 0.3992308 | 309.7263
0.30990842 | 333.5995729 | 0.4 | 309.6906
0.310615946 | 333.6992604 | 0.4007692 | 309.6541
0.311322972 | 333.7987549 | 0.4023077 | 309.5783
0.312008096 | 333.7542937 | 0.4030769 | 309.5391
0.312692751 | 333.8461684 | 0.4038462 | 309.4989
0.313398311 | 333.8081867 | 0.4046154 | 309.4579
0.314082015 | 333.8995906 | 0.4061538 | 309.3731
0.314786596 | 333.8609393 | 0.4069231 | 309.3293
0.315469352 | 333.9518724 | 0.4076923 | 309.2846
0.316151642 | 333.9054346 | 0.4092308 | 309.1922
0.316854767 | 334.0030139 | 0.41 | 309.1446
0.317557397 | 334.1004003 | 0.4107692 | 309.096
0.318238265 | 334.3279558 | 0.4123077 | 308.9959
0.318939924 | 334.1499219 | 0.4130769 | 308.9443
0.319619851 | 333.9642154 | 0.4138462 | 308.8918
0.320320542 | 334.0605462 | 0.4146154 | 308.8382
0.321020743 | 334.156684 | 0.4161538 | 308.728
0.321699257 | 334.1075971 | 0.4169231 | 308.6713
0.322377311 | 333.9200953 | 0.4176923 | 308.6135
0.323054906 | 333.8701663 | 0.4192308 | 308.4949
0.323753195 | 333.8269243 | 0.42 | 308.434
0.324450997 | 333.9216236 | 0.4207692 | 308.3719
0.325127188 | 334.1474949 | 0.4223077 | 308.2446
0.325802923 | 333.9578235 | 0.4230769 | 308.1793
0.326520391 | 333.9202863 | 0.4238462 | 308.1128
0.327195185 | 334.0069826 | 0.4246154 | 308.0452
0.327869524 | 333.9546909 | 0.4261538 | 307.9066
0.328543409 | 334.1798138 | 0.4269231 | 307.8356
0.329237877 | 333.9949991 | 0.4276923 | 307.7634
0.329931864 | 333.9486929 | 0.4292308 | 307.6154
0.330604361 | 334.1733478 | 0.43 | 307.5396
0.331276405 | 333.9801794 | 0.4307692 | 307.4626
0.331968979 | 334.0721944 | 0.4323077 | 307.305
0.332661073 | 333.8850815 | 0.4330769 | 307.2243
0.333331738 | 333.8299595 | 0.4338462 | 307.1424
0.334001953 | 333.9141178 | 0.4346154 | 307.0593
0.334671719 | 333.9980889 | 0.4361538 | 306.8891
0.335382855 | 333.9559961 | 0.4369231 | 306.8021
0.336051697 | 334.1794347 | 0.4376923 | 306.7139
0.336720092 | 333.9827692 | 0.4392308 | 306.5334
0.337408907 | 333.7925072 | 0.44 | 306.4411
0.338076396 | 333.8751596 | 0.4407692 | 306.3476
0.338785115 | 333.8312188 | 0.4423077 | 306.1564
0.339451686 | 333.7729798 | 0.4430769 | 306.0587
0.340117814 | 333.8548779 | 0.4438462 | 305.9597
0.340783498 | 333.7959839 | 0.4446154 | 305.8593
0.341490301 | 333.750587 | 0.4461538 | 305.6543
0.342155073 | 333.8317307 | 0.4469231 | 305.5497
0.342819402 | 333.9126872 | 0.4476923 | 305.4436
0.343524769 | 333.8663196 | 0.4492308 | 305.2272
0.344208914 | 333.8126361 | 0.45 | 305.1168
0.344871881 | 333.8928353 | 0.4507692 | 305.0049
0.345534409 | 333.8315729 | 0.4523077 | 304.7767
0.346217181 | 333.7768398 | 0.4530769 | 304.6604
0.346878819 | 333.5733585 | 0.4538462 | 304.5425
0.347560674 | 333.5177628 | 0.4546154 | 304.4231
0.348303986 | 333.4824302 | 0.4561538 | 304.1798
0.348984871 | 333.5678078 | 0.4569231 | 304.0557
0.349624067 | 333.2136777 | 0.4576923 | 303.9301
0.350324652 | 333.0213455 | 0.4592308 | 303.6742
0.350983579 | 333.0988079 | 0.46 | 303.5439
0.351662642 | 332.8986512 | 0.4607692 | 303.4119
0.352341244 | 332.9823942 | 0.4623077 | 303.1431
0.353019386 | 332.7812726 | 0.4630769 | 303.0062
0.353697069 | 332.8644367 | 0.4638462 | 302.8677
0.354353777 | 332.6555256 | 0.4646154 | 302.7275
0.355010054 | 332.5886726 | 0.4661538 | 302.4421
0.35568639 | 332.3855421 | 0.4669231 | 302.2969
0.356382742 | 332.1886339 | 0.4676923 | 302.1499
0.35703769 | 331.9775444 | 0.4692308 | 301.8508
0.357692209 | 331.9088961 | 0.47 | 301.6987
0.358346299 | 331.8398735 | 0.4707692 | 301.5447
0.359040802 | 332.0704173 | 0.4723077 | 301.2316
0.359694012 | 331.8575325 | 0.4730769 | 301.0724
0.360346795 | 331.6440863 | 0.4738462 | 300.9113
0.360999153 | 331.4300787 | 0.4746154 | 300.7485
0.361712182 | 331.379325 | 0.4761538 | 300.4173
0.362343297 | 331.3011913 | 0.4769231 | 300.249
0.363014693 | 331.2361687 | 0.4776923 | 300.0788
0.363665313 | 331.0201698 | 0.4792308 | 299.7327
0.364335821 | 330.9542846 | 0.48 | 299.5569
0.365005881 | 330.8880135 | 0.4807692 | 299.3792
0.365655207 | 330.8146458 | 0.4823077 | 299.018
0.366304111 | 330.5966645 | 0.4830769 | 298.8345
0.366972854 | 330.5291507 | 0.4838462 | 298.649
0.367620904 | 330.4545608 | 0.4846154 | 298.4616
0.368349459 | 330.4063335 | 0.4861538 | 298.0809
0.368996619 | 330.1863434 | 0.4869231 | 297.8876
0.369643359 | 330.6894011 | 0.4876923 | 297.6923
0.370289682 | 330.3239407 | 0.4892308 | 297.2956
0.370975943 | 330.4057919 | 0.49 | 297.0942
0.37160124 | 330.6124586 | 0.4907692 | 296.8907
0.372266451 | 330.8324586 | 0.4923077 | 296.4777
0.372890943 | 331.1843178 | 0.4930769 | 296.268
0.37361567 | 331.569721 | 0.4938462 | 296.0563
0.374279542 | 332.0807027 | 0.4946154 | 295.8425
0.374922876 | 332.2944103 | 0.4961538 | 295.4085
0.375565797 | 332.6536993 | 0.4969231 | 295.1884
0.376228376 | 332.8741818 | 0.4976923 | 294.966
0.376870458 | 332.9422114 | 0.4992308 | 294.5149
0.377552219 | 332.8775338 | 0.5 | 294.2861
0.378193452 | 332.7991253 | 0.5007692 | 294.0552
0.378834273 | 332.7203424 | 0.5023077 | 293.5866
0.379514697 | 332.5083377 | 0.5030769 | 293.349
0.380154673 | 332.428701 | 0.5038462 | 293.1092
0.38079424 | 332.0560008 | 0.5053846 | 292.6228
0.381433398 | 331.8289903 | 0.5061538 | 292.3763
0.382092102 | 331.75457 | 0.5069231 | 292.1275
0.382750373 | 331.5331326 | 0.5076923 | 291.8764
0.383388282 | 331.5979633 | 0.5092308 | 291.3673
0.384025785 | 331.222152 | 0.51 | 291.1094
0.384682784 | 331.2929214 | 0.5107692 | 290.8493
0.385319462 | 331.5039155 | 0.5123077 | 290.3227
0.385955735 | 331.4207058 | 0.5130769 | 290.0561
0.386651196 | 331.3568674 | 0.5138462 | 289.7874
0.387266772 | 331.1190206 | 0.5153846 | 289.2433
0.387941484 | 331.0477172 | 0.5161538 | 288.9681
0.388576091 | 331.1103814 | 0.5169231 | 288.6906
0.389230109 | 331.1794198 | 0.5176923 | 288.4109
0.389883699 | 331.2482652 | 0.5192308 | 287.8451
0.390536862 | 331.0213628 | 0.52 | 287.5588
0.391169825 | 330.9352115 | 0.5207692 | 287.2704
0.391802388 | 330.7007215 | 0.5223077 | 286.6869
0.39243455 | 330.7617862 | 0.5230769 | 286.3919
0.393066314 | 330.6745121 | 0.5238462 | 286.0946
0.393756848 | 330.4581711 | 0.5253846 | 285.4935
0.394387777 | 330.2216898 | 0.5261538 | 285.1896
0.395018309 | 330.2815294 | 0.5269231 | 284.8836
0.395687812 | 330.3541877 | 0.5276923 | 284.5753
0.396337197 | 330.5687842 | 0.5292308 | 283.952
0.3969665 | 331.074339 | 0.53 | 283.6371
0.397595408 | 331.1337955 | 0.5307692 | 283.32
0.39822392 | 331.4909003 | 0.5323077 | 282.679
0.398891282 | 331.8612158 | 0.5330769 | 282.3553
0.399499372 | 332.3612939 | 0.5338462 | 282.0293
0.400146286 | 332.4271686 | 0.5353846 | 281.3707
0.400792783 | 332.6421511 | 0.5361538 | 281.0381
0.401419289 | 332.7012245 | 0.5369231 | 280.7033
0.402084523 | 332.7731284 | 0.5376923 | 280.3663
0.402729768 | 332.6887374 | 0.5392308 | 279.6858
0.403355063 | 332.4477795 | 0.54 | 279.3422
0.403979967 | 332.2062602 | 0.5407692 | 278.9964
0.40462399 | 331.8207821 | 0.5423077 | 278.2983
0.405287096 | 331.8909141 | 0.5430769 | 277.946
0.405949762 | 331.6607018 | 0.5438462 | 277.5915
0.406573047 | 331.5671529 | 0.5453846 | 276.876
0.407234863 | 331.4861303 | 0.5461538 | 276.5151
0.407857347 | 331.3918211 | 0.5469231 | 276.1519
0.408498879 | 331.454032 | 0.5476923 | 275.7866
0.409120578 | 331.359062 | 0.5492308 | 275.0496
0.409761301 | 331.4207934 | 0.55 | 274.6779
0.410537384 | 331.225815 | 0.5507692 | 274.3041
0.411177199 | 331.4378062 | 0.5523077 | 273.55
0.411797236 | 331.190515 | 0.5530769 | 273.1698
0.412416888 | 331.0937087 | 0.5538462 | 272.7876
0.413074848 | 331.0093352 | 0.5553846 | 272.0167
0.41369371 | 330.7605294 | 0.5561538 | 271.6282
0.414312188 | 330.813828 | 0.5569231 | 271.2376
0.414930284 | 330.715513 | 0.5576923 | 270.8449
0.415586593 | 330.6295839 | 0.5592308 | 270.0534
0.416203903 | 330.8337476 | 0.56 | 269.6546
0.416840104 | 330.5891435 | 0.5607692 | 269.2538
0.417495161 | 330.5021384 | 0.5623077 | 268.4461
0.418130542 | 330.2564642 | 0.5630769 | 268.0393
0.418784755 | 330.1685702 | 0.5638462 | 267.6304
0.419400094 | 330.0675885 | 0.5653846 | 266.8069
0.420015054 | 329.8140341 | 0.5661538 | 266.3921
0.420648836 | 329.8708357 | 0.5669231 | 265.9755
0.421282217 | 329.7750528 | 0.5676923 | 265.5569
0.421915197 | 329.9838598 | 0.5692308 | 264.714
0.422528613 | 329.8811764 | 0.57 | 264.2896
0.423160804 | 329.6317565 | 0.5707692 | 263.8634
0.423773457 | 329.5282251 | 0.5723077 | 263.0055
0.42442399 | 329.2840508 | 0.5730769 | 262.5737
0.425054985 | 329.3389254 | 0.5738462 | 262.1401
0.425666478 | 329.2342537 | 0.5753846 | 261.2675
0.426277599 | 329.1292077 | 0.5761538 | 260.8285
0.426926505 | 329.1895969 | 0.5769231 | 260.3877
0.427517788 | 329.0776094 | 0.5776923 | 259.9452
0.428146834 | 328.9777973 | 0.5792308 | 259.0548
0.428775485 | 328.8775992 | 0.58 | 258.6071
0.429422773 | 328.6296355 | 0.5807692 | 258.1576
0.430031602 | 328.6760452 | 0.5823077 | 257.2536
0.430640061 | 328.5684437 | 0.5830769 | 256.7991
0.431286144 | 328.6268709 | 0.5838462 | 256.343
0.431912825 | 328.9868998 | 0.5853846 | 255.4258
0.432558086 | 328.5827727 | 0.5861538 | 254.9649
0.43318397 | 328.48006 | 0.5869231 | 254.5023
0.433771566 | 328.5188235 | 0.5876923 | 254.0382
0.434396692 | 328.5698502 | 0.5892308 | 253.1053
0.435021427 | 328.9296832 | 0.59 | 252.6366
0.435645772 | 329.135113 | 0.5907692 | 252.1664
0.436250826 | 329.643697 | 0.5923077 | 251.2216
0.436855514 | 330.1526553 | 0.5930769 | 250.747
0.437478716 | 330.6682306 | 0.5938462 | 250.2711
0.438120396 | 331.6553778 | 0.5953846 | 249.3149
0.438705099 | 331.8493544 | 0.5961538 | 248.8348
0.439327149 | 332.2110119 | 0.5969231 | 248.3533
0.439929981 | 332.4113394 | 0.5976923 | 247.8705
0.44055127 | 332.6179271 | 0.5992308 | 246.901
0.441172173 | 332.669062 | 0.6 | 246.4143
0.441792691 | 332.5644546 | 0.6007692 | 245.9264
0.442394038 | 332.7645014 | 0.6023077 | 244.9469
0.443032573 | 332.5098242 | 0.6030769 | 244.4554
0.443614412 | 332.2358487 | 0.6038462 | 243.9627
0.444233417 | 331.9737797 | 0.6053846 | 242.9739
0.444833299 | 331.8609383 | 0.6061538 | 242.4779
0.44545155 | 331.5978167 | 0.6069231 | 241.9807
0.446069419 | 331.8027641 | 0.6084615 | 240.9832
0.4466682 | 331.6888818 | 0.6092308 | 240.4829
0.447266623 | 331.7310284 | 0.61 | 239.9816
0.447883372 | 331.622687 | 0.6107692 | 239.4793
0.448499741 | 331.3573636 | 0.6123077 | 238.4717
0.44909707 | 331.3986622 | 0.6130769 | 237.9666
0.449694042 | 331.2829905 | 0.6138462 | 237.4605
0.450290657 | 331.3238213 | 0.6153846 | 236.4456
0.450942798 | 331.5399616 | 0.6161538 | 235.9369
0.45153867 | 331.4234302 | 0.6169231 | 235.4274
0.452134186 | 331.3065246 | 0.6184615 | 234.406
0.452729348 | 331.1892446 | 0.6192308 | 233.8941
0.453324156 | 331.2289439 | 0.62 | 233.3815
0.453955753 | 330.9658544 | 0.6207692 | 232.8681
0.454549832 | 330.8474399 | 0.6223077 | 231.8394
0.455143558 | 330.7286512 | 0.6230769 | 231.3241
0.455736933 | 331.0826889 | 0.6238462 | 230.8081
0.456367007 | 330.6600296 | 0.6253846 | 229.7744
0.457015199 | 330.5585596 | 0.6261538 | 229.2567
0.457607464 | 330.4383381 | 0.6269231 | 228.7384
0.458199378 | 330.3177424 | 0.6284615 | 227.7004
0.458809423 | 330.0446558 | 0.6292308 | 227.1807
0.459400627 | 330.0815246 | 0.63 | 226.6605
0.46000994 | 329.9658909 | 0.6307692 | 226.1399
0.460618882 | 329.8498712 | 0.6323077 | 225.0975
0.461209017 | 329.8859856 | 0.6330769 | 224.5758
0.461817229 | 329.7692963 | 0.6338462 | 224.0537
0.462443486 | 329.8170862 | 0.6353846 | 223.0085
0.463032545 | 329.6936484 | 0.6361538 | 222.4854
0.463621258 | 329.4108542 | 0.6369231 | 221.9621
0.464319905 | 329.6410764 | 0.6384615 | 220.9146
0.464907861 | 329.3573875 | 0.6392308 | 220.3905
0.465495471 | 329.2324175 | 0.64 | 219.8663
0.466101082 | 329.1131112 | 0.6407692 | 219.3418
0.466706328 | 328.993419 | 0.6423077 | 218.2925
0.467292882 | 328.8673145 | 0.6430769 | 217.7677
0.467879093 | 328.7408358 | 0.6438462 | 217.2428
0.468501566 | 328.9455317 | 0.6453846 | 216.1927
0.469087069 | 328.8184798 | 0.6461538 | 215.6677
0.46969051 | 328.5371126 | 0.6469231 | 215.1426
0.470275317 | 328.4092127 | 0.6484615 | 214.0926
0.470878042 | 328.1267928 | 0.6492308 | 213.5676
0.471462156 | 327.9980451 | 0.65 | 213.0428
0.472064165 | 327.8749025 | 0.6507692 | 212.518
0.472665813 | 327.7513741 | 0.6523077 | 211.4689
0.473248884 | 327.6214918 | 0.6530769 | 210.9445
0.473831615 | 327.6518489 | 0.6538462 | 210.4204
0.474414006 | 327.8427261 | 0.6553846 | 209.3727
0.475014242 | 327.7179608 | 0.6561538 | 208.8493
0.475614118 | 327.5928095 | 0.6569231 | 208.3261
0.476195473 | 327.3003311 | 0.6584615 | 207.2804
0.476776489 | 327.329466 | 0.6592308 | 206.758
0.47739345 | 327.0479175 | 0.66 | 206.2359
0.477973771 | 327.0764851 | 0.6607692 | 205.7141
0.478553756 | 326.7821178 | 0.6623077 | 204.6715
0.479169621 | 326.660487 | 0.6630769 | 204.1507
0.479767011 | 326.8556888 | 0.6638462 | 203.6303
0.480364043 | 326.7275579 | 0.6653846 | 202.5908
0.480942644 | 326.5931377 | 0.6661538 | 202.0717
0.481575105 | 326.3141739 | 0.6669231 | 201.553
0.482171059 | 326.1847829 | 0.6684615 | 200.5172
0.482820786 | 326.072655 | 0.6692308 | 200
0.483397967 | 326.0987548 | 0.67 | 199.4834
0.483992837 | 326.4550526 | 0.6707692 | 198.9673
0.484587352 | 326.1621415 | 0.6723077 | 197.9368
0.485181515 | 325.8686514 | 0.6730769 | 197.4225
0.485775325 | 325.7371259 | 0.6738462 | 196.9088
0.486350803 | 325.7619976 | 0.6753846 | 195.8833
0.486925951 | 325.6239516 | 0.6761538 | 195.3715
0.487536684 | 325.6600514 | 0.6769231 | 194.8604
0.488164989 | 325.3759327 | 0.6784615 | 193.8404
0.488739095 | 325.0737087 | 0.6792308 | 193.3315
0.489312871 | 324.9340428 | 0.68 | 192.8232
0.489886318 | 324.7940026 | 0.6807692 | 192.3157
0.490477342 | 324.659401 | 0.6823077 | 191.3028
0.491068016 | 324.5244135 | 0.6830769 | 190.7975
0.491640458 | 324.5467384 | 0.6838462 | 190.2929
0.492212572 | 324.4052831 | 0.6853846 | 189.286
0.492820085 | 324.4387308 | 0.6861538 | 188.7837
0.493391526 | 324.1328226 | 0.6869231 | 188.2823
0.493962639 | 323.9902327 | 0.6884615 | 187.2819
0.494533427 | 324.0112419 | 0.6892308 | 186.783
0.495157353 | 323.8853128 | 0.69 | 186.2849
0.49574527 | 323.7474423 | 0.6907692 | 185.7877
0.496315042 | 323.6034255 | 0.6923077 | 184.7961
0.496902279 | 323.629151 | 0.6930769 | 184.3016
0.497489171 | 323.3257662 | 0.6938462 | 183.8081
0.498075719 | 323.3509128 | 0.6953846 | 182.8239
0.498679682 | 323.2169545 | 0.6961538 | 182.3333
0.499265533 | 323.2416157 | 0.6969231 | 181.8436
0.499833302 | 322.9306607 | 0.6984615 | 180.8673
0.500436205 | 322.7955269 | 0.6992308 | 180.3807
0.50105646 | 322.6657119 | 0.7 | 179.8951
0.501623215 | 322.6834959 | 0.7015385 | 178.9269
0.502189648 | 322.7010928 | 0.7023077 | 178.4443
0.502773446 | 322.5588801 | 0.7030769 | 177.9627
0.503356904 | 322.4162815 | 0.7038462 | 177.4821
0.503922356 | 322.1020838 | 0.7053846 | 176.5239
0.504505144 | 322.1242392 | 0.7061538 | 176.0463
0.505105237 | 321.9861698 | 0.7069231 | 175.5698
0.50570497 | 321.8477027 | 0.7084615 | 174.6199
0.506269097 | 321.5315898 | 0.7092308 | 174.1466
0.506832905 | 321.5469206 | 0.71 | 173.6743
0.507414 | 321.401626 | 0.7115385 | 172.733
0.508029944 | 321.5996523 | 0.7123077 | 172.2641
0.508592761 | 321.6144101 | 0.7130769 | 171.7962
0.509155261 | 321.6289806 | 0.7138462 | 171.3295
0.509735008 | 321.8154981 | 0.7153846 | 170.3995
0.510314419 | 322.0020157 | 0.7161538 | 169.9362
0.510911037 | 322.694228 | 0.7169231 | 169.474
0.511472236 | 322.7085997 | 0.7184615 | 168.5532
0.512050641 | 322.7284393 | 0.7192308 | 168.0946
0.512646225 | 322.9207083 | 0.72 | 167.6372
0.513223952 | 322.9402555 | 0.7215385 | 166.726
0.513783854 | 322.9539605 | 0.7223077 | 166.2721
0.514343443 | 322.8002244 | 0.7230769 | 165.8193
0.514972606 | 322.8360231 | 0.7238462 | 165.3677
0.515548991 | 322.5197874 | 0.7253846 | 164.4679
0.516125045 | 322.2029728 | 0.7261538 | 164.0197
0.516665883 | 321.8743511 | 0.7269231 | 163.5726
0.517241294 | 321.7241355 | 0.7284615 | 162.682
0.517798952 | 321.4000986 | 0.7292308 | 162.2385
0.518408534 | 321.4281429 | 0.73 | 161.7961
0.518982943 | 321.1087317 | 0.7315385 | 160.9149
0.519557022 | 320.9568699 | 0.7323077 | 160.4761
0.52011339 | 320.7990461 | 0.7330769 | 160.0385
0.520704192 | 320.6519884 | 0.7338462 | 159.6021
0.521259923 | 320.6618192 | 0.7353846 | 158.7329
0.521815345 | 320.5029545 | 0.7361538 | 158.3002
0.5223878 | 320.6864808 | 0.7369231 | 157.8687
0.522959929 | 320.5326044 | 0.7384615 | 157.0094
0.523514407 | 320.3727923 | 0.7392308 | 156.5816
0.524068579 | 320.2126059 | 0.74 | 156.155
0.524674352 | 320.0686593 | 0.7415385 | 155.3057
0.525262467 | 320.0878614 | 0.7423077 | 154.8829
0.525832953 | 319.9321458 | 0.7430769 | 154.4613
0.526385842 | 319.7705209 | 0.7438462 | 154.0409
0.526972951 | 319.450177 | 0.7453846 | 153.2036
0.52752521 | 319.2876982 | 0.7461538 | 152.7867
0.528094407 | 319.1303481 | 0.7469231 | 152.3709
0.528663281 | 318.972612 | 0.7484615 | 151.5429
0.529231831 | 318.81449 | 0.7492308 | 151.1307
0.529800058 | 318.655982 | 0.75 | 150.7197
0.530385167 | 318.6725263 | 0.7515385 | 149.9012
0.530952739 | 318.5133369 | 0.7523077 | 149.4938
0.531519989 | 318.3537617 | 0.7530769 | 149.0875
0.532069743 | 318.1883356 | 0.7538462 | 148.6825
0.532619195 | 318.192874 | 0.7553846 | 147.876
0.533185501 | 317.3505078 | 0.7561538 | 147.4746
0.53373434 | 317.5247301 | 0.7569231 | 147.0744
0.534300016 | 317.363146 | 0.7584615 | 146.2776
0.534865371 | 317.0304542 | 0.7592308 | 145.881
0.535464641 | 317.2204981 | 0.76 | 145.4857
0.536012231 | 317.052417 | 0.7615385 | 144.6988
0.536559522 | 316.7129503 | 0.7623077 | 144.3071
0.537106513 | 316.5440271 | 0.7630769 | 143.9167
0.537653205 | 316.3747296 | 0.7638462 | 143.5275
0.538284945 | 316.2320461 | 0.7653846 | 142.7524
0.538830994 | 316.0619709 | 0.7661538 | 142.3666
0.539393794 | 316.068404 | 0.7669231 | 141.9818
0.539956278 | 316.0746442 | 0.7684615 | 141.2157
0.540518445 | 315.737312 | 0.7692308 | 140.8344
0.541114338 | 315.4101377 | 0.77 | 140.4542
0.541658844 | 315.238156 | 0.7715385 | 139.6971
0.542271059 | 315.087227 | 0.7723077 | 139.3202
0.542848918 | 314.9251751 | 0.7730769 | 138.9445
0.543409463 | 314.5851938 | 0.7738462 | 138.57
0.543952721 | 314.5838608 | 0.7753846 | 137.8243
0.544495684 | 314.4099669 | 0.7761538 | 137.4531
0.545055306 | 314.5859669 | 0.7769231 | 137.0831
0.545631559 | 314.2495908 | 0.7784615 | 136.3465
0.546173611 | 313.9019867 | 0.7792308 | 135.98
0.54671537 | 313.8993351 | 0.78 | 135.6145
0.547290667 | 313.7342598 | 0.7815385 | 134.8871
0.54788254 | 313.4011294 | 0.7823077 | 134.5251
0.54844027 | 313.2298611 | 0.7830769 | 134.1643
0.548980803 | 313.0529204 | 0.7838462 | 133.8046
0.549554799 | 312.8861668 | 0.7853846 | 133.0886
0.550111598 | 312.7137406 | 0.7861538 | 132.7321
0.550684945 | 312.3727535 | 0.7869231 | 132.3767
0.551308509 | 312.220494 | 0.7884615 | 131.6689
0.551881171 | 311.878387 | 0.7892308 | 131.3165
0.552436676 | 311.7041889 | 0.79 | 130.9652
0.552991873 | 311.5296049 | 0.7915385 | 130.2656
0.553529951 | 311.5233392 | 0.7923077 | 129.9173
0.554084542 | 311.696155 | 0.7930769 | 129.5701
0.554622033 | 311.3413491 | 0.7938462 | 129.2239
0.555192801 | 310.9964204 | 0.7953846 | 128.5347
0.555729697 | 310.8147955 | 0.7961538 | 128.1916
0.556266305 | 310.6327962 | 0.7969231 | 127.8495
0.55681938 | 310.4556245 | 0.7984615 | 127.1685
0.557422386 | 310.2936545 | 0.7992308 | 126.8296
0.557991559 | 310.1208833 | 0.8 | 126.4916
0.558543681 | 309.7677178 | 0.8015385 | 125.8189
0.559078781 | 309.7586129 | 0.8023077 | 125.4841
0.559613596 | 309.5743213 | 0.8030769 | 125.1503
0.560181522 | 309.3999887 | 0.8046154 | 124.4858
0.560715747 | 309.0397443 | 0.8053846 | 124.1551
0.561266368 | 308.8593766 | 0.8061538 | 123.8255
0.561800014 | 308.4980941 | 0.8069231 | 123.4967
0.562350038 | 308.3168639 | 0.8084615 | 122.8419
0.562933066 | 307.9699294 | 0.8092308 | 122.5158
0.563465824 | 307.7826962 | 0.81 | 122.1907
0.563998297 | 307.4193202 | 0.8115385 | 121.5431
0.564547114 | 307.5880834 | 0.8123077 | 121.2206
0.56509563 | 307.2289617 | 0.8130769 | 120.8991
0.565627237 | 306.8641646 | 0.8146154 | 120.2588
0.566208358 | 306.5140693 | 0.8153846 | 119.9399
0.566772553 | 306.3345379 | 0.8161538 | 119.622
0.567353009 | 306.1596848 | 0.8169231 | 119.305
0.567883418 | 305.9692119 | 0.8184615 | 118.6737
0.568446669 | 305.6119411 | 0.8192308 | 118.3594
0.568976498 | 305.2439686 | 0.82 | 118.046
0.569539133 | 305.0622676 | 0.8215385 | 117.4219
0.570068384 | 305.0469259 | 0.8223077 | 117.1112
0.57061388 | 304.6825674 | 0.8230769 | 116.8015
0.571192112 | 304.3276826 | 0.8246154 | 116.1846
0.571720488 | 303.7799999 | 0.8253846 | 115.8775
0.572298081 | 303.6010445 | 0.8261538 | 115.5714
0.572842362 | 303.589004 | 0.8269231 | 115.2661
0.573369868 | 303.3943439 | 0.8284615 | 114.6581
0.573897095 | 303.0217925 | 0.8292308 | 114.3552
0.574489894 | 302.8462318 | 0.83 | 114.0531
0.575032985 | 302.4775926 | 0.8315385 | 113.4513
0.575559336 | 302.1034066 | 0.8323077 | 113.1515
0.576101846 | 301.7336183 | 0.8330769 | 112.8525
0.576627636 | 301.5363033 | 0.8346154 | 112.2567
0.577185984 | 301.1704068 | 0.8353846 | 111.96
0.577711204 | 300.972238 | 0.8361538 | 111.6641
0.578236148 | 301.130273 | 0.8369231 | 111.3689
0.578777208 | 300.5797044 | 0.8384615 | 110.7809
0.579317976 | 300.385328 | 0.8392308 | 110.488
0.579842077 | 299.4713478 | 0.84 | 110.1959
0.58038227 | 299.4544915 | 0.8415385 | 109.614
0.580905814 | 299.2537788 | 0.8423077 | 109.3242
0.581445432 | 299.0575807 | 0.8430769 | 109.0352
0.581984759 | 298.682038 | 0.8446154 | 108.4594
0.582507465 | 298.6591495 | 0.8453846 | 108.1727
0.583176783 | 298.1424259 | 0.8461538 | 107.8867
0.583715178 | 297.7651815 | 0.8469231 | 107.6015
0.584318487 | 297.4067499 | 0.8484615 | 107.0334
0.584856267 | 297.0283124 | 0.8492308 | 106.7505
0.585377475 | 296.6444656 | 0.85 | 106.4682
0.585914686 | 296.6242058 | 0.8515385 | 105.9054
0.586500406 | 296.2586894 | 0.8523077 | 105.625
0.587020757 | 295.8733016 | 0.8530769 | 105.3453
0.587557087 | 295.4921537 | 0.8546154 | 104.7876
0.588076889 | 295.1056343 | 0.8553846 | 104.5097
0.588628883 | 294.7281209 | 0.8561538 | 104.2325
0.589164351 | 294.5254842 | 0.8569231 | 103.9559
0.589683318 | 294.1373479 | 0.8584615 | 103.4045
0.590234427 | 293.9386119 | 0.8592308 | 103.1298
0.590769036 | 293.3736455 | 0.86 | 102.8557
0.591335733 | 292.9980268 | 0.8615385 | 102.3095
0.591853575 | 292.6075923 | 0.8623077 | 102.0373
0.592387319 | 292.4021515 | 0.8630769 | 101.7657
0.592920779 | 292.0153983 | 0.8646154 | 101.2245
0.593453954 | 291.4470431 | 0.8653846 | 100.9548
0.593970701 | 291.0543367 | 0.8661538 | 100.6858
0.594503317 | 291.028185 | 0.8669231 | 100.4174
0.595019522 | 290.4532275 | 0.8684615 | 99.8825
0.595567698 | 289.8868664 | 0.8692308 | 99.61599
0.596067244 | 289.3057276 | 0.87 | 99.35012
0.596598744 | 289.0963483 | 0.8715385 | 98.82004
0.597113869 | 288.7002471 | 0.8723077 | 98.55575
0.597628729 | 288.4853648 | 0.8730769 | 98.29196
0.598175477 | 287.9156178 | 0.8746154 | 97.76587
0.59868979 | 287.5178149 | 0.8753846 | 97.50358
0.599203839 | 287.3015174 | 0.8761538 | 97.24179
0.599749727 | 286.9118957 | 0.8769231 | 96.9805
0.600311359 | 286.5262741 | 0.8784615 | 96.45941
0.600824575 | 285.943913 | 0.8792308 | 96.19963
0.601353554 | 285.3653766 | 0.88 | 95.94034
0.601850219 | 284.9594947 | 0.8815385 | 95.42327
0.602490712 | 284.5940689 | 0.8823077 | 95.16549
0.602970813 | 284.1824736 | 0.8830769 | 94.90821
0.603450683 | 283.7703519 | 0.8846154 | 94.39516
0.603930324 | 283.1747745 | 0.8853846 | 94.13939
0.604569486 | 282.8066879 | 0.8861538 | 93.88412
0.605048591 | 282.575946 | 0.8869231 | 93.62936
0.605527465 | 281.9784095 | 0.8884615 | 93.12134
0.606006111 | 281.3801713 | 0.8892308 | 92.86808
0.606643949 | 281.0094239 | 0.89 | 92.61533
0.60712206 | 280.4097529 | 0.8915385 | 92.11134
0.607599943 | 279.9929822 | 0.8923077 | 91.86004
0.608236765 | 279.620188 | 0.8930769 | 91.60918
0.608714116 | 279.0184702 | 0.8946154 | 91.10877
0.609191239 | 278.5999451 | 0.8953846 | 90.85923
0.609668135 | 277.9969115 | 0.8961538 | 90.61013
0.610303642 | 277.6213396 | 0.8969231 | 90.36147
0.610780007 | 277.20106 | 0.8984615 | 89.86546
0.611256146 | 276.5959797 | 0.8992308 | 89.61812
0.611890645 | 276.2183609 | 0.9 | 89.37122
0.612366255 | 275.4273687 | 0.9015385 | 88.87875
0.612841639 | 275.004633 | 0.9023077 | 88.63318
0.613475133 | 274.4401667 | 0.9030769 | 88.38804
0.61394999 | 273.8314314 | 0.9046154 | 87.89911
0.614424622 | 273.4068536 | 0.9053846 | 87.65531
0.615057115 | 273.0249074 | 0.9061538 | 87.41195
0.615531222 | 272.7842532 | 0.9076923 | 86.92656
0.616005104 | 273.0987031 | 0.9084615 | 86.68454
0.616478762 | 272.6723709 | 0.9092308 | 86.44295
0.617109957 | 272.473822 | 0.91 | 86.20181
0.617583091 | 272.4173253 | 0.9115385 | 85.72087
0.618056003 | 272.1751214 | 0.9123077 | 85.48106
0.618686203 | 271.9754029 | 0.9130769 | 85.2417
0.619158593 | 271.3609658 | 0.9146154 | 84.76432
0.61963076 | 270.745827 | 0.9153846 | 84.5263
0.620259969 | 270.3584129 | 0.9161538 | 84.28872
0.620731616 | 269.5558125 | 0.9176923 | 83.8149
0.621203041 | 268.5662183 | 0.9184615 | 83.57866
0.621674244 | 267.9479801 | 0.9192308 | 83.34287
0.622302169 | 266.9983566 | 0.92 | 83.10753
0.622772854 | 266.1920135 | 0.9215385 | 82.63817
0.623243318 | 265.3847932 | 0.9223077 | 82.40417
0.62371356 | 264.5766957 | 0.9230769 | 82.17061
0.624340206 | 263.8090368 | 0.9246154 | 81.70483
0.624809933 | 263.1858278 | 0.9253846 | 81.47261
0.62527944 | 262.3750403 | 0.9261538 | 81.24084
0.625905106 | 261.4172882 | 0.9276923 | 80.77864
0.626530381 | 260.6452433 | 0.9284615 | 80.54821
0.626999081 | 260.0186425 | 0.9292308 | 80.31823
0.627467561 | 259.2040538 | 0.93 | 80.08869
0.627935822 | 258.3885879 | 0.9315385 | 79.63097
0.628559828 | 257.6124202 | 0.9323077 | 79.40277
0.629027578 | 256.9826323 | 0.9330769 | 79.17503
0.629495109 | 256.3521426 | 0.9346154 | 78.72089
0.629962422 | 255.3454431 | 0.9353846 | 78.49449
0.630585165 | 254.3772817 | 0.9361538 | 78.26853
0.631051969 | 253.5562602 | 0.9376923 | 77.81797
0.631518555 | 252.7343615 | 0.9384615 | 77.59336
0.632140331 | 251.7625744 | 0.9392308 | 77.3692
0.632606409 | 250.9386874 | 0.94 | 77.14549
0.63307227 | 249.9255844 | 0.9415385 | 76.6994
0.633537914 | 249.0998554 | 0.9423077 | 76.47703
0.634003342 | 248.0847349 | 0.9430769 | 76.25511
0.634623575 | 247.295497 | 0.9446154 | 75.81261
0.635088498 | 246.2781835 | 0.9453846 | 75.59203
0.635553204 | 245.2598174 | 0.9461538 | 75.3719
0.636017695 | 244.429293 | 0.9476923 | 74.93297
0.63663668 | 243.6355815 | 0.9484615 | 74.71418
0.637100668 | 242.6140575 | 0.9492308 | 74.49584
0.637564441 | 241.4022941 | 0.95 | 74.27795
0.638027999 | 240.3785771 | 0.9515385 | 73.8435
0.638645741 | 239.2013751 | 0.9523077 | 73.62694
0.639108798 | 238.1752897 | 0.9530769 | 73.41083
0.639571641 | 236.9585848 | 0.9546154 | 72.97996
0.640188431 | 235.9666806 | 0.9553846 | 72.76519
0.640650774 | 234.5576311 | 0.9561538 | 72.55087
0.641112904 | 233.147178 | 0.9576923 | 72.12357
0.64157482 | 231.9252684 | 0.9584615 | 71.91058
0.642190376 | 230.9276917 | 0.9592308 | 71.69805
0.642651795 | 229.3229057 | 0.96 | 71.48596
0.643113001 | 227.9067801 | 0.9615385 | 71.06311
0.643573994 | 226.489251 | 0.9623077 | 70.85236
0.644188321 | 225.2953239 | 0.9630769 | 70.64205
0.644648819 | 223.6843098 | 0.9646154 | 70.22277
0.645109105 | 222.2623363 | 0.9653846 | 70.01379
0.645569179 | 220.8389592 | 0.9661538 | 69.80526
0.646182283 | 219.066156 | 0.9676923 | 69.38954
0.646641864 | 217.4486507 | 0.9684615 | 69.18234
0.647101233 | 215.4475672 | 0.9692308 | 68.97559
0.647713398 | 213.4772147 | 0.97 | 68.76928
0.648172276 | 211.2807456 | 0.9715385 | 68.358
0.648630944 | 209.6560473 | 0.9723077 | 68.15302
0.649242173 | 207.2959178 | 0.9730769 | 67.94848
0.64970035 | 204.9014608 | 0.9746154 | 67.54074
0.650158317 | 202.3131387 | 0.9753846 | 67.33753
0.650616075 | 199.5306883 | 0.9761538 | 67.13476
0.651226093 | 196.5838173 | 0.9776923 | 66.73056
0.651683362 | 193.0280702 | 0.9784615 | 66.52912
0.652140422 | 189.0850607 | 0.9792308 | 66.32812
0.652597274 | 184.2933371 | 0.98 | 66.12756
0.653206084 | 178.832664 | 0.9815385 | 65.72776
0.653662449 | 172.8966538 | 0.9823077 | 65.52852
0.654118606 | 165.9934291 | 0.9830769 | 65.32973
0.654574555 | 157.3134583 | 0.9846154 | 64.93345
0.655182163 | 142.8908533 | 0.9853846 | 64.73597
0.655637627 | 110.0150154 | 0.9861538 | 64.53893
0.656092884 | 88.32575867 | 0.9876923 | 64.14617
0.656699571 | 77.21382533 | 0.9884615 | 63.95044
0.657154345 | 68.79863862 | 0.9892308 | 63.75516
0.657608912 | 60.56878487 | 0.99 | 63.56031
0.658063272 | 52.81418454 | 0.9915385 | 63.17192
0.658668765 | 42.08371644 | 0.9923077 | 62.97838
0.659122645 | 24.62763767 | 0.9930769 | 62.78528
0.659576318 | 16.19895593 | 0.9946154 | 62.40038
0.660180896 | 9.455105582 | 0.9953846 | 62.20859
0.66063409 | 4.944593944 | 0.9961538 | 62.01723
0.661087078 | 3.47285587 | 0.9976923 | 61.63581
0.661539861 | 2.982234096 | 0.9984615 | 61.44576
0.662595559 | 1.598412277 | 1 | 61.06694