## summary
Progress | Start / End | Model | Params | Bounds | Experimental Data | Objectives | MOGA Summary | Reduction
440/10000 | Sunday, 02/11/24, 12:06:07 | evpwdb | evp_s0 (init=19.2) | [0.0, 100.0] | creep/inl_1/AirBase_800_80_G25.csv (Calibration) | end_creep_time | num_gens (10000) | Grouping Errors (name, type, labels)
| Monday, 02/12/24, 11:00:50 |  | evp_R (init=52.2) | [0.0, 1e+03] | creep/inl_1/AirBase_800_70_G44.csv (Calibration) | area_creep_time_strain | population (100) | Reducing Errors (square_average)
|  |  | evp_d (init=1.758) | [0.0, 100.0] | creep/inl_1/AirBase_800_65_G33.csv (Calibration) | area_tensile_strain_stress | offspring (50) | Reducing Objectives (square_average)
|  |  | evp_n (init=4.511) | [0.0, 100.0] | creep/inl_1/AirBase_800_60_G32.csv (Calibration) | end_zero_tensile_stress | crossover (0.8)
|  |  | evp_eta (init=1.615e+03) | [0.0, 1e+04] | tensile/inl/AirBase_800_D7.csv (Calibration) | end_creep_strain | mutation (0.1)
|  |  | c_0 (init=42.52) | [0.0, 1e+03] |  | yield_point_tensile
|  |  | c_1 (init=267.9) | [0.0, 1e+03]
|  |  | t_0 (init=334.5) | [0.0, 1e+03]
|  |  | t_1 (init=705.4) | [0.0, 1e+03]
|  |  | c_n (init=2.414) | [0.0, 20.0]
|  |  | t_n (init=9.994) | [0.0, 20.0]

## results
evp_s0 | evp_R | evp_d | evp_n | evp_eta | c_0 | c_1 | t_0 | t_1 | c_n | t_n | end_creep_time | area_creep_time_strain | area_tensile_strain_stress | end_zero_tensile_stress | end_creep_strain | yield_point_tensile | square_average
19.269 | 47.355 | 1.7582 | 4.5092 | 1614.6 | 42.521 | 267.95 | 334.54 | 706.61 | 2.4141 | 9.8502 | 0.11361 | 0.097493 | 0.070182 | 0.13258 | 0.050855 | 0.00080405 | 0.047502
19.2 | 49.739 | 1.742 | 4.5106 | 1620.8 | 42.741 | 267.95 | 334.84 | 706.11 | 2.4165 | 10.114 | 0.12488 | 0.10413 | 0.066965 | 0.12429 | 0.052347 | 0.00043264 | 0.049112
19.2 | 49.196 | 1.66 | 4.5105 | 1614.4 | 42.509 | 267.95 | 334.54 | 705.44 | 2.4141 | 9.9916 | 0.11704 | 0.10833 | 0.070405 | 0.13221 | 0.042598 | 0.00078679 | 0.049685
19.2 | 48.295 | 1.7578 | 4.5105 | 1615.4 | 42.521 | 267.94 | 334.25 | 706.75 | 2.4141 | 9.9943 | 0.12323 | 0.10048 | 0.068045 | 0.13164 | 0.049675 | 0.000721 | 0.049711
19.2 | 47.789 | 1.7579 | 4.5105 | 1614.8 | 42.676 | 267.95 | 334.54 | 706.36 | 2.4141 | 9.9943 | 0.11556 | 0.10222 | 0.069159 | 0.13078 | 0.074051 | 0.00075811 | 0.051174
19.2 | 47.065 | 1.757 | 4.5105 | 1614.6 | 42.674 | 267.53 | 333.81 | 688.8 | 2.415 | 9.9978 | 0.095557 | 0.1136 | 0.077381 | 0.14118 | 0.063885 | 0.00077215 | 0.052038
19.2 | 49 | 1.7579 | 4.5105 | 1614.6 | 42.521 | 267.95 | 334.54 | 711.35 | 2.4141 | 12.127 | 0.1333 | 0.10884 | 0.060551 | 0.12584 | 0.059221 | 0.00076992 | 0.052625
19.2 | 49.307 | 1.7579 | 4.5105 | 1614.6 | 42.665 | 268.3 | 330.86 | 705.41 | 2.4141 | 9.9943 | 0.13728 | 0.10386 | 0.065022 | 0.1342 | 0.029436 | 0.00076958 | 0.052736
19.223 | 51.692 | 1.7578 | 4.5097 | 1610.6 | 42.583 | 264.8 | 334.41 | 705.38 | 2.3869 | 9.9606 | 0.1102 | 0.11241 | 0.067927 | 0.11797 | 0.097315 | 0.0010643 | 0.052781
19.422 | 46.823 | 1.7571 | 4.5105 | 1611.9 | 42.521 | 267.79 | 334.4 | 717.4 | 2.4174 | 9.9915 | 0.10834 | 0.10899 | 0.064587 | 0.14477 | 0.066506 | 0.00085628 | 0.053168
19.305 | 44.768 | 1.6485 | 4.5105 | 1621 | 42.339 | 267.61 | 333.87 | 683.25 | 2.3698 | 9.8759 | 0.089007 | 0.093973 | 0.081884 | 0.15773 | 0.08013 | 0.00040644 | 0.054757
19.2 | 52.204 | 1.7579 | 4.5105 | 1610.7 | 42.521 | 267.95 | 334.57 | 705.44 | 2.4141 | 9.9943 | 0.143 | 0.093332 | 0.068011 | 0.12766 | 0.07313 | 0.0010288 | 0.055433
19.2 | 48.154 | 1.7981 | 4.5105 | 1615.4 | 42.521 | 267.95 | 334.81 | 689.13 | 2.4141 | 9.9951 | 0.13429 | 0.10151 | 0.0763 | 0.14307 | 0.039727 | 0.00072038 | 0.056206
18.984 | 52.274 | 1.7686 | 4.5105 | 1614.8 | 42.521 | 267.58 | 334.56 | 705.63 | 2.4141 | 9.9696 | 0.14409 | 0.10848 | 0.066954 | 0.12495 | 0.060204 | 0.00083465 | 0.056253
19.2 | 51.677 | 1.7579 | 4.5105 | 1608.8 | 42.521 | 267.95 | 334.54 | 705.39 | 2.4141 | 12.169 | 0.13912 | 0.089465 | 0.063022 | 0.12228 | 0.099856 | 0.0011716 | 0.056255
19.2 | 52.204 | 1.7255 | 4.5105 | 1614.6 | 42.521 | 267.95 | 334.54 | 705.38 | 2.4141 | 9.9943 | 0.15786 | 0.094249 | 0.067447 | 0.12715 | 0.042303 | 0.00076738 | 0.056311
19.2 | 49.183 | 1.7579 | 4.5105 | 1614.6 | 42.665 | 267.95 | 334.54 | 705.41 | 2.4141 | 9.9943 | 0.11865 | 0.10137 | 0.068985 | 0.12888 | 0.10316 | 0.00076972 | 0.056363
19.2 | 48.169 | 1.7985 | 4.5105 | 1614.6 | 42.521 | 267.95 | 334.54 | 688.8 | 2.4141 | 9.968 | 0.14136 | 0.09806 | 0.076609 | 0.14322 | 0.025461 | 0.00076961 | 0.056629
19.2 | 52.204 | 1.7478 | 4.5105 | 1614.6 | 42.521 | 267.74 | 334.54 | 705.81 | 2.4141 | 9.9943 | 0.15873 | 0.097592 | 0.066784 | 0.12589 | 0.04738 | 0.00076664 | 0.057273
19.488 | 43.198 | 1.7079 | 4.5105 | 1616 | 42.209 | 266.83 | 340.41 | 707.7 | 2.6205 | 9.7773 | 0.15647 | 0.086791 | 0.075486 | 0.11675 | 0.083276 | 0.00059285 | 0.058279
19.293 | 18.651 | 4.3643 | 4.5081 | 1620.7 | 42.521 | 267.95 | 336.33 | 705.47 | 2.4141 | 11.137 | 0.074887 | 0.12651 | 0.077857 | 0.15852 | 0.076189 | 0.00049821 | 0.058608
19.2 | 52.204 | 1.7579 | 4.5105 | 1614.6 | 42.521 | 267.95 | 334.54 | 705.41 | 2.4141 | 9.9943 | 0.16393 | 0.095797 | 0.066976 | 0.12649 | 0.055305 | 0.0007663 | 0.059596
19.2 | 52.204 | 1.7579 | 4.5105 | 1614.6 | 42.521 | 267.95 | 334.54 | 706.51 | 2.4141 | 9.8312 | 0.16393 | 0.095797 | 0.066864 | 0.12682 | 0.055305 | 0.0007663 | 0.059663
19.2 | 52.204 | 1.7579 | 4.5105 | 1614.6 | 42.521 | 267.95 | 334.54 | 705.41 | 2.4141 | 9.8283 | 0.16393 | 0.095797 | 0.067686 | 0.12645 | 0.055305 | 0.0007663 | 0.059682
19.2 | 52.204 | 1.7998 | 4.5105 | 1614.6 | 42.521 | 267.95 | 334.54 | 705.41 | 2.4141 | 9.9943 | 0.15422 | 0.10485 | 0.066412 | 0.12565 | 0.071566 | 0.00076489 | 0.060097
19.2 | 52.204 | 1.7579 | 4.5105 | 1614.6 | 42.521 | 267.95 | 334.54 | 710.69 | 2.4141 | 9.9943 | 0.16393 | 0.095797 | 0.063236 | 0.1304 | 0.055305 | 0.0007663 | 0.060113
19.2 | 47.371 | 1.7579 | 4.5105 | 1614.6 | 42.521 | 267.95 | 334.54 | 663.35 | 2.4141 | 9.8559 | 0.12054 | 0.095254 | 0.09334 | 0.15424 | 0.064501 | 0.00077177 | 0.060267
19.27 | 52.204 | 1.742 | 4.5092 | 1614.6 | 42.521 | 267.95 | 334.63 | 705.53 | 2.4141 | 9.9943 | 0.143 | 0.09684 | 0.067347 | 0.12697 | 0.099397 | 0.00079917 | 0.060366
19.2 | 52.204 | 1.7579 | 4.5105 | 1614.6 | 42.521 | 267.95 | 334.54 | 711.59 | 2.4141 | 9.9943 | 0.16393 | 0.095797 | 0.062681 | 0.13168 | 0.055305 | 0.0007663 | 0.060378
19.2 | 47.391 | 1.7579 | 4.5105 | 1614.6 | 42.671 | 267.95 | 334.54 | 662.9 | 2.4141 | 9.9979 | 0.10358 | 0.0888 | 0.092934 | 0.15366 | 0.097826 | 0.00077175 | 0.060431
19.185 | 49.746 | 1.6504 | 4.51 | 1623.3 | 42.295 | 267.58 | 332.3 | 706.26 | 2.4559 | 12.477 | 0.16148 | 0.098129 | 0.059088 | 0.12123 | 0.080973 | 0.00035014 | 0.060449
19.2 | 52.204 | 1.795 | 4.5105 | 1614.6 | 42.521 | 267.94 | 333.83 | 705.21 | 2.4138 | 9.9943 | 0.16274 | 0.098898 | 0.065831 | 0.12608 | 0.064479 | 0.00076505 | 0.060654
19.191 | 50.65 | 1.7411 | 4.5106 | 1615.5 | 42.511 | 267.95 | 328.08 | 688.62 | 2.4595 | 12.472 | 0.17754 | 0.089444 | 0.063933 | 0.12334 | 0.044973 | 0.00071059 | 0.060844
19.2 | 52.204 | 1.7709 | 4.5105 | 1614.6 | 42.521 | 267.87 | 334.54 | 706.47 | 2.4141 | 9.9943 | 0.16354 | 0.10469 | 0.065964 | 0.12646 | 0.056049 | 0.00076586 | 0.061192
19.2 | 47.952 | 1.7579 | 4.5105 | 1614.6 | 42.771 | 267.95 | 334.54 | 661.8 | 2.4141 | 9.9944 | 0.10202 | 0.097063 | 0.093504 | 0.15178 | 0.10062 | 0.00077111 | 0.061735
19.2 | 52.037 | 1.7404 | 4.5128 | 1614.6 | 42.531 | 267.95 | 334.45 | 705.35 | 2.4141 | 9.9954 | 0.16439 | 0.099656 | 0.066839 | 0.12651 | 0.066002 | 0.00066947 | 0.061785
19.2 | 52.204 | 1.7595 | 4.5105 | 1614.6 | 42.521 | 267.95 | 334.54 | 705.87 | 2.4141 | 9.9943 | 0.16394 | 0.095935 | 0.066614 | 0.12663 | 0.073008 | 0.00076624 | 0.061882
19.2 | 52.204 | 1.7579 | 4.5105 | 1614.6 | 42.521 | 267.95 | 334.54 | 715.75 | 2.4141 | 10.001 | 0.16393 | 0.095797 | 0.061189 | 0.13818 | 0.055305 | 0.0007663 | 0.061949
19.2 | 52.204 | 1.7579 | 4.5105 | 1614.4 | 42.521 | 267.95 | 334.54 | 710.57 | 2.4141 | 9.9943 | 0.16393 | 0.097916 | 0.063371 | 0.13026 | 0.068324 | 0.00077884 | 0.062114
19.236 | 47.014 | 1.7615 | 4.5103 | 1614.6 | 42.683 | 267.95 | 334.54 | 662.14 | 2.4141 | 10.006 | 0.11994 | 0.10431 | 0.093716 | 0.15385 | 0.066748 | 0.00076733 | 0.062175
19.38 | 52.208 | 1.7025 | 4.5104 | 1603.3 | 42.415 | 267.95 | 331.54 | 684.06 | 2.4102 | 9.9978 | 0.14882 | 0.089202 | 0.078019 | 0.14564 | 0.06989 | 0.0015491 | 0.06229
19.2 | 52.204 | 1.7579 | 4.5105 | 1614.6 | 42.521 | 267.54 | 333.84 | 685.29 | 2.4093 | 9.9943 | 0.15948 | 0.10226 | 0.075876 | 0.13828 | 0.042411 | 0.00076702 | 0.062567
19.263 | 51.977 | 1.7579 | 4.5114 | 1619.4 | 42.521 | 267.95 | 334.61 | 705.54 | 2.4141 | 9.9943 | 0.14732 | 0.10805 | 0.065627 | 0.12507 | 0.097134 | 0.00045242 | 0.062761
19.2 | 54.231 | 1.7579 | 4.5105 | 1610.9 | 42.713 | 267.95 | 334.54 | 705.41 | 2.4141 | 11.927 | 0.13832 | 0.11365 | 0.061017 | 0.11944 | 0.11287 | 0.001008 | 0.062777
19.2 | 52.219 | 1.7954 | 4.5105 | 1614.8 | 42.521 | 267.95 | 334.54 | 709.92 | 2.4141 | 9.9704 | 0.15423 | 0.10471 | 0.063377 | 0.12808 | 0.087758 | 0.00075265 | 0.062875
19.2 | 49.998 | 1.7428 | 4.5107 | 1617.5 | 42.75 | 267.95 | 337.3 | 715.11 | 2.4653 | 9.9382 | 0.12469 | 0.10254 | 0.063747 | 0.12613 | 0.12977 | 0.00059514 | 0.062875
18.966 | 52.208 | 1.7733 | 4.5101 | 1613.4 | 42.521 | 267.95 | 325.65 | 705.41 | 2.4149 | 9.9254 | 0.14186 | 0.10438 | 0.06163 | 0.14095 | 0.090585 | 0.00095366 | 0.062893
19.468 | 43.515 | 1.7622 | 4.5125 | 1610.1 | 42.515 | 267.95 | 242.7 | 555.94 | 2.4128 | 9.8027 | 0.10759 | 0.10968 | 0.081364 | 0.15297 | 0.097385 | 0.00086097 | 0.063112
19.166 | 52.204 | 1.7583 | 4.5105 | 1614.6 | 42.521 | 267.74 | 334.54 | 707.78 | 2.4141 | 9.8656 | 0.15857 | 0.10366 | 0.065616 | 0.12722 | 0.083023 | 0.00077912 | 0.063273
19.2 | 52.204 | 1.8035 | 4.5097 | 1603.8 | 42.521 | 267.94 | 334.74 | 707.6 | 2.4138 | 10.015 | 0.17011 | 0.10155 | 0.067868 | 0.12979 | 0.05295 | 0.00164 | 0.063509
19.2 | 52.204 | 1.7579 | 4.5105 | 1614.6 | 42.521 | 267.95 | 334.54 | 689.03 | 2.4141 | 9.9943 | 0.16393 | 0.095797 | 0.074239 | 0.13852 | 0.055305 | 0.0007663 | 0.06381
19.2 | 52.204 | 1.7975 | 4.5105 | 1614.6 | 42.521 | 267.95 | 335.01 | 705.19 | 2.4141 | 9.9943 | 0.15457 | 0.1028 | 0.067112 | 0.12546 | 0.096358 | 0.00076497 | 0.06399
19.2 | 52.555 | 1.7995 | 4.5105 | 1614.6 | 42.521 | 267.95 | 334.54 | 705.41 | 2.4141 | 10.008 | 0.1771 | 0.10048 | 0.066131 | 0.12524 | 0.051336 | 0.0007645 | 0.064155
19.2 | 52.204 | 1.757 | 4.5105 | 1614.6 | 42.521 | 267.54 | 361.02 | 688.8 | 2.3967 | 9.9943 | 0.13295 | 0.10502 | 0.099281 | 0.1437 | 0.071306 | 0.00076633 | 0.064296
19.2 | 52.204 | 1.7417 | 4.5092 | 1614.6 | 42.521 | 267.95 | 339.11 | 705.41 | 2.4141 | 9.9943 | 0.16488 | 0.094039 | 0.070564 | 0.13148 | 0.078143 | 0.00082594 | 0.0644
19.2 | 52.204 | 1.7579 | 4.5105 | 1614.6 | 42.521 | 267.95 | 334.54 | 686.49 | 2.4141 | 9.9943 | 0.16393 | 0.095797 | 0.075575 | 0.13995 | 0.055305 | 0.0007663 | 0.064408
19.2 | 52.204 | 1.7579 | 4.5105 | 1614.6 | 42.521 | 267.95 | 334.54 | 685.59 | 2.4141 | 9.9943 | 0.16393 | 0.095797 | 0.07618 | 0.14015 | 0.055305 | 0.0007663 | 0.064555
19.2 | 52.204 | 1.7579 | 4.5105 | 1614.6 | 42.521 | 267.53 | 333.83 | 687.88 | 2.4141 | 9.9943 | 0.14535 | 0.10245 | 0.07446 | 0.13615 | 0.094081 | 0.0007663 | 0.064557
19.2 | 52.268 | 1.7562 | 4.5095 | 1613.1 | 42.521 | 268.16 | 334.43 | 712.96 | 2.4141 | 9.9347 | 0.14815 | 0.097056 | 0.062708 | 0.135 | 0.10529 | 0.00090755 | 0.064609
19.2 | 52.204 | 1.8215 | 4.5105 | 1602.2 | 42.521 | 267.95 | 334.39 | 705.87 | 2.4141 | 9.855 | 0.17792 | 0.10361 | 0.069497 | 0.12909 | 0.0291 | 0.0017398 | 0.064733
19.458 | 44.489 | 1.7584 | 4.5138 | 1621.2 | 42.483 | 267.95 | 330.16 | 706.46 | 2.2425 | 9.9828 | 0.082545 | 0.12174 | 0.06486 | 0.15868 | 0.11975 | 0.00026282 | 0.06536
19.2 | 49.506 | 1.7571 | 4.5105 | 1620.9 | 42.521 | 268.13 | 392.11 | 702.16 | 2.4163 | 9.9943 | 0.14623 | 0.089603 | 0.12162 | 0.13109 | 0.068266 | 0.0004334 | 0.066049
19.2 | 52.204 | 1.7709 | 4.5105 | 1614.6 | 42.521 | 267.58 | 334.71 | 705.68 | 2.4141 | 9.9943 | 0.1653 | 0.11592 | 0.066738 | 0.12458 | 0.073318 | 0.00076586 | 0.066112
19.2 | 52.204 | 1.7581 | 4.5105 | 1614.6 | 42.521 | 267.76 | 334.54 | 685.35 | 2.4472 | 9.9919 | 0.16172 | 0.10018 | 0.07606 | 0.13523 | 0.076987 | 0.00076629 | 0.066191
19.2 | 52.244 | 1.7993 | 4.5105 | 1602.5 | 42.521 | 267.95 | 338.98 | 687.03 | 2.4141 | 9.9663 | 0.16287 | 0.10069 | 0.081033 | 0.14722 | 0.039056 | 0.0017121 | 0.066434
19.175 | 52.204 | 1.7579 | 4.5105 | 1614.6 | 42.521 | 267.95 | 334.54 | 717.02 | 2.4141 | 9.9943 | 0.1708 | 0.1047 | 0.061103 | 0.13832 | 0.059621 | 0.00077582 | 0.066555
19.201 | 52.221 | 1.7417 | 4.5105 | 1614.6 | 42.521 | 267.95 | 334.63 | 662.27 | 2.4141 | 10 | 0.14177 | 0.10534 | 0.090104 | 0.14906 | 0.071489 | 0.00076699 | 0.066641
19.2 | 52.204 | 1.7579 | 4.5105 | 1604.3 | 42.521 | 267.95 | 396.35 | 705.41 | 2.4141 | 9.9943 | 0.14933 | 0.097892 | 0.12736 | 0.13047 | 0.041626 | 0.0015486 | 0.066861
19.2 | 53.903 | 1.7579 | 4.5105 | 1614.5 | 42.521 | 267.95 | 336.26 | 705.41 | 2.4141 | 9.9942 | 0.17644 | 0.10305 | 0.067709 | 0.12426 | 0.071518 | 0.00077139 | 0.06689
19.207 | 44.8 | 1.7003 | 4.5104 | 1620 | 42.678 | 269.46 | 257.59 | 560.67 | 2.4783 | 9.8573 | 0.11045 | 0.088321 | 0.091688 | 0.15569 | 0.12055 | 0.00048126 | 0.067177
19.2 | 49.292 | 1.7694 | 4.5105 | 1614.4 | 42.275 | 268.55 | 334.53 | 706.32 | 2.4137 | 12.138 | 0.19106 | 0.091245 | 0.06262 | 0.12874 | 0.043468 | 0.00078385 | 0.067214
19.2 | 52.204 | 1.7579 | 4.5105 | 1614.6 | 42.521 | 267.63 | 394.86 | 705.94 | 2.4141 | 9.9943 | 0.15202 | 0.095963 | 0.1214 | 0.1287 | 0.063251 | 0.0007663 | 0.067619
19.2 | 52.51 | 1.8196 | 4.515 | 1612.6 | 42.521 | 267.58 | 339.19 | 706.35 | 2.3857 | 9.9935 | 0.15242 | 0.11143 | 0.068902 | 0.12866 | 0.10548 | 0.00068703 | 0.068077
19.2 | 52.204 | 1.7579 | 4.5105 | 1614.6 | 42.521 | 267.95 | 362.39 | 705.41 | 2.4141 | 9.9943 | 0.16393 | 0.095797 | 0.08719 | 0.14661 | 0.055305 | 0.0007663 | 0.068208
19.2 | 52.204 | 1.7579 | 4.5105 | 1614.6 | 42.521 | 267.95 | 361.64 | 705.41 | 2.4141 | 9.9943 | 0.16393 | 0.095797 | 0.086092 | 0.14741 | 0.055305 | 0.0007663 | 0.068253
19.2 | 52.153 | 1.7669 | 4.51 | 1615.7 | 42.886 | 267.81 | 411.61 | 706.29 | 2.4218 | 9.9802 | 0.11586 | 0.10887 | 0.14449 | 0.10795 | 0.10259 | 0.00072365 | 0.068335
19.192 | 45.016 | 1.7564 | 4.512 | 1615.3 | 42.22 | 267.5 | 331.86 | 695.4 | 2.5638 | 10.027 | 0.20067 | 0.086155 | 0.074253 | 0.11976 | 0.030225 | 0.00066979 | 0.068463
19.2 | 52.204 | 1.7579 | 4.5105 | 1614.6 | 42.521 | 267.95 | 334.54 | 662.15 | 2.4141 | 9.9943 | 0.16393 | 0.095797 | 0.089908 | 0.14864 | 0.055305 | 0.0007663 | 0.069288
19.2 | 52.204 | 1.7579 | 4.5105 | 1614.6 | 42.521 | 267.95 | 334.54 | 660.84 | 2.4141 | 9.9943 | 0.16393 | 0.095797 | 0.090958 | 0.1484 | 0.055305 | 0.0007663 | 0.069407
18.969 | 52.209 | 1.8346 | 4.5105 | 1613.5 | 42.521 | 267.95 | 324.79 | 705.41 | 2.4149 | 9.8522 | 0.17827 | 0.097687 | 0.061104 | 0.1417 | 0.070768 | 0.00092578 | 0.070143
19.193 | 52.209 | 1.7579 | 4.5105 | 1617.7 | 42.51 | 267.95 | 334.44 | 682.96 | 2.4039 | 11.202 | 0.17114 | 0.10788 | 0.071631 | 0.14402 | 0.060671 | 0.00058877 | 0.070481
15.676 | 106.68 | 0.63626 | 4.5699 | 1630.4 | 43.494 | 260.11 | 341.44 | 707.62 | 3.1768 | 12.561 | 0.15585 | 0.11313 | 0.057371 | 0.029478 | 0.17116 | 0.00017749 | 0.070543
19.2 | 52.204 | 1.7579 | 4.5105 | 1614.6 | 42.521 | 267.95 | 395.26 | 705.41 | 2.4141 | 9.9943 | 0.16393 | 0.095797 | 0.12227 | 0.12911 | 0.055305 | 0.0007663 | 0.070731
19.2 | 52.204 | 1.7579 | 4.5105 | 1614.6 | 42.521 | 267.95 | 398.25 | 705.41 | 2.4141 | 9.9943 | 0.16393 | 0.095797 | 0.1263 | 0.12588 | 0.055305 | 0.0007663 | 0.070907
19.2 | 52.204 | 1.7427 | 4.5092 | 1614.8 | 42.521 | 267.95 | 334.98 | 662.08 | 2.4141 | 9.9943 | 0.15017 | 0.093572 | 0.090875 | 0.14919 | 0.097765 | 0.00081715 | 0.07138
19.2 | 52.204 | 1.8565 | 4.5105 | 1614.6 | 42.521 | 267.95 | 334.71 | 711.48 | 2.4141 | 9.9943 | 0.16799 | 0.11105 | 0.061602 | 0.12942 | 0.1027 | 0.00076299 | 0.071645
19.2 | 52.204 | 1.7586 | 4.5105 | 1614.6 | 42.521 | 267.95 | 361.17 | 688.79 | 2.4141 | 9.9943 | 0.16394 | 0.096275 | 0.1001 | 0.14141 | 0.074062 | 0.00076627 | 0.071646
19.2 | 52.204 | 1.7579 | 4.5105 | 1614.6 | 42.521 | 267.95 | 409.51 | 705.41 | 2.4141 | 9.9943 | 0.16393 | 0.095797 | 0.14251 | 0.11319 | 0.055305 | 0.0007663 | 0.07223
19.2 | 52.204 | 1.7234 | 4.5105 | 1614.6 | 42.521 | 267.29 | 411.78 | 688.28 | 2.4141 | 9.9943 | 0.14115 | 0.10627 | 0.17095 | 0.093594 | 0.061933 | 0.00076745 | 0.073034
19.2 | 49.248 | 1.7579 | 4.5105 | 1614.6 | 42.676 | 268.32 | 406.05 | 705.41 | 2.4141 | 9.9943 | 0.11502 | 0.10191 | 0.14051 | 0.11944 | 0.12851 | 0.00076964 | 0.074136
19.2 | 52.204 | 1.7579 | 4.5105 | 1614.6 | 42.521 | 268.33 | 393.75 | 705.65 | 2.4141 | 9.9943 | 0.15443 | 0.099316 | 0.11973 | 0.13253 | 0.095236 | 0.0007663 | 0.074682
19.2 | 52.53 | 1.7579 | 4.5105 | 1614.6 | 42.518 | 267.96 | 361.74 | 662.91 | 2.3958 | 9.9944 | 0.16711 | 0.096595 | 0.12382 | 0.13002 | 0.072286 | 0.00076593 | 0.074721
19.2 | 52.204 | 1.7982 | 4.5105 | 1614.6 | 42.521 | 267.95 | 334.54 | 688.57 | 2.4141 | 9.9943 | 0.15424 | 0.10678 | 0.073978 | 0.13774 | 0.12411 | 0.00076495 | 0.07504
19.2 | 52.246 | 1.8583 | 4.5105 | 1615.6 | 42.521 | 259.65 | 335.17 | 705.41 | 2.3995 | 9.9939 | 0.17253 | 0.10793 | 0.064091 | 0.095073 | 0.1435 | 0.00070405 | 0.075153
19.2 | 52.204 | 1.8193 | 4.5105 | 1613.4 | 42.521 | 267.62 | 412 | 704.92 | 2.4141 | 9.9936 | 0.17122 | 0.10277 | 0.14671 | 0.10802 | 0.048024 | 0.00083796 | 0.075377
19.2 | 50.976 | 1.7586 | 4.5105 | 1614.6 | 42.521 | 267.95 | 336.46 | 706.32 | 2.4036 | 9.9595 | 0.13395 | 0.10052 | 0.069372 | 0.1288 | 0.16187 | 0.00076767 | 0.075651
19.654 | 52.204 | 1.827 | 4.5105 | 1603 | 42.521 | 267.95 | 333.87 | 705.1 | 2.4141 | 9.9896 | 0.18445 | 0.11045 | 0.067874 | 0.12795 | 0.093203 | 0.0014115 | 0.075887
19.189 | 56.473 | 1.7566 | 4.508 | 1614.9 | 42.521 | 267.95 | 334.55 | 706.03 | 2.4237 | 12.15 | 0.21567 | 0.11683 | 0.058473 | 0.1159 | 0.04379 | 0.00086269 | 0.078936
19.2 | 53.196 | 1.8306 | 4.5081 | 1620.5 | 42.511 | 267.94 | 334.43 | 705.41 | 2.3768 | 9.9943 | 0.187 | 0.11663 | 0.064369 | 0.12686 | 0.10106 | 0.00053009 | 0.079021
19.2 | 52.409 | 1.7575 | 4.5105 | 1614.6 | 42.521 | 267.95 | 407.19 | 687.1 | 2.4141 | 9.9943 | 0.14941 | 0.10563 | 0.16368 | 0.098353 | 0.10011 | 0.00076559 | 0.07997

## plot_creep_time_strain
0 | 1 | 2 | 3
0 | 0 | 0 | 0
0.09 | 0.000849 | 0 | 0
0.45 | 0.001084 | 0 | 0
0.97 | 0.001276 | 0 | 0
1.55 | 0.001475 | 0 | 0
2.75 | 0.001934 | 0 | 0
3.97 | 0.00248 | 0 | 0
5.24 | 0.003075 | 0 | 0
6.31 | 0.003575 | 11.53846 | 0.004444819
7.31 | 0.004046 | 11.53846 | 0.004444819
8.31 | 0.004484 | 11.53846 | 0.004444819
9.24 | 0.004875 | 11.53846 | 0.004444819
10.16 | 0.005259 | 11.53846 | 0.004444819
11.71 | 0.005874 | 11.53846 | 0.004444819
12.91 | 0.006332 | 11.53846 | 0.004444819
14.15 | 0.006786 | 23.07692 | 0.008774527
15.33 | 0.00721 | 23.07692 | 0.008774527
16.52 | 0.007631 | 23.07692 | 0.008774527
17.84 | 0.008093 | 23.07692 | 0.008774527
19.34 | 0.008605 | 23.07692 | 0.008774527
20.8 | 0.009098 | 23.07692 | 0.008774527
22.51 | 0.009666 | 23.07692 | 0.008774527
24.01 | 0.010157 | 34.61538 | 0.01299474
25.49 | 0.010629 | 34.61538 | 0.01299474
27.04 | 0.011148 | 34.61538 | 0.01299474
28.2 | 0.011515 | 34.61538 | 0.01299474
29.85 | 0.01205 | 34.61538 | 0.01299474
31.38 | 0.012556 | 34.61538 | 0.01299474
32.98 | 0.013069 | 34.61538 | 0.01299474
34.29 | 0.013494 | 46.15385 | 0.01711076
36.05 | 0.014064 | 46.15385 | 0.01711076
37.69 | 0.01458 | 46.15385 | 0.01711076
38.99 | 0.014971 | 46.15385 | 0.01711076
40.78 | 0.015535 | 46.15385 | 0.01711076
42.13 | 0.015963 | 46.15385 | 0.01711076
43.98 | 0.016542 | 46.15385 | 0.01711076
45.48 | 0.017002 | 46.15385 | 0.01711076
47.18 | 0.017512 | 57.69231 | 0.0211276
48.87 | 0.018044 | 57.69231 | 0.0211276
50.6 | 0.018561 | 57.69231 | 0.0211276
52.34 | 0.019124 | 57.69231 | 0.0211276
53.92 | 0.01961 | 57.69231 | 0.0211276
55.37 | 0.020037 | 57.69231 | 0.0211276
57.44 | 0.020677 | 57.69231 | 0.0211276
58.93 | 0.021114 | 69.23077 | 0.02504995
60.7 | 0.021645 | 69.23077 | 0.02504995
62.18 | 0.022097 | 69.23077 | 0.02504995
63.73 | 0.022554 | 69.23077 | 0.02504995
65.85 | 0.023191 | 69.23077 | 0.02504995
67.37 | 0.023643 | 69.23077 | 0.02504995
68.82 | 0.024085 | 69.23077 | 0.02504995
70.49 | 0.024575 | 80.76923 | 0.02888222
71.74 | 0.024943 | 80.76923 | 0.02888222
73.59 | 0.025492 | 80.76923 | 0.02888222
75.15 | 0.025956 | 80.76923 | 0.02888222
76.81 | 0.026438 | 80.76923 | 0.02888222
78.28 | 0.026885 | 80.76923 | 0.02888222
79.98 | 0.02738 | 80.76923 | 0.02888222
81.92 | 0.027944 | 92.30769 | 0.03262851
83.45 | 0.028391 | 92.30769 | 0.03262851
85.82 | 0.029056 | 92.30769 | 0.03262851
87.39 | 0.029521 | 92.30769 | 0.03262851
88.88 | 0.029942 | 92.30769 | 0.03262851
90.74 | 0.030471 | 92.30769 | 0.03262851
92.45 | 0.030972 | 92.30769 | 0.03262851
94.05 | 0.031433 | 92.30769 | 0.03262851
95.48 | 0.03186 | 103.8462 | 0.03629267
96.9 | 0.032261 | 103.8462 | 0.03629267
98.9 | 0.032822 | 103.8462 | 0.03629267
100.57 | 0.033293 | 103.8462 | 0.03629267
102.17 | 0.03375 | 103.8462 | 0.03629267
103.52 | 0.034134 | 103.8462 | 0.03629267
105.11 | 0.034588 | 103.8462 | 0.03629267
106.96 | 0.035099 | 115.3846 | 0.03987832
108.55 | 0.035558 | 115.3846 | 0.03987832
110.23 | 0.036042 | 115.3846 | 0.03987832
112.02 | 0.036537 | 115.3846 | 0.03987832
113.45 | 0.036945 | 115.3846 | 0.03987832
115.17 | 0.037431 | 115.3846 | 0.03987832
116.71 | 0.037855 | 115.3846 | 0.03987832
118.76 | 0.038422 | 126.9231 | 0.04338883
120.64 | 0.03893 | 126.9231 | 0.04338883
122.36 | 0.039418 | 126.9231 | 0.04338883
124.1 | 0.039906 | 126.9231 | 0.04338883
125.78 | 0.040377 | 126.9231 | 0.04338883
127.57 | 0.04086 | 126.9231 | 0.04338883
129.49 | 0.041347 | 126.9231 | 0.04338883
130.89 | 0.041743 | 138.4615 | 0.04682736
133.02 | 0.042314 | 138.4615 | 0.04682736
134.77 | 0.042783 | 138.4615 | 0.04682736
136.36 | 0.043213 | 138.4615 | 0.04682736
137.98 | 0.043664 | 138.4615 | 0.04682736
139.58 | 0.044099 | 138.4615 | 0.04682736
141.45 | 0.044598 | 138.4615 | 0.04682736
143.18 | 0.045056 | 138.4615 | 0.04682736
145.34 | 0.045644 | 150 | 0.05019689
146.94 | 0.046084 | 150 | 0.05019689
148.67 | 0.046544 | 150 | 0.05019689
150.41 | 0.047002 | 150 | 0.05019689
151.98 | 0.047422 | 150 | 0.05019689
153.69 | 0.047898 | 150 | 0.05019689
155.85 | 0.048453 | 150 | 0.05019689
157.55 | 0.048898 | 161.5385 | 0.05350022
159.33 | 0.049365 | 161.5385 | 0.05350022
161.07 | 0.049836 | 161.5385 | 0.05350022
163.1 | 0.050387 | 161.5385 | 0.05350022
164.97 | 0.050877 | 161.5385 | 0.05350022
166.96 | 0.051409 | 161.5385 | 0.05350022
168.89 | 0.051907 | 161.5385 | 0.05350022
170.69 | 0.052381 | 173.0769 | 0.05673995
172.36 | 0.052805 | 173.0769 | 0.05673995
174 | 0.053235 | 173.0769 | 0.05673995
176.47 | 0.053879 | 173.0769 | 0.05673995
178.15 | 0.054316 | 173.0769 | 0.05673995
179.55 | 0.054697 | 173.0769 | 0.05673995
181.72 | 0.055252 | 173.0769 | 0.05673995
183.83 | 0.055791 | 184.6154 | 0.05991858
185.53 | 0.056215 | 184.6154 | 0.05991858
187.71 | 0.05677 | 184.6154 | 0.05991858
189.33 | 0.057198 | 184.6154 | 0.05991858
190.88 | 0.057616 | 184.6154 | 0.05991858
192.48 | 0.058024 | 184.6154 | 0.05991858
194.5 | 0.058547 | 184.6154 | 0.05991858
196.27 | 0.058992 | 184.6154 | 0.05991858
198.09 | 0.059445 | 196.1538 | 0.06303842
200.23 | 0.06 | 196.1538 | 0.06303842
201.83 | 0.060414 | 196.1538 | 0.06303842
204.01 | 0.060969 | 196.1538 | 0.06303842
206.13 | 0.061491 | 196.1538 | 0.06303842
207.77 | 0.061913 | 196.1538 | 0.06303842
210.29 | 0.062541 | 196.1538 | 0.06303842
212.19 | 0.063017 | 207.6923 | 0.06610022
214.11 | 0.063495 | 207.6923 | 0.06610022
215.99 | 0.063973 | 207.6923 | 0.06610022
217.94 | 0.064471 | 207.6923 | 0.06610022
220.11 | 0.065026 | 207.6923 | 0.06610022
221.87 | 0.065475 | 207.6923 | 0.06610022
224.18 | 0.066053 | 207.6923 | 0.06610022
225.94 | 0.066484 | 219.2308 | 0.06910795
227.77 | 0.066926 | 219.2308 | 0.06910795
230.07 | 0.067506 | 219.2308 | 0.06910795
231.78 | 0.067912 | 219.2308 | 0.06910795
233.73 | 0.068401 | 219.2308 | 0.06910795
235.96 | 0.068967 | 219.2308 | 0.06910795
237.78 | 0.069411 | 219.2308 | 0.06910795
239.58 | 0.069859 | 230.7692 | 0.07206398
241.19 | 0.070257 | 230.7692 | 0.07206398
243.2 | 0.07075 | 230.7692 | 0.07206398
245.61 | 0.071348 | 230.7692 | 0.07206398
247.53 | 0.071814 | 230.7692 | 0.07206398
249.33 | 0.07227 | 230.7692 | 0.07206398
251.48 | 0.072801 | 230.7692 | 0.07206398
253.45 | 0.073285 | 230.7692 | 0.07206398
255.48 | 0.073776 | 242.3077 | 0.07497047
257.57 | 0.074282 | 242.3077 | 0.07497047
259.34 | 0.07471 | 242.3077 | 0.07497047
261.54 | 0.075252 | 242.3077 | 0.07497047
264.01 | 0.075866 | 242.3077 | 0.07497047
265.83 | 0.076314 | 242.3077 | 0.07497047
267.86 | 0.076797 | 242.3077 | 0.07497047
269.92 | 0.077314 | 253.8462 | 0.07782951
271.9 | 0.077796 | 253.8462 | 0.07782951
274.09 | 0.07833 | 253.8462 | 0.07782951
276.17 | 0.078839 | 253.8462 | 0.07782951
278.16 | 0.079309 | 253.8462 | 0.07782951
280.38 | 0.079835 | 253.8462 | 0.07782951
282.43 | 0.080351 | 253.8462 | 0.07782951
284.61 | 0.080866 | 265.3846 | 0.0806431
286.35 | 0.081294 | 265.3846 | 0.0806431
288.65 | 0.081844 | 265.3846 | 0.0806431
290.62 | 0.082315 | 265.3846 | 0.0806431
292.36 | 0.082735 | 265.3846 | 0.0806431
294.54 | 0.083267 | 265.3846 | 0.0806431
296.84 | 0.083827 | 265.3846 | 0.0806431
298.9 | 0.084313 | 276.9231 | 0.08341315
300.98 | 0.084812 | 276.9231 | 0.08341315
303 | 0.085295 | 276.9231 | 0.08341315
305.27 | 0.085827 | 276.9231 | 0.08341315
307.1 | 0.086265 | 276.9231 | 0.08341315
309.11 | 0.086741 | 276.9231 | 0.08341315
311.29 | 0.087271 | 276.9231 | 0.08341315
313.33 | 0.087752 | 276.9231 | 0.08341315
315.45 | 0.088265 | 288.4615 | 0.08614151
317.52 | 0.088759 | 288.4615 | 0.08614151
319.4 | 0.089206 | 288.4615 | 0.08614151
321.5 | 0.089708 | 288.4615 | 0.08614151
323.5 | 0.09018 | 288.4615 | 0.08614151
325.47 | 0.090623 | 288.4615 | 0.08614151
327.46 | 0.091113 | 288.4615 | 0.08614151
329.21 | 0.091534 | 300 | 0.08882995
331.05 | 0.091951 | 300 | 0.08882995
332.58 | 0.092341 | 300 | 0.08882995
334.9 | 0.092904 | 300 | 0.08882995
336.9 | 0.093383 | 300 | 0.08882995
338.9 | 0.093823 | 300 | 0.08882995
341.36 | 0.094396 | 300 | 0.08882995
342.27 | 0.094629 | 311.5385 | 0.09148016
344.64 | 0.095192 | 311.5385 | 0.09148016
346.93 | 0.095738 | 311.5385 | 0.09148016
349.35 | 0.096298 | 311.5385 | 0.09148016
351.78 | 0.096837 | 311.5385 | 0.09148016
353.07 | 0.097147 | 311.5385 | 0.09148016
355.07 | 0.097627 | 311.5385 | 0.09148016
356.89 | 0.098057 | 323.0769 | 0.09409377
359.61 | 0.098711 | 323.0769 | 0.09409377
361.39 | 0.099136 | 323.0769 | 0.09409377
363.7 | 0.09967 | 323.0769 | 0.09409377
365.97 | 0.100201 | 323.0769 | 0.09409377
367.38 | 0.100539 | 323.0769 | 0.09409377
369.54 | 0.101041 | 323.0769 | 0.09409377
371.25 | 0.101475 | 323.0769 | 0.09409377
373.06 | 0.101909 | 334.6154 | 0.09667233
375.68 | 0.102523 | 334.6154 | 0.09667233
377.51 | 0.102929 | 334.6154 | 0.09667233
379.43 | 0.103363 | 334.6154 | 0.09667233
381.32 | 0.103814 | 334.6154 | 0.09667233
384.17 | 0.104495 | 334.6154 | 0.09667233
386.5 | 0.105049 | 334.6154 | 0.09667233
388.71 | 0.105583 | 346.1538 | 0.09921733
391.08 | 0.106128 | 346.1538 | 0.09921733
393.08 | 0.106584 | 346.1538 | 0.09921733
394.88 | 0.106997 | 346.1538 | 0.09921733
396.66 | 0.107419 | 346.1538 | 0.09921733
399.07 | 0.107978 | 346.1538 | 0.09921733
401.37 | 0.10848 | 346.1538 | 0.09921733
403.24 | 0.10896 | 357.6923 | 0.1017302
405.37 | 0.109464 | 357.6923 | 0.1017302
407.24 | 0.1099 | 357.6923 | 0.1017302
408.99 | 0.110307 | 357.6923 | 0.1017302
411.53 | 0.110902 | 357.6923 | 0.1017302
413.47 | 0.111345 | 357.6923 | 0.1017302
415.23 | 0.11177 | 357.6923 | 0.1017302
417.62 | 0.112316 | 369.2308 | 0.1042123
419.2 | 0.112682 | 369.2308 | 0.1042123
421.96 | 0.113333 | 369.2308 | 0.1042123
424.26 | 0.113874 | 369.2308 | 0.1042123
426.3 | 0.114348 | 369.2308 | 0.1042123
428.68 | 0.114917 | 369.2308 | 0.1042123
430.68 | 0.115379 | 369.2308 | 0.1042123
432.75 | 0.11586 | 369.2308 | 0.1042123
434.42 | 0.116251 | 380.7692 | 0.106665
436.57 | 0.116763 | 380.7692 | 0.106665
438.91 | 0.117312 | 380.7692 | 0.106665
440.73 | 0.117737 | 380.7692 | 0.106665
442.95 | 0.118266 | 380.7692 | 0.106665
445.13 | 0.118762 | 380.7692 | 0.106665
447 | 0.119195 | 380.7692 | 0.106665
449.39 | 0.11976 | 392.3077 | 0.1090895
451.49 | 0.120264 | 392.3077 | 0.1090895
454.07 | 0.120871 | 392.3077 | 0.1090895
455.69 | 0.121246 | 392.3077 | 0.1090895
458.16 | 0.121824 | 392.3077 | 0.1090895
459.9 | 0.12224 | 392.3077 | 0.1090895
461.98 | 0.122723 | 392.3077 | 0.1090895
464.22 | 0.123247 | 403.8462 | 0.1114871
466.22 | 0.123715 | 403.8462 | 0.1114871
468.06 | 0.124164 | 403.8462 | 0.1114871
470.64 | 0.124752 | 403.8462 | 0.1114871
472.66 | 0.125212 | 403.8462 | 0.1114871
474.56 | 0.125666 | 403.8462 | 0.1114871
476.53 | 0.126132 | 403.8462 | 0.1114871
478.47 | 0.126586 | 415.3846 | 0.1138589
480.89 | 0.127155 | 415.3846 | 0.1138589
482.97 | 0.127651 | 415.3846 | 0.1138589
484.96 | 0.128131 | 415.3846 | 0.1138589
486.93 | 0.128596 | 415.3846 | 0.1138589
488.94 | 0.129062 | 415.3846 | 0.1138589
491.75 | 0.129718 | 415.3846 | 0.1138589
493.7 | 0.130191 | 415.3846 | 0.1138589
495.87 | 0.130697 | 426.9231 | 0.116206
497.6 | 0.131105 | 426.9231 | 0.116206
500.04 | 0.131676 | 426.9231 | 0.116206
502.36 | 0.132229 | 426.9231 | 0.116206
504.56 | 0.132749 | 426.9231 | 0.116206
506.58 | 0.133239 | 426.9231 | 0.116206
508.78 | 0.13376 | 426.9231 | 0.116206
510.58 | 0.134178 | 438.4615 | 0.1185296
513.17 | 0.134796 | 438.4615 | 0.1185296
515.11 | 0.135262 | 438.4615 | 0.1185296
517.42 | 0.135814 | 438.4615 | 0.1185296
519.14 | 0.13623 | 438.4615 | 0.1185296
521.34 | 0.136741 | 438.4615 | 0.1185296
523.5 | 0.137253 | 438.4615 | 0.1185296
525.77 | 0.137798 | 450 | 0.1208307
528.27 | 0.138389 | 450 | 0.1208307
530.32 | 0.13888 | 450 | 0.1208307
532.02 | 0.13928 | 450 | 0.1208307
534.17 | 0.139792 | 450 | 0.1208307
536.39 | 0.140326 | 450 | 0.1208307
538.33 | 0.140793 | 450 | 0.1208307
540.28 | 0.14126 | 461.5385 | 0.1231103
542.33 | 0.14175 | 461.5385 | 0.1231103
544.5 | 0.142261 | 461.5385 | 0.1231103
546.72 | 0.14279 | 461.5385 | 0.1231103
549.01 | 0.143346 | 461.5385 | 0.1231103
550.59 | 0.143725 | 461.5385 | 0.1231103
552.96 | 0.144285 | 461.5385 | 0.1231103
555.03 | 0.144778 | 461.5385 | 0.1231103
556.87 | 0.145223 | 473.0769 | 0.1253694
558.67 | 0.145656 | 473.0769 | 0.1253694
560.87 | 0.146194 | 473.0769 | 0.1253694
563.39 | 0.146807 | 473.0769 | 0.1253694
565.02 | 0.147203 | 473.0769 | 0.1253694
566.53 | 0.147564 | 473.0769 | 0.1253694
568.41 | 0.148011 | 473.0769 | 0.1253694
570.75 | 0.148589 | 484.6154 | 0.1276089
572.47 | 0.14899 | 484.6154 | 0.1276089
574.42 | 0.149469 | 484.6154 | 0.1276089
576.37 | 0.149949 | 484.6154 | 0.1276089
578.94 | 0.150576 | 484.6154 | 0.1276089
580.92 | 0.15106 | 484.6154 | 0.1276089
583.01 | 0.151561 | 484.6154 | 0.1276089
584.98 | 0.152027 | 496.1538 | 0.1298299
587.08 | 0.15255 | 496.1538 | 0.1298299
589.68 | 0.153188 | 496.1538 | 0.1298299
591.47 | 0.153634 | 496.1538 | 0.1298299
594.09 | 0.154264 | 496.1538 | 0.1298299
595.81 | 0.15469 | 496.1538 | 0.1298299
597.52 | 0.155109 | 496.1538 | 0.1298299
600.06 | 0.155734 | 507.6923 | 0.1320331
602.1 | 0.156232 | 507.6923 | 0.1320331
603.98 | 0.156702 | 507.6923 | 0.1320331
605.82 | 0.157162 | 507.6923 | 0.1320331
607.92 | 0.157682 | 507.6923 | 0.1320331
610.17 | 0.158234 | 507.6923 | 0.1320331
611.91 | 0.158671 | 507.6923 | 0.1320331
614.24 | 0.159243 | 507.6923 | 0.1320331
616.44 | 0.159786 | 519.2308 | 0.1342195
618.18 | 0.160221 | 519.2308 | 0.1342195
620.42 | 0.160778 | 519.2308 | 0.1342195
622.3 | 0.161255 | 519.2308 | 0.1342195
624.05 | 0.16169 | 519.2308 | 0.1342195
625.84 | 0.162139 | 519.2308 | 0.1342195
627.67 | 0.162605 | 519.2308 | 0.1342195
630.16 | 0.16322 | 530.7692 | 0.1363898
631.98 | 0.163668 | 530.7692 | 0.1363898
634.05 | 0.164201 | 530.7692 | 0.1363898
636.11 | 0.164716 | 530.7692 | 0.1363898
638.35 | 0.165277 | 530.7692 | 0.1363898
640.54 | 0.165823 | 530.7692 | 0.1363898
642.17 | 0.166233 | 530.7692 | 0.1363898
644.22 | 0.166758 | 542.3077 | 0.138545
646.31 | 0.16728 | 542.3077 | 0.138545
647.63 | 0.167613 | 542.3077 | 0.138545
649.41 | 0.168072 | 542.3077 | 0.138545
651.35 | 0.16856 | 542.3077 | 0.138545
653.22 | 0.16904 | 542.3077 | 0.138545
654.83 | 0.169457 | 542.3077 | 0.138545
656.79 | 0.169944 | 553.8462 | 0.1406859
658.84 | 0.170474 | 553.8462 | 0.1406859
660.87 | 0.170998 | 553.8462 | 0.1406859
662.74 | 0.171466 | 553.8462 | 0.1406859
664.69 | 0.171969 | 553.8462 | 0.1406859
666.61 | 0.172463 | 553.8462 | 0.1406859
668.5 | 0.172949 | 553.8462 | 0.1406859
670.12 | 0.173366 | 553.8462 | 0.1406859
671.95 | 0.173836 | 565.3846 | 0.1428132
674.02 | 0.174369 | 565.3846 | 0.1428132
676.01 | 0.174893 | 565.3846 | 0.1428132
677.93 | 0.175386 | 565.3846 | 0.1428132
679.51 | 0.175794 | 565.3846 | 0.1428132
681.65 | 0.176346 | 565.3846 | 0.1428132
683.81 | 0.176911 | 565.3846 | 0.1428132
685.18 | 0.177261 | 576.9231 | 0.1449276
687.2 | 0.177792 | 576.9231 | 0.1449276
689.34 | 0.178348 | 576.9231 | 0.1449276
691.11 | 0.178808 | 576.9231 | 0.1449276
692.89 | 0.179275 | 576.9231 | 0.1449276
694.81 | 0.179774 | 576.9231 | 0.1449276
696.98 | 0.180344 | 576.9231 | 0.1449276
698.61 | 0.180774 | 588.4615 | 0.14703
700.75 | 0.181346 | 588.4615 | 0.14703
702.55 | 0.181833 | 588.4615 | 0.14703
704.5 | 0.182345 | 588.4615 | 0.14703
706.52 | 0.182877 | 588.4615 | 0.14703
707.87 | 0.183239 | 588.4615 | 0.14703
709.52 | 0.183678 | 588.4615 | 0.14703
711.03 | 0.18407 | 600 | 0.1491211
712.63 | 0.184494 | 600 | 0.1491211
714.8 | 0.185075 | 600 | 0.1491211
716.6 | 0.185569 | 600 | 0.1491211
718.45 | 0.186063 | 600 | 0.1491211
720.09 | 0.186502 | 600 | 0.1491211
721.87 | 0.18699 | 600 | 0.1491211
723.91 | 0.187526 | 600 | 0.1491211
725.58 | 0.18797 | 611.5385 | 0.1512016
727.23 | 0.188424 | 611.5385 | 0.1512016
728.73 | 0.188838 | 611.5385 | 0.1512016
730.08 | 0.189192 | 611.5385 | 0.1512016
731.58 | 0.189598 | 611.5385 | 0.1512016
733.35 | 0.190084 | 611.5385 | 0.1512016
734.85 | 0.190495 | 611.5385 | 0.1512016
736.79 | 0.191021 | 623.0769 | 0.1532723
738.12 | 0.191393 | 623.0769 | 0.1532723
740.22 | 0.191961 | 623.0769 | 0.1532723
742.29 | 0.192518 | 623.0769 | 0.1532723
744.14 | 0.193035 | 623.0769 | 0.1532723
745.71 | 0.19346 | 623.0769 | 0.1532723
747.33 | 0.193915 | 623.0769 | 0.1532723
748.55 | 0.194245 | 634.6154 | 0.1553338
749.75 | 0.194584 | 634.6154 | 0.1553338
751.79 | 0.195138 | 634.6154 | 0.1553338
753.39 | 0.19559 | 634.6154 | 0.1553338
755.71 | 0.196236 | 634.6154 | 0.1553338
757.32 | 0.196678 | 634.6154 | 0.1553338
759.04 | 0.197153 | 634.6154 | 0.1553338
761.18 | 0.197748 | 646.1538 | 0.1573868
762.43 | 0.198104 | 646.1538 | 0.1573868
764.43 | 0.198651 | 646.1538 | 0.1573868
766.15 | 0.199139 | 646.1538 | 0.1573868
767.5 | 0.199516 | 646.1538 | 0.1573868
769.42 | 0.200064 | 646.1538 | 0.1573868
770.96 | 0.200502 | 646.1538 | 0.1573868
773.04 | 0.201101 | 646.1538 | 0.1573868
774.19 | 0.20143 | 657.6923 | 0.159432
775.93 | 0.201917 | 657.6923 | 0.159432
777.85 | 0.202464 | 657.6923 | 0.159432
779.48 | 0.202927 | 657.6923 | 0.159432
781.13 | 0.203405 | 657.6923 | 0.159432
782.62 | 0.203828 | 657.6923 | 0.159432
784.2 | 0.20429 | 657.6923 | 0.159432
785.84 | 0.204752 | 669.2308 | 0.1614701
787.54 | 0.205232 | 669.2308 | 0.1614701
789.39 | 0.205767 | 669.2308 | 0.1614701
791.01 | 0.206236 | 669.2308 | 0.1614701
792.7 | 0.206725 | 669.2308 | 0.1614701
794.43 | 0.207226 | 669.2308 | 0.1614701
795.16 | 0.20745 | 669.2308 | 0.1614701
796.62 | 0.207871 | 680.7692 | 0.1635017
798.3 | 0.208371 | 680.7692 | 0.1635017
799.65 | 0.208764 | 680.7692 | 0.1635017
801.07 | 0.20918 | 680.7692 | 0.1635017
802.24 | 0.209524 | 680.7692 | 0.1635017
803.76 | 0.209964 | 680.7692 | 0.1635017
805.29 | 0.210409 | 680.7692 | 0.1635017
806.94 | 0.210889 | 692.3077 | 0.1655276
808.65 | 0.211393 | 692.3077 | 0.1655276
810.01 | 0.211799 | 692.3077 | 0.1655276
811.61 | 0.212289 | 692.3077 | 0.1655276
813.15 | 0.212735 | 692.3077 | 0.1655276
814.72 | 0.213198 | 692.3077 | 0.1655276
816.22 | 0.213656 | 692.3077 | 0.1655276
817.75 | 0.214113 | 692.3077 | 0.1655276
819.22 | 0.214559 | 703.8462 | 0.1675483
820.62 | 0.214986 | 703.8462 | 0.1675483
822.26 | 0.215466 | 703.8462 | 0.1675483
823.71 | 0.2159 | 703.8462 | 0.1675483
825.3 | 0.216387 | 703.8462 | 0.1675483
826.66 | 0.216815 | 703.8462 | 0.1675483
828.02 | 0.217219 | 703.8462 | 0.1675483
829.45 | 0.217663 | 715.3846 | 0.1695646
831.32 | 0.218228 | 715.3846 | 0.1695646
832.85 | 0.218701 | 715.3846 | 0.1695646
834.54 | 0.219224 | 715.3846 | 0.1695646
836.16 | 0.219719 | 715.3846 | 0.1695646
837.61 | 0.220159 | 715.3846 | 0.1695646
839.08 | 0.220612 | 715.3846 | 0.1695646
840.29 | 0.220989 | 726.9231 | 0.1715771
841.9 | 0.221492 | 726.9231 | 0.1715771
843.5 | 0.222005 | 726.9231 | 0.1715771
844.85 | 0.222436 | 726.9231 | 0.1715771
846.47 | 0.222931 | 726.9231 | 0.1715771
847.9 | 0.223391 | 726.9231 | 0.1715771
849.4 | 0.223871 | 726.9231 | 0.1715771
850.91 | 0.22434 | 738.4615 | 0.1735864
852.42 | 0.224812 | 738.4615 | 0.1735864
854.01 | 0.225315 | 738.4615 | 0.1735864
855.39 | 0.225756 | 738.4615 | 0.1735864
857.16 | 0.22631 | 738.4615 | 0.1735864
858.58 | 0.22676 | 738.4615 | 0.1735864
860.18 | 0.227275 | 738.4615 | 0.1735864
861.83 | 0.227802 | 738.4615 | 0.1735864
863.24 | 0.228262 | 750 | 0.1755932
864.9 | 0.2288 | 750 | 0.1755932
866.44 | 0.229295 | 750 | 0.1755932
868.19 | 0.22986 | 750 | 0.1755932
869.96 | 0.230439 | 750 | 0.1755932
871.68 | 0.23099 | 750 | 0.1755932
873.68 | 0.23165 | 750 | 0.1755932
875.06 | 0.232112 | 761.5385 | 0.1775982
876.62 | 0.232615 | 761.5385 | 0.1775982
878.1 | 0.233106 | 761.5385 | 0.1775982
879.29 | 0.233507 | 761.5385 | 0.1775982
880.87 | 0.234007 | 761.5385 | 0.1775982
882.11 | 0.234428 | 761.5385 | 0.1775982
883.62 | 0.234931 | 761.5385 | 0.1775982
885.38 | 0.235509 | 773.0769 | 0.1796017
886.76 | 0.235979 | 773.0769 | 0.1796017
888.21 | 0.236471 | 773.0769 | 0.1796017
889.5 | 0.236901 | 773.0769 | 0.1796017
890.83 | 0.237353 | 773.0769 | 0.1796017
892.5 | 0.23792 | 773.0769 | 0.1796017
893.73 | 0.238336 | 773.0769 | 0.1796017
895.39 | 0.238897 | 784.6154 | 0.1816046
896.79 | 0.239366 | 784.6154 | 0.1816046
898.07 | 0.239807 | 784.6154 | 0.1816046
899.56 | 0.240312 | 784.6154 | 0.1816046
901.03 | 0.240817 | 784.6154 | 0.1816046
902.64 | 0.241374 | 784.6154 | 0.1816046
903.89 | 0.241808 | 784.6154 | 0.1816046
905.3 | 0.242291 | 796.1538 | 0.1836077
906.56 | 0.242734 | 796.1538 | 0.1836077
907.83 | 0.24317 | 796.1538 | 0.1836077
909.25 | 0.24366 | 796.1538 | 0.1836077
910.64 | 0.244154 | 796.1538 | 0.1836077
911.92 | 0.244601 | 796.1538 | 0.1836077
913.1 | 0.245025 | 796.1538 | 0.1836077
914.44 | 0.245497 | 796.1538 | 0.1836077
915.79 | 0.245964 | 807.6923 | 0.1856116
917.04 | 0.246413 | 807.6923 | 0.1856116
918.31 | 0.246852 | 807.6923 | 0.1856116
919.64 | 0.247326 | 807.6923 | 0.1856116
920.75 | 0.247715 | 807.6923 | 0.1856116
922.3 | 0.248279 | 807.6923 | 0.1856116
923.43 | 0.248689 | 807.6923 | 0.1856116
924.67 | 0.249137 | 819.2308 | 0.1876172
926.02 | 0.249626 | 819.2308 | 0.1876172
927.4 | 0.250123 | 819.2308 | 0.1876172
928.87 | 0.250649 | 819.2308 | 0.1876172
930.36 | 0.251186 | 819.2308 | 0.1876172
931.89 | 0.251756 | 819.2308 | 0.1876172
933.26 | 0.252247 | 819.2308 | 0.1876172
934.91 | 0.252855 | 830.7692 | 0.189625
936.31 | 0.253372 | 830.7692 | 0.189625
937.53 | 0.25381 | 830.7692 | 0.189625
938.9 | 0.254328 | 830.7692 | 0.189625
939.98 | 0.254732 | 830.7692 | 0.189625
941.42 | 0.255262 | 830.7692 | 0.189625
942.72 | 0.255771 | 830.7692 | 0.189625
944.1 | 0.256287 | 842.3077 | 0.1916356
945.57 | 0.25684 | 842.3077 | 0.1916356
946.86 | 0.257321 | 842.3077 | 0.1916356
948.02 | 0.257764 | 842.3077 | 0.1916356
949.43 | 0.258281 | 842.3077 | 0.1916356
950.79 | 0.258809 | 842.3077 | 0.1916356
952.11 | 0.259305 | 842.3077 | 0.1916356
953.08 | 0.259689 | 842.3077 | 0.1916356
954.23 | 0.260124 | 853.8462 | 0.1936499
955.67 | 0.260692 | 853.8462 | 0.1936499
956.97 | 0.261195 | 853.8462 | 0.1936499
958.15 | 0.261655 | 853.8462 | 0.1936499
959.44 | 0.262134 | 853.8462 | 0.1936499
960.5 | 0.262558 | 853.8462 | 0.1936499
961.94 | 0.263123 | 853.8462 | 0.1936499
963.14 | 0.263581 | 865.3846 | 0.1956683
964.77 | 0.264232 | 865.3846 | 0.1956683
965.93 | 0.264691 | 865.3846 | 0.1956683
966.93 | 0.265096 | 865.3846 | 0.1956683
968.2 | 0.265596 | 865.3846 | 0.1956683
969.25 | 0.266008 | 865.3846 | 0.1956683
970.65 | 0.266567 | 865.3846 | 0.1956683
971.95 | 0.267094 | 876.9231 | 0.1976918
973.12 | 0.267565 | 876.9231 | 0.1976918
974.15 | 0.26799 | 876.9231 | 0.1976918
975.44 | 0.268508 | 876.9231 | 0.1976918
976.92 | 0.269117 | 876.9231 | 0.1976918
977.92 | 0.269529 | 876.9231 | 0.1976918
979.11 | 0.270014 | 876.9231 | 0.1976918
980.54 | 0.270594 | 888.4615 | 0.199721
981.71 | 0.271072 | 888.4615 | 0.199721
982.99 | 0.2716 | 888.4615 | 0.199721
984.15 | 0.272084 | 888.4615 | 0.199721
985.4 | 0.272604 | 888.4615 | 0.199721
986.71 | 0.273158 | 888.4615 | 0.199721
987.78 | 0.273605 | 888.4615 | 0.199721
988.95 | 0.274097 | 888.4615 | 0.199721
990.17 | 0.274609 | 900 | 0.2017568
991.5 | 0.275176 | 900 | 0.2017568
992.54 | 0.275614 | 900 | 0.2017568
993.76 | 0.27613 | 900 | 0.2017568
994.91 | 0.276629 | 900 | 0.2017568
996.14 | 0.277156 | 900 | 0.2017568
997.59 | 0.277788 | 900 | 0.2017568
998.48 | 0.278162 | 911.5385 | 0.2037998
999.56 | 0.278618 | 911.5385 | 0.2037998
1000.63 | 0.279089 | 911.5385 | 0.2037998
1001.75 | 0.279579 | 911.5385 | 0.2037998
1002.43 | 0.279873 | 911.5385 | 0.2037998
1003.8 | 0.280469 | 911.5385 | 0.2037998
1004.72 | 0.28087 | 911.5385 | 0.2037998
1005.98 | 0.281416 | 923.0769 | 0.2058509
1007.15 | 0.281928 | 923.0769 | 0.2058509
1008.04 | 0.282322 | 923.0769 | 0.2058509
1009.17 | 0.282833 | 923.0769 | 0.2058509
1010.31 | 0.283343 | 923.0769 | 0.2058509
1011.44 | 0.283869 | 923.0769 | 0.2058509
1012.46 | 0.284337 | 923.0769 | 0.2058509
1013.59 | 0.284853 | 934.6154 | 0.2079109
1014.81 | 0.285404 | 934.6154 | 0.2079109
1015.78 | 0.285857 | 934.6154 | 0.2079109
1016.7 | 0.286275 | 934.6154 | 0.2079109
1017.8 | 0.286785 | 934.6154 | 0.2079109
1019 | 0.287352 | 934.6154 | 0.2079109
1020.2 | 0.287903 | 934.6154 | 0.2079109
1021.25 | 0.288394 | 934.6154 | 0.2079109
1022.42 | 0.288944 | 946.1538 | 0.2099807
1023.17 | 0.289294 | 946.1538 | 0.2099807
1024.17 | 0.289764 | 946.1538 | 0.2099807
1025.17 | 0.290249 | 946.1538 | 0.2099807
1026.16 | 0.290707 | 946.1538 | 0.2099807
1027.44 | 0.291324 | 946.1538 | 0.2099807
1028.34 | 0.291755 | 946.1538 | 0.2099807
1029.29 | 0.292222 | 957.6923 | 0.2120612
1030.51 | 0.292805 | 957.6923 | 0.2120612
1031.48 | 0.293263 | 957.6923 | 0.2120612
1032.51 | 0.293769 | 957.6923 | 0.2120612
1033.56 | 0.294282 | 957.6923 | 0.2120612
1034.36 | 0.294683 | 957.6923 | 0.2120612
1035.3 | 0.295143 | 957.6923 | 0.2120612
1036.13 | 0.295544 | 969.2308 | 0.2141531
1037.1 | 0.296033 | 969.2308 | 0.2141531
1038 | 0.296483 | 969.2308 | 0.2141531
1038.94 | 0.296947 | 969.2308 | 0.2141531
1039.97 | 0.297463 | 969.2308 | 0.2141531
1040.97 | 0.297963 | 969.2308 | 0.2141531
1041.92 | 0.298451 | 969.2308 | 0.2141531
1042.66 | 0.298825 | 980.7692 | 0.2162576
1043.57 | 0.299292 | 980.7692 | 0.2162576
1044.47 | 0.299756 | 980.7692 | 0.2162576
1045.33 | 0.300188 | 980.7692 | 0.2162576
1046.39 | 0.300742 | 980.7692 | 0.2162576
1047.49 | 0.30131 | 980.7692 | 0.2162576
1048.63 | 0.301885 | 980.7692 | 0.2162576
1049.48 | 0.302334 | 980.7692 | 0.2162576
1050.5 | 0.302865 | 992.3077 | 0.2183755
1051.68 | 0.303478 | 992.3077 | 0.2183755
1052.53 | 0.303931 | 992.3077 | 0.2183755
1053.53 | 0.30446 | 992.3077 | 0.2183755
1054.59 | 0.305021 | 992.3077 | 0.2183755
1055.37 | 0.305428 | 992.3077 | 0.2183755
1056.24 | 0.305894 | 992.3077 | 0.2183755
1057.02 | 0.30632 | 1003.846 | 0.2205079
1057.91 | 0.306791 | 1003.846 | 0.2205079
1058.71 | 0.30722 | 1003.846 | 0.2205079
1059.44 | 0.307622 | 1003.846 | 0.2205079
1060.44 | 0.308167 | 1003.846 | 0.2205079
1061.14 | 0.308557 | 1003.846 | 0.2205079
1062.01 | 0.309029 | 1003.846 | 0.2205079
1063.04 | 0.309603 | 1015.385 | 0.2226558
1063.83 | 0.310043 | 1015.385 | 0.2226558
1064.85 | 0.310604 | 1015.385 | 0.2226558
1065.8 | 0.311144 | 1015.385 | 0.2226558
1066.73 | 0.311663 | 1015.385 | 0.2226558
1067.52 | 0.312099 | 1015.385 | 0.2226558
1068.23 | 0.312506 | 1015.385 | 0.2226558
1069.25 | 0.313074 | 1026.923 | 0.2248203
1070.13 | 0.313575 | 1026.923 | 0.2248203
1070.84 | 0.313982 | 1026.923 | 0.2248203
1071.57 | 0.314404 | 1026.923 | 0.2248203
1072.34 | 0.314843 | 1026.923 | 0.2248203
1073.19 | 0.315335 | 1026.923 | 0.2248203
1073.96 | 0.315778 | 1026.923 | 0.2248203
1074.69 | 0.316203 | 1026.923 | 0.2248203
1075.54 | 0.316702 | 1038.462 | 0.2270026
1076.34 | 0.317164 | 1038.462 | 0.2270026
1077.08 | 0.317608 | 1038.462 | 0.2270026
1077.99 | 0.318145 | 1038.462 | 0.2270026
1078.91 | 0.318693 | 1038.462 | 0.2270026
1079.66 | 0.319132 | 1038.462 | 0.2270026
1080.26 | 0.319494 | 1038.462 | 0.2270026
1081.05 | 0.319958 | 1050 | 0.2292038
1081.73 | 0.320373 | 1050 | 0.2292038
1082.55 | 0.320873 | 1050 | 0.2292038
1083.17 | 0.321253 | 1050 | 0.2292038
1084.08 | 0.321809 | 1050 | 0.2292038
1084.77 | 0.322226 | 1050 | 0.2292038
1085.58 | 0.322735 | 1050 | 0.2292038
1086.39 | 0.32323 | 1061.538 | 0.2314253
1087.2 | 0.323734 | 1061.538 | 0.2314253
1087.9 | 0.324167 | 1061.538 | 0.2314253
1088.74 | 0.324688 | 1061.538 | 0.2314253
1089.39 | 0.325096 | 1061.538 | 0.2314253
1090.09 | 0.325547 | 1061.538 | 0.2314253
1090.77 | 0.325979 | 1061.538 | 0.2314253
1091.57 | 0.326487 | 1073.077 | 0.2336683
1092.36 | 0.326985 | 1073.077 | 0.2336683
1092.99 | 0.32738 | 1073.077 | 0.2336683
1093.86 | 0.327947 | 1073.077 | 0.2336683
1094.69 | 0.328483 | 1073.077 | 0.2336683
1095.24 | 0.328846 | 1073.077 | 0.2336683
1096.03 | 0.329357 | 1073.077 | 0.2336683
1096.63 | 0.329744 | 1073.077 | 0.2336683
1097.46 | 0.330297 | 1084.615 | 0.2359343
1098.23 | 0.330805 | 1084.615 | 0.2359343
1098.96 | 0.331291 | 1084.615 | 0.2359343
1099.72 | 0.331796 | 1084.615 | 0.2359343
1100.37 | 0.332219 | 1084.615 | 0.2359343
1101.15 | 0.332746 | 1084.615 | 0.2359343
1101.95 | 0.333296 | 1084.615 | 0.2359343
1102.52 | 0.33368 | 1096.154 | 0.2382246
1103.22 | 0.334162 | 1096.154 | 0.2382246
1103.92 | 0.334646 | 1096.154 | 0.2382246
1104.6 | 0.335118 | 1096.154 | 0.2382246
1105.25 | 0.335563 | 1096.154 | 0.2382246
1106.01 | 0.336082 | 1096.154 | 0.2382246
1106.89 | 0.336698 | 1096.154 | 0.2382246
1107.54 | 0.337154 | 1107.692 | 0.240541
1108.29 | 0.337684 | 1107.692 | 0.240541
1108.94 | 0.338148 | 1107.692 | 0.240541
1109.51 | 0.338553 | 1107.692 | 0.240541
1110.33 | 0.339138 | 1107.692 | 0.240541
1111.04 | 0.339644 | 1107.692 | 0.240541
1111.69 | 0.340119 | 1107.692 | 0.240541
1112.31 | 0.340566 | 1119.231 | 0.2428849
1112.95 | 0.341028 | 1119.231 | 0.2428849
1113.48 | 0.341421 | 1119.231 | 0.2428849
1114.08 | 0.341859 | 1119.231 | 0.2428849
1114.88 | 0.342446 | 1119.231 | 0.2428849
1115.67 | 0.343026 | 1119.231 | 0.2428849
1116.37 | 0.343535 | 1119.231 | 0.2428849
1116.9 | 0.343941 | 1119.231 | 0.2428849
1117.6 | 0.344469 | 1130.769 | 0.2452582
1118.25 | 0.344962 | 1130.769 | 0.2452582
1118.97 | 0.345505 | 1130.769 | 0.2452582
1119.7 | 0.346062 | 1130.769 | 0.2452582
1120.2 | 0.346449 | 1130.769 | 0.2452582
1120.74 | 0.34686 | 1130.769 | 0.2452582
1121.29 | 0.347285 | 1130.769 | 0.2452582
1121.87 | 0.347742 | 1142.308 | 0.2476627
1122.62 | 0.348325 | 1142.308 | 0.2476627
1123.22 | 0.34879 | 1142.308 | 0.2476627
1123.74 | 0.349203 | 1142.308 | 0.2476627
1124.32 | 0.349664 | 1142.308 | 0.2476627
1124.79 | 0.350034 | 1142.308 | 0.2476627
1125.44 | 0.350548 | 1142.308 | 0.2476627
1126.01 | 0.351001 | 1153.846 | 0.2501004
1126.53 | 0.351431 | 1153.846 | 0.2501004
1127.19 | 0.351978 | 1153.846 | 0.2501004
1127.75 | 0.352428 | 1153.846 | 0.2501004
1128.38 | 0.352944 | 1153.846 | 0.2501004
1128.95 | 0.353413 | 1153.846 | 0.2501004
1129.43 | 0.353806 | 1153.846 | 0.2501004
1130.05 | 0.354312 | 1165.385 | 0.2525733
1130.63 | 0.354801 | 1165.385 | 0.2525733
1131.23 | 0.355307 | 1165.385 | 0.2525733
1131.7 | 0.355702 | 1165.385 | 0.2525733
1132.22 | 0.35614 | 1165.385 | 0.2525733
1132.82 | 0.356648 | 1165.385 | 0.2525733
1133.35 | 0.357105 | 1165.385 | 0.2525733
1133.85 | 0.357528 | 1165.385 | 0.2525733
1134.4 | 0.358005 | 1176.923 | 0.2550839
1134.92 | 0.358447 | 1176.923 | 0.2550839
1135.39 | 0.358843 | 1176.923 | 0.2550839
1135.9 | 0.359311 | 1176.923 | 0.2550839
1136.42 | 0.359768 | 1176.923 | 0.2550839
1136.94 | 0.360224 | 1176.923 | 0.2550839
1137.47 | 0.360693 | 1176.923 | 0.2550839
1138.09 | 0.361227 | 1188.462 | 0.2576344
1138.52 | 0.361616 | 1188.462 | 0.2576344
1139.12 | 0.362155 | 1188.462 | 0.2576344
1139.56 | 0.362555 | 1188.462 | 0.2576344
1140.06 | 0.363014 | 1188.462 | 0.2576344
1140.66 | 0.363551 | 1188.462 | 0.2576344
1141.18 | 0.364034 | 1188.462 | 0.2576344
1141.64 | 0.364467 | 1200 | 0.2602274
1142.13 | 0.364921 | 1200 | 0.2602274
1142.61 | 0.365376 | 1200 | 0.2602274
1143.19 | 0.365923 | 1200 | 0.2602274
1143.65 | 0.366347 | 1200 | 0.2602274
1144.11 | 0.366786 | 1200 | 0.2602274
1144.61 | 0.367274 | 1200 | 0.2602274
1145.11 | 0.36775 | 1211.538 | 0.2628658
1145.58 | 0.368185 | 1211.538 | 0.2628658
1146.01 | 0.368616 | 1211.538 | 0.2628658
1146.45 | 0.369028 | 1211.538 | 0.2628658
1146.93 | 0.36949 | 1211.538 | 0.2628658
1147.3 | 0.369852 | 1211.538 | 0.2628658
1147.83 | 0.370386 | 1211.538 | 0.2628658
1148.28 | 0.370828 | 1211.538 | 0.2628658
1148.77 | 0.371308 | 1223.077 | 0.2655525
1149.23 | 0.371772 | 1223.077 | 0.2655525
1149.62 | 0.372163 | 1223.077 | 0.2655525
1150.12 | 0.372663 | 1223.077 | 0.2655525
1150.54 | 0.373088 | 1223.077 | 0.2655525
1150.95 | 0.373501 | 1223.077 | 0.2655525
1151.3 | 0.373867 | 1223.077 | 0.2655525
1151.74 | 0.374302 | 1234.615 | 0.2682906
1152.32 | 0.374903 | 1234.615 | 0.2682906
1152.79 | 0.375398 | 1234.615 | 0.2682906
1153.22 | 0.375851 | 1234.615 | 0.2682906
1153.64 | 0.376291 | 1234.615 | 0.2682906
1154.07 | 0.376738 | 1234.615 | 0.2682906
1154.52 | 0.377217 | 1234.615 | 0.2682906
1154.96 | 0.377673 | 1246.154 | 0.2710837
1155.46 | 0.378214 | 1246.154 | 0.2710837
1155.84 | 0.378629 | 1246.154 | 0.2710837
1156.28 | 0.379096 | 1246.154 | 0.2710837
1156.79 | 0.379664 | 1246.154 | 0.2710837
1157.18 | 0.380084 | 1246.154 | 0.2710837
1157.61 | 0.380565 | 1246.154 | 0.2710837
1157.94 | 0.380934 | 1257.692 | 0.2739355
1158.31 | 0.381339 | 1257.692 | 0.2739355
1158.81 | 0.381905 | 1257.692 | 0.2739355
1159.18 | 0.382314 | 1257.692 | 0.2739355
1159.58 | 0.382781 | 1257.692 | 0.2739355
1159.98 | 0.383237 | 1257.692 | 0.2739355
1160.41 | 0.383722 | 1257.692 | 0.2739355
1160.83 | 0.384217 | 1257.692 | 0.2739355
1161.25 | 0.38468 | 1269.231 | 0.2768499
1161.66 | 0.385178 | 1269.231 | 0.2768499
1162.01 | 0.385593 | 1269.231 | 0.2768499
1162.36 | 0.386003 | 1269.231 | 0.2768499
1162.75 | 0.386463 | 1269.231 | 0.2768499
1163.12 | 0.386898 | 1269.231 | 0.2768499
1163.53 | 0.3874 | 1269.231 | 0.2768499
1163.88 | 0.387812 | 1280.769 | 0.2798316
1164.37 | 0.388391 | 1280.769 | 0.2798316
1164.75 | 0.388852 | 1280.769 | 0.2798316
1165.13 | 0.389327 | 1280.769 | 0.2798316
1165.57 | 0.38988 | 1280.769 | 0.2798316
1165.95 | 0.390351 | 1280.769 | 0.2798316
1166.29 | 0.390763 | 1280.769 | 0.2798316
1166.59 | 0.391137 | 1292.308 | 0.2828851
1166.95 | 0.391604 | 1292.308 | 0.2828851
1167.34 | 0.392083 | 1292.308 | 0.2828851
1167.69 | 0.392538 | 1292.308 | 0.2828851
1168.05 | 0.393015 | 1292.308 | 0.2828851
1168.45 | 0.393544 | 1292.308 | 0.2828851
1168.8 | 0.394005 | 1292.308 | 0.2828851
1169.19 | 0.394507 | 1303.846 | 0.2860179
1169.49 | 0.394893 | 1303.846 | 0.2860179
1169.86 | 0.395381 | 1303.846 | 0.2860179
1170.22 | 0.395858 | 1303.846 | 0.2860179
1170.51 | 0.396247 | 1303.846 | 0.2860179
1170.86 | 0.396722 | 1303.846 | 0.2860179
1171.22 | 0.397217 | 1303.846 | 0.2860179
1171.59 | 0.397722 | 1303.846 | 0.2860179
1171.94 | 0.398204 | 1315.385 | 0.2892347
1172.26 | 0.398638 | 1315.385 | 0.2892347
1172.66 | 0.399189 | 1315.385 | 0.2892347
1173.03 | 0.399705 | 1315.385 | 0.2892347
1173.41 | 0.400247 | 1315.385 | 0.2892347
1173.71 | 0.400674 | 1315.385 | 0.2892347
1173.98 | 0.401061 | 1315.385 | 0.2892347
1174.34 | 0.401584 | 1326.923 | 0.292542
1174.71 | 0.402111 | 1326.923 | 0.292542
1175.01 | 0.402555 | 1326.923 | 0.292542
1175.31 | 0.402988 | 1326.923 | 0.292542
1175.66 | 0.403503 | 1326.923 | 0.292542
1176.05 | 0.404067 | 1326.923 | 0.292542
1176.36 | 0.404547 | 1326.923 | 0.292542
1176.68 | 0.405012 | 1338.462 | 0.2959475
1176.96 | 0.405467 | 1338.462 | 0.2959475
1177.28 | 0.405943 | 1338.462 | 0.2959475
1177.65 | 0.406493 | 1338.462 | 0.2959475
1177.88 | 0.406863 | 1338.462 | 0.2959475
1178.16 | 0.4073 | 1338.462 | 0.2959475
1178.45 | 0.407744 | 1338.462 | 0.2959475
1178.83 | 0.408348 | 1350 | 0.2994595
1179.18 | 0.408918 | 1350 | 0.2994595
1179.48 | 0.409378 | 1350 | 0.2994595
1179.8 | 0.409899 | 1350 | 0.2994595
1180.05 | 0.410306 | 1350 | 0.2994595
1180.32 | 0.410737 | 1350 | 0.2994595
1180.62 | 0.411219 | 1350 | 0.2994595
1180.92 | 0.411714 | 1350 | 0.2994595
1181.18 | 0.412166 | 1361.538 | 0.3030873
1181.45 | 0.412608 | 1361.538 | 0.3030873
1181.69 | 0.413008 | 1361.538 | 0.3030873
1182.04 | 0.413607 | 1361.538 | 0.3030873
1182.29 | 0.414029 | 1361.538 | 0.3030873
1182.54 | 0.414464 | 1361.538 | 0.3030873
1182.77 | 0.414865 | 1361.538 | 0.3030873
1183.05 | 0.415361 | 1373.077 | 0.3068416
1183.32 | 0.415813 | 1373.077 | 0.3068416
1183.55 | 0.416234 | 1373.077 | 0.3068416
1183.8 | 0.416673 | 1373.077 | 0.3068416
1184.02 | 0.417063 | 1373.077 | 0.3068416
1184.24 | 0.417456 | 1373.077 | 0.3068416
1184.52 | 0.417961 | 1373.077 | 0.3068416
1184.79 | 0.418455 | 1384.615 | 0.3107344
1185.04 | 0.418889 | 1384.615 | 0.3107344
1185.27 | 0.419337 | 1384.615 | 0.3107344
1185.54 | 0.419839 | 1384.615 | 0.3107344
1185.79 | 0.420314 | 1384.615 | 0.3107344
1186.02 | 0.420754 | 1384.615 | 0.3107344
1186.29 | 0.421252 | 1384.615 | 0.3107344
1186.51 | 0.421667 | 1396.154 | 0.3147793
1186.72 | 0.422067 | 1396.154 | 0.3147793
1186.99 | 0.422594 | 1396.154 | 0.3147793
1187.21 | 0.423017 | 1396.154 | 0.3147793
1187.41 | 0.423411 | 1396.154 | 0.3147793
1187.66 | 0.423901 | 1396.154 | 0.3147793
1187.89 | 0.424369 | 1396.154 | 0.3147793
1188.14 | 0.424876 | 1396.154 | 0.3147793
1188.38 | 0.425342 | 1407.692 | 0.3189921
1188.61 | 0.425814 | 1407.692 | 0.3189921
1188.86 | 0.426331 | 1407.692 | 0.3189921
1189.08 | 0.426773 | 1407.692 | 0.3189921
1189.31 | 0.427281 | 1407.692 | 0.3189921
1189.53 | 0.427726 | 1407.692 | 0.3189921
1189.71 | 0.428116 | 1407.692 | 0.3189921
1189.94 | 0.428611 | 1419.231 | 0.3233903
1190.16 | 0.42907 | 1419.231 | 0.3233903
1190.43 | 0.429654 | 1419.231 | 0.3233903
1190.63 | 0.430096 | 1419.231 | 0.3233903
1190.86 | 0.430614 | 1419.231 | 0.3233903
1191.1 | 0.431126 | 1419.231 | 0.3233903
1191.31 | 0.431609 | 1419.231 | 0.3233903
1191.51 | 0.432066 | 1430.769 | 0.3279938
1191.73 | 0.432548 | 1430.769 | 0.3279938
1191.98 | 0.433136 | 1430.769 | 0.3279938
1192.18 | 0.433605 | 1430.769 | 0.3279938
1192.4 | 0.434099 | 1430.769 | 0.3279938
1192.56 | 0.434498 | 1430.769 | 0.3279938
1192.75 | 0.434932 | 1430.769 | 0.3279938
1192.96 | 0.435452 | 1442.308 | 0.3328374
1193.13 | 0.435849 | 1442.308 | 0.3328374
1193.36 | 0.436418 | 1442.308 | 0.3328374
1193.53 | 0.436818 | 1442.308 | 0.3328374
1193.7 | 0.437227 | 1442.308 | 0.3328374
1193.88 | 0.437693 | 1442.308 | 0.3328374
1194.06 | 0.438152 | 1442.308 | 0.3328374
1194.25 | 0.438619 | 1442.308 | 0.3328374
1194.45 | 0.439124 | 1453.846 | 0.3379459
1194.62 | 0.439551 | 1453.846 | 0.3379459
1194.78 | 0.43998 | 1453.846 | 0.3379459
1194.93 | 0.440371 | 1453.846 | 0.3379459
1195.1 | 0.440805 | 1453.846 | 0.3379459
1195.25 | 0.4412 | 1453.846 | 0.3379459
1195.4 | 0.441603 | 1453.846 | 0.3379459
1195.57 | 0.442049 | 1465.385 | 0.343356
1195.75 | 0.442552 | 1465.385 | 0.343356
1195.92 | 0.443003 | 1465.385 | 0.343356
1196.07 | 0.443403 | 1465.385 | 0.343356
1196.22 | 0.443822 | 1465.385 | 0.343356
1196.4 | 0.444323 | 1465.385 | 0.343356
1196.55 | 0.44476 | 1465.385 | 0.343356
1196.72 | 0.445235 | 1476.923 | 0.3491126
1196.87 | 0.445661 | 1476.923 | 0.3491126
1197.05 | 0.446192 | 1476.923 | 0.3491126
1197.22 | 0.446684 | 1476.923 | 0.3491126
1197.39 | 0.44718 | 1476.923 | 0.3491126
1197.55 | 0.447671 | 1476.923 | 0.3491126
1197.7 | 0.448118 | 1476.923 | 0.3491126
1197.85 | 0.448573 | 1488.462 | 0.35527
1198.02 | 0.449088 | 1488.462 | 0.35527
1198.19 | 0.449597 | 1488.462 | 0.35527
1198.35 | 0.450123 | 1488.462 | 0.35527
1198.54 | 0.450702 | 1488.462 | 0.35527
1198.69 | 0.451172 | 1488.462 | 0.35527
1198.85 | 0.45171 | 1488.462 | 0.35527
1199 | 0.452192 | 1488.462 | 0.35527
1199.17 | 0.452742 | 1500 | 0.3618931
1199.32 | 0.453241 | 1500 | 0.3618931
1199.47 | 0.453738 | 1500 | 0.3618931
1199.64 | 0.454312 | 1500 | 0.3618931
1199.79 | 0.454826 | 1500 | 0.3618931
1199.95 | 0.455401 | 1500 | 0.3618931
1200.12 | 0.456001 | 1500 | 0.3618931
1200.27 | 0.456526 | 1511.538 | 0.3690553
1200.44 | 0.457132 | 1511.538 | 0.3690553
1200.59 | 0.457677 | 1511.538 | 0.3690553
1200.76 | 0.458278 | 1511.538 | 0.3690553
1200.91 | 0.458834 | 1511.538 | 0.3690553
1201.06 | 0.459397 | 1511.538 | 0.3690553
1201.22 | 0.460021 | 1511.538 | 0.3690553
1201.37 | 0.460616 | 1523.077 | 0.3769438
1201.54 | 0.461274 | 1523.077 | 0.3769438
1201.69 | 0.461861 | 1523.077 | 0.3769438
1201.84 | 0.462465 | 1523.077 | 0.3769438
1202.01 | 0.463147 | 1523.077 | 0.3769438
1202.16 | 0.463766 | 1523.077 | 0.3769438
1202.32 | 0.464466 | 1523.077 | 0.3769438
1202.47 | 0.465122 | 1534.615 | 0.3856842
1202.62 | 0.465775 | 1534.615 | 0.3856842
1202.79 | 0.466516 | 1534.615 | 0.3856842
1202.94 | 0.467189 | 1534.615 | 0.3856842
1203.11 | 0.46794 | 1534.615 | 0.3856842
1203.26 | 0.468641 | 1534.615 | 0.3856842
1203.41 | 0.469363 | 1534.615 | 0.3856842
1203.57 | 0.470164 | 1534.615 | 0.3856842
1203.73 | 0.470891 | 1546.154 | 0.3954867
1203.89 | 0.471724 | 1546.154 | 0.3954867
1204.04 | 0.472496 | 1546.154 | 0.3954867
1204.19 | 0.473278 | 1546.154 | 0.3954867
1204.36 | 0.47415 | 1546.154 | 0.3954867
1204.51 | 0.474987 | 1546.154 | 0.3954867
1204.68 | 0.475907 | 1546.154 | 0.3954867
1204.83 | 0.476759 | 1557.692 | 0.4065754
1204.98 | 0.477637 | 1557.692 | 0.4065754
1205.14 | 0.47864 | 1557.692 | 0.4065754
1205.29 | 0.479566 | 1557.692 | 0.4065754
1205.46 | 0.480637 | 1557.692 | 0.4065754
1205.61 | 0.481626 | 1557.692 | 0.4065754
1205.76 | 0.482628 | 1557.692 | 0.4065754
1205.93 | 0.483795 | 1569.231 | 0.4198548
1206.08 | 0.484889 | 1569.231 | 0.4198548
1206.24 | 0.486156 | 1569.231 | 0.4198548
1206.38 | 0.487191 | 1569.231 | 0.4198548
1206.53 | 0.48842 | 1569.231 | 0.4198548
1206.69 | 0.489851 | 1569.231 | 0.4198548
1206.84 | 0.491222 | 1569.231 | 0.4198548
1207.01 | 0.492829 | 1580.769 | 0.4358076
1207.16 | 0.494372 | 1580.769 | 0.4358076
1207.31 | 0.496078 | 1580.769 | 0.4358076
1207.48 | 0.498154 | 1580.769 | 0.4358076
1207.63 | 0.500291 | 1580.769 | 0.4358076
1207.8 | 0.503168 | 1580.769 | 0.4358076
1208.1 | 0.518036 | 1580.769 | 0.4358076
0 | 0 | 0 | 0
2.84 | 0.000168 | 0 | 0
4.77 | 0.000699 | 0 | 0
6.41 | 0.001167 | 0 | 0
8.51 | 0.001732 | 0 | 0
10.51 | 0.002236 | 11.53846 | 0.002119466
12.86 | 0.002793 | 11.53846 | 0.002119466
15.65 | 0.003373 | 11.53846 | 0.002119466
18.52 | 0.003951 | 11.53846 | 0.002119466
21.61 | 0.004546 | 11.53846 | 0.002119466
24.86 | 0.005145 | 23.07692 | 0.004206488
28.3 | 0.005748 | 23.07692 | 0.004206488
31.75 | 0.006363 | 23.07692 | 0.004206488
34.29 | 0.006815 | 23.07692 | 0.004206488
37.12 | 0.007291 | 34.61538 | 0.006262049
40.18 | 0.007826 | 34.61538 | 0.006262049
43.78 | 0.008456 | 34.61538 | 0.006262049
46.47 | 0.008904 | 34.61538 | 0.006262049
49.92 | 0.009475 | 34.61538 | 0.006262049
52.99 | 0.00998 | 46.15385 | 0.008287088
55.67 | 0.01039 | 46.15385 | 0.008287088
58.64 | 0.010885 | 46.15385 | 0.008287088
61.6 | 0.011364 | 46.15385 | 0.008287088
64.38 | 0.011825 | 46.15385 | 0.008287088
67.89 | 0.012398 | 57.69231 | 0.01028224
70.94 | 0.01289 | 57.69231 | 0.01028224
73.91 | 0.013377 | 57.69231 | 0.01028224
77.21 | 0.013901 | 57.69231 | 0.01028224
80.53 | 0.014426 | 69.23077 | 0.01224869
83.54 | 0.014906 | 69.23077 | 0.01224869
86.06 | 0.015306 | 69.23077 | 0.01224869
89.53 | 0.015838 | 69.23077 | 0.01224869
92.91 | 0.01637 | 69.23077 | 0.01224869
96.83 | 0.016968 | 80.76923 | 0.01418725
100.51 | 0.017534 | 80.76923 | 0.01418725
103.91 | 0.018057 | 80.76923 | 0.01418725
106.66 | 0.018474 | 80.76923 | 0.01418725
110.02 | 0.018983 | 80.76923 | 0.01418725
113.22 | 0.01947 | 92.30769 | 0.0160987
117.37 | 0.020091 | 92.30769 | 0.0160987
120.04 | 0.020499 | 92.30769 | 0.0160987
123.63 | 0.021026 | 92.30769 | 0.0160987
127.25 | 0.021558 | 103.8462 | 0.01798376
131.14 | 0.022124 | 103.8462 | 0.01798376
134.56 | 0.022611 | 103.8462 | 0.01798376
138.33 | 0.023158 | 103.8462 | 0.01798376
141.82 | 0.023653 | 103.8462 | 0.01798376
145.62 | 0.024197 | 115.3846 | 0.01984316
148.46 | 0.024604 | 115.3846 | 0.01984316
152.41 | 0.025152 | 115.3846 | 0.01984316
155.8 | 0.025641 | 115.3846 | 0.01984316
159.15 | 0.026112 | 126.9231 | 0.0216776
161.95 | 0.026502 | 126.9231 | 0.0216776
165.51 | 0.026994 | 126.9231 | 0.0216776
169.71 | 0.027578 | 126.9231 | 0.0216776
173.18 | 0.028052 | 126.9231 | 0.0216776
176.82 | 0.028556 | 138.4615 | 0.02348771
179.79 | 0.028958 | 138.4615 | 0.02348771
183.44 | 0.029445 | 138.4615 | 0.02348771
186.65 | 0.029883 | 138.4615 | 0.02348771
190.55 | 0.030421 | 138.4615 | 0.02348771
193.92 | 0.030856 | 150 | 0.02527416
196.94 | 0.031262 | 150 | 0.02527416
200.21 | 0.031688 | 150 | 0.02527416
203.95 | 0.032179 | 150 | 0.02527416
207.65 | 0.032667 | 161.5385 | 0.02703754
211.55 | 0.033181 | 161.5385 | 0.02703754
214.71 | 0.033595 | 161.5385 | 0.02703754
217.96 | 0.034011 | 161.5385 | 0.02703754
221.18 | 0.034416 | 161.5385 | 0.02703754
225.12 | 0.034927 | 173.0769 | 0.02877845
229.31 | 0.035451 | 173.0769 | 0.02877845
232.71 | 0.035887 | 173.0769 | 0.02877845
236.61 | 0.036392 | 173.0769 | 0.02877845
239.73 | 0.036787 | 173.0769 | 0.02877845
243.19 | 0.037228 | 184.6154 | 0.03049745
247.33 | 0.037746 | 184.6154 | 0.03049745
250.46 | 0.038134 | 184.6154 | 0.03049745
255.08 | 0.0387 | 184.6154 | 0.03049745
258.49 | 0.039118 | 196.1538 | 0.0321951
261.81 | 0.039531 | 196.1538 | 0.0321951
265.21 | 0.039945 | 196.1538 | 0.0321951
268.76 | 0.040379 | 196.1538 | 0.0321951
272.55 | 0.04084 | 196.1538 | 0.0321951
276.46 | 0.041302 | 207.6923 | 0.03387191
279.99 | 0.041736 | 207.6923 | 0.03387191
283.51 | 0.042154 | 207.6923 | 0.03387191
287.3 | 0.042608 | 207.6923 | 0.03387191
291.32 | 0.043073 | 219.2308 | 0.03552839
294.47 | 0.043453 | 219.2308 | 0.03552839
298.18 | 0.043897 | 219.2308 | 0.03552839
301.92 | 0.044343 | 219.2308 | 0.03552839
305.59 | 0.044774 | 219.2308 | 0.03552839
308.74 | 0.045132 | 230.7692 | 0.03716504
311.99 | 0.045522 | 230.7692 | 0.03716504
315.95 | 0.045972 | 230.7692 | 0.03716504
318.9 | 0.046331 | 230.7692 | 0.03716504
322.6 | 0.046752 | 230.7692 | 0.03716504
325.56 | 0.047083 | 242.3077 | 0.03878232
329.49 | 0.047543 | 242.3077 | 0.03878232
333.32 | 0.047982 | 242.3077 | 0.03878232
336.6 | 0.048366 | 242.3077 | 0.03878232
340.21 | 0.048766 | 253.8462 | 0.0403808
343.51 | 0.049145 | 253.8462 | 0.0403808
347.28 | 0.049575 | 253.8462 | 0.0403808
351.05 | 0.050001 | 253.8462 | 0.0403808
355.17 | 0.050461 | 253.8462 | 0.0403808
359.08 | 0.050898 | 265.3846 | 0.04196099
362.73 | 0.051313 | 265.3846 | 0.04196099
366.93 | 0.051792 | 265.3846 | 0.04196099
369.99 | 0.05212 | 265.3846 | 0.04196099
373.74 | 0.052552 | 265.3846 | 0.04196099
377.51 | 0.052966 | 276.9231 | 0.04352339
380.92 | 0.053343 | 276.9231 | 0.04352339
384.67 | 0.053759 | 276.9231 | 0.04352339
388.01 | 0.054135 | 276.9231 | 0.04352339
392.04 | 0.054581 | 288.4615 | 0.0450685
395.35 | 0.054942 | 288.4615 | 0.0450685
399.37 | 0.055389 | 288.4615 | 0.0450685
402.82 | 0.055774 | 288.4615 | 0.0450685
406.11 | 0.056127 | 288.4615 | 0.0450685
409.41 | 0.056495 | 300 | 0.04659679
413.23 | 0.056922 | 300 | 0.04659679
417.69 | 0.057395 | 300 | 0.04659679
421.64 | 0.057822 | 300 | 0.04659679
425.16 | 0.058191 | 311.5385 | 0.04810872
428.77 | 0.058585 | 311.5385 | 0.04810872
432.6 | 0.059002 | 311.5385 | 0.04810872
436.91 | 0.05945 | 311.5385 | 0.04810872
439.89 | 0.059775 | 311.5385 | 0.04810872
443.73 | 0.060182 | 323.0769 | 0.04960474
447.75 | 0.060604 | 323.0769 | 0.04960474
451.29 | 0.060979 | 323.0769 | 0.04960474
454.64 | 0.06133 | 323.0769 | 0.04960474
458.7 | 0.061767 | 323.0769 | 0.04960474
462.48 | 0.062171 | 334.6154 | 0.05108529
466.29 | 0.062569 | 334.6154 | 0.05108529
469.46 | 0.062895 | 334.6154 | 0.05108529
473.18 | 0.063286 | 334.6154 | 0.05108529
476.75 | 0.063678 | 346.1538 | 0.05255079
480.27 | 0.064033 | 346.1538 | 0.05255079
484.27 | 0.064452 | 346.1538 | 0.05255079
488.18 | 0.064879 | 346.1538 | 0.05255079
492.4 | 0.065323 | 346.1538 | 0.05255079
495.72 | 0.065653 | 357.6923 | 0.05400165
499.01 | 0.065998 | 357.6923 | 0.05400165
502.16 | 0.066322 | 357.6923 | 0.05400165
506.38 | 0.066772 | 357.6923 | 0.05400165
510.15 | 0.067164 | 357.6923 | 0.05400165
514.02 | 0.067559 | 369.2308 | 0.05543828
517.68 | 0.067938 | 369.2308 | 0.05543828
522.15 | 0.068399 | 369.2308 | 0.05543828
525.97 | 0.068789 | 369.2308 | 0.05543828
530.64 | 0.069261 | 380.7692 | 0.05686105
533.86 | 0.069595 | 380.7692 | 0.05686105
537.21 | 0.069934 | 380.7692 | 0.05686105
540.35 | 0.070254 | 380.7692 | 0.05686105
544.19 | 0.07065 | 380.7692 | 0.05686105
548.32 | 0.07106 | 392.3077 | 0.05827036
552.24 | 0.071462 | 392.3077 | 0.05827036
555.7 | 0.071811 | 392.3077 | 0.05827036
560.37 | 0.072285 | 392.3077 | 0.05827036
563.52 | 0.07259 | 392.3077 | 0.05827036
567.66 | 0.073015 | 403.8462 | 0.05966656
570.68 | 0.073315 | 403.8462 | 0.05966656
574.58 | 0.073701 | 403.8462 | 0.05966656
578.22 | 0.074078 | 403.8462 | 0.05966656
582.39 | 0.074504 | 415.3846 | 0.06105002
586.11 | 0.074868 | 415.3846 | 0.06105002
590.32 | 0.075285 | 415.3846 | 0.06105002
594.99 | 0.075757 | 415.3846 | 0.06105002
598.29 | 0.076078 | 415.3846 | 0.06105002
602.8 | 0.076528 | 426.9231 | 0.06242108
606.02 | 0.076845 | 426.9231 | 0.06242108
610.32 | 0.077273 | 426.9231 | 0.06242108
613.58 | 0.077589 | 426.9231 | 0.06242108
617.63 | 0.077996 | 438.4615 | 0.06378009
621.77 | 0.078391 | 438.4615 | 0.06378009
625.72 | 0.078778 | 438.4615 | 0.06378009
629.31 | 0.079138 | 438.4615 | 0.06378009
633.18 | 0.079513 | 438.4615 | 0.06378009
636.77 | 0.079871 | 450 | 0.06512736
640.82 | 0.080276 | 450 | 0.06512736
644.11 | 0.080593 | 450 | 0.06512736
647.66 | 0.080945 | 450 | 0.06512736
651.38 | 0.081303 | 450 | 0.06512736
654.94 | 0.081668 | 461.5385 | 0.06646322
658.71 | 0.082038 | 461.5385 | 0.06646322
663.21 | 0.08248 | 461.5385 | 0.06646322
666.7 | 0.082817 | 461.5385 | 0.06646322
671.55 | 0.083293 | 473.0769 | 0.06778799
676.22 | 0.083739 | 473.0769 | 0.06778799
680.9 | 0.084189 | 473.0769 | 0.06778799
685.73 | 0.084662 | 473.0769 | 0.06778799
689.71 | 0.085036 | 473.0769 | 0.06778799
693.43 | 0.085399 | 484.6154 | 0.06910197
696.45 | 0.085697 | 484.6154 | 0.06910197
701.27 | 0.086157 | 484.6154 | 0.06910197
705.24 | 0.086557 | 484.6154 | 0.06910197
709.44 | 0.086961 | 484.6154 | 0.06910197
713.33 | 0.087332 | 496.1538 | 0.07040545
717.45 | 0.087737 | 496.1538 | 0.07040545
721.17 | 0.088089 | 496.1538 | 0.07040545
725.06 | 0.088456 | 496.1538 | 0.07040545
729.01 | 0.088837 | 507.6923 | 0.07169867
733.32 | 0.089243 | 507.6923 | 0.07169867
736.82 | 0.089574 | 507.6923 | 0.07169867
740.53 | 0.089924 | 507.6923 | 0.07169867
744.93 | 0.090337 | 507.6923 | 0.07169867
748.85 | 0.090713 | 519.2308 | 0.07298198
752.49 | 0.091057 | 519.2308 | 0.07298198
756.39 | 0.09143 | 519.2308 | 0.07298198
760.05 | 0.091778 | 519.2308 | 0.07298198
765.02 | 0.092257 | 530.7692 | 0.07425564
768.75 | 0.092597 | 530.7692 | 0.07425564
773.31 | 0.093026 | 530.7692 | 0.07425564
776.91 | 0.093365 | 530.7692 | 0.07425564
780.98 | 0.093736 | 530.7692 | 0.07425564
783.67 | 0.094003 | 542.3077 | 0.07551992
787.77 | 0.094388 | 542.3077 | 0.07551992
790.99 | 0.094698 | 542.3077 | 0.07551992
795 | 0.095056 | 542.3077 | 0.07551992
799.4 | 0.095469 | 542.3077 | 0.07551992
804.71 | 0.095967 | 553.8462 | 0.07677509
809.1 | 0.096378 | 553.8462 | 0.07677509
812.63 | 0.096695 | 553.8462 | 0.07677509
816.69 | 0.09708 | 553.8462 | 0.07677509
820.73 | 0.097458 | 565.3846 | 0.0780214
825.11 | 0.097879 | 565.3846 | 0.0780214
828.62 | 0.098203 | 565.3846 | 0.0780214
832.69 | 0.098569 | 565.3846 | 0.0780214
836.07 | 0.098908 | 565.3846 | 0.0780214
840.16 | 0.099276 | 576.9231 | 0.07925909
842.93 | 0.099528 | 576.9231 | 0.07925909
846.99 | 0.099915 | 576.9231 | 0.07925909
850.02 | 0.100189 | 576.9231 | 0.07925909
854.08 | 0.100565 | 576.9231 | 0.07925909
857.46 | 0.10087 | 588.4615 | 0.08048841
861.7 | 0.101258 | 588.4615 | 0.08048841
865.51 | 0.10162 | 588.4615 | 0.08048841
869.89 | 0.102039 | 588.4615 | 0.08048841
874.11 | 0.10241 | 600 | 0.08170961
878.4 | 0.102806 | 600 | 0.08170961
881.89 | 0.103127 | 600 | 0.08170961
886.09 | 0.103522 | 600 | 0.08170961
889.3 | 0.103819 | 600 | 0.08170961
893.69 | 0.104232 | 611.5385 | 0.0829229
898.09 | 0.10463 | 611.5385 | 0.0829229
901.84 | 0.104983 | 611.5385 | 0.0829229
905.45 | 0.105325 | 611.5385 | 0.0829229
909.35 | 0.105677 | 623.0769 | 0.08412853
913.37 | 0.106053 | 623.0769 | 0.08412853
917.36 | 0.106411 | 623.0769 | 0.08412853
922.32 | 0.10687 | 623.0769 | 0.08412853
926.17 | 0.107232 | 623.0769 | 0.08412853
930.21 | 0.107598 | 634.6154 | 0.0853267
934.09 | 0.107941 | 634.6154 | 0.0853267
938.2 | 0.108327 | 634.6154 | 0.0853267
941.62 | 0.10864 | 634.6154 | 0.0853267
945.84 | 0.10903 | 634.6154 | 0.0853267
949.14 | 0.109324 | 646.1538 | 0.08651764
953.88 | 0.109766 | 646.1538 | 0.08651764
957.15 | 0.110069 | 646.1538 | 0.08651764
961.66 | 0.110477 | 646.1538 | 0.08651764
965.19 | 0.110804 | 657.6923 | 0.08770156
969.06 | 0.111152 | 657.6923 | 0.08770156
972.65 | 0.111472 | 657.6923 | 0.08770156
977.19 | 0.111882 | 657.6923 | 0.08770156
981.58 | 0.112278 | 657.6923 | 0.08770156
986.1 | 0.112693 | 669.2308 | 0.08887866
989.67 | 0.113022 | 669.2308 | 0.08887866
993.76 | 0.113401 | 669.2308 | 0.08887866
996.99 | 0.113681 | 669.2308 | 0.08887866
1000.86 | 0.114032 | 669.2308 | 0.08887866
1004.05 | 0.11433 | 680.7692 | 0.09004915
1008.87 | 0.114756 | 680.7692 | 0.09004915
1012.69 | 0.115113 | 680.7692 | 0.09004915
1016.51 | 0.115459 | 680.7692 | 0.09004915
1020.72 | 0.115844 | 692.3077 | 0.09121324
1024.46 | 0.116164 | 692.3077 | 0.09121324
1028.51 | 0.116541 | 692.3077 | 0.09121324
1032.23 | 0.116875 | 692.3077 | 0.09121324
1036.65 | 0.117278 | 692.3077 | 0.09121324
1040.16 | 0.1176 | 703.8462 | 0.09237111
1043.76 | 0.117936 | 703.8462 | 0.09237111
1047.31 | 0.118255 | 703.8462 | 0.09237111
1051.6 | 0.11864 | 703.8462 | 0.09237111
1054.62 | 0.118923 | 703.8462 | 0.09237111
1057.94 | 0.119221 | 715.3846 | 0.09352296
1060.91 | 0.119488 | 715.3846 | 0.09352296
1064.3 | 0.119794 | 715.3846 | 0.09352296
1067.84 | 0.120127 | 715.3846 | 0.09352296
1071.86 | 0.120481 | 726.9231 | 0.09466898
1075.69 | 0.120825 | 726.9231 | 0.09466898
1080.55 | 0.121273 | 726.9231 | 0.09466898
1084.6 | 0.121646 | 726.9231 | 0.09466898
1088.57 | 0.121999 | 726.9231 | 0.09466898
1091.93 | 0.122298 | 738.4615 | 0.09580935
1096 | 0.122675 | 738.4615 | 0.09580935
1098.65 | 0.122904 | 738.4615 | 0.09580935
1103.09 | 0.123296 | 738.4615 | 0.09580935
1106.86 | 0.123643 | 750 | 0.09694426
1110.86 | 0.124017 | 750 | 0.09694426
1113.92 | 0.124304 | 750 | 0.09694426
1116.94 | 0.124572 | 750 | 0.09694426
1121.04 | 0.124937 | 750 | 0.09694426
1125.4 | 0.125323 | 761.5385 | 0.09807388
1129.38 | 0.125701 | 761.5385 | 0.09807388
1132.97 | 0.126026 | 761.5385 | 0.09807388
1136.87 | 0.126368 | 761.5385 | 0.09807388
1139.98 | 0.126664 | 761.5385 | 0.09807388
1143.45 | 0.126987 | 773.0769 | 0.09919839
1147.39 | 0.127334 | 773.0769 | 0.09919839
1151.56 | 0.127714 | 773.0769 | 0.09919839
1155.66 | 0.12809 | 773.0769 | 0.09919839
1159.7 | 0.128451 | 784.6154 | 0.100318
1163.04 | 0.128758 | 784.6154 | 0.100318
1166.92 | 0.129109 | 784.6154 | 0.100318
1170.59 | 0.129441 | 784.6154 | 0.100318
1173.98 | 0.12973 | 784.6154 | 0.100318
1177.98 | 0.130104 | 796.1538 | 0.1014328
1181.2 | 0.130404 | 796.1538 | 0.1014328
1184.51 | 0.130688 | 796.1538 | 0.1014328
1187.93 | 0.131005 | 796.1538 | 0.1014328
1191.37 | 0.131324 | 796.1538 | 0.1014328
1195 | 0.131648 | 807.6923 | 0.102543
1198.52 | 0.131962 | 807.6923 | 0.102543
1201.73 | 0.13226 | 807.6923 | 0.102543
1204.86 | 0.132562 | 807.6923 | 0.102543
1209.38 | 0.132965 | 819.2308 | 0.1036488
1212.24 | 0.13323 | 819.2308 | 0.1036488
1216.76 | 0.133649 | 819.2308 | 0.1036488
1220.15 | 0.133958 | 819.2308 | 0.1036488
1223.72 | 0.134277 | 819.2308 | 0.1036488
1228.39 | 0.134712 | 830.7692 | 0.1047503
1232.31 | 0.13507 | 830.7692 | 0.1047503
1236.1 | 0.135419 | 830.7692 | 0.1047503
1239.87 | 0.135759 | 830.7692 | 0.1047503
1243.9 | 0.136126 | 842.3077 | 0.1058477
1247.54 | 0.136453 | 842.3077 | 0.1058477
1251.51 | 0.136819 | 842.3077 | 0.1058477
1255.27 | 0.137151 | 842.3077 | 0.1058477
1259.12 | 0.137505 | 842.3077 | 0.1058477
1262.69 | 0.137834 | 853.8462 | 0.1069412
1266.53 | 0.138185 | 853.8462 | 0.1069412
1269.5 | 0.138469 | 853.8462 | 0.1069412
1273.8 | 0.138855 | 853.8462 | 0.1069412
1277.27 | 0.139183 | 853.8462 | 0.1069412
1282.33 | 0.139649 | 865.3846 | 0.1080309
1286.06 | 0.13999 | 865.3846 | 0.1080309
1290.02 | 0.140359 | 865.3846 | 0.1080309
1294.32 | 0.140768 | 865.3846 | 0.1080309
1297.93 | 0.141108 | 876.9231 | 0.1091169
1301.05 | 0.141398 | 876.9231 | 0.1091169
1304.87 | 0.141745 | 876.9231 | 0.1091169
1308.44 | 0.142072 | 876.9231 | 0.1091169
1312.04 | 0.142412 | 876.9231 | 0.1091169
1316.3 | 0.142786 | 888.4615 | 0.1101995
1320.4 | 0.143171 | 888.4615 | 0.1101995
1323.77 | 0.143482 | 888.4615 | 0.1101995
1327.46 | 0.143833 | 888.4615 | 0.1101995
1331.46 | 0.144192 | 888.4615 | 0.1101995
1335.58 | 0.144583 | 900 | 0.1112787
1339.37 | 0.14492 | 900 | 0.1112787
1342.56 | 0.145214 | 900 | 0.1112787
1346.53 | 0.145589 | 900 | 0.1112787
1350.15 | 0.145934 | 911.5385 | 0.1123548
1353.94 | 0.14628 | 911.5385 | 0.1123548
1358.44 | 0.146707 | 911.5385 | 0.1123548
1361.81 | 0.147023 | 911.5385 | 0.1123548
1366 | 0.147426 | 911.5385 | 0.1123548
1369.94 | 0.147788 | 923.0769 | 0.1134279
1373.42 | 0.148119 | 923.0769 | 0.1134279
1377.36 | 0.148494 | 923.0769 | 0.1134279
1380.56 | 0.148793 | 923.0769 | 0.1134279
1384.9 | 0.149198 | 934.6154 | 0.114498
1387.99 | 0.149469 | 934.6154 | 0.114498
1392.11 | 0.149862 | 934.6154 | 0.114498
1395.2 | 0.150142 | 934.6154 | 0.114498
1399.85 | 0.150579 | 934.6154 | 0.114498
1402.92 | 0.150865 | 946.1538 | 0.1155655
1406.57 | 0.15121 | 946.1538 | 0.1155655
1410.68 | 0.151597 | 946.1538 | 0.1155655
1414.58 | 0.151967 | 946.1538 | 0.1155655
1417.99 | 0.152286 | 946.1538 | 0.1155655
1421.86 | 0.152649 | 957.6923 | 0.1166303
1425.26 | 0.15297 | 957.6923 | 0.1166303
1428.83 | 0.15331 | 957.6923 | 0.1166303
1431.78 | 0.153601 | 957.6923 | 0.1166303
1435.44 | 0.153944 | 969.2308 | 0.1176927
1438.66 | 0.154258 | 969.2308 | 0.1176927
1441.96 | 0.154574 | 969.2308 | 0.1176927
1445.76 | 0.154936 | 969.2308 | 0.1176927
1449.57 | 0.155289 | 969.2308 | 0.1176927
1453.87 | 0.155705 | 980.7692 | 0.1187528
1457.81 | 0.156075 | 980.7692 | 0.1187528
1461.61 | 0.156449 | 980.7692 | 0.1187528
1465.45 | 0.156801 | 980.7692 | 0.1187528
1468.61 | 0.157097 | 980.7692 | 0.1187528
1472.08 | 0.157443 | 992.3077 | 0.1198108
1476.51 | 0.157872 | 992.3077 | 0.1198108
1480.12 | 0.158213 | 992.3077 | 0.1198108
1483.94 | 0.158574 | 992.3077 | 0.1198108
1487.51 | 0.158905 | 1003.846 | 0.1208667
1490.85 | 0.159241 | 1003.846 | 0.1208667
1493.58 | 0.1595 | 1003.846 | 0.1208667
1497.64 | 0.159895 | 1003.846 | 0.1208667
1501.29 | 0.160234 | 1003.846 | 0.1208667
1504.76 | 0.160588 | 1015.385 | 0.1219208
1508.11 | 0.160898 | 1015.385 | 0.1219208
1511.75 | 0.161236 | 1015.385 | 0.1219208
1515.89 | 0.161645 | 1015.385 | 0.1219208
1519.56 | 0.161995 | 1015.385 | 0.1219208
1522.86 | 0.162313 | 1026.923 | 0.1229731
1526.38 | 0.16265 | 1026.923 | 0.1229731
1529.87 | 0.162989 | 1026.923 | 0.1229731
1534.09 | 0.163393 | 1026.923 | 0.1229731
1538.28 | 0.163806 | 1038.462 | 0.1240239
1542.22 | 0.16418 | 1038.462 | 0.1240239
1546.15 | 0.16456 | 1038.462 | 0.1240239
1549.01 | 0.164849 | 1038.462 | 0.1240239
1552.31 | 0.16517 | 1038.462 | 0.1240239
1555.98 | 0.16552 | 1050 | 0.1250732
1559.22 | 0.165836 | 1050 | 0.1250732
1562.34 | 0.16614 | 1050 | 0.1250732
1566.39 | 0.166542 | 1050 | 0.1250732
1569.54 | 0.166836 | 1061.538 | 0.1261212
1573.21 | 0.167187 | 1061.538 | 0.1261212
1576.87 | 0.167554 | 1061.538 | 0.1261212
1580.59 | 0.167918 | 1061.538 | 0.1261212
1583.54 | 0.168211 | 1061.538 | 0.1261212
1587.35 | 0.16857 | 1073.077 | 0.127168
1590.82 | 0.168926 | 1073.077 | 0.127168
1594.75 | 0.169307 | 1073.077 | 0.127168
1598.56 | 0.169686 | 1073.077 | 0.127168
1602.06 | 0.170028 | 1073.077 | 0.127168
1605.28 | 0.170348 | 1084.615 | 0.1282138
1609.4 | 0.170749 | 1084.615 | 0.1282138
1612.29 | 0.171037 | 1084.615 | 0.1282138
1616.29 | 0.171441 | 1084.615 | 0.1282138
1620.05 | 0.171812 | 1096.154 | 0.1292588
1624.42 | 0.172254 | 1096.154 | 0.1292588
1628.41 | 0.172659 | 1096.154 | 0.1292588
1632.69 | 0.173089 | 1096.154 | 0.1292588
1636.88 | 0.173524 | 1096.154 | 0.1292588
1640.65 | 0.173901 | 1107.692 | 0.1303029
1644.94 | 0.174334 | 1107.692 | 0.1303029
1648.84 | 0.174725 | 1107.692 | 0.1303029
1653.28 | 0.175174 | 1107.692 | 0.1303029
1656.5 | 0.175509 | 1107.692 | 0.1303029
1660.34 | 0.175895 | 1119.231 | 0.1313465
1663.84 | 0.17625 | 1119.231 | 0.1313465
1667.11 | 0.176592 | 1119.231 | 0.1313465
1670.32 | 0.176913 | 1119.231 | 0.1313465
1673.52 | 0.177245 | 1130.769 | 0.1323896
1676.71 | 0.177563 | 1130.769 | 0.1323896
1681.44 | 0.178056 | 1130.769 | 0.1323896
1685.5 | 0.178457 | 1130.769 | 0.1323896
1689.7 | 0.178904 | 1130.769 | 0.1323896
1693.14 | 0.179251 | 1142.308 | 0.1334323
1697.06 | 0.179657 | 1142.308 | 0.1334323
1700.93 | 0.180051 | 1142.308 | 0.1334323
1705.1 | 0.180426 | 1142.308 | 0.1334323
1709.04 | 0.180822 | 1153.846 | 0.1344749
1713.86 | 0.181322 | 1153.846 | 0.1344749
1717.35 | 0.181681 | 1153.846 | 0.1344749
1720.72 | 0.182081 | 1153.846 | 0.1344749
1725.11 | 0.182555 | 1153.846 | 0.1344749
1729.7 | 0.183028 | 1165.385 | 0.1355174
1733.17 | 0.183398 | 1165.385 | 0.1355174
1737.04 | 0.183802 | 1165.385 | 0.1355174
1740.86 | 0.184226 | 1165.385 | 0.1355174
1744.16 | 0.184571 | 1165.385 | 0.1355174
1747.95 | 0.184971 | 1176.923 | 0.1365601
1751.62 | 0.185368 | 1176.923 | 0.1365601
1755.26 | 0.18576 | 1176.923 | 0.1365601
1758.96 | 0.186152 | 1176.923 | 0.1365601
1763.26 | 0.186611 | 1188.462 | 0.1376029
1766.43 | 0.186943 | 1188.462 | 0.1376029
1769.89 | 0.187323 | 1188.462 | 0.1376029
1772.92 | 0.187646 | 1188.462 | 0.1376029
1776.88 | 0.188053 | 1188.462 | 0.1376029
1780.36 | 0.188448 | 1200 | 0.1386462
1784.14 | 0.188849 | 1200 | 0.1386462
1787.76 | 0.189234 | 1200 | 0.1386462
1791.98 | 0.189695 | 1200 | 0.1386462
1795.18 | 0.190051 | 1200 | 0.1386462
1799.5 | 0.190514 | 1211.538 | 0.13969
1802.84 | 0.190869 | 1211.538 | 0.13969
1806.83 | 0.191292 | 1211.538 | 0.13969
1810.46 | 0.191698 | 1211.538 | 0.13969
1813.72 | 0.192051 | 1223.077 | 0.1407345
1817.94 | 0.192515 | 1223.077 | 0.1407345
1821.22 | 0.192875 | 1223.077 | 0.1407345
1824.06 | 0.193186 | 1223.077 | 0.1407345
1827.85 | 0.193606 | 1223.077 | 0.1407345
1830.35 | 0.193879 | 1234.615 | 0.1417798
1834.45 | 0.194332 | 1234.615 | 0.1417798
1838.41 | 0.194756 | 1234.615 | 0.1417798
1842.11 | 0.195179 | 1234.615 | 0.1417798
1846.22 | 0.195634 | 1246.154 | 0.1428261
1848.97 | 0.195953 | 1246.154 | 0.1428261
1852.76 | 0.196368 | 1246.154 | 0.1428261
1855.78 | 0.196716 | 1246.154 | 0.1428261
1859.33 | 0.197109 | 1246.154 | 0.1428261
1862.72 | 0.197484 | 1257.692 | 0.1438735
1866.25 | 0.197876 | 1257.692 | 0.1438735
1870.01 | 0.1983 | 1257.692 | 0.1438735
1873.31 | 0.198676 | 1257.692 | 0.1438735
1876.82 | 0.199076 | 1257.692 | 0.1438735
1880.27 | 0.199465 | 1269.231 | 0.1449222
1883.94 | 0.199872 | 1269.231 | 0.1449222
1887.56 | 0.200289 | 1269.231 | 0.1449222
1891.05 | 0.200683 | 1269.231 | 0.1449222
1894.82 | 0.201126 | 1280.769 | 0.1459723
1898.32 | 0.201527 | 1280.769 | 0.1459723
1903.51 | 0.202128 | 1280.769 | 0.1459723
1906.91 | 0.202525 | 1280.769 | 0.1459723
1910.99 | 0.202978 | 1280.769 | 0.1459723
1914.07 | 0.203333 | 1292.308 | 0.147024
1918.49 | 0.203846 | 1292.308 | 0.147024
1921.48 | 0.204195 | 1292.308 | 0.147024
1925.38 | 0.204644 | 1292.308 | 0.147024
1929.09 | 0.205072 | 1292.308 | 0.147024
1933.88 | 0.205637 | 1303.846 | 0.1480775
1938.01 | 0.206115 | 1303.846 | 0.1480775
1942.15 | 0.206609 | 1303.846 | 0.1480775
1945.62 | 0.20702 | 1303.846 | 0.1480775
1949.28 | 0.207454 | 1315.385 | 0.1491329
1953 | 0.207905 | 1315.385 | 0.1491329
1956.7 | 0.208346 | 1315.385 | 0.1491329
1960.57 | 0.208804 | 1315.385 | 0.1491329
1963.81 | 0.209197 | 1315.385 | 0.1491329
1967.26 | 0.209603 | 1326.923 | 0.1501903
1970.78 | 0.210037 | 1326.923 | 0.1501903
1974.2 | 0.210462 | 1326.923 | 0.1501903
1977.2 | 0.210819 | 1326.923 | 0.1501903
1980.16 | 0.211188 | 1326.923 | 0.1501903
1982.86 | 0.211516 | 1338.462 | 0.15125
1986.6 | 0.21198 | 1338.462 | 0.15125
1989.87 | 0.212374 | 1338.462 | 0.15125
1993.52 | 0.21282 | 1338.462 | 0.15125
1996.84 | 0.213223 | 1350 | 0.1523121
2001.01 | 0.213735 | 1350 | 0.1523121
2004.9 | 0.214214 | 1350 | 0.1523121
2008.37 | 0.214649 | 1350 | 0.1523121
2011.86 | 0.215077 | 1350 | 0.1523121
2015.31 | 0.215509 | 1361.538 | 0.1533768
2018.3 | 0.215884 | 1361.538 | 0.1533768
2021.77 | 0.21631 | 1361.538 | 0.1533768
2025.04 | 0.21673 | 1361.538 | 0.1533768
2028.62 | 0.21718 | 1373.077 | 0.1544443
2032.08 | 0.217622 | 1373.077 | 0.1544443
2035.83 | 0.218096 | 1373.077 | 0.1544443
2038.95 | 0.218494 | 1373.077 | 0.1544443
2042.16 | 0.218966 | 1373.077 | 0.1544443
2047.42 | 0.219647 | 1384.615 | 0.1555146
2051.66 | 0.220198 | 1384.615 | 0.1555146
2055.56 | 0.220706 | 1384.615 | 0.1555146
2059.61 | 0.221225 | 1384.615 | 0.1555146
2063.2 | 0.221694 | 1384.615 | 0.1555146
2066.49 | 0.222112 | 1396.154 | 0.1565881
2070.03 | 0.222583 | 1396.154 | 0.1565881
2073.4 | 0.223012 | 1396.154 | 0.1565881
2076.98 | 0.223484 | 1396.154 | 0.1565881
2080.29 | 0.223923 | 1407.692 | 0.1576649
2083.77 | 0.224389 | 1407.692 | 0.1576649
2087.06 | 0.224829 | 1407.692 | 0.1576649
2090.61 | 0.225311 | 1407.692 | 0.1576649
2094.1 | 0.225789 | 1407.692 | 0.1576649
2097.95 | 0.226298 | 1419.231 | 0.1587452
2100.71 | 0.226673 | 1419.231 | 0.1587452
2103.89 | 0.227095 | 1419.231 | 0.1587452
2107.6 | 0.227582 | 1419.231 | 0.1587452
2110.58 | 0.227992 | 1419.231 | 0.1587452
2114.3 | 0.228505 | 1430.769 | 0.1598291
2118.49 | 0.229076 | 1430.769 | 0.1598291
2121.68 | 0.229511 | 1430.769 | 0.1598291
2125.15 | 0.229979 | 1430.769 | 0.1598291
2128.15 | 0.230386 | 1442.308 | 0.160917
2131.82 | 0.230895 | 1442.308 | 0.160917
2135.51 | 0.231418 | 1442.308 | 0.160917
2138.41 | 0.231815 | 1442.308 | 0.160917
2141.7 | 0.232269 | 1442.308 | 0.160917
2145.17 | 0.232748 | 1453.846 | 0.1620089
2148.66 | 0.233244 | 1453.846 | 0.1620089
2151.99 | 0.233709 | 1453.846 | 0.1620089
2156.03 | 0.23427 | 1453.846 | 0.1620089
2158.88 | 0.234677 | 1465.385 | 0.1631051
2163.22 | 0.235295 | 1465.385 | 0.1631051
2166.73 | 0.235783 | 1465.385 | 0.1631051
2170.01 | 0.236256 | 1465.385 | 0.1631051
2172.68 | 0.236634 | 1465.385 | 0.1631051
2175.87 | 0.237108 | 1476.923 | 0.1642058
2178.82 | 0.237532 | 1476.923 | 0.1642058
2182.23 | 0.23803 | 1476.923 | 0.1642058
2185.76 | 0.23855 | 1476.923 | 0.1642058
2189.52 | 0.239102 | 1476.923 | 0.1642058
2192.3 | 0.239519 | 1488.462 | 0.1653112
2195.56 | 0.239991 | 1488.462 | 0.1653112
2198.93 | 0.240492 | 1488.462 | 0.1653112
2202.78 | 0.241068 | 1488.462 | 0.1653112
2205.93 | 0.241536 | 1500 | 0.1664215
2210.04 | 0.242158 | 1500 | 0.1664215
2213.04 | 0.242603 | 1500 | 0.1664215
2216.51 | 0.243128 | 1500 | 0.1664215
2219.6 | 0.243592 | 1500 | 0.1664215
2223.19 | 0.244143 | 1511.538 | 0.167537
2226.16 | 0.24459 | 1511.538 | 0.167537
2229.73 | 0.245145 | 1511.538 | 0.167537
2232.95 | 0.245637 | 1511.538 | 0.167537
2235.95 | 0.246102 | 1511.538 | 0.167537
2238.92 | 0.246568 | 1523.077 | 0.1686579
2242.52 | 0.24713 | 1523.077 | 0.1686579
2246.23 | 0.247711 | 1523.077 | 0.1686579
2249.53 | 0.248239 | 1523.077 | 0.1686579
2252.95 | 0.248765 | 1534.615 | 0.1697844
2255.84 | 0.249233 | 1534.615 | 0.1697844
2259.39 | 0.249796 | 1534.615 | 0.1697844
2262.81 | 0.250338 | 1534.615 | 0.1697844
2265.68 | 0.250796 | 1534.615 | 0.1697844
2268.88 | 0.251309 | 1546.154 | 0.1709168
2272.07 | 0.251829 | 1546.154 | 0.1709168
2274.66 | 0.252249 | 1546.154 | 0.1709168
2278.24 | 0.252834 | 1546.154 | 0.1709168
2281.56 | 0.253372 | 1557.692 | 0.1720554
2285.27 | 0.253983 | 1557.692 | 0.1720554
2288.14 | 0.254457 | 1557.692 | 0.1720554
2291.72 | 0.255052 | 1557.692 | 0.1720554
2294.43 | 0.255503 | 1557.692 | 0.1720554
2297.1 | 0.255961 | 1569.231 | 0.1732003
2300.72 | 0.256575 | 1569.231 | 0.1732003
2304.2 | 0.257167 | 1569.231 | 0.1732003
2307.42 | 0.257711 | 1569.231 | 0.1732003
2310.54 | 0.258243 | 1569.231 | 0.1732003
2313.31 | 0.258717 | 1580.769 | 0.1743519
2316.2 | 0.259214 | 1580.769 | 0.1743519
2318.34 | 0.259589 | 1580.769 | 0.1743519
2321.81 | 0.260189 | 1580.769 | 0.1743519
2325.88 | 0.260894 | 1592.308 | 0.1755105
2329.21 | 0.261482 | 1592.308 | 0.1755105
2332.18 | 0.261994 | 1592.308 | 0.1755105
2334.95 | 0.262492 | 1592.308 | 0.1755105
2338.46 | 0.263119 | 1592.308 | 0.1755105
2341.14 | 0.263587 | 1603.846 | 0.1766764
2344.08 | 0.264124 | 1603.846 | 0.1766764
2346.41 | 0.264536 | 1603.846 | 0.1766764
2349.78 | 0.265155 | 1603.846 | 0.1766764
2353.04 | 0.265755 | 1603.846 | 0.1766764
2355.94 | 0.266286 | 1615.385 | 0.1778497
2358.43 | 0.266749 | 1615.385 | 0.1778497
2361.78 | 0.267371 | 1615.385 | 0.1778497
2364.4 | 0.267869 | 1615.385 | 0.1778497
2367.55 | 0.268461 | 1626.923 | 0.179031
2370.17 | 0.268951 | 1626.923 | 0.179031
2373.26 | 0.269538 | 1626.923 | 0.179031
2375.63 | 0.269966 | 1626.923 | 0.179031
2378.6 | 0.270536 | 1626.923 | 0.179031
2381.32 | 0.271059 | 1638.462 | 0.1802204
2383.9 | 0.271574 | 1638.462 | 0.1802204
2386.67 | 0.2721 | 1638.462 | 0.1802204
2389.71 | 0.272698 | 1638.462 | 0.1802204
2392.3 | 0.273189 | 1638.462 | 0.1802204
2394.92 | 0.273718 | 1650 | 0.1814183
2397.3 | 0.2742 | 1650 | 0.1814183
2399.87 | 0.274721 | 1650 | 0.1814183
2402.32 | 0.27519 | 1650 | 0.1814183
2404.98 | 0.275742 | 1661.538 | 0.1826251
2408.75 | 0.276503 | 1661.538 | 0.1826251
2411.12 | 0.276991 | 1661.538 | 0.1826251
2413.48 | 0.277471 | 1661.538 | 0.1826251
2416.02 | 0.277991 | 1661.538 | 0.1826251
2418.77 | 0.27855 | 1673.077 | 0.1838411
2420.98 | 0.278999 | 1673.077 | 0.1838411
2423.73 | 0.279599 | 1673.077 | 0.1838411
2426.31 | 0.280143 | 1673.077 | 0.1838411
2429.12 | 0.280731 | 1684.615 | 0.1850667
2431.29 | 0.281187 | 1684.615 | 0.1850667
2433.72 | 0.281702 | 1684.615 | 0.1850667
2435.36 | 0.282056 | 1684.615 | 0.1850667
2438.46 | 0.282733 | 1684.615 | 0.1850667
2441.23 | 0.28334 | 1696.154 | 0.1863022
2444.17 | 0.283972 | 1696.154 | 0.1863022
2446.39 | 0.284474 | 1696.154 | 0.1863022
2448.82 | 0.285018 | 1696.154 | 0.1863022
2450.89 | 0.285494 | 1696.154 | 0.1863022
2453.31 | 0.286023 | 1707.692 | 0.187548
2455.93 | 0.286626 | 1707.692 | 0.187548
2458.33 | 0.287156 | 1707.692 | 0.187548
2460.67 | 0.287695 | 1707.692 | 0.187548
2463.49 | 0.28834 | 1719.231 | 0.1888046
2465.51 | 0.288793 | 1719.231 | 0.1888046
2467.79 | 0.28933 | 1719.231 | 0.1888046
2469.93 | 0.289825 | 1719.231 | 0.1888046
2472.81 | 0.290493 | 1719.231 | 0.1888046
2475.13 | 0.291042 | 1730.769 | 0.1900723
2477.55 | 0.291616 | 1730.769 | 0.1900723
2480.24 | 0.292254 | 1730.769 | 0.1900723
2482.49 | 0.292775 | 1730.769 | 0.1900723
2484.99 | 0.293379 | 1730.769 | 0.1900723
2487.11 | 0.293885 | 1742.308 | 0.1913517
2489.36 | 0.294424 | 1742.308 | 0.1913517
2491.48 | 0.294952 | 1742.308 | 0.1913517
2493.72 | 0.295509 | 1742.308 | 0.1913517
2495.54 | 0.295956 | 1753.846 | 0.1926431
2497.81 | 0.296505 | 1753.846 | 0.1926431
2499.76 | 0.296999 | 1753.846 | 0.1926431
2502.29 | 0.297627 | 1753.846 | 0.1926431
2504.46 | 0.298193 | 1753.846 | 0.1926431
2506.42 | 0.29869 | 1765.385 | 0.193947
2508.45 | 0.29921 | 1765.385 | 0.193947
2510.24 | 0.299668 | 1765.385 | 0.193947
2512.17 | 0.300175 | 1765.385 | 0.193947
2514.46 | 0.300768 | 1776.923 | 0.195264
2516.43 | 0.301286 | 1776.923 | 0.195264
2518.29 | 0.301782 | 1776.923 | 0.195264
2520.05 | 0.302254 | 1776.923 | 0.195264
2521.78 | 0.302731 | 1776.923 | 0.195264
2523.67 | 0.303237 | 1788.462 | 0.1965945
2525.85 | 0.303822 | 1788.462 | 0.1965945
2527.77 | 0.304337 | 1788.462 | 0.1965945
2529.72 | 0.304861 | 1788.462 | 0.1965945
2531.46 | 0.305334 | 1788.462 | 0.1965945
2533.63 | 0.305924 | 1800 | 0.1979392
2536.05 | 0.306597 | 1800 | 0.1979392
2537.73 | 0.307062 | 1800 | 0.1979392
2539.57 | 0.30758 | 1800 | 0.1979392
2541.22 | 0.308051 | 1811.538 | 0.1992985
2543.07 | 0.308573 | 1811.538 | 0.1992985
2544.89 | 0.309095 | 1811.538 | 0.1992985
2547.39 | 0.309819 | 1811.538 | 0.1992985
2549.19 | 0.310332 | 1811.538 | 0.1992985
2551.46 | 0.310987 | 1823.077 | 0.200673
2553.41 | 0.31157 | 1823.077 | 0.200673
2555.08 | 0.312055 | 1823.077 | 0.200673
2556.65 | 0.312526 | 1823.077 | 0.200673
2558.67 | 0.313142 | 1823.077 | 0.200673
2560.22 | 0.313601 | 1834.615 | 0.2020634
2562.32 | 0.314239 | 1834.615 | 0.2020634
2564.06 | 0.314782 | 1834.615 | 0.2020634
2565.86 | 0.315333 | 1834.615 | 0.2020634
2567.4 | 0.315823 | 1846.154 | 0.2034704
2568.95 | 0.316317 | 1846.154 | 0.2034704
2570.52 | 0.316823 | 1846.154 | 0.2034704
2572.43 | 0.317404 | 1846.154 | 0.2034704
2573.99 | 0.317911 | 1846.154 | 0.2034704
2575.67 | 0.318459 | 1857.692 | 0.2048946
2577.04 | 0.318895 | 1857.692 | 0.2048946
2578.76 | 0.319477 | 1857.692 | 0.2048946
2580.53 | 0.320045 | 1857.692 | 0.2048946
2582.03 | 0.320532 | 1869.231 | 0.2063367
2583.8 | 0.321116 | 1869.231 | 0.2063367
2585.3 | 0.321626 | 1869.231 | 0.2063367
2586.72 | 0.322101 | 1869.231 | 0.2063367
2588.05 | 0.322557 | 1869.231 | 0.2063367
2589.64 | 0.323086 | 1880.769 | 0.2077975
2591.25 | 0.323631 | 1880.769 | 0.2077975
2592.72 | 0.324142 | 1880.769 | 0.2077975
2594.07 | 0.324615 | 1880.769 | 0.2077975
2595.76 | 0.325205 | 1880.769 | 0.2077975
2597.24 | 0.325713 | 1892.308 | 0.2092779
2598.93 | 0.326311 | 1892.308 | 0.2092779
2600.36 | 0.326824 | 1892.308 | 0.2092779
2602 | 0.327414 | 1892.308 | 0.2092779
2603.12 | 0.327809 | 1903.846 | 0.2107787
2604.63 | 0.328368 | 1903.846 | 0.2107787
2606.22 | 0.328946 | 1903.846 | 0.2107787
2607.62 | 0.32946 | 1903.846 | 0.2107787
2609.11 | 0.330001 | 1903.846 | 0.2107787
2610.57 | 0.330558 | 1915.385 | 0.2123007
2612.19 | 0.331168 | 1915.385 | 0.2123007
2613.56 | 0.331692 | 1915.385 | 0.2123007
2614.71 | 0.332125 | 1915.385 | 0.2123007
2616.3 | 0.332723 | 1915.385 | 0.2123007
2617.51 | 0.333205 | 1926.923 | 0.213845
2618.98 | 0.33377 | 1926.923 | 0.213845
2620.08 | 0.334208 | 1926.923 | 0.213845
2621.4 | 0.334731 | 1926.923 | 0.213845
2622.57 | 0.335192 | 1938.462 | 0.2154125
2623.64 | 0.335615 | 1938.462 | 0.2154125
2625.06 | 0.336198 | 1938.462 | 0.2154125
2626.24 | 0.336675 | 1938.462 | 0.2154125
2627.27 | 0.337097 | 1938.462 | 0.2154125
2628.58 | 0.337622 | 1950 | 0.2170043
2630.21 | 0.33831 | 1950 | 0.2170043
2631.51 | 0.338856 | 1950 | 0.2170043
2632.65 | 0.339344 | 1950 | 0.2170043
2633.92 | 0.339888 | 1950 | 0.2170043
2635.18 | 0.34043 | 1961.538 | 0.2186215
2636.32 | 0.340905 | 1961.538 | 0.2186215
2637.49 | 0.341417 | 1961.538 | 0.2186215
2638.62 | 0.341905 | 1961.538 | 0.2186215
2639.97 | 0.342499 | 1973.077 | 0.2202654
2641.21 | 0.343046 | 1973.077 | 0.2202654
2642.59 | 0.343667 | 1973.077 | 0.2202654
2643.63 | 0.344141 | 1973.077 | 0.2202654
2644.84 | 0.344687 | 1973.077 | 0.2202654
2645.93 | 0.34518 | 1984.615 | 0.2219373
2647.18 | 0.345753 | 1984.615 | 0.2219373
2648.25 | 0.346235 | 1984.615 | 0.2219373
2649.53 | 0.346836 | 1984.615 | 0.2219373
2650.57 | 0.347311 | 1996.154 | 0.2236386
2651.77 | 0.347879 | 1996.154 | 0.2236386
2652.68 | 0.348332 | 1996.154 | 0.2236386
2654 | 0.34895 | 1996.154 | 0.2236386
2654.92 | 0.349393 | 1996.154 | 0.2236386
2656.14 | 0.349984 | 2007.692 | 0.2253706
2657.21 | 0.350501 | 2007.692 | 0.2253706
2658.19 | 0.350997 | 2007.692 | 0.2253706
2659.24 | 0.351517 | 2007.692 | 0.2253706
2660.34 | 0.352074 | 2007.692 | 0.2253706
2661.66 | 0.35273 | 2019.231 | 0.227135
2662.91 | 0.35338 | 2019.231 | 0.227135
2663.98 | 0.353928 | 2019.231 | 0.227135
2664.81 | 0.354362 | 2019.231 | 0.227135
2665.87 | 0.354906 | 2030.769 | 0.2289335
2666.98 | 0.3555 | 2030.769 | 0.2289335
2667.97 | 0.356024 | 2030.769 | 0.2289335
2668.92 | 0.356533 | 2030.769 | 0.2289335
2669.92 | 0.357072 | 2030.769 | 0.2289335
2670.79 | 0.357554 | 2042.308 | 0.230768
2671.89 | 0.358153 | 2042.308 | 0.230768
2672.62 | 0.358574 | 2042.308 | 0.230768
2673.61 | 0.359111 | 2042.308 | 0.230768
2674.44 | 0.359573 | 2042.308 | 0.230768
2675.31 | 0.360062 | 2053.846 | 0.2326402
2676.18 | 0.360553 | 2053.846 | 0.2326402
2677.14 | 0.361094 | 2053.846 | 0.2326402
2678.08 | 0.361642 | 2053.846 | 0.2326402
2678.81 | 0.362066 | 2065.385 | 0.2345525
2679.58 | 0.362518 | 2065.385 | 0.2345525
2680.71 | 0.363179 | 2065.385 | 0.2345525
2681.72 | 0.363767 | 2065.385 | 0.2345525
2682.57 | 0.3643 | 2065.385 | 0.2345525
2683.48 | 0.364861 | 2076.923 | 0.2365068
2684.4 | 0.365424 | 2076.923 | 0.2365068
2685.22 | 0.36593 | 2076.923 | 0.2365068
2685.9 | 0.366361 | 2076.923 | 0.2365068
2686.84 | 0.366947 | 2088.462 | 0.2385055
2687.62 | 0.367438 | 2088.462 | 0.2385055
2688.51 | 0.367996 | 2088.462 | 0.2385055
2689.34 | 0.368544 | 2088.462 | 0.2385055
2690.19 | 0.369091 | 2088.462 | 0.2385055
2690.91 | 0.369562 | 2100 | 0.2405515
2691.81 | 0.370151 | 2100 | 0.2405515
2692.63 | 0.3707 | 2100 | 0.2405515
2693.48 | 0.371272 | 2100 | 0.2405515
2694.25 | 0.371792 | 2100 | 0.2405515
2694.9 | 0.372255 | 2111.538 | 0.2426473
2695.6 | 0.372738 | 2111.538 | 0.2426473
2696.28 | 0.373197 | 2111.538 | 0.2426473
2696.88 | 0.373628 | 2111.538 | 0.2426473
2697.65 | 0.37417 | 2123.077 | 0.2447959
2698.27 | 0.374612 | 2123.077 | 0.2447959
2699 | 0.375145 | 2123.077 | 0.2447959
2699.57 | 0.375567 | 2123.077 | 0.2447959
2700.33 | 0.376116 | 2123.077 | 0.2447959
2700.9 | 0.376543 | 2134.615 | 0.2470005
2701.54 | 0.377025 | 2134.615 | 0.2470005
2702.14 | 0.377471 | 2134.615 | 0.2470005
2702.82 | 0.377978 | 2134.615 | 0.2470005
2703.49 | 0.378489 | 2134.615 | 0.2470005
2704.12 | 0.378982 | 2146.154 | 0.2492649
2704.77 | 0.37948 | 2146.154 | 0.2492649
2705.44 | 0.380002 | 2146.154 | 0.2492649
2706.11 | 0.380525 | 2146.154 | 0.2492649
2706.79 | 0.381074 | 2157.692 | 0.2515928
2707.49 | 0.381643 | 2157.692 | 0.2515928
2708.16 | 0.382178 | 2157.692 | 0.2515928
2708.86 | 0.382748 | 2157.692 | 0.2515928
2709.53 | 0.383293 | 2157.692 | 0.2515928
2710.3 | 0.38396 | 2169.231 | 0.2539885
2711.05 | 0.384597 | 2169.231 | 0.2539885
2711.58 | 0.385049 | 2169.231 | 0.2539885
2712.13 | 0.385525 | 2169.231 | 0.2539885
2712.7 | 0.386002 | 2180.769 | 0.2564569
2713.31 | 0.386549 | 2180.769 | 0.2564569
2713.92 | 0.387088 | 2180.769 | 0.2564569
2714.5 | 0.387611 | 2180.769 | 0.2564569
2715.13 | 0.38819 | 2180.769 | 0.2564569
2715.78 | 0.388785 | 2192.308 | 0.2590031
2716.38 | 0.38935 | 2192.308 | 0.2590031
2716.82 | 0.389775 | 2192.308 | 0.2590031
2717.4 | 0.390317 | 2192.308 | 0.2590031
2717.9 | 0.390802 | 2192.308 | 0.2590031
2718.42 | 0.391302 | 2203.846 | 0.261633
2718.92 | 0.39179 | 2203.846 | 0.261633
2719.52 | 0.392374 | 2203.846 | 0.261633
2719.94 | 0.392791 | 2203.846 | 0.261633
2720.51 | 0.393356 | 2215.385 | 0.2643531
2721.01 | 0.393871 | 2215.385 | 0.2643531
2721.41 | 0.394276 | 2215.385 | 0.2643531
2721.92 | 0.394811 | 2215.385 | 0.2643531
2722.41 | 0.395312 | 2215.385 | 0.2643531
2722.89 | 0.395811 | 2226.923 | 0.2671706
2723.28 | 0.396223 | 2226.923 | 0.2671706
2723.74 | 0.396727 | 2226.923 | 0.2671706
2724.16 | 0.397177 | 2226.923 | 0.2671706
2724.61 | 0.397663 | 2226.923 | 0.2671706
2725.01 | 0.398094 | 2238.462 | 0.2700935
2725.41 | 0.398546 | 2238.462 | 0.2700935
2725.81 | 0.399007 | 2238.462 | 0.2700935
2726.33 | 0.399582 | 2238.462 | 0.2700935
2726.8 | 0.400117 | 2250 | 0.2731307
2727.25 | 0.400634 | 2250 | 0.2731307
2727.66 | 0.401129 | 2250 | 0.2731307
2728.08 | 0.401618 | 2250 | 0.2731307
2728.41 | 0.402012 | 2250 | 0.2731307
2728.85 | 0.402558 | 2261.538 | 0.2762942
2729.2 | 0.402984 | 2261.538 | 0.2762942
2729.52 | 0.403371 | 2261.538 | 0.2762942
2729.82 | 0.403751 | 2261.538 | 0.2762942
2730.18 | 0.404215 | 2261.538 | 0.2762942
2730.52 | 0.404624 | 2273.077 | 0.2795946
2730.93 | 0.405171 | 2273.077 | 0.2795946
2731.23 | 0.405559 | 2273.077 | 0.2795946
2731.58 | 0.406012 | 2273.077 | 0.2795946
2731.97 | 0.40652 | 2284.615 | 0.2830453
2732.28 | 0.40695 | 2284.615 | 0.2830453
2732.65 | 0.40743 | 2284.615 | 0.2830453
2732.99 | 0.407889 | 2284.615 | 0.2830453
2733.34 | 0.408356 | 2284.615 | 0.2830453
2733.65 | 0.408791 | 2296.154 | 0.2866618
2733.95 | 0.409213 | 2296.154 | 0.2866618
2734.27 | 0.40967 | 2296.154 | 0.2866618
2734.59 | 0.410133 | 2296.154 | 0.2866618
2734.89 | 0.410564 | 2307.692 | 0.2904622
2735.24 | 0.41108 | 2307.692 | 0.2904622
2735.55 | 0.41156 | 2307.692 | 0.2904622
2735.87 | 0.41203 | 2307.692 | 0.2904622
2736.16 | 0.412469 | 2307.692 | 0.2904622
2736.52 | 0.413045 | 2319.231 | 0.2944674
2736.81 | 0.413491 | 2319.231 | 0.2944674
2737.14 | 0.414013 | 2319.231 | 0.2944674
2737.46 | 0.414524 | 2319.231 | 0.2944674
2737.86 | 0.415172 | 2319.231 | 0.2944674
2738.19 | 0.415711 | 2330.769 | 0.298702
2738.56 | 0.416332 | 2330.769 | 0.298702
2738.84 | 0.416814 | 2330.769 | 0.298702
2739.14 | 0.417333 | 2330.769 | 0.298702
2739.39 | 0.417768 | 2342.308 | 0.3031944
2739.71 | 0.418323 | 2342.308 | 0.3031944
2739.96 | 0.418765 | 2342.308 | 0.3031944
2740.21 | 0.419235 | 2342.308 | 0.3031944
2740.46 | 0.419676 | 2342.308 | 0.3031944
2740.73 | 0.42018 | 2353.846 | 0.3079767
2740.99 | 0.420677 | 2353.846 | 0.3079767
2741.24 | 0.421155 | 2353.846 | 0.3079767
2741.49 | 0.421655 | 2353.846 | 0.3079767
2741.73 | 0.422104 | 2353.846 | 0.3079767
2742.05 | 0.42273 | 2365.385 | 0.3131114
2742.28 | 0.423203 | 2365.385 | 0.3131114
2742.55 | 0.423756 | 2365.385 | 0.3131114
2742.76 | 0.424215 | 2365.385 | 0.3131114
2743.01 | 0.424765 | 2376.923 | 0.3186438
2743.21 | 0.425188 | 2376.923 | 0.3186438
2743.43 | 0.425659 | 2376.923 | 0.3186438
2743.61 | 0.426062 | 2376.923 | 0.3186438
2743.83 | 0.42655 | 2376.923 | 0.3186438
2744.03 | 0.426999 | 2388.462 | 0.3246438
2744.23 | 0.427465 | 2388.462 | 0.3246438
2744.4 | 0.427883 | 2388.462 | 0.3246438
2744.61 | 0.428385 | 2388.462 | 0.3246438
2744.8 | 0.428826 | 2400 | 0.3311979
2744.96 | 0.429234 | 2400 | 0.3311979
2745.11 | 0.429601 | 2400 | 0.3311979
2745.33 | 0.430153 | 2400 | 0.3311979
2745.48 | 0.430542 | 2400 | 0.3311979
2745.65 | 0.430966 | 2411.538 | 0.3384051
2745.82 | 0.431408 | 2411.538 | 0.3384051
2745.98 | 0.431863 | 2411.538 | 0.3384051
2746.13 | 0.432269 | 2411.538 | 0.3384051
2746.3 | 0.432741 | 2411.538 | 0.3384051
2746.47 | 0.433202 | 2423.077 | 0.3465104
2746.62 | 0.433648 | 2423.077 | 0.3465104
2746.78 | 0.434134 | 2423.077 | 0.3465104
2746.93 | 0.434577 | 2423.077 | 0.3465104
2747.1 | 0.435103 | 2434.615 | 0.3557086
2747.25 | 0.435558 | 2434.615 | 0.3557086
2747.42 | 0.436104 | 2434.615 | 0.3557086
2747.57 | 0.436581 | 2434.615 | 0.3557086
2747.73 | 0.437143 | 2434.615 | 0.3557086
2747.88 | 0.437667 | 2446.154 | 0.3662876
2748.05 | 0.438265 | 2446.154 | 0.3662876
2748.2 | 0.438812 | 2446.154 | 0.3662876
2748.37 | 0.439443 | 2446.154 | 0.3662876
2748.52 | 0.440053 | 2446.154 | 0.3662876
2748.69 | 0.440736 | 2457.692 | 0.3784803
2748.84 | 0.44138 | 2457.692 | 0.3784803
2749 | 0.442147 | 2457.692 | 0.3784803
2749.15 | 0.442867 | 2457.692 | 0.3784803
2749.32 | 0.443712 | 2469.231 | 0.3940711
2749.47 | 0.444549 | 2469.231 | 0.3940711
2749.64 | 0.445534 | 2469.231 | 0.3940711
2749.79 | 0.446534 | 2469.231 | 0.3940711
2749.95 | 0.447783 | 2469.231 | 0.3940711
2750.1 | 0.449053 | 2480.769 | 0.4130608
2750.27 | 0.45075 | 2480.769 | 0.4130608
2750.42 | 0.452708 | 2480.769 | 0.4130608
2750.74 | 0.468106 | 2480.769 | 0.4130608
0 | 0 | 0 | 0
3.82 | 0.000816 | 0 | 0
8.11 | 0.001662 | 0 | 0
11.66 | 0.002328 | 11.53846 | 0.001359115
15.85 | 0.003053 | 11.53846 | 0.001359115
19.04 | 0.003531 | 11.53846 | 0.001359115
23.06 | 0.004106 | 23.07692 | 0.002703308
26.96 | 0.004621 | 23.07692 | 0.002703308
31.55 | 0.005215 | 23.07692 | 0.002703308
35.17 | 0.005661 | 34.61538 | 0.004032901
40.16 | 0.006256 | 34.61538 | 0.004032901
43.98 | 0.006729 | 34.61538 | 0.004032901
48.42 | 0.007251 | 46.15385 | 0.005348205
52.04 | 0.007659 | 46.15385 | 0.005348205
56.21 | 0.008136 | 46.15385 | 0.005348205
59.42 | 0.008511 | 57.69231 | 0.006649524
62.99 | 0.008912 | 57.69231 | 0.006649524
66.21 | 0.009296 | 57.69231 | 0.006649524
70.74 | 0.009786 | 69.23077 | 0.007937104
74.4 | 0.010198 | 69.23077 | 0.007937104
79.15 | 0.010718 | 69.23077 | 0.007937104
83.66 | 0.011214 | 80.76923 | 0.009211284
88.68 | 0.011777 | 80.76923 | 0.009211284
93.17 | 0.012434 | 80.76923 | 0.009211284
97.49 | 0.012906 | 92.30769 | 0.01047234
101.66 | 0.013361 | 92.30769 | 0.01047234
106.33 | 0.013882 | 103.8462 | 0.01172052
110.55 | 0.014335 | 103.8462 | 0.01172052
115.27 | 0.014827 | 103.8462 | 0.01172052
118.66 | 0.015192 | 115.3846 | 0.01295611
122.56 | 0.015599 | 115.3846 | 0.01295611
126.82 | 0.016065 | 115.3846 | 0.01295611
131.34 | 0.016549 | 126.9231 | 0.01417933
136.13 | 0.017033 | 126.9231 | 0.01417933
141.43 | 0.017585 | 126.9231 | 0.01417933
145.22 | 0.017976 | 138.4615 | 0.01539044
148.96 | 0.018355 | 138.4615 | 0.01539044
152.23 | 0.018683 | 138.4615 | 0.01539044
156.63 | 0.019137 | 150 | 0.01658968
161.34 | 0.019603 | 150 | 0.01658968
165.89 | 0.020036 | 150 | 0.01658968
169.78 | 0.020426 | 161.5385 | 0.01777726
174.03 | 0.020857 | 161.5385 | 0.01777726
178.12 | 0.021245 | 161.5385 | 0.01777726
182.98 | 0.021689 | 173.0769 | 0.01895342
187.03 | 0.022059 | 173.0769 | 0.01895342
191.35 | 0.022478 | 173.0769 | 0.01895342
195.86 | 0.022906 | 184.6154 | 0.02011836
200.01 | 0.023307 | 184.6154 | 0.02011836
204.67 | 0.023755 | 196.1538 | 0.02127231
209.24 | 0.024194 | 196.1538 | 0.02127231
212.76 | 0.02453 | 196.1538 | 0.02127231
218.21 | 0.025041 | 207.6923 | 0.02241546
222.42 | 0.025434 | 207.6923 | 0.02241546
227.61 | 0.025921 | 207.6923 | 0.02241546
232.08 | 0.026327 | 219.2308 | 0.02354801
237.53 | 0.026823 | 219.2308 | 0.02354801
240.82 | 0.027117 | 219.2308 | 0.02354801
246.11 | 0.027592 | 230.7692 | 0.02467016
249.53 | 0.027905 | 230.7692 | 0.02467016
254.67 | 0.028382 | 230.7692 | 0.02467016
258.92 | 0.028747 | 242.3077 | 0.02578209
263.66 | 0.029162 | 242.3077 | 0.02578209
268.03 | 0.029556 | 242.3077 | 0.02578209
272.27 | 0.029917 | 253.8462 | 0.02688398
277.19 | 0.030362 | 253.8462 | 0.02688398
282.35 | 0.030802 | 253.8462 | 0.02688398
285.9 | 0.031103 | 265.3846 | 0.02797603
291.04 | 0.031531 | 265.3846 | 0.02797603
294.41 | 0.031826 | 265.3846 | 0.02797603
298.76 | 0.032206 | 276.9231 | 0.02905839
303.59 | 0.032615 | 276.9231 | 0.02905839
308.86 | 0.033061 | 276.9231 | 0.02905839
312.76 | 0.033379 | 288.4615 | 0.03013124
317.68 | 0.033796 | 288.4615 | 0.03013124
321.65 | 0.034134 | 300 | 0.03119474
326.09 | 0.034519 | 300 | 0.03119474
330.23 | 0.034863 | 300 | 0.03119474
333.98 | 0.03517 | 311.5385 | 0.03224906
338.14 | 0.035505 | 311.5385 | 0.03224906
343.34 | 0.035925 | 311.5385 | 0.03224906
347.48 | 0.036267 | 323.0769 | 0.03329435
352.77 | 0.036697 | 323.0769 | 0.03329435
357.38 | 0.037067 | 323.0769 | 0.03329435
362.2 | 0.037455 | 334.6154 | 0.03433076
366.92 | 0.037846 | 334.6154 | 0.03433076
371.39 | 0.038194 | 334.6154 | 0.03433076
376.36 | 0.038584 | 346.1538 | 0.03535844
380.8 | 0.038942 | 346.1538 | 0.03535844
385.67 | 0.039322 | 346.1538 | 0.03535844
390.26 | 0.039696 | 357.6923 | 0.03637753
395.18 | 0.040086 | 357.6923 | 0.03637753
399.37 | 0.040425 | 357.6923 | 0.03637753
404.64 | 0.040831 | 369.2308 | 0.03738818
410 | 0.041252 | 369.2308 | 0.03738818
414.82 | 0.041624 | 369.2308 | 0.03738818
419.34 | 0.041981 | 380.7692 | 0.03839053
422.94 | 0.042256 | 380.7692 | 0.03839053
426.73 | 0.042546 | 392.3077 | 0.0393847
431.64 | 0.042929 | 392.3077 | 0.0393847
436.63 | 0.043306 | 392.3077 | 0.0393847
441.01 | 0.043652 | 403.8462 | 0.04037084
446.24 | 0.044042 | 403.8462 | 0.04037084
450.82 | 0.044375 | 403.8462 | 0.04037084
455.44 | 0.044718 | 415.3846 | 0.04134907
460.42 | 0.045093 | 415.3846 | 0.04134907
465.21 | 0.045454 | 415.3846 | 0.04134907
469.63 | 0.045811 | 426.9231 | 0.04231951
474.68 | 0.046179 | 426.9231 | 0.04231951
479.9 | 0.046488 | 426.9231 | 0.04231951
484.53 | 0.046907 | 438.4615 | 0.04328228
488.93 | 0.047232 | 438.4615 | 0.04328228
493.92 | 0.047618 | 438.4615 | 0.04328228
498.17 | 0.047926 | 450 | 0.04423751
502.91 | 0.048267 | 450 | 0.04423751
507.87 | 0.04863 | 450 | 0.04423751
512.2 | 0.048941 | 461.5385 | 0.04518532
516.39 | 0.049243 | 461.5385 | 0.04518532
520.35 | 0.049538 | 461.5385 | 0.04518532
525.38 | 0.049883 | 473.0769 | 0.04612581
529.54 | 0.050181 | 473.0769 | 0.04612581
533.93 | 0.050479 | 473.0769 | 0.04612581
537.85 | 0.050774 | 484.6154 | 0.0470591
542.49 | 0.05109 | 484.6154 | 0.0470591
546.26 | 0.05135 | 496.1538 | 0.04798529
550.24 | 0.051659 | 496.1538 | 0.04798529
555.28 | 0.052014 | 496.1538 | 0.04798529
560.67 | 0.052383 | 507.6923 | 0.0489045
565.34 | 0.052716 | 507.6923 | 0.0489045
570.35 | 0.05307 | 507.6923 | 0.0489045
574.97 | 0.053399 | 519.2308 | 0.04981682
579.36 | 0.053703 | 519.2308 | 0.04981682
584.71 | 0.054074 | 519.2308 | 0.04981682
589.45 | 0.054389 | 530.7692 | 0.05072236
593.69 | 0.054696 | 530.7692 | 0.05072236
599.08 | 0.05507 | 530.7692 | 0.05072236
603.2 | 0.055366 | 542.3077 | 0.05162122
608.74 | 0.055748 | 542.3077 | 0.05162122
613.71 | 0.056078 | 542.3077 | 0.05162122
619.97 | 0.056496 | 553.8462 | 0.0525135
624.25 | 0.056791 | 553.8462 | 0.0525135
629.08 | 0.057111 | 553.8462 | 0.0525135
632.93 | 0.057386 | 565.3846 | 0.05339929
638.35 | 0.057748 | 565.3846 | 0.05339929
642.42 | 0.058022 | 565.3846 | 0.05339929
647.48 | 0.058351 | 576.9231 | 0.05427868
653.04 | 0.058717 | 576.9231 | 0.05427868
657.54 | 0.059036 | 588.4615 | 0.05515176
661.99 | 0.059348 | 588.4615 | 0.05515176
667.15 | 0.059677 | 588.4615 | 0.05515176
671.82 | 0.06 | 600 | 0.05601863
676.71 | 0.060324 | 600 | 0.05601863
680.45 | 0.060583 | 600 | 0.05601863
685.7 | 0.060937 | 611.5385 | 0.05687937
690.24 | 0.061244 | 611.5385 | 0.05687937
694.56 | 0.061525 | 611.5385 | 0.05687937
699.38 | 0.061835 | 623.0769 | 0.05773407
704.51 | 0.062189 | 623.0769 | 0.05773407
708.48 | 0.062424 | 623.0769 | 0.05773407
713.48 | 0.062745 | 634.6154 | 0.05858281
718.05 | 0.063037 | 634.6154 | 0.05858281
724.13 | 0.063431 | 634.6154 | 0.05858281
729.25 | 0.063769 | 646.1538 | 0.05942567
735.22 | 0.064141 | 646.1538 | 0.05942567
739.78 | 0.06443 | 646.1538 | 0.05942567
744.6 | 0.064743 | 657.6923 | 0.06026273
750.27 | 0.065121 | 657.6923 | 0.06026273
755.39 | 0.065449 | 657.6923 | 0.06026273
760.65 | 0.06578 | 669.2308 | 0.06109408
764.65 | 0.066038 | 669.2308 | 0.06109408
769.22 | 0.066321 | 669.2308 | 0.06109408
773.61 | 0.066605 | 680.7692 | 0.06191978
779.05 | 0.066957 | 680.7692 | 0.06191978
784.04 | 0.067258 | 692.3077 | 0.06273991
791.01 | 0.067695 | 692.3077 | 0.06273991
796.15 | 0.068027 | 692.3077 | 0.06273991
800.89 | 0.06832 | 703.8462 | 0.06355456
806.2 | 0.06865 | 703.8462 | 0.06355456
811.22 | 0.068949 | 703.8462 | 0.06355456
815.47 | 0.069214 | 715.3846 | 0.0643638
819.59 | 0.069482 | 715.3846 | 0.0643638
824.05 | 0.069749 | 715.3846 | 0.0643638
828.2 | 0.070009 | 726.9231 | 0.06516774
832.67 | 0.070286 | 726.9231 | 0.06516774
838.38 | 0.070636 | 726.9231 | 0.06516774
843.13 | 0.070939 | 738.4615 | 0.06596645
848.56 | 0.071271 | 738.4615 | 0.06596645
854.45 | 0.071631 | 738.4615 | 0.06596645
859.35 | 0.071924 | 750 | 0.06676002
863.84 | 0.072193 | 750 | 0.06676002
869.18 | 0.072532 | 750 | 0.06676002
873.4 | 0.0728 | 761.5385 | 0.06754854
877.92 | 0.073081 | 761.5385 | 0.06754854
882.54 | 0.073356 | 761.5385 | 0.06754854
887.98 | 0.073688 | 773.0769 | 0.06833209
892.67 | 0.073974 | 773.0769 | 0.06833209
898.11 | 0.074308 | 784.6154 | 0.06911075
903.45 | 0.074624 | 784.6154 | 0.06911075
909.6 | 0.074994 | 784.6154 | 0.06911075
914.96 | 0.075313 | 796.1538 | 0.0698846
920.15 | 0.075635 | 796.1538 | 0.0698846
924.49 | 0.075905 | 796.1538 | 0.0698846
929.51 | 0.076191 | 807.6923 | 0.07065373
934.18 | 0.076458 | 807.6923 | 0.07065373
939.12 | 0.076765 | 807.6923 | 0.07065373
942.96 | 0.076975 | 819.2308 | 0.07141821
948.03 | 0.077283 | 819.2308 | 0.07141821
952.05 | 0.077517 | 819.2308 | 0.07141821
957.97 | 0.077873 | 830.7692 | 0.07217811
962.13 | 0.078126 | 830.7692 | 0.07217811
966.95 | 0.078418 | 830.7692 | 0.07217811
971.2 | 0.078663 | 842.3077 | 0.07293353
975.44 | 0.078909 | 842.3077 | 0.07293353
981.06 | 0.079237 | 842.3077 | 0.07293353
985.85 | 0.07951 | 853.8462 | 0.07368453
990.39 | 0.079808 | 853.8462 | 0.07368453
994.71 | 0.080052 | 853.8462 | 0.07368453
998.31 | 0.080255 | 865.3846 | 0.07443119
1003.6 | 0.080561 | 865.3846 | 0.07443119
1008.72 | 0.080866 | 865.3846 | 0.07443119
1013.95 | 0.081168 | 876.9231 | 0.07517358
1019.42 | 0.08149 | 876.9231 | 0.07517358
1025.11 | 0.081813 | 888.4615 | 0.07591177
1029.5 | 0.082066 | 888.4615 | 0.07591177
1033.3 | 0.082289 | 888.4615 | 0.07591177
1038.61 | 0.082601 | 900 | 0.07664584
1042.91 | 0.082842 | 900 | 0.07664584
1047.03 | 0.083082 | 900 | 0.07664584
1053.57 | 0.083457 | 911.5385 | 0.07737585
1058.09 | 0.083721 | 911.5385 | 0.07737585
1063.48 | 0.084042 | 911.5385 | 0.07737585
1067.47 | 0.084265 | 923.0769 | 0.07810189
1071.81 | 0.084514 | 923.0769 | 0.07810189
1076.73 | 0.084782 | 923.0769 | 0.07810189
1082.23 | 0.08511 | 934.6154 | 0.078824
1087.14 | 0.085388 | 934.6154 | 0.078824
1092.38 | 0.085681 | 934.6154 | 0.078824
1097.35 | 0.085965 | 946.1538 | 0.07954227
1102.49 | 0.086244 | 946.1538 | 0.07954227
1106.53 | 0.086485 | 946.1538 | 0.07954227
1112.88 | 0.086848 | 957.6923 | 0.08025676
1117.12 | 0.087085 | 957.6923 | 0.08025676
1123.38 | 0.087444 | 957.6923 | 0.08025676
1128.57 | 0.087727 | 969.2308 | 0.08096754
1134.32 | 0.088073 | 969.2308 | 0.08096754
1139.48 | 0.088384 | 980.7692 | 0.08167466
1143.98 | 0.088614 | 980.7692 | 0.08167466
1148.94 | 0.088872 | 980.7692 | 0.08167466
1153.58 | 0.089145 | 992.3077 | 0.0823782
1158.7 | 0.089431 | 992.3077 | 0.0823782
1163.75 | 0.089721 | 992.3077 | 0.0823782
1168.46 | 0.089966 | 1003.846 | 0.08307821
1173.75 | 0.090254 | 1003.846 | 0.08307821
1180.22 | 0.090626 | 1003.846 | 0.08307821
1184.51 | 0.090859 | 1015.385 | 0.08377476
1189.96 | 0.091169 | 1015.385 | 0.08377476
1194.8 | 0.091424 | 1015.385 | 0.08377476
1200.36 | 0.091795 | 1026.923 | 0.08446791
1204.39 | 0.092026 | 1026.923 | 0.08446791
1210.07 | 0.092351 | 1026.923 | 0.08446791
1214.4 | 0.092594 | 1038.462 | 0.08515772
1219.7 | 0.092886 | 1038.462 | 0.08515772
1223.42 | 0.093082 | 1038.462 | 0.08515772
1228.61 | 0.093373 | 1050 | 0.08584425
1232.65 | 0.093604 | 1050 | 0.08584425
1238.84 | 0.093942 | 1050 | 0.08584425
1242.88 | 0.094175 | 1061.538 | 0.08652755
1247.93 | 0.094453 | 1061.538 | 0.08652755
1252.14 | 0.094671 | 1061.538 | 0.08652755
1258.39 | 0.095018 | 1073.077 | 0.08720769
1262.91 | 0.095265 | 1073.077 | 0.08720769
1267.85 | 0.09552 | 1084.615 | 0.08788472
1272.67 | 0.0958 | 1084.615 | 0.08788472
1278.28 | 0.096115 | 1084.615 | 0.08788472
1282.37 | 0.096335 | 1096.154 | 0.0885587
1287.41 | 0.096604 | 1096.154 | 0.0885587
1292.49 | 0.096874 | 1096.154 | 0.0885587
1299.02 | 0.097238 | 1107.692 | 0.08922968
1303.44 | 0.097466 | 1107.692 | 0.08922968
1309.38 | 0.097792 | 1107.692 | 0.08922968
1314.27 | 0.098069 | 1119.231 | 0.08989772
1318.96 | 0.098316 | 1119.231 | 0.08989772
1323.84 | 0.098579 | 1119.231 | 0.08989772
1330.13 | 0.09892 | 1130.769 | 0.09056288
1335.46 | 0.099197 | 1130.769 | 0.09056288
1340.81 | 0.099502 | 1130.769 | 0.09056288
1346.05 | 0.099765 | 1142.308 | 0.09122519
1351.46 | 0.10007 | 1142.308 | 0.09122519
1356.56 | 0.100342 | 1142.308 | 0.09122519
1362.28 | 0.100655 | 1153.846 | 0.09188473
1366.44 | 0.100869 | 1153.846 | 0.09188473
1371.18 | 0.101135 | 1153.846 | 0.09188473
1374.95 | 0.101334 | 1165.385 | 0.09254153
1380.57 | 0.101629 | 1165.385 | 0.09254153
1384.84 | 0.101852 | 1176.923 | 0.09319565
1389.73 | 0.102117 | 1176.923 | 0.09319565
1393.93 | 0.102335 | 1176.923 | 0.09319565
1400.27 | 0.102673 | 1188.462 | 0.09384715
1405.46 | 0.102946 | 1188.462 | 0.09384715
1412.27 | 0.103305 | 1188.462 | 0.09384715
1416.83 | 0.103542 | 1200 | 0.09449607
1421.41 | 0.103795 | 1200 | 0.09449607
1426.32 | 0.104052 | 1200 | 0.09449607
1430.61 | 0.104288 | 1211.538 | 0.09514245
1436.16 | 0.104581 | 1211.538 | 0.09514245
1441.68 | 0.104888 | 1211.538 | 0.09514245
1446.57 | 0.105144 | 1223.077 | 0.09578636
1452.08 | 0.105449 | 1223.077 | 0.09578636
1455.77 | 0.105627 | 1223.077 | 0.09578636
1460.64 | 0.105888 | 1234.615 | 0.09642783
1465.58 | 0.106141 | 1234.615 | 0.09642783
1471.62 | 0.106454 | 1234.615 | 0.09642783
1475.9 | 0.106639 | 1246.154 | 0.09706692
1480.58 | 0.106935 | 1246.154 | 0.09706692
1485.73 | 0.107182 | 1246.154 | 0.09706692
1490.92 | 0.107455 | 1257.692 | 0.09770367
1495.62 | 0.107706 | 1257.692 | 0.09770367
1500.95 | 0.108002 | 1257.692 | 0.09770367
1505.94 | 0.108254 | 1269.231 | 0.09833812
1511.22 | 0.10852 | 1269.231 | 0.09833812
1515.45 | 0.108749 | 1280.769 | 0.09897033
1521.07 | 0.109035 | 1280.769 | 0.09897033
1525.89 | 0.109295 | 1280.769 | 0.09897033
1531.68 | 0.109607 | 1292.308 | 0.09960034
1535.98 | 0.10983 | 1292.308 | 0.09960034
1541.61 | 0.110127 | 1292.308 | 0.09960034
1547.25 | 0.110422 | 1303.846 | 0.1002282
1551.12 | 0.110636 | 1303.846 | 0.1002282
1556.29 | 0.110904 | 1303.846 | 0.1002282
1561.96 | 0.111207 | 1315.385 | 0.1008539
1566.88 | 0.111444 | 1315.385 | 0.1008539
1572.44 | 0.111749 | 1315.385 | 0.1008539
1576.88 | 0.111982 | 1326.923 | 0.1014776
1582.32 | 0.112247 | 1326.923 | 0.1014776
1588.04 | 0.112555 | 1326.923 | 0.1014776
1592.24 | 0.112775 | 1338.462 | 0.1020993
1598.83 | 0.113105 | 1338.462 | 0.1020993
1603.52 | 0.113338 | 1338.462 | 0.1020993
1608.36 | 0.113598 | 1350 | 0.1027189
1612.85 | 0.113826 | 1350 | 0.1027189
1617.62 | 0.114064 | 1350 | 0.1027189
1621.24 | 0.114257 | 1361.538 | 0.1033367
1628.38 | 0.114629 | 1361.538 | 0.1033367
1634.12 | 0.114929 | 1373.077 | 0.1039525
1638.76 | 0.115172 | 1373.077 | 0.1039525
1645 | 0.115432 | 1373.077 | 0.1039525
1651.32 | 0.115742 | 1384.615 | 0.1045665
1656.39 | 0.116013 | 1384.615 | 0.1045665
1661.72 | 0.116285 | 1384.615 | 0.1045665
1666.95 | 0.116571 | 1396.154 | 0.1051786
1672.34 | 0.116852 | 1396.154 | 0.1051786
1677.95 | 0.11713 | 1396.154 | 0.1051786
1682.92 | 0.117392 | 1407.692 | 0.105789
1687.68 | 0.117631 | 1407.692 | 0.105789
1693.28 | 0.117916 | 1407.692 | 0.105789
1697.74 | 0.118151 | 1419.231 | 0.1063977
1703.18 | 0.118436 | 1419.231 | 0.1063977
1707.7 | 0.118668 | 1419.231 | 0.1063977
1712.92 | 0.118928 | 1430.769 | 0.1070047
1717.36 | 0.119166 | 1430.769 | 0.1070047
1722.23 | 0.119424 | 1430.769 | 0.1070047
1727.08 | 0.119676 | 1442.308 | 0.10761
1733.99 | 0.120028 | 1442.308 | 0.10761
1738.2 | 0.120258 | 1442.308 | 0.10761
1743.8 | 0.120537 | 1453.846 | 0.1082137
1748.31 | 0.120759 | 1453.846 | 0.1082137
1752.53 | 0.120985 | 1465.385 | 0.1088158
1757.23 | 0.121228 | 1465.385 | 0.1088158
1763.11 | 0.12153 | 1465.385 | 0.1088158
1767.59 | 0.121768 | 1476.923 | 0.1094164
1773.9 | 0.122092 | 1476.923 | 0.1094164
1778.54 | 0.122334 | 1476.923 | 0.1094164
1783.31 | 0.122577 | 1488.462 | 0.1100155
1788.43 | 0.122841 | 1488.462 | 0.1100155
1793.35 | 0.123084 | 1488.462 | 0.1100155
1798.28 | 0.12336 | 1500 | 0.1106132
1804.53 | 0.123667 | 1500 | 0.1106132
1809.8 | 0.123841 | 1500 | 0.1106132
1815.16 | 0.124217 | 1511.538 | 0.1112094
1819.65 | 0.124455 | 1511.538 | 0.1112094
1826.27 | 0.124794 | 1511.538 | 0.1112094
1831.08 | 0.125048 | 1523.077 | 0.1118042
1836.27 | 0.125296 | 1523.077 | 0.1118042
1841.14 | 0.125569 | 1523.077 | 0.1118042
1846.13 | 0.125818 | 1534.615 | 0.1123977
1849.96 | 0.126028 | 1534.615 | 0.1123977
1854.75 | 0.126261 | 1534.615 | 0.1123977
1859.09 | 0.126484 | 1546.154 | 0.1129899
1864.11 | 0.126733 | 1546.154 | 0.1129899
1868.83 | 0.126978 | 1546.154 | 0.1129899
1874.16 | 0.127248 | 1557.692 | 0.1135808
1877.96 | 0.127458 | 1557.692 | 0.1135808
1883.53 | 0.127754 | 1569.231 | 0.1141705
1887.34 | 0.127934 | 1569.231 | 0.1141705
1892.17 | 0.128191 | 1569.231 | 0.1141705
1897.13 | 0.128467 | 1580.769 | 0.114759
1902.89 | 0.128757 | 1580.769 | 0.114759
1907.74 | 0.129003 | 1580.769 | 0.114759
1912.46 | 0.129251 | 1592.308 | 0.1153463
1917.42 | 0.129489 | 1592.308 | 0.1153463
1923.74 | 0.129807 | 1592.308 | 0.1153463
1928.58 | 0.130058 | 1603.846 | 0.1159325
1933.43 | 0.130295 | 1603.846 | 0.1159325
1938.36 | 0.130552 | 1603.846 | 0.1159325
1943.33 | 0.130811 | 1615.385 | 0.1165177
1946.95 | 0.130999 | 1615.385 | 0.1165177
1952.25 | 0.131282 | 1615.385 | 0.1165177
1957.38 | 0.131537 | 1626.923 | 0.1171017
1963.07 | 0.131816 | 1626.923 | 0.1171017
1967.02 | 0.132041 | 1626.923 | 0.1171017
1972.88 | 0.13232 | 1638.462 | 0.1176848
1978.1 | 0.132578 | 1638.462 | 0.1176848
1984.75 | 0.132894 | 1638.462 | 0.1176848
1988.94 | 0.133115 | 1650 | 0.1182668
1994.98 | 0.133422 | 1650 | 0.1182668
2000.22 | 0.133692 | 1661.538 | 0.1188479
2005.39 | 0.133987 | 1661.538 | 0.1188479
2009.9 | 0.134209 | 1661.538 | 0.1188479
2015 | 0.134473 | 1673.077 | 0.1194282
2020.76 | 0.134777 | 1673.077 | 0.1194282
2025.18 | 0.135 | 1673.077 | 0.1194282
2030.2 | 0.13526 | 1684.615 | 0.1200075
2035.17 | 0.135514 | 1684.615 | 0.1200075
2040.46 | 0.135777 | 1684.615 | 0.1200075
2045.48 | 0.136028 | 1696.154 | 0.120586
2050.34 | 0.136285 | 1696.154 | 0.120586
2054.93 | 0.136517 | 1696.154 | 0.120586
2060.08 | 0.136776 | 1707.692 | 0.1211636
2065.84 | 0.137069 | 1707.692 | 0.1211636
2071.08 | 0.137343 | 1707.692 | 0.1211636
2076.2 | 0.137615 | 1719.231 | 0.1217405
2082.27 | 0.137915 | 1719.231 | 0.1217405
2087.93 | 0.138197 | 1719.231 | 0.1217405
2093.1 | 0.138467 | 1730.769 | 0.1223167
2097.81 | 0.138711 | 1730.769 | 0.1223167
2102.43 | 0.13895 | 1730.769 | 0.1223167
2107.4 | 0.139219 | 1742.308 | 0.1228922
2112.99 | 0.139502 | 1742.308 | 0.1228922
2117.59 | 0.139747 | 1742.308 | 0.1228922
2123.37 | 0.140039 | 1753.846 | 0.123467
2128.56 | 0.140297 | 1753.846 | 0.123467
2134.21 | 0.140591 | 1765.385 | 0.1240411
2138.15 | 0.140797 | 1765.385 | 0.1240411
2144.47 | 0.141122 | 1765.385 | 0.1240411
2149.71 | 0.141396 | 1776.923 | 0.1246147
2155.8 | 0.141684 | 1776.923 | 0.1246147
2160.46 | 0.141942 | 1776.923 | 0.1246147
2165.38 | 0.142182 | 1788.462 | 0.1251877
2169.72 | 0.142417 | 1788.462 | 0.1251877
2174.24 | 0.142654 | 1788.462 | 0.1251877
2178.74 | 0.142898 | 1800 | 0.1257601
2184.03 | 0.143148 | 1800 | 0.1257601
2188.42 | 0.143385 | 1800 | 0.1257601
2193.91 | 0.143668 | 1811.538 | 0.1263321
2199.1 | 0.143935 | 1811.538 | 0.1263321
2204.15 | 0.14419 | 1811.538 | 0.1263321
2208.72 | 0.144431 | 1823.077 | 0.1269036
2213.86 | 0.144684 | 1823.077 | 0.1269036
2218.63 | 0.144938 | 1823.077 | 0.1269036
2224.39 | 0.145223 | 1834.615 | 0.1274746
2229.66 | 0.145506 | 1834.615 | 0.1274746
2235.08 | 0.145779 | 1834.615 | 0.1274746
2239.09 | 0.145991 | 1846.154 | 0.1280453
2244.69 | 0.14629 | 1846.154 | 0.1280453
2250.38 | 0.146583 | 1857.692 | 0.1286156
2255.32 | 0.146855 | 1857.692 | 0.1286156
2260.81 | 0.147146 | 1857.692 | 0.1286156
2266.35 | 0.147418 | 1869.231 | 0.1291856
2271.47 | 0.14769 | 1869.231 | 0.1291856
2276.48 | 0.147963 | 1869.231 | 0.1291856
2281.9 | 0.148217 | 1880.769 | 0.1297552
2287.29 | 0.148495 | 1880.769 | 0.1297552
2291.18 | 0.1487 | 1880.769 | 0.1297552
2296.05 | 0.148971 | 1892.308 | 0.1303246
2300.64 | 0.14921 | 1892.308 | 0.1303246
2305.54 | 0.149466 | 1892.308 | 0.1303246
2309.73 | 0.14969 | 1903.846 | 0.1308938
2314.77 | 0.149946 | 1903.846 | 0.1308938
2319.41 | 0.150164 | 1903.846 | 0.1308938
2324.33 | 0.150435 | 1915.385 | 0.1314628
2328.38 | 0.150657 | 1915.385 | 0.1314628
2334.4 | 0.150955 | 1915.385 | 0.1314628
2340.26 | 0.151261 | 1926.923 | 0.1320317
2344.82 | 0.151518 | 1926.923 | 0.1320317
2349.92 | 0.151763 | 1926.923 | 0.1320317
2355.69 | 0.152091 | 1938.462 | 0.1326004
2360.55 | 0.152344 | 1938.462 | 0.1326004
2366.42 | 0.15266 | 1938.462 | 0.1326004
2372.21 | 0.152953 | 1950 | 0.133169
2378.63 | 0.153282 | 1950 | 0.133169
2383.54 | 0.153547 | 1961.538 | 0.1337376
2389.04 | 0.153837 | 1961.538 | 0.1337376
2394.23 | 0.154106 | 1961.538 | 0.1337376
2400.24 | 0.154416 | 1973.077 | 0.1343061
2405.18 | 0.15468 | 1973.077 | 0.1343061
2410.78 | 0.154979 | 1973.077 | 0.1343061
2415.42 | 0.155227 | 1984.615 | 0.1348747
2421.35 | 0.155528 | 1984.615 | 0.1348747
2425.87 | 0.155766 | 1984.615 | 0.1348747
2430.91 | 0.15604 | 1996.154 | 0.1354433
2435.26 | 0.156262 | 1996.154 | 0.1354433
2440.13 | 0.156523 | 1996.154 | 0.1354433
2445.09 | 0.156791 | 2007.692 | 0.136012
2450.56 | 0.157083 | 2007.692 | 0.136012
2455.98 | 0.157364 | 2007.692 | 0.136012
2461.02 | 0.157626 | 2019.231 | 0.1365808
2466.91 | 0.157935 | 2019.231 | 0.1365808
2471.65 | 0.158177 | 2019.231 | 0.1365808
2476.12 | 0.158406 | 2030.769 | 0.1371498
2481.36 | 0.158701 | 2030.769 | 0.1371498
2487.33 | 0.159016 | 2030.769 | 0.1371498
2492.34 | 0.15928 | 2042.308 | 0.137719
2497.61 | 0.15957 | 2042.308 | 0.137719
2502.81 | 0.159846 | 2053.846 | 0.1382883
2508.4 | 0.160143 | 2053.846 | 0.1382883
2513.09 | 0.160394 | 2053.846 | 0.1382883
2519.11 | 0.16072 | 2065.385 | 0.138858
2523.74 | 0.160968 | 2065.385 | 0.138858
2530.36 | 0.16131 | 2065.385 | 0.138858
2534.93 | 0.161552 | 2076.923 | 0.139428
2540.45 | 0.161848 | 2076.923 | 0.139428
2546.06 | 0.162148 | 2076.923 | 0.139428
2551.75 | 0.162442 | 2088.462 | 0.1399982
2557.04 | 0.162725 | 2088.462 | 0.1399982
2562.14 | 0.163003 | 2088.462 | 0.1399982
2566.91 | 0.163271 | 2100 | 0.1405689
2571.95 | 0.163539 | 2100 | 0.1405689
2578.34 | 0.163881 | 2100 | 0.1405689
2584.27 | 0.164192 | 2111.538 | 0.14114
2589.47 | 0.164479 | 2111.538 | 0.14114
2595.11 | 0.164785 | 2111.538 | 0.14114
2600.87 | 0.165099 | 2123.077 | 0.1417115
2605.5 | 0.165364 | 2123.077 | 0.1417115
2609.81 | 0.165598 | 2123.077 | 0.1417115
2614.68 | 0.165849 | 2134.615 | 0.1422835
2619.02 | 0.166102 | 2134.615 | 0.1422835
2624.22 | 0.166379 | 2134.615 | 0.1422835
2630.3 | 0.166701 | 2146.154 | 0.142856
2634.35 | 0.166925 | 2146.154 | 0.142856
2638.74 | 0.167169 | 2157.692 | 0.1434291
2643.41 | 0.167426 | 2157.692 | 0.1434291
2647.75 | 0.167666 | 2157.692 | 0.1434291
2652.15 | 0.167885 | 2169.231 | 0.1440028
2657.91 | 0.168201 | 2169.231 | 0.1440028
2661.95 | 0.168429 | 2169.231 | 0.1440028
2666.44 | 0.168681 | 2180.769 | 0.1445771
2671.17 | 0.16894 | 2180.769 | 0.1445771
2676.35 | 0.16921 | 2180.769 | 0.1445771
2682.49 | 0.169554 | 2192.308 | 0.1451521
2688.31 | 0.169884 | 2192.308 | 0.1451521
2694.63 | 0.170223 | 2192.308 | 0.1451521
2699.77 | 0.170497 | 2203.846 | 0.1457278
2704.53 | 0.17077 | 2203.846 | 0.1457278
2708.93 | 0.171022 | 2203.846 | 0.1457278
2715.32 | 0.171376 | 2215.385 | 0.1463042
2720.23 | 0.171645 | 2215.385 | 0.1463042
2725.7 | 0.171955 | 2215.385 | 0.1463042
2730.39 | 0.172213 | 2226.923 | 0.1468815
2735.96 | 0.172526 | 2226.923 | 0.1468815
2740.65 | 0.172781 | 2226.923 | 0.1468815
2746.62 | 0.173115 | 2238.462 | 0.1474595
2751.67 | 0.173401 | 2238.462 | 0.1474595
2757.35 | 0.17372 | 2250 | 0.1480385
2762.15 | 0.173982 | 2250 | 0.1480385
2767.44 | 0.174278 | 2250 | 0.1480385
2772.28 | 0.174546 | 2261.538 | 0.1486184
2776.98 | 0.174811 | 2261.538 | 0.1486184
2781.22 | 0.175046 | 2261.538 | 0.1486184
2786.44 | 0.175344 | 2273.077 | 0.1491992
2791.67 | 0.17563 | 2273.077 | 0.1491992
2796.74 | 0.175912 | 2273.077 | 0.1491992
2802.09 | 0.176223 | 2284.615 | 0.1497811
2807.38 | 0.176517 | 2284.615 | 0.1497811
2811.95 | 0.176784 | 2284.615 | 0.1497811
2817.21 | 0.177083 | 2296.154 | 0.150364
2821.7 | 0.177319 | 2296.154 | 0.150364
2827.12 | 0.17762 | 2296.154 | 0.150364
2831.59 | 0.177885 | 2307.692 | 0.1509479
2837.36 | 0.178213 | 2307.692 | 0.1509479
2841.49 | 0.178444 | 2307.692 | 0.1509479
2846.39 | 0.178715 | 2319.231 | 0.151533
2852.11 | 0.17906 | 2319.231 | 0.151533
2857.62 | 0.179381 | 2319.231 | 0.151533
2862.34 | 0.179647 | 2330.769 | 0.1521193
2867.25 | 0.179931 | 2330.769 | 0.1521193
2872.87 | 0.180256 | 2330.769 | 0.1521193
2877.34 | 0.180519 | 2342.308 | 0.1527068
2882.48 | 0.180809 | 2342.308 | 0.1527068
2886.58 | 0.181044 | 2353.846 | 0.1532956
2892.94 | 0.181417 | 2353.846 | 0.1532956
2897.04 | 0.18165 | 2353.846 | 0.1532956
2902.73 | 0.181967 | 2365.385 | 0.1538857
2907.47 | 0.182242 | 2365.385 | 0.1538857
2912.64 | 0.18254 | 2365.385 | 0.1538857
2917.97 | 0.182858 | 2376.923 | 0.1544772
2923.1 | 0.183168 | 2376.923 | 0.1544772
2927.88 | 0.183439 | 2376.923 | 0.1544772
2933.75 | 0.183784 | 2388.462 | 0.15507
2938.47 | 0.18405 | 2388.462 | 0.15507
2943.43 | 0.184353 | 2388.462 | 0.15507
2948.11 | 0.184635 | 2400 | 0.1556644
2953.17 | 0.184937 | 2400 | 0.1556644
2957.87 | 0.185196 | 2400 | 0.1556644
2963.08 | 0.185503 | 2411.538 | 0.1562602
2967.15 | 0.185736 | 2411.538 | 0.1562602
2972.92 | 0.186089 | 2411.538 | 0.1562602
2978.13 | 0.186392 | 2423.077 | 0.1568576
2983.12 | 0.186694 | 2423.077 | 0.1568576
2987.42 | 0.18694 | 2423.077 | 0.1568576
2993.49 | 0.1873 | 2434.615 | 0.1574566
2997.3 | 0.18752 | 2434.615 | 0.1574566
3001.84 | 0.187796 | 2446.154 | 0.1580572
3006.61 | 0.188079 | 2446.154 | 0.1580572
3011.81 | 0.188384 | 2446.154 | 0.1580572
3015.42 | 0.188602 | 2457.692 | 0.1586596
3021.34 | 0.18896 | 2457.692 | 0.1586596
3025.83 | 0.189232 | 2457.692 | 0.1586596
3031.67 | 0.189588 | 2469.231 | 0.1592637
3036.66 | 0.189881 | 2469.231 | 0.1592637
3041.88 | 0.190191 | 2469.231 | 0.1592637
3046.73 | 0.190488 | 2480.769 | 0.1598697
3051.42 | 0.190773 | 2480.769 | 0.1598697
3056.26 | 0.191074 | 2480.769 | 0.1598697
3062.35 | 0.191437 | 2492.308 | 0.1604775
3067.32 | 0.191738 | 2492.308 | 0.1604775
3073.93 | 0.192136 | 2492.308 | 0.1604775
3079.2 | 0.192467 | 2503.846 | 0.1610873
3084.81 | 0.192821 | 2503.846 | 0.1610873
3090.63 | 0.193157 | 2503.846 | 0.1610873
3096.3 | 0.193507 | 2515.385 | 0.1616991
3101.42 | 0.193819 | 2515.385 | 0.1616991
3106.25 | 0.194121 | 2515.385 | 0.1616991
3110.62 | 0.194403 | 2526.923 | 0.1623129
3117.04 | 0.194817 | 2526.923 | 0.1623129
3121.51 | 0.195083 | 2526.923 | 0.1623129
3126.37 | 0.195374 | 2538.462 | 0.1629288
3130.57 | 0.19565 | 2538.462 | 0.1629288
3135.81 | 0.19596 | 2550 | 0.1635468
3139.88 | 0.196223 | 2550 | 0.1635468
3145.82 | 0.196591 | 2550 | 0.1635468
3150.48 | 0.196885 | 2561.538 | 0.1641671
3155.46 | 0.197209 | 2561.538 | 0.1641671
3160.17 | 0.197505 | 2561.538 | 0.1641671
3165.66 | 0.197841 | 2573.077 | 0.1647897
3169.8 | 0.198107 | 2573.077 | 0.1647897
3174.7 | 0.198407 | 2573.077 | 0.1647897
3179.22 | 0.198697 | 2584.615 | 0.1654147
3184.33 | 0.199026 | 2584.615 | 0.1654147
3188.18 | 0.19928 | 2584.615 | 0.1654147
3193.34 | 0.199608 | 2596.154 | 0.1660421
3197.89 | 0.199891 | 2596.154 | 0.1660421
3202.68 | 0.200201 | 2596.154 | 0.1660421
3206.67 | 0.200449 | 2607.692 | 0.1666719
3211.59 | 0.200772 | 2607.692 | 0.1666719
3216.03 | 0.201053 | 2607.692 | 0.1666719
3221.4 | 0.201399 | 2619.231 | 0.1673044
3225.47 | 0.201653 | 2619.231 | 0.1673044
3230.49 | 0.201988 | 2619.231 | 0.1673044
3236.11 | 0.202343 | 2630.769 | 0.1679394
3241.42 | 0.202685 | 2630.769 | 0.1679394
3245.84 | 0.202977 | 2642.308 | 0.1685771
3251.13 | 0.203314 | 2642.308 | 0.1685771
3255.72 | 0.20361 | 2642.308 | 0.1685771
3260.72 | 0.203946 | 2653.846 | 0.1692177
3265.68 | 0.20427 | 2653.846 | 0.1692177
3270.62 | 0.204588 | 2653.846 | 0.1692177
3274.72 | 0.204862 | 2665.385 | 0.169861
3279.64 | 0.205187 | 2665.385 | 0.169861
3285.37 | 0.205553 | 2665.385 | 0.169861
3290.05 | 0.205856 | 2676.923 | 0.1705073
3295.51 | 0.206231 | 2676.923 | 0.1705073
3299.45 | 0.206489 | 2676.923 | 0.1705073
3304.49 | 0.206823 | 2688.462 | 0.1711566
3308.41 | 0.207092 | 2688.462 | 0.1711566
3312.54 | 0.207362 | 2688.462 | 0.1711566
3316.93 | 0.207656 | 2700 | 0.1718089
3321.5 | 0.207959 | 2700 | 0.1718089
3325.33 | 0.208215 | 2700 | 0.1718089
3330.2 | 0.208535 | 2711.538 | 0.1724645
3334.92 | 0.208867 | 2711.538 | 0.1724645
3339.76 | 0.209184 | 2711.538 | 0.1724645
3344.76 | 0.209529 | 2723.077 | 0.1731232
3350.15 | 0.209908 | 2723.077 | 0.1731232
3354.64 | 0.210222 | 2734.615 | 0.1737853
3359.49 | 0.210552 | 2734.615 | 0.1737853
3364.68 | 0.210906 | 2734.615 | 0.1737853
3370.39 | 0.211302 | 2746.154 | 0.1744509
3375.03 | 0.211618 | 2746.154 | 0.1744509
3379.72 | 0.211945 | 2746.154 | 0.1744509
3384.05 | 0.21225 | 2757.692 | 0.1751199
3388.26 | 0.212545 | 2757.692 | 0.1751199
3392.95 | 0.212874 | 2757.692 | 0.1751199
3398.33 | 0.21324 | 2769.231 | 0.1757925
3404.01 | 0.213644 | 2769.231 | 0.1757925
3409.2 | 0.214014 | 2769.231 | 0.1757925
3413.92 | 0.214334 | 2780.769 | 0.1764688
3419.61 | 0.21475 | 2780.769 | 0.1764688
3423.44 | 0.215024 | 2780.769 | 0.1764688
3428.88 | 0.215408 | 2792.308 | 0.177149
3432.94 | 0.215695 | 2792.308 | 0.177149
3437.73 | 0.216023 | 2792.308 | 0.177149
3441.26 | 0.216283 | 2803.846 | 0.177833
3446.18 | 0.216644 | 2803.846 | 0.177833
3451.76 | 0.217032 | 2803.846 | 0.177833
3457.3 | 0.217425 | 2815.385 | 0.178521
3462.84 | 0.217824 | 2815.385 | 0.178521
3467.26 | 0.21814 | 2815.385 | 0.178521
3471.33 | 0.218458 | 2826.923 | 0.1792131
3475.95 | 0.218753 | 2826.923 | 0.1792131
3481.24 | 0.219129 | 2838.462 | 0.1799094
3486.59 | 0.219519 | 2838.462 | 0.1799094
3491.65 | 0.219905 | 2838.462 | 0.1799094
3498.07 | 0.220394 | 2850 | 0.1806101
3503.21 | 0.22077 | 2850 | 0.1806101
3508.48 | 0.22116 | 2850 | 0.1806101
3512.35 | 0.221439 | 2861.538 | 0.1813151
3518.51 | 0.221907 | 2861.538 | 0.1813151
3522.73 | 0.222221 | 2861.538 | 0.1813151
3526.89 | 0.22254 | 2873.077 | 0.1820248
3530.29 | 0.22279 | 2873.077 | 0.1820248
3535.6 | 0.223197 | 2873.077 | 0.1820248
3539.73 | 0.223501 | 2884.615 | 0.1827391
3545.22 | 0.223921 | 2884.615 | 0.1827391
3549.09 | 0.224205 | 2884.615 | 0.1827391
3553.35 | 0.224534 | 2896.154 | 0.1834582
3558.85 | 0.224962 | 2896.154 | 0.1834582
3563.76 | 0.225339 | 2896.154 | 0.1834582
3568.31 | 0.225682 | 2907.692 | 0.1841823
3572.82 | 0.226043 | 2907.692 | 0.1841823
3577.52 | 0.226427 | 2907.692 | 0.1841823
3582.28 | 0.226787 | 2919.231 | 0.1849114
3586.31 | 0.227104 | 2919.231 | 0.1849114
3591.34 | 0.227489 | 2930.769 | 0.1856457
3596.11 | 0.227877 | 2930.769 | 0.1856457
3600.35 | 0.228208 | 2930.769 | 0.1856457
3604.13 | 0.228499 | 2942.308 | 0.1863854
3607.85 | 0.228799 | 2942.308 | 0.1863854
3612.46 | 0.229169 | 2942.308 | 0.1863854
3617.23 | 0.229552 | 2953.846 | 0.1871306
3621.03 | 0.22985 | 2953.846 | 0.1871306
3625.01 | 0.230176 | 2953.846 | 0.1871306
3629.63 | 0.230556 | 2965.385 | 0.1878814
3635.45 | 0.231015 | 2965.385 | 0.1878814
3639.69 | 0.231356 | 2965.385 | 0.1878814
3644.24 | 0.231724 | 2976.923 | 0.188638
3648.48 | 0.232067 | 2976.923 | 0.188638
3652.47 | 0.232402 | 2976.923 | 0.188638
3657.32 | 0.2328 | 2988.462 | 0.1894006
3662.21 | 0.233202 | 2988.462 | 0.1894006
3665.8 | 0.2335 | 2988.462 | 0.1894006
3671.39 | 0.233967 | 3000 | 0.1901693
3676.01 | 0.234339 | 3000 | 0.1901693
3680.1 | 0.234696 | 3000 | 0.1901693
3684.37 | 0.235041 | 3011.538 | 0.1909443
3688.36 | 0.23538 | 3011.538 | 0.1909443
3692.99 | 0.235792 | 3011.538 | 0.1909443
3697.61 | 0.236179 | 3023.077 | 0.1917258
3701.3 | 0.236498 | 3023.077 | 0.1917258
3705.07 | 0.236815 | 3034.615 | 0.1925139
3710.13 | 0.237245 | 3034.615 | 0.1925139
3714.07 | 0.23758 | 3034.615 | 0.1925139
3718.7 | 0.237984 | 3046.154 | 0.1933089
3723.78 | 0.238422 | 3046.154 | 0.1933089
3728.28 | 0.238819 | 3046.154 | 0.1933089
3732.63 | 0.239205 | 3057.692 | 0.194111
3737.01 | 0.239596 | 3057.692 | 0.194111
3741.78 | 0.240021 | 3057.692 | 0.194111
3745.4 | 0.240331 | 3069.231 | 0.1949204
3749.44 | 0.240679 | 3069.231 | 0.1949204
3753.97 | 0.241091 | 3069.231 | 0.1949204
3757.54 | 0.241406 | 3080.769 | 0.1957372
3761.97 | 0.241804 | 3080.769 | 0.1957372
3766.15 | 0.24218 | 3080.769 | 0.1957372
3771.03 | 0.242616 | 3092.308 | 0.1965617
3774.96 | 0.242967 | 3092.308 | 0.1965617
3779.65 | 0.24339 | 3092.308 | 0.1965617
3783.64 | 0.243751 | 3103.846 | 0.1973942
3787.86 | 0.24413 | 3103.846 | 0.1973942
3791.71 | 0.244491 | 3103.846 | 0.1973942
3795.27 | 0.244823 | 3115.385 | 0.1982349
3798.79 | 0.245151 | 3115.385 | 0.1982349
3802.99 | 0.245544 | 3126.923 | 0.1990839
3807.3 | 0.245944 | 3126.923 | 0.1990839
3811.8 | 0.246369 | 3126.923 | 0.1990839
3816.07 | 0.246763 | 3138.462 | 0.1999417
3820.54 | 0.247183 | 3138.462 | 0.1999417
3823.66 | 0.247475 | 3138.462 | 0.1999417
3827.7 | 0.247858 | 3150 | 0.2008083
3831.99 | 0.248269 | 3150 | 0.2008083
3836.68 | 0.248717 | 3150 | 0.2008083
3840.53 | 0.24908 | 3161.538 | 0.2016842
3844.67 | 0.249486 | 3161.538 | 0.2016842
3848.89 | 0.2499 | 3161.538 | 0.2016842
3852.56 | 0.250255 | 3173.077 | 0.2025695
3855.68 | 0.250559 | 3173.077 | 0.2025695
3858.65 | 0.250853 | 3173.077 | 0.2025695
3861.57 | 0.251146 | 3184.615 | 0.2034646
3866.02 | 0.251586 | 3184.615 | 0.2034646
3869.48 | 0.251937 | 3184.615 | 0.2034646
3873.83 | 0.252355 | 3196.154 | 0.2043698
3878.6 | 0.252831 | 3196.154 | 0.2043698
3883.03 | 0.253259 | 3196.154 | 0.2043698
3886.76 | 0.253645 | 3207.692 | 0.2052854
3891 | 0.254077 | 3207.692 | 0.2052854
3895.47 | 0.254531 | 3207.692 | 0.2052854
3899.13 | 0.254905 | 3219.231 | 0.2062117
3902.31 | 0.255237 | 3219.231 | 0.2062117
3906.75 | 0.255696 | 3230.769 | 0.207149
3909.94 | 0.256034 | 3230.769 | 0.207149
3913.16 | 0.256366 | 3230.769 | 0.207149
3916.34 | 0.2567 | 3242.308 | 0.2080978
3920.33 | 0.257132 | 3242.308 | 0.2080978
3923.94 | 0.257518 | 3242.308 | 0.2080978
3928.77 | 0.258032 | 3253.846 | 0.2090584
3932.54 | 0.258434 | 3253.846 | 0.2090584
3936.87 | 0.258903 | 3253.846 | 0.2090584
3940.22 | 0.259254 | 3265.385 | 0.2100312
3944.71 | 0.259736 | 3265.385 | 0.2100312
3948.26 | 0.260128 | 3265.385 | 0.2100312
3952.78 | 0.260624 | 3276.923 | 0.2110167
3956.12 | 0.26099 | 3276.923 | 0.2110167
3959.77 | 0.261398 | 3276.923 | 0.2110167
3962.88 | 0.261754 | 3288.462 | 0.2120152
3966.3 | 0.262128 | 3288.462 | 0.2120152
3969.43 | 0.262484 | 3288.462 | 0.2120152
3972.64 | 0.262839 | 3300 | 0.2130272
3975.57 | 0.263169 | 3300 | 0.2130272
3979.79 | 0.263655 | 3300 | 0.2130272
3983.93 | 0.264124 | 3311.538 | 0.2140532
3987.6 | 0.264552 | 3311.538 | 0.2140532
3990.89 | 0.264939 | 3323.077 | 0.2150937
3994.69 | 0.265379 | 3323.077 | 0.2150937
3999.2 | 0.265915 | 3323.077 | 0.2150937
4003.69 | 0.266447 | 3334.615 | 0.2161492
4008.07 | 0.266959 | 3334.615 | 0.2161492
4011.48 | 0.267371 | 3334.615 | 0.2161492
4015 | 0.267795 | 3346.154 | 0.2172203
4018.75 | 0.268246 | 3346.154 | 0.2172203
4021.95 | 0.268641 | 3346.154 | 0.2172203
4025.59 | 0.269081 | 3357.692 | 0.2183076
4028.24 | 0.269401 | 3357.692 | 0.2183076
4030.95 | 0.26974 | 3357.692 | 0.2183076
4033.88 | 0.270099 | 3369.231 | 0.2194116
4037.2 | 0.270518 | 3369.231 | 0.2194116
4041.11 | 0.271004 | 3369.231 | 0.2194116
4044.29 | 0.271417 | 3380.769 | 0.2205332
4047.65 | 0.271835 | 3380.769 | 0.2205332
4050.38 | 0.272176 | 3380.769 | 0.2205332
4054.14 | 0.272655 | 3392.308 | 0.2216728
4058.01 | 0.273159 | 3392.308 | 0.2216728
4061.75 | 0.273644 | 3392.308 | 0.2216728
4065.03 | 0.274065 | 3403.846 | 0.2228313
4069.02 | 0.274597 | 3403.846 | 0.2228313
4073.19 | 0.275145 | 3403.846 | 0.2228313
4077.55 | 0.27573 | 3415.385 | 0.2240095
4080.62 | 0.276139 | 3415.385 | 0.2240095
4084.02 | 0.276605 | 3426.923 | 0.2252082
4086.87 | 0.27699 | 3426.923 | 0.2252082
4089.66 | 0.277369 | 3426.923 | 0.2252082
4092.14 | 0.277718 | 3438.462 | 0.2264281
4095.11 | 0.278132 | 3438.462 | 0.2264281
4098.17 | 0.278546 | 3438.462 | 0.2264281
4102.05 | 0.279085 | 3450 | 0.2276704
4105.39 | 0.279559 | 3450 | 0.2276704
4108.59 | 0.280012 | 3450 | 0.2276704
4111.01 | 0.280361 | 3461.538 | 0.2289359
4114 | 0.280789 | 3461.538 | 0.2289359
4117.15 | 0.281245 | 3461.538 | 0.2289359
4120.21 | 0.281689 | 3473.077 | 0.2302257
4123.74 | 0.282212 | 3473.077 | 0.2302257
4128.27 | 0.28287 | 3473.077 | 0.2302257
4132.1 | 0.283444 | 3484.615 | 0.2315411
4135.44 | 0.283941 | 3484.615 | 0.2315411
4139.36 | 0.284528 | 3484.615 | 0.2315411
4142.48 | 0.285005 | 3496.154 | 0.2328829
4145.23 | 0.285449 | 3496.154 | 0.2328829
4148.7 | 0.285988 | 3496.154 | 0.2328829
4151.71 | 0.286467 | 3507.692 | 0.2342526
4154.36 | 0.28689 | 3507.692 | 0.2342526
4156.85 | 0.287283 | 3519.231 | 0.2356514
4159.52 | 0.287714 | 3519.231 | 0.2356514
4162.07 | 0.288128 | 3519.231 | 0.2356514
4165.19 | 0.288617 | 3530.769 | 0.2370807
4168.47 | 0.289162 | 3530.769 | 0.2370807
4171.3 | 0.289959 | 3530.769 | 0.2370807
4173.74 | 0.290374 | 3542.308 | 0.238542
4176.39 | 0.290817 | 3542.308 | 0.238542
4179.31 | 0.291308 | 3542.308 | 0.238542
4183.11 | 0.292009 | 3553.846 | 0.2400369
4186.43 | 0.292592 | 3553.846 | 0.2400369
4190.62 | 0.293317 | 3553.846 | 0.2400369
4194.01 | 0.293915 | 3565.385 | 0.2415671
4197.85 | 0.294602 | 3565.385 | 0.2415671
4201.77 | 0.295288 | 3565.385 | 0.2415671
4204.95 | 0.295856 | 3576.923 | 0.2431345
4208.01 | 0.296421 | 3576.923 | 0.2431345
4211.88 | 0.297139 | 3576.923 | 0.2431345
4214.56 | 0.297664 | 3588.462 | 0.2447412
4217.32 | 0.298164 | 3588.462 | 0.2447412
4219.7 | 0.298618 | 3588.462 | 0.2447412
4222.44 | 0.299134 | 3600 | 0.2463893
4224.84 | 0.299607 | 3600 | 0.2463893
4227.51 | 0.300122 | 3600 | 0.2463893
4230.66 | 0.300745 | 3611.538 | 0.2480812
4235.03 | 0.301604 | 3611.538 | 0.2480812
4238.42 | 0.302298 | 3623.077 | 0.2498194
4241.68 | 0.302965 | 3623.077 | 0.2498194
4244.08 | 0.303454 | 3623.077 | 0.2498194
4247.03 | 0.304079 | 3634.615 | 0.2516069
4250.07 | 0.304701 | 3634.615 | 0.2516069
4253.8 | 0.305512 | 3634.615 | 0.2516069
4257.61 | 0.30633 | 3646.154 | 0.2534466
4261.28 | 0.307135 | 3646.154 | 0.2534466
4264.82 | 0.307926 | 3646.154 | 0.2534466
4268.69 | 0.30881 | 3657.692 | 0.2553419
4271.26 | 0.309392 | 3657.692 | 0.2553419
4274.84 | 0.310232 | 3657.692 | 0.2553419
4277.86 | 0.310934 | 3669.231 | 0.2572966
4280.75 | 0.311635 | 3669.231 | 0.2572966
4283.64 | 0.312338 | 3669.231 | 0.2572966
4286.35 | 0.313022 | 3680.769 | 0.2593149
4289.01 | 0.313668 | 3680.769 | 0.2593149
4291.98 | 0.314426 | 3680.769 | 0.2593149
4295.61 | 0.315375 | 3692.308 | 0.2614012
4298.97 | 0.316247 | 3692.308 | 0.2614012
4302.57 | 0.317206 | 3692.308 | 0.2614012
4305.51 | 0.318006 | 3703.846 | 0.26356
4308.28 | 0.318783 | 3703.846 | 0.26356
4310.68 | 0.319458 | 3715.385 | 0.2657969
4313.33 | 0.320222 | 3715.385 | 0.2657969
4315.85 | 0.320956 | 3715.385 | 0.2657969
4318.77 | 0.321813 | 3726.923 | 0.2681175
4322.24 | 0.322865 | 3726.923 | 0.2681175
4326.21 | 0.324116 | 3726.923 | 0.2681175
4330.43 | 0.32546 | 3738.462 | 0.2705285
4333.97 | 0.326641 | 3738.462 | 0.2705285
4337.08 | 0.327685 | 3738.462 | 0.2705285
4341.35 | 0.329184 | 3750 | 0.2730374
4344.38 | 0.330308 | 3750 | 0.2730374
4347.74 | 0.331561 | 3750 | 0.2730374
4350.86 | 0.332768 | 3761.538 | 0.2756524
4354.69 | 0.334321 | 3761.538 | 0.2756524
4357.55 | 0.335512 | 3761.538 | 0.2756524
4361.17 | 0.337085 | 3773.077 | 0.2783829
4363.75 | 0.338267 | 3773.077 | 0.2783829
4366.52 | 0.339551 | 3773.077 | 0.2783829
4369.31 | 0.340923 | 3784.615 | 0.2812397
4372.4 | 0.342503 | 3784.615 | 0.2812397
4374.8 | 0.343793 | 3784.615 | 0.2812397
4376.73 | 0.344862 | 3796.154 | 0.2842348
4377.93 | 0.345569 | 3796.154 | 0.2842348
4379.24 | 0.346344 | 3796.154 | 0.2842348
4380.44 | 0.347082 | 3807.692 | 0.2873841
4381.64 | 0.347814 | 3807.692 | 0.2873841
4382.51 | 0.348379 | 3819.231 | 0.2907032
4383.64 | 0.349118 | 3819.231 | 0.2907032
4384.74 | 0.34988 | 3819.231 | 0.2907032
4385.64 | 0.350492 | 3830.769 | 0.2942111
4386.51 | 0.351111 | 3830.769 | 0.2942111
4387.28 | 0.351668 | 3830.769 | 0.2942111
4388.08 | 0.352274 | 3842.308 | 0.2979303
4388.96 | 0.352961 | 3842.308 | 0.2979303
4389.7 | 0.35355 | 3842.308 | 0.2979303
4390.73 | 0.354399 | 3853.846 | 0.3018877
4391.48 | 0.355032 | 3853.846 | 0.3018877
4392.25 | 0.355716 | 3853.846 | 0.3018877
4392.8 | 0.356221 | 3865.385 | 0.306115
4393.43 | 0.356797 | 3865.385 | 0.306115
4393.98 | 0.357344 | 3865.385 | 0.306115
4394.58 | 0.357945 | 3876.923 | 0.3106497
4395.1 | 0.358482 | 3876.923 | 0.3106497
4395.74 | 0.359162 | 3876.923 | 0.3106497
4396.24 | 0.359724 | 3888.462 | 0.3155491
4396.82 | 0.360396 | 3888.462 | 0.3155491
4397.34 | 0.361019 | 3888.462 | 0.3155491
4397.84 | 0.36166 | 3900 | 0.3208711
4398.22 | 0.362172 | 3900 | 0.3208711
4398.62 | 0.362726 | 3911.538 | 0.3266957
4398.92 | 0.363148 | 3911.538 | 0.3266957
4399.26 | 0.363636 | 3911.538 | 0.3266957
4399.56 | 0.364077 | 3923.077 | 0.3331243
4399.89 | 0.364602 | 3923.077 | 0.3331243
4400.19 | 0.365101 | 3923.077 | 0.3331243
4400.52 | 0.365667 | 3934.615 | 0.340277
4400.83 | 0.366237 | 3934.615 | 0.340277
4401.16 | 0.366882 | 3934.615 | 0.340277
4401.41 | 0.367398 | 3946.154 | 0.3484281
4401.74 | 0.368119 | 3946.154 | 0.3484281
4402.01 | 0.368759 | 3946.154 | 0.3484281
4402.28 | 0.369458 | 3957.692 | 0.3578308
4402.48 | 0.370026 | 3957.692 | 0.3578308
4402.66 | 0.370601 | 3957.692 | 0.3578308
4402.81 | 0.371102 | 3969.231 | 0.3688254
4402.98 | 0.371731 | 3969.231 | 0.3688254
4403.13 | 0.372352 | 3969.231 | 0.3688254
4403.29 | 0.373152 | 3980.769 | 0.3825562
4403.44 | 0.374012 | 3980.769 | 0.3825562
4403.61 | 0.375179 | 3980.769 | 0.3825562
4403.76 | 0.376649 | 3992.308 | 0.3997365
4404.08 | 0.389524 | 3992.308 | 0.3997365
0 | 0 | 0 | 0
3.82 | 0.001082 | 0 | 0
9.73 | 0.001933 | 11.53846 | 0.0008203397
17.22 | 0.002833 | 11.53846 | 0.0008203397
24.54 | 0.003522 | 23.07692 | 0.001634541
33.13 | 0.004244 | 23.07692 | 0.001634541
38.02 | 0.004652 | 34.61538 | 0.002442692
46.36 | 0.005295 | 46.15385 | 0.003244882
53.62 | 0.005856 | 46.15385 | 0.003244882
58.78 | 0.006262 | 57.69231 | 0.004041196
65.52 | 0.006777 | 57.69231 | 0.004041196
71.92 | 0.007247 | 69.23077 | 0.004831718
79.32 | 0.007811 | 80.76923 | 0.005616529
85.81 | 0.008319 | 80.76923 | 0.005616529
93.78 | 0.008885 | 92.30769 | 0.006395711
101.96 | 0.009478 | 92.30769 | 0.006395711
108.68 | 0.009972 | 103.8462 | 0.007169342
116.79 | 0.010545 | 115.3846 | 0.007937499
122.23 | 0.010913 | 115.3846 | 0.007937499
129.55 | 0.01144 | 126.9231 | 0.008700258
137.58 | 0.012004 | 126.9231 | 0.008700258
143.83 | 0.012444 | 138.4615 | 0.009457693
151.78 | 0.013012 | 150 | 0.01020988
159 | 0.0135 | 150 | 0.01020988
165.67 | 0.013938 | 161.5385 | 0.01095688
172.78 | 0.014412 | 161.5385 | 0.01095688
180.44 | 0.014924 | 173.0769 | 0.01169877
186.53 | 0.015317 | 184.6154 | 0.01243562
194.14 | 0.01581 | 184.6154 | 0.01243562
200.99 | 0.01627 | 196.1538 | 0.01316749
207.57 | 0.016691 | 196.1538 | 0.01316749
214.39 | 0.017109 | 207.6923 | 0.01389445
221.1 | 0.017526 | 219.2308 | 0.01461657
228.02 | 0.017973 | 219.2308 | 0.01461657
235.08 | 0.018415 | 230.7692 | 0.0153339
241.42 | 0.018806 | 230.7692 | 0.0153339
249.24 | 0.019284 | 242.3077 | 0.01604652
258.1 | 0.019819 | 253.8462 | 0.01675447
263.71 | 0.020155 | 253.8462 | 0.01675447
271.3 | 0.020625 | 265.3846 | 0.01745782
278.91 | 0.021078 | 265.3846 | 0.01745782
286.75 | 0.021564 | 276.9231 | 0.01815663
294.46 | 0.021998 | 288.4615 | 0.01885095
300.48 | 0.022346 | 288.4615 | 0.01885095
309.69 | 0.022896 | 300 | 0.01954085
316.26 | 0.023269 | 300 | 0.01954085
324.06 | 0.023721 | 311.5385 | 0.02022637
331.1 | 0.02411 | 323.0769 | 0.02090757
340.36 | 0.024652 | 323.0769 | 0.02090757
346.3 | 0.024967 | 334.6154 | 0.0215845
353.27 | 0.025328 | 334.6154 | 0.0215845
360.21 | 0.025733 | 346.1538 | 0.02225722
367.92 | 0.026154 | 357.6923 | 0.02292577
373.64 | 0.026476 | 357.6923 | 0.02292577
380.41 | 0.026839 | 369.2308 | 0.02359022
387.42 | 0.02723 | 369.2308 | 0.02359022
393.38 | 0.027574 | 380.7692 | 0.0242506
399.97 | 0.027911 | 392.3077 | 0.02490696
407.78 | 0.02834 | 392.3077 | 0.02490696
415.58 | 0.028766 | 403.8462 | 0.02555936
424.61 | 0.029247 | 403.8462 | 0.02555936
434.35 | 0.029724 | 415.3846 | 0.02620784
441.86 | 0.030088 | 426.9231 | 0.02685244
449.97 | 0.030507 | 426.9231 | 0.02685244
458.03 | 0.030922 | 438.4615 | 0.02749321
465.25 | 0.031299 | 438.4615 | 0.02749321
474.05 | 0.031757 | 450 | 0.0281302
481.35 | 0.03211 | 461.5385 | 0.02876345
489.04 | 0.0325 | 461.5385 | 0.02876345
497.87 | 0.032945 | 473.0769 | 0.029393
506.56 | 0.033382 | 473.0769 | 0.029393
514.15 | 0.033753 | 484.6154 | 0.03001889
522.83 | 0.03419 | 496.1538 | 0.03064117
530.12 | 0.034568 | 496.1538 | 0.03064117
538.98 | 0.03501 | 507.6923 | 0.03125988
547.19 | 0.035392 | 507.6923 | 0.03125988
554.2 | 0.03573 | 519.2308 | 0.03187505
563.14 | 0.036156 | 530.7692 | 0.03248673
570.21 | 0.03647 | 530.7692 | 0.03248673
577.75 | 0.036848 | 542.3077 | 0.03309495
586.35 | 0.037238 | 542.3077 | 0.03309495
593.45 | 0.037573 | 553.8462 | 0.03369975
600.38 | 0.037816 | 565.3846 | 0.03430118
607.13 | 0.038137 | 565.3846 | 0.03430118
614.73 | 0.038494 | 576.9231 | 0.03489926
622.23 | 0.038814 | 576.9231 | 0.03489926
628.54 | 0.0391 | 588.4615 | 0.03549404
636.78 | 0.03952 | 600 | 0.03608554
643.09 | 0.03983 | 600 | 0.03608554
650.33 | 0.040165 | 611.5385 | 0.03667381
659.21 | 0.04057 | 611.5385 | 0.03667381
666.95 | 0.040928 | 623.0769 | 0.03725888
675.87 | 0.04131 | 634.6154 | 0.03784078
684.62 | 0.041712 | 634.6154 | 0.03784078
691.87 | 0.042038 | 646.1538 | 0.03841954
700.2 | 0.042371 | 646.1538 | 0.03841954
707.51 | 0.042716 | 657.6923 | 0.03899521
715.56 | 0.043034 | 669.2308 | 0.03956781
722.76 | 0.043326 | 669.2308 | 0.03956781
732.18 | 0.043761 | 680.7692 | 0.04013737
740.11 | 0.04408 | 680.7692 | 0.04013737
748.48 | 0.044471 | 692.3077 | 0.04070393
755.66 | 0.04479 | 692.3077 | 0.04070393
762.46 | 0.045074 | 703.8462 | 0.04126751
770.67 | 0.045397 | 715.3846 | 0.04182815
777.83 | 0.045723 | 715.3846 | 0.04182815
787.26 | 0.046112 | 726.9231 | 0.04238588
793.68 | 0.046382 | 726.9231 | 0.04238588
802.32 | 0.046792 | 738.4615 | 0.04294072
810.45 | 0.047125 | 750 | 0.04349271
819.21 | 0.04746 | 750 | 0.04349271
824.45 | 0.047694 | 761.5385 | 0.04404187
832.79 | 0.048064 | 761.5385 | 0.04404187
842.73 | 0.048447 | 773.0769 | 0.04458824
849.67 | 0.048743 | 784.6154 | 0.04513183
857.21 | 0.049058 | 784.6154 | 0.04513183
865.82 | 0.049391 | 796.1538 | 0.04567268
872.78 | 0.049704 | 796.1538 | 0.04567268
880.57 | 0.049988 | 807.6923 | 0.04621082
887.96 | 0.050299 | 819.2308 | 0.04674627
894.62 | 0.050559 | 819.2308 | 0.04674627
902.29 | 0.050905 | 830.7692 | 0.04727906
909.3 | 0.051198 | 830.7692 | 0.04727906
914.67 | 0.051424 | 842.3077 | 0.04780921
921.31 | 0.051692 | 853.8462 | 0.04833675
928.7 | 0.051994 | 853.8462 | 0.04833675
936.08 | 0.05227 | 865.3846 | 0.0488617
944.65 | 0.052618 | 865.3846 | 0.0488617
953.56 | 0.052967 | 876.9231 | 0.04938409
959.49 | 0.053167 | 888.4615 | 0.04990395
966.83 | 0.05347 | 888.4615 | 0.04990395
974.05 | 0.053758 | 900 | 0.05042129
981.69 | 0.054047 | 900 | 0.05042129
988.48 | 0.05433 | 911.5385 | 0.05093615
995.12 | 0.054605 | 923.0769 | 0.05144853
1002.42 | 0.054877 | 923.0769 | 0.05144853
1012.14 | 0.055241 | 934.6154 | 0.05195848
1019.87 | 0.055547 | 934.6154 | 0.05195848
1027.94 | 0.05585 | 946.1538 | 0.052466
1036.05 | 0.056146 | 957.6923 | 0.05297113
1042.69 | 0.056403 | 957.6923 | 0.05297113
1050.73 | 0.056737 | 969.2308 | 0.05347389
1058.94 | 0.057023 | 969.2308 | 0.05347389
1067.25 | 0.057352 | 980.7692 | 0.05397429
1075.66 | 0.057637 | 992.3077 | 0.05447236
1083.75 | 0.057957 | 992.3077 | 0.05447236
1090.34 | 0.058218 | 1003.846 | 0.05496811
1098.33 | 0.058504 | 1003.846 | 0.05496811
1105.89 | 0.058777 | 1015.385 | 0.05546158
1114.14 | 0.059166 | 1026.923 | 0.05595278
1123.57 | 0.059526 | 1026.923 | 0.05595278
1131.65 | 0.059813 | 1038.462 | 0.05644174
1139.45 | 0.060129 | 1038.462 | 0.05644174
1147.78 | 0.060447 | 1050 | 0.05692846
1156.57 | 0.060754 | 1061.538 | 0.05741298
1164.26 | 0.061054 | 1061.538 | 0.05741298
1173.21 | 0.061375 | 1073.077 | 0.0578953
1181.13 | 0.06169 | 1073.077 | 0.0578953
1188.14 | 0.061944 | 1084.615 | 0.05837546
1196.45 | 0.062246 | 1096.154 | 0.05885347
1205.24 | 0.062574 | 1096.154 | 0.05885347
1213.37 | 0.062855 | 1107.692 | 0.05932934
1222.04 | 0.063156 | 1107.692 | 0.05932934
1228.76 | 0.063409 | 1119.231 | 0.0598031
1235.87 | 0.063685 | 1130.769 | 0.06027477
1245.35 | 0.064011 | 1130.769 | 0.06027477
1254.19 | 0.064344 | 1142.308 | 0.06074436
1261.63 | 0.064608 | 1142.308 | 0.06074436
1271.31 | 0.064955 | 1153.846 | 0.06121189
1279.69 | 0.06526 | 1165.385 | 0.06167738
1286.43 | 0.065505 | 1165.385 | 0.06167738
1294.07 | 0.065764 | 1176.923 | 0.06214085
1302.04 | 0.066037 | 1176.923 | 0.06214085
1308.85 | 0.066291 | 1188.462 | 0.06260231
1316.64 | 0.066544 | 1200 | 0.06306178
1325.03 | 0.066856 | 1200 | 0.06306178
1332.62 | 0.067134 | 1211.538 | 0.06351928
1342 | 0.067465 | 1211.538 | 0.06351928
1350.09 | 0.067746 | 1223.077 | 0.06397482
1359.29 | 0.068071 | 1234.615 | 0.06442843
1367.64 | 0.068346 | 1234.615 | 0.06442843
1374.43 | 0.068575 | 1246.154 | 0.0648801
1382.61 | 0.068859 | 1246.154 | 0.0648801
1389.42 | 0.06909 | 1257.692 | 0.06532988
1397.49 | 0.069367 | 1269.231 | 0.06577775
1405.33 | 0.069653 | 1269.231 | 0.06577775
1412.19 | 0.069882 | 1280.769 | 0.06622376
1420.32 | 0.070154 | 1280.769 | 0.06622376
1428.11 | 0.070424 | 1292.308 | 0.0666679
1436 | 0.070682 | 1303.846 | 0.0671102
1441.5 | 0.070903 | 1303.846 | 0.0671102
1451 | 0.071224 | 1315.385 | 0.06755066
1458.82 | 0.071478 | 1315.385 | 0.06755066
1469.32 | 0.071859 | 1326.923 | 0.06798931
1477.96 | 0.07215 | 1338.462 | 0.06842616
1485.07 | 0.072376 | 1338.462 | 0.06842616
1493.74 | 0.072691 | 1350 | 0.06886122
1500.77 | 0.072932 | 1350 | 0.06886122
1507.56 | 0.073166 | 1361.538 | 0.06929451
1514.18 | 0.073371 | 1373.077 | 0.06972603
1522.41 | 0.073647 | 1373.077 | 0.06972603
1530.21 | 0.073912 | 1384.615 | 0.07015582
1536.65 | 0.074121 | 1384.615 | 0.07015582
1545.4 | 0.074397 | 1396.154 | 0.07058387
1555.29 | 0.074745 | 1396.154 | 0.07058387
1563.88 | 0.075037 | 1407.692 | 0.07101021
1572.42 | 0.075333 | 1419.231 | 0.07143484
1579.9 | 0.075561 | 1419.231 | 0.07143484
1587.94 | 0.075826 | 1430.769 | 0.07185779
1596.47 | 0.076122 | 1430.769 | 0.07185779
1603.69 | 0.07635 | 1442.308 | 0.07227905
1611.48 | 0.076612 | 1453.846 | 0.07269865
1619.42 | 0.076869 | 1453.846 | 0.07269865
1628.33 | 0.07717 | 1465.385 | 0.07311661
1637.31 | 0.077459 | 1465.385 | 0.07311661
1644.4 | 0.077687 | 1476.923 | 0.07353292
1651.17 | 0.077929 | 1488.462 | 0.0739476
1658.2 | 0.07815 | 1488.462 | 0.0739476
1667.22 | 0.078454 | 1500 | 0.07436067
1676.47 | 0.078766 | 1500 | 0.07436067
1685.26 | 0.079018 | 1511.538 | 0.07477214
1694.52 | 0.079333 | 1523.077 | 0.07518203
1700.93 | 0.079555 | 1523.077 | 0.07518203
1709.53 | 0.079832 | 1534.615 | 0.07559033
1717.93 | 0.080013 | 1534.615 | 0.07559033
1724.47 | 0.080335 | 1546.154 | 0.07599707
1732.44 | 0.080562 | 1557.692 | 0.07640225
1741.6 | 0.080851 | 1557.692 | 0.07640225
1749.96 | 0.081131 | 1569.231 | 0.0768059
1757.47 | 0.081373 | 1569.231 | 0.0768059
1766.89 | 0.081674 | 1580.769 | 0.07720801
1772.92 | 0.081864 | 1592.308 | 0.0776086
1781.59 | 0.082144 | 1592.308 | 0.0776086
1789.9 | 0.082409 | 1603.846 | 0.07800769
1797.88 | 0.082655 | 1603.846 | 0.07800769
1805.1 | 0.082905 | 1615.385 | 0.07840527
1815.03 | 0.083211 | 1626.923 | 0.07880138
1821.84 | 0.083425 | 1626.923 | 0.07880138
1829.14 | 0.083661 | 1638.462 | 0.079196
1838.09 | 0.083946 | 1638.462 | 0.079196
1844.69 | 0.08419 | 1650 | 0.07958917
1853.6 | 0.084444 | 1661.538 | 0.07998088
1860.33 | 0.084666 | 1661.538 | 0.07998088
1867.35 | 0.084878 | 1673.077 | 0.08037114
1876.53 | 0.085174 | 1673.077 | 0.08037114
1884.3 | 0.085404 | 1684.615 | 0.08075997
1890.01 | 0.085592 | 1696.154 | 0.08114738
1898.3 | 0.085853 | 1696.154 | 0.08114738
1906.29 | 0.086103 | 1707.692 | 0.08153338
1914.5 | 0.086386 | 1707.692 | 0.08153338
1922.26 | 0.086625 | 1719.231 | 0.08191797
1930.52 | 0.0869 | 1730.769 | 0.08230117
1937.49 | 0.087117 | 1730.769 | 0.08230117
1946.23 | 0.087403 | 1742.308 | 0.08268299
1954.96 | 0.087684 | 1742.308 | 0.08268299
1963.32 | 0.087935 | 1753.846 | 0.08306343
1971.51 | 0.088189 | 1765.385 | 0.08344251
1979.4 | 0.088437 | 1765.385 | 0.08344251
1988.26 | 0.08871 | 1776.923 | 0.08382024
1998.44 | 0.089032 | 1776.923 | 0.08382024
2005.58 | 0.089251 | 1788.462 | 0.08419662
2013.15 | 0.089484 | 1800 | 0.08457167
2020.71 | 0.089721 | 1800 | 0.08457167
2027.63 | 0.089919 | 1811.538 | 0.08494539
2035.09 | 0.090163 | 1811.538 | 0.08494539
2043.98 | 0.090448 | 1823.077 | 0.08531779
2051.68 | 0.090658 | 1834.615 | 0.08568889
2060.64 | 0.090927 | 1834.615 | 0.08568889
2067.84 | 0.091152 | 1846.154 | 0.08605869
2074.52 | 0.091371 | 1846.154 | 0.08605869
2082.43 | 0.091609 | 1857.692 | 0.08642721
2090.43 | 0.091864 | 1869.231 | 0.08679445
2096.97 | 0.092072 | 1869.231 | 0.08679445
2105.47 | 0.092339 | 1880.769 | 0.08716044
2112.59 | 0.092549 | 1880.769 | 0.08716044
2120.53 | 0.092793 | 1892.308 | 0.08752518
2130.11 | 0.093081 | 1903.846 | 0.08788867
2135.61 | 0.093243 | 1903.846 | 0.08788867
2144.52 | 0.093521 | 1915.385 | 0.08825094
2152.77 | 0.093773 | 1915.385 | 0.08825094
2159.54 | 0.093981 | 1926.923 | 0.088612
2168.6 | 0.09426 | 1938.462 | 0.08897185
2176.99 | 0.09452 | 1938.462 | 0.08897185
2184 | 0.094759 | 1950 | 0.08933052
2193.02 | 0.09502 | 1950 | 0.08933052
2202.05 | 0.095283 | 1961.538 | 0.089688
2210.41 | 0.095557 | 1973.077 | 0.09004431
2218.75 | 0.095812 | 1973.077 | 0.09004431
2226.66 | 0.096055 | 1984.615 | 0.09039946
2233.93 | 0.096269 | 1984.615 | 0.09039946
2242.41 | 0.096523 | 1996.154 | 0.09075346
2251.17 | 0.096792 | 2007.692 | 0.09110633
2258.38 | 0.097008 | 2007.692 | 0.09110633
2269.27 | 0.097345 | 2019.231 | 0.09145808
2277.58 | 0.097596 | 2019.231 | 0.09145808
2284.94 | 0.097819 | 2030.769 | 0.09180871
2292.96 | 0.098059 | 2042.308 | 0.09215824
2300.34 | 0.098286 | 2042.308 | 0.09215824
2308.6 | 0.098536 | 2053.846 | 0.09250668
2316.17 | 0.098767 | 2053.846 | 0.09250668
2324.01 | 0.098998 | 2065.385 | 0.09285404
2331.17 | 0.099216 | 2065.385 | 0.09285404
2339.76 | 0.099477 | 2076.923 | 0.09320033
2349.37 | 0.099759 | 2088.462 | 0.09354556
2357.03 | 0.099988 | 2088.462 | 0.09354556
2364.65 | 0.100231 | 2100 | 0.09388974
2372.68 | 0.100457 | 2100 | 0.09388974
2379.79 | 0.100665 | 2111.538 | 0.09423289
2388.09 | 0.100918 | 2123.077 | 0.094575
2396.35 | 0.10117 | 2123.077 | 0.094575
2403.71 | 0.10139 | 2134.615 | 0.09491611
2411.47 | 0.101603 | 2134.615 | 0.09491611
2419.58 | 0.101843 | 2146.154 | 0.0952562
2425.67 | 0.102039 | 2157.692 | 0.0955953
2431.81 | 0.102214 | 2157.692 | 0.0955953
2440.38 | 0.102466 | 2169.231 | 0.09593342
2448.31 | 0.102711 | 2169.231 | 0.09593342
2454.96 | 0.102913 | 2180.769 | 0.09627056
2463.06 | 0.103143 | 2192.308 | 0.09660674
2472 | 0.10341 | 2192.308 | 0.09660674
2480.91 | 0.10368 | 2203.846 | 0.09694196
2487.58 | 0.103878 | 2203.846 | 0.09694196
2494.67 | 0.104091 | 2215.385 | 0.09727624
2503.4 | 0.104346 | 2226.923 | 0.09760959
2509.96 | 0.104532 | 2226.923 | 0.09760959
2517.08 | 0.104769 | 2238.462 | 0.09794201
2526.92 | 0.105046 | 2238.462 | 0.09794201
2534.85 | 0.105282 | 2250 | 0.09827352
2543.57 | 0.105537 | 2261.538 | 0.09860412
2551.85 | 0.105802 | 2261.538 | 0.09860412
2561.09 | 0.106061 | 2273.077 | 0.09893383
2570.15 | 0.106326 | 2273.077 | 0.09893383
2578.66 | 0.10658 | 2284.615 | 0.09926265
2586.52 | 0.106807 | 2296.154 | 0.0995906
2594.68 | 0.10705 | 2296.154 | 0.0995906
2603.52 | 0.107323 | 2307.692 | 0.09991769
2611.03 | 0.107541 | 2307.692 | 0.09991769
2619.84 | 0.107801 | 2319.231 | 0.1002439
2626.63 | 0.108018 | 2330.769 | 0.1005693
2634.34 | 0.108233 | 2330.769 | 0.1005693
2642.28 | 0.108476 | 2342.308 | 0.1008938
2648.9 | 0.108671 | 2342.308 | 0.1008938
2655.56 | 0.108867 | 2353.846 | 0.1012176
2663.08 | 0.109084 | 2365.385 | 0.1015405
2671.88 | 0.109349 | 2365.385 | 0.1015405
2677.95 | 0.109532 | 2376.923 | 0.1018625
2685.81 | 0.109768 | 2376.923 | 0.1018625
2692.28 | 0.109957 | 2388.462 | 0.1021838
2702.54 | 0.110255 | 2400 | 0.1025043
2712.25 | 0.110539 | 2400 | 0.1025043
2720.01 | 0.11077 | 2411.538 | 0.1028241
2728.62 | 0.111035 | 2411.538 | 0.1028241
2737.79 | 0.111293 | 2423.077 | 0.103143
2746.25 | 0.111548 | 2434.615 | 0.1034612
2752.51 | 0.111731 | 2434.615 | 0.1034612
2761.17 | 0.111986 | 2446.154 | 0.1037786
2769.74 | 0.112231 | 2446.154 | 0.1037786
2778.7 | 0.112495 | 2457.692 | 0.1040953
2787.23 | 0.112766 | 2469.231 | 0.1044112
2794.74 | 0.11297 | 2469.231 | 0.1044112
2801.04 | 0.113155 | 2480.769 | 0.1047264
2809.84 | 0.11342 | 2480.769 | 0.1047264
2815.96 | 0.113604 | 2492.308 | 0.1050409
2823.52 | 0.113821 | 2503.846 | 0.1053547
2832.16 | 0.114077 | 2503.846 | 0.1053547
2839.37 | 0.114294 | 2515.385 | 0.1056678
2845.96 | 0.114491 | 2515.385 | 0.1056678
2854.47 | 0.114733 | 2526.923 | 0.1059802
2862.74 | 0.114969 | 2538.462 | 0.1062919
2870.38 | 0.115196 | 2538.462 | 0.1062919
2878.29 | 0.115426 | 2550 | 0.1066029
2885 | 0.115637 | 2550 | 0.1066029
2892.61 | 0.115854 | 2561.538 | 0.1069133
2900.75 | 0.116092 | 2573.077 | 0.107223
2908.39 | 0.116323 | 2573.077 | 0.107223
2916.71 | 0.116561 | 2584.615 | 0.107532
2924.31 | 0.116791 | 2584.615 | 0.107532
2930.93 | 0.116978 | 2596.154 | 0.1078404
2939.41 | 0.117235 | 2607.692 | 0.1081482
2947.35 | 0.117468 | 2607.692 | 0.1081482
2953.37 | 0.117638 | 2619.231 | 0.1084553
2961.04 | 0.117874 | 2619.231 | 0.1084553
2968.27 | 0.118075 | 2630.769 | 0.1087618
2977.61 | 0.11836 | 2642.308 | 0.1090677
2984.22 | 0.118531 | 2642.308 | 0.1090677
2991.48 | 0.118742 | 2653.846 | 0.109373
3002.54 | 0.119069 | 2653.846 | 0.109373
3011.05 | 0.119317 | 2665.385 | 0.1096777
3019.17 | 0.119571 | 2676.923 | 0.1099818
3025.83 | 0.119759 | 2676.923 | 0.1099818
3032.47 | 0.119951 | 2688.462 | 0.1102854
3040.38 | 0.120195 | 2688.462 | 0.1102854
3047.55 | 0.120402 | 2700 | 0.1105883
3056.91 | 0.120686 | 2711.538 | 0.1108907
3065.69 | 0.12094 | 2711.538 | 0.1108907
3072.83 | 0.121159 | 2723.077 | 0.1111926
3080.92 | 0.121389 | 2723.077 | 0.1111926
3088.43 | 0.121616 | 2734.615 | 0.1114939
3097.65 | 0.121875 | 2746.154 | 0.1117946
3105.95 | 0.122106 | 2746.154 | 0.1117946
3112.09 | 0.122296 | 2757.692 | 0.1120949
3120.88 | 0.122543 | 2757.692 | 0.1120949
3126.77 | 0.12272 | 2769.231 | 0.1123945
3134.06 | 0.122927 | 2769.231 | 0.1123945
3141.52 | 0.123143 | 2780.769 | 0.1126937
3150.08 | 0.123389 | 2792.308 | 0.1129924
3157.92 | 0.123618 | 2792.308 | 0.1129924
3165.31 | 0.123846 | 2803.846 | 0.1132906
3174.42 | 0.124096 | 2803.846 | 0.1132906
3180.24 | 0.124253 | 2815.385 | 0.1135882
3189.1 | 0.124536 | 2826.923 | 0.1138854
3197.68 | 0.124789 | 2826.923 | 0.1138854
3204.87 | 0.124987 | 2838.462 | 0.1141821
3212.41 | 0.12521 | 2838.462 | 0.1141821
3219.68 | 0.125417 | 2850 | 0.1144783
3227.92 | 0.12566 | 2861.538 | 0.1147741
3235.88 | 0.125894 | 2861.538 | 0.1147741
3245.21 | 0.126169 | 2873.077 | 0.1150694
3251.77 | 0.126352 | 2873.077 | 0.1150694
3260.12 | 0.126611 | 2884.615 | 0.1153642
3267.67 | 0.126824 | 2896.154 | 0.1156586
3275.11 | 0.127037 | 2896.154 | 0.1156586
3283.58 | 0.127275 | 2907.692 | 0.1159526
3291.02 | 0.127505 | 2907.692 | 0.1159526
3301.03 | 0.127787 | 2919.231 | 0.1162461
3308.47 | 0.128011 | 2930.769 | 0.1165392
3316.33 | 0.128241 | 2930.769 | 0.1165392
3323.42 | 0.128442 | 2942.308 | 0.1168319
3331.2 | 0.128683 | 2942.308 | 0.1168319
3338.64 | 0.128901 | 2953.846 | 0.1171242
3347.55 | 0.129155 | 2965.385 | 0.1174161
3355.77 | 0.129397 | 2965.385 | 0.1174161
3362.95 | 0.129604 | 2976.923 | 0.1177076
3370.21 | 0.129803 | 2976.923 | 0.1177076
3376.83 | 0.130005 | 2988.462 | 0.1179987
3383.74 | 0.130229 | 3000 | 0.1182894
3392.23 | 0.130451 | 3000 | 0.1182894
3399.84 | 0.130679 | 3011.538 | 0.1185798
3407.38 | 0.1309 | 3011.538 | 0.1185798
3414.75 | 0.131107 | 3023.077 | 0.1188698
3422.19 | 0.131334 | 3034.615 | 0.1191594
3428.8 | 0.131529 | 3034.615 | 0.1191594
3436.56 | 0.131739 | 3046.154 | 0.1194487
3444.1 | 0.13198 | 3046.154 | 0.1194487
3451.41 | 0.132199 | 3057.692 | 0.1197376
3459.68 | 0.132436 | 3069.231 | 0.1200262
3467.71 | 0.132671 | 3069.231 | 0.1200262
3475.75 | 0.132902 | 3080.769 | 0.1203144
3482.11 | 0.13309 | 3080.769 | 0.1203144
3489.38 | 0.13331 | 3092.308 | 0.1206024
3495.85 | 0.13349 | 3103.846 | 0.12089
3502.78 | 0.133704 | 3103.846 | 0.12089
3509.79 | 0.133909 | 3115.385 | 0.1211773
3517.46 | 0.134136 | 3115.385 | 0.1211773
3525.42 | 0.134381 | 3126.923 | 0.1214643
3531.26 | 0.134548 | 3138.462 | 0.121751
3537.2 | 0.134727 | 3138.462 | 0.121751
3545.24 | 0.134958 | 3150 | 0.1220374
3550.91 | 0.13512 | 3150 | 0.1220374
3560.19 | 0.135387 | 3161.538 | 0.1223235
3567.58 | 0.135594 | 3173.077 | 0.1226093
3575.37 | 0.13584 | 3173.077 | 0.1226093
3583.56 | 0.136075 | 3184.615 | 0.1228949
3591.55 | 0.136317 | 3184.615 | 0.1228949
3598.76 | 0.136536 | 3196.154 | 0.1231802
3606.77 | 0.136772 | 3207.692 | 0.1234652
3613.06 | 0.136953 | 3207.692 | 0.1234652
3618.65 | 0.137131 | 3219.231 | 0.12375
3625.44 | 0.13732 | 3219.231 | 0.12375
3632.85 | 0.137544 | 3230.769 | 0.1240346
3640.59 | 0.137774 | 3242.308 | 0.1243189
3648.7 | 0.138009 | 3242.308 | 0.1243189
3655.62 | 0.138215 | 3253.846 | 0.124603
3664.23 | 0.138491 | 3253.846 | 0.124603
3672.17 | 0.138712 | 3265.385 | 0.1248869
3680.53 | 0.138957 | 3276.923 | 0.1251705
3687.3 | 0.139168 | 3276.923 | 0.1251705
3695.48 | 0.139422 | 3288.462 | 0.1254539
3706.11 | 0.139739 | 3288.462 | 0.1254539
3712.75 | 0.139937 | 3300 | 0.1257372
3721.27 | 0.140203 | 3311.538 | 0.1260202
3728.03 | 0.1404 | 3311.538 | 0.1260202
3735.94 | 0.140633 | 3323.077 | 0.126303
3743.56 | 0.140861 | 3323.077 | 0.126303
3751.5 | 0.141096 | 3334.615 | 0.1265857
3760.21 | 0.141357 | 3346.154 | 0.1268681
3768.14 | 0.1416 | 3346.154 | 0.1268681
3775.16 | 0.141807 | 3357.692 | 0.1271504
3781.92 | 0.142015 | 3357.692 | 0.1271504
3788.81 | 0.142226 | 3369.231 | 0.1274326
3796.74 | 0.142459 | 3380.769 | 0.1277146
3804.84 | 0.142711 | 3380.769 | 0.1277146
3812.85 | 0.142933 | 3392.308 | 0.1279964
3820.59 | 0.143158 | 3392.308 | 0.1279964
3827.43 | 0.143364 | 3403.846 | 0.1282781
3837.04 | 0.143656 | 3415.385 | 0.1285596
3844.39 | 0.143873 | 3415.385 | 0.1285596
3854.35 | 0.144177 | 3426.923 | 0.128841
3863.14 | 0.144439 | 3426.923 | 0.128841
3869.85 | 0.144641 | 3438.462 | 0.1291223
3878.69 | 0.1449 | 3450 | 0.1294035
3884.59 | 0.14507 | 3450 | 0.1294035
3889.87 | 0.145226 | 3461.538 | 0.1296845
3898.29 | 0.14548 | 3461.538 | 0.1296845
3905.87 | 0.145707 | 3473.077 | 0.1299655
3913.52 | 0.145939 | 3473.077 | 0.1299655
3922.4 | 0.146209 | 3484.615 | 0.1302463
3929.37 | 0.146421 | 3496.154 | 0.1305271
3936.93 | 0.146639 | 3496.154 | 0.1305271
3944.66 | 0.14688 | 3507.692 | 0.1308078
3952.72 | 0.147125 | 3507.692 | 0.1308078
3959.19 | 0.147315 | 3519.231 | 0.1310884
3967.48 | 0.147569 | 3530.769 | 0.1313689
3975.69 | 0.147822 | 3530.769 | 0.1313689
3983.88 | 0.148067 | 3542.308 | 0.1316494
3992.66 | 0.148331 | 3542.308 | 0.1316494
3999.53 | 0.148546 | 3553.846 | 0.1319298
4007.01 | 0.148769 | 3565.385 | 0.1322101
4013.58 | 0.148967 | 3565.385 | 0.1322101
4020.87 | 0.149186 | 3576.923 | 0.1324904
4028.68 | 0.149428 | 3576.923 | 0.1324904
4041.34 | 0.149804 | 3588.462 | 0.1327707
4048.08 | 0.150007 | 3600 | 0.1330509
4055.19 | 0.150225 | 3600 | 0.1330509
4061.4 | 0.150418 | 3611.538 | 0.1333311
4067.82 | 0.150623 | 3611.538 | 0.1333311
4077 | 0.150894 | 3623.077 | 0.1336113
4084.82 | 0.151083 | 3634.615 | 0.1338915
4091.93 | 0.1513 | 3634.615 | 0.1338915
4099.39 | 0.151576 | 3646.154 | 0.1341716
4108.18 | 0.151863 | 3646.154 | 0.1341716
4116.1 | 0.152091 | 3657.692 | 0.1344518
4123.51 | 0.152323 | 3669.231 | 0.134732
4130.52 | 0.152553 | 3669.231 | 0.134732
4136.39 | 0.152726 | 3680.769 | 0.1350122
4142.88 | 0.152922 | 3680.769 | 0.1350122
4149.42 | 0.15314 | 3692.308 | 0.1352924
4156.73 | 0.153361 | 3703.846 | 0.1355726
4165.35 | 0.153635 | 3703.846 | 0.1355726
4173.33 | 0.153885 | 3715.385 | 0.1358529
4179.99 | 0.154087 | 3715.385 | 0.1358529
4187.48 | 0.154311 | 3726.923 | 0.1361332
4194.5 | 0.154524 | 3738.462 | 0.1364136
4201.34 | 0.154745 | 3738.462 | 0.1364136
4209.57 | 0.154999 | 3750 | 0.1366941
4218.13 | 0.155263 | 3750 | 0.1366941
4224.45 | 0.155463 | 3761.538 | 0.1369746
4232.14 | 0.155701 | 3773.077 | 0.1372551
4239.97 | 0.155937 | 3773.077 | 0.1372551
4245.69 | 0.156122 | 3784.615 | 0.1375358
4252.55 | 0.156311 | 3784.615 | 0.1375358
4260.54 | 0.156561 | 3796.154 | 0.1378165
4266.16 | 0.156746 | 3807.692 | 0.1380973
4273.3 | 0.156971 | 3807.692 | 0.1380973
4281.46 | 0.157243 | 3819.231 | 0.1383782
4291.19 | 0.157549 | 3819.231 | 0.1383782
4298.81 | 0.157777 | 3830.769 | 0.1386593
4305.69 | 0.157999 | 3842.308 | 0.1389404
4313.08 | 0.158236 | 3842.308 | 0.1389404
4322 | 0.15852 | 3853.846 | 0.1392217
4328.91 | 0.158737 | 3853.846 | 0.1392217
4337.59 | 0.158995 | 3865.385 | 0.1395031
4344.73 | 0.159239 | 3876.923 | 0.1397846
4352.68 | 0.15949 | 3876.923 | 0.1397846
4362.33 | 0.159784 | 3888.462 | 0.1400662
4369.85 | 0.160018 | 3888.462 | 0.1400662
4376.31 | 0.160225 | 3900 | 0.1403481
4383.67 | 0.160469 | 3911.538 | 0.14063
4391.34 | 0.160712 | 3911.538 | 0.14063
4396.83 | 0.160883 | 3923.077 | 0.1409122
4404.56 | 0.161141 | 3923.077 | 0.1409122
4413.3 | 0.161417 | 3934.615 | 0.1411945
4420.27 | 0.161691 | 3946.154 | 0.141477
4428.7 | 0.162011 | 3946.154 | 0.141477
4437.06 | 0.162281 | 3957.692 | 0.1417597
4443.05 | 0.162469 | 3957.692 | 0.1417597
4450.34 | 0.162704 | 3969.231 | 0.1420425
4458.71 | 0.162979 | 3980.769 | 0.1423256
4466.29 | 0.163225 | 3980.769 | 0.1423256
4474.65 | 0.163494 | 3992.308 | 0.1426089
4482.92 | 0.163754 | 3992.308 | 0.1426089
4491.37 | 0.164029 | 4003.846 | 0.1428924
4497.2 | 0.164218 | 4015.385 | 0.1431761
4503.94 | 0.16443 | 4015.385 | 0.1431761
4509.92 | 0.164629 | 4026.923 | 0.1434601
4517.11 | 0.164867 | 4026.923 | 0.1434601
4525.08 | 0.165125 | 4038.462 | 0.1437443
4532.31 | 0.165347 | 4050 | 0.1440288
4539.1 | 0.165577 | 4050 | 0.1440288
4546.64 | 0.165834 | 4061.538 | 0.1443135
4553.56 | 0.166056 | 4061.538 | 0.1443135
4560.02 | 0.166266 | 4073.077 | 0.1445985
4570.35 | 0.166605 | 4084.615 | 0.1448837
4579.61 | 0.166928 | 4084.615 | 0.1448837
4587.93 | 0.16719 | 4096.154 | 0.1451693
4593.91 | 0.167387 | 4096.154 | 0.1451693
4600.53 | 0.167606 | 4107.692 | 0.1454551
4606.6 | 0.167799 | 4119.231 | 0.1457412
4612.51 | 0.167997 | 4119.231 | 0.1457412
4619.55 | 0.168233 | 4130.769 | 0.1460277
4627.76 | 0.1685 | 4130.769 | 0.1460277
4634.25 | 0.168716 | 4142.308 | 0.1463144
4640.74 | 0.168929 | 4142.308 | 0.1463144
4647.65 | 0.169161 | 4153.846 | 0.1466015
4654.29 | 0.169378 | 4165.385 | 0.1468889
4661.36 | 0.169613 | 4165.385 | 0.1468889
4669.07 | 0.169876 | 4176.923 | 0.1471766
4675.86 | 0.170096 | 4176.923 | 0.1471766
4684.05 | 0.170369 | 4188.462 | 0.1474647
4692.24 | 0.170644 | 4200 | 0.1477532
4698.57 | 0.170847 | 4200 | 0.1477532
4705.64 | 0.171078 | 4211.538 | 0.148042
4713.7 | 0.171356 | 4211.538 | 0.148042
4721.52 | 0.171616 | 4223.077 | 0.1483312
4730.5 | 0.171914 | 4234.615 | 0.1486208
4738.79 | 0.172195 | 4234.615 | 0.1486208
4744.98 | 0.172412 | 4246.154 | 0.1489107
4751.82 | 0.172636 | 4246.154 | 0.1489107
4759.83 | 0.172921 | 4257.692 | 0.1492011
4767.04 | 0.173154 | 4269.231 | 0.1494919
4775.41 | 0.173444 | 4269.231 | 0.1494919
4781.4 | 0.17365 | 4280.769 | 0.1497831
4788.39 | 0.173877 | 4280.769 | 0.1497831
4795.05 | 0.174103 | 4292.308 | 0.1500748
4802.19 | 0.174351 | 4303.846 | 0.1503669
4809.55 | 0.174612 | 4303.846 | 0.1503669
4817.32 | 0.174864 | 4315.385 | 0.1506594
4824.05 | 0.175102 | 4315.385 | 0.1506594
4832.74 | 0.175392 | 4326.923 | 0.1509524
4839.83 | 0.175633 | 4338.462 | 0.1512459
4846.94 | 0.175873 | 4338.462 | 0.1512459
4854.73 | 0.176147 | 4350 | 0.1515398
4862.45 | 0.176419 | 4350 | 0.1515398
4869.08 | 0.176647 | 4361.538 | 0.1518343
4876.2 | 0.17689 | 4373.077 | 0.1521292
4883.78 | 0.177172 | 4373.077 | 0.1521292
4890.65 | 0.1774 | 4384.615 | 0.1524246
4897.76 | 0.17766 | 4384.615 | 0.1524246
4904.72 | 0.177888 | 4396.154 | 0.1527206
4911.07 | 0.178122 | 4407.692 | 0.1530171
4917.2 | 0.178336 | 4407.692 | 0.1530171
4924.67 | 0.178603 | 4419.231 | 0.1533142
4932.59 | 0.178882 | 4419.231 | 0.1533142
4940.77 | 0.179162 | 4430.769 | 0.1536118
4948.54 | 0.179428 | 4442.308 | 0.1539099
4955.2 | 0.179677 | 4442.308 | 0.1539099
4961.84 | 0.179909 | 4453.846 | 0.1542086
4969.32 | 0.180173 | 4453.846 | 0.1542086
4976.01 | 0.180409 | 4465.385 | 0.1545079
4982.01 | 0.180627 | 4476.923 | 0.1548079
4988.27 | 0.180847 | 4476.923 | 0.1548079
4995.78 | 0.181111 | 4488.462 | 0.1551084
5005.97 | 0.181469 | 4488.462 | 0.1551084
5012.9 | 0.181724 | 4500 | 0.1554095
5018.78 | 0.181944 | 4511.538 | 0.1557113
5025.91 | 0.182196 | 4511.538 | 0.1557113
5032.48 | 0.182425 | 4523.077 | 0.1560137
5040.14 | 0.182708 | 4523.077 | 0.1560137
5046.66 | 0.182934 | 4534.615 | 0.1563167
5053.64 | 0.183188 | 4546.154 | 0.1566205
5059.93 | 0.183416 | 4546.154 | 0.1566205
5067.22 | 0.183692 | 4557.692 | 0.1569249
5073.16 | 0.183897 | 4557.692 | 0.1569249
5079.3 | 0.184117 | 4569.231 | 0.1572299
5085.84 | 0.184366 | 4580.769 | 0.1575357
5094.65 | 0.184696 | 4580.769 | 0.1575357
5101.5 | 0.184945 | 4592.308 | 0.1578422
5108.9 | 0.185217 | 4592.308 | 0.1578422
5114.87 | 0.185423 | 4603.846 | 0.1581495
5121.19 | 0.185657 | 4615.385 | 0.1584574
5127.5 | 0.185886 | 4615.385 | 0.1584574
5132.97 | 0.186098 | 4626.923 | 0.1587662
5138.89 | 0.186306 | 4626.923 | 0.1587662
5147.5 | 0.186615 | 4638.462 | 0.1590757
5155.01 | 0.186888 | 4650 | 0.1593859
5161.43 | 0.187126 | 4650 | 0.1593859
5168.52 | 0.187393 | 4661.538 | 0.159697
5174.78 | 0.187624 | 4661.538 | 0.159697
5180.8 | 0.18785 | 4673.077 | 0.1600089
5186.86 | 0.188078 | 4684.615 | 0.1603216
5193.63 | 0.188332 | 4684.615 | 0.1603216
5201.34 | 0.188625 | 4696.154 | 0.1606351
5209.95 | 0.188958 | 4696.154 | 0.1606351
5216.36 | 0.189202 | 4707.692 | 0.1609495
5222.56 | 0.189443 | 4719.231 | 0.1612647
5228.1 | 0.189645 | 4719.231 | 0.1612647
5233.88 | 0.189864 | 4730.769 | 0.1615808
5240.33 | 0.19011 | 4730.769 | 0.1615808
5246.96 | 0.190355 | 4742.308 | 0.1618978
5252.73 | 0.190553 | 4753.846 | 0.1622157
5259.59 | 0.19082 | 4753.846 | 0.1622157
5264.94 | 0.191022 | 4765.385 | 0.1625346
5271.15 | 0.191256 | 4765.385 | 0.1625346
5277.47 | 0.191501 | 4776.923 | 0.1628543
5283.36 | 0.191721 | 4788.462 | 0.1631751
5289.23 | 0.191942 | 4788.462 | 0.1631751
5296.46 | 0.192214 | 4800 | 0.1634968
5303.4 | 0.192485 | 4800 | 0.1634968
5310.76 | 0.192767 | 4811.538 | 0.1638195
5315.91 | 0.192975 | 4823.077 | 0.1641432
5320.63 | 0.193157 | 4823.077 | 0.1641432
5325.91 | 0.193359 | 4834.615 | 0.1644679
5331.95 | 0.193589 | 4834.615 | 0.1644679
5339.02 | 0.193864 | 4846.154 | 0.1647936
5346.61 | 0.194152 | 4846.154 | 0.1647936
5356.69 | 0.194566 | 4857.692 | 0.1651204
5364.03 | 0.194848 | 4869.231 | 0.1654483
5370.89 | 0.19511 | 4869.231 | 0.1654483
5379.88 | 0.195475 | 4880.769 | 0.1657773
5385.79 | 0.195704 | 4880.769 | 0.1657773
5392.98 | 0.195993 | 4892.308 | 0.1661074
5401.2 | 0.196328 | 4903.846 | 0.1664386
5408.81 | 0.196642 | 4903.846 | 0.1664386
5415.3 | 0.196885 | 4915.385 | 0.1667709
5422.92 | 0.197192 | 4915.385 | 0.1667709
5428.75 | 0.197438 | 4926.923 | 0.1671045
5436.74 | 0.197761 | 4938.462 | 0.1674392
5443.83 | 0.198038 | 4938.462 | 0.1674392
5450.84 | 0.198332 | 4950 | 0.1677751
5458.78 | 0.19865 | 4950 | 0.1677751
5464.7 | 0.198889 | 4961.538 | 0.1681122
5469.44 | 0.199077 | 4973.077 | 0.1684506
5475.7 | 0.199335 | 4973.077 | 0.1684506
5482.85 | 0.199628 | 4984.615 | 0.1687902
5491.08 | 0.199964 | 4984.615 | 0.1687902
5499.71 | 0.200313 | 4996.154 | 0.1691312
5508.83 | 0.200684 | 5007.692 | 0.1694734
5515.82 | 0.200979 | 5007.692 | 0.1694734
5523.46 | 0.201295 | 5019.231 | 0.169817
5529.39 | 0.201536 | 5019.231 | 0.169817
5536.83 | 0.201851 | 5030.769 | 0.1701619
5546.25 | 0.202262 | 5042.308 | 0.1705082
5553.86 | 0.202577 | 5042.308 | 0.1705082
5560.57 | 0.202842 | 5053.846 | 0.1708559
5567.56 | 0.203141 | 5053.846 | 0.1708559
5573.92 | 0.203404 | 5065.385 | 0.171205
5582.86 | 0.203789 | 5076.923 | 0.1715556
5590.2 | 0.204105 | 5076.923 | 0.1715556
5597.22 | 0.204402 | 5088.462 | 0.1719076
5604.1 | 0.2047 | 5088.462 | 0.1719076
5611 | 0.204993 | 5100 | 0.1722612
5616.34 | 0.205221 | 5111.538 | 0.1726162
5624.29 | 0.205578 | 5111.538 | 0.1726162
5632.51 | 0.205924 | 5123.077 | 0.1729728
5639.17 | 0.206205 | 5123.077 | 0.1729728
5645.79 | 0.206488 | 5134.615 | 0.173331
5652.85 | 0.206805 | 5146.154 | 0.1736908
5658.29 | 0.207037 | 5146.154 | 0.1736908
5665.24 | 0.20735 | 5157.692 | 0.1740522
5672.25 | 0.207657 | 5157.692 | 0.1740522
5678.71 | 0.207934 | 5169.231 | 0.1744153
5686.38 | 0.20828 | 5180.769 | 0.17478
5693.93 | 0.208617 | 5180.769 | 0.17478
5700.35 | 0.2089 | 5192.308 | 0.1751465
5707.02 | 0.209187 | 5192.308 | 0.1751465
5714.81 | 0.209562 | 5203.846 | 0.1755147
5722.25 | 0.209875 | 5215.385 | 0.1758847
5728.54 | 0.210161 | 5215.385 | 0.1758847
5734.25 | 0.210411 | 5226.923 | 0.1762565
5740.36 | 0.210706 | 5226.923 | 0.1762565
5747.36 | 0.211017 | 5238.462 | 0.1766302
5753.8 | 0.21131 | 5250 | 0.1770057
5763.2 | 0.211735 | 5250 | 0.1770057
5770.59 | 0.212064 | 5261.538 | 0.1773831
5775.71 | 0.212294 | 5261.538 | 0.1773831
5781.28 | 0.212557 | 5273.077 | 0.1777624
5787.69 | 0.212871 | 5284.615 | 0.1781437
5793.55 | 0.213122 | 5284.615 | 0.1781437
5800.34 | 0.213445 | 5296.154 | 0.178527
5807.84 | 0.213812 | 5296.154 | 0.178527
5814.13 | 0.214103 | 5307.692 | 0.1789124
5821.04 | 0.214425 | 5319.231 | 0.1792998
5827.75 | 0.214738 | 5319.231 | 0.1792998
5833.27 | 0.215009 | 5330.769 | 0.1796893
5840.63 | 0.215334 | 5330.769 | 0.1796893
5848.52 | 0.215725 | 5342.308 | 0.180081
5854.68 | 0.216008 | 5353.846 | 0.1804748
5861.93 | 0.216358 | 5353.846 | 0.1804748
5868.74 | 0.216697 | 5365.385 | 0.1808709
5875.41 | 0.217003 | 5365.385 | 0.1808709
5883.56 | 0.217401 | 5376.923 | 0.1812692
5889.81 | 0.217707 | 5388.462 | 0.1816699
5894.9 | 0.21795 | 5388.462 | 0.1816699
5901.18 | 0.218247 | 5400 | 0.1820728
5908 | 0.21859 | 5400 | 0.1820728
5913.8 | 0.218865 | 5411.538 | 0.1824782
5921.03 | 0.219213 | 5423.077 | 0.182886
5927.44 | 0.219547 | 5423.077 | 0.182886
5933.74 | 0.219867 | 5434.615 | 0.1832962
5941.28 | 0.220234 | 5434.615 | 0.1832962
5947.64 | 0.220557 | 5446.154 | 0.183709
5955.01 | 0.220925 | 5457.692 | 0.1841243
5962.17 | 0.221281 | 5457.692 | 0.1841243
5969.03 | 0.221634 | 5469.231 | 0.1845423
5975.24 | 0.221958 | 5469.231 | 0.1845423
5983.11 | 0.222369 | 5480.769 | 0.1849629
5988.53 | 0.222639 | 5492.308 | 0.1853862
5994.81 | 0.222967 | 5492.308 | 0.1853862
6000.11 | 0.223242 | 5503.846 | 0.1858123
6005.4 | 0.223519 | 5503.846 | 0.1858123
6011.72 | 0.223839 | 5515.385 | 0.1862412
6017.28 | 0.22414 | 5515.385 | 0.1862412
6022.37 | 0.22441 | 5526.923 | 0.186673
6028.51 | 0.224725 | 5538.462 | 0.1871077
6034.5 | 0.225044 | 5538.462 | 0.1871077
6040.29 | 0.225334 | 5550 | 0.1875453
6045.99 | 0.225644 | 5550 | 0.1875453
6053.42 | 0.226021 | 5561.538 | 0.187986
6059.36 | 0.226339 | 5573.077 | 0.1884298
6065.88 | 0.226675 | 5573.077 | 0.1884298
6072.95 | 0.227052 | 5584.615 | 0.1888768
6078.49 | 0.227349 | 5584.615 | 0.1888768
6085.82 | 0.22774 | 5596.154 | 0.189327
6093.14 | 0.228159 | 5607.692 | 0.1897805
6099.28 | 0.228514 | 5607.692 | 0.1897805
6106.51 | 0.228905 | 5619.231 | 0.1902373
6112.43 | 0.229226 | 5619.231 | 0.1902373
6117.45 | 0.22951 | 5630.769 | 0.1906975
6122.66 | 0.229797 | 5642.308 | 0.1911613
6130.01 | 0.2302 | 5642.308 | 0.1911613
6135.85 | 0.230522 | 5653.846 | 0.1916286
6141.63 | 0.230859 | 5653.846 | 0.1916286
6149.43 | 0.231306 | 5665.385 | 0.1920995
6156.59 | 0.231708 | 5676.923 | 0.1925742
6163.62 | 0.23211 | 5676.923 | 0.1925742
6171.01 | 0.232532 | 5688.462 | 0.1930526
6177.21 | 0.232887 | 5688.462 | 0.1930526
6183.95 | 0.233279 | 5700 | 0.193535
6189.84 | 0.233625 | 5711.538 | 0.1940213
6196.37 | 0.233987 | 5711.538 | 0.1940213
6203.49 | 0.234404 | 5723.077 | 0.1945116
6209.87 | 0.234765 | 5723.077 | 0.1945116
6215.12 | 0.235099 | 5734.615 | 0.1950061
6221.46 | 0.235477 | 5746.154 | 0.1955047
6226.75 | 0.235795 | 5746.154 | 0.1955047
6232.71 | 0.236149 | 5757.692 | 0.1960078
6238.48 | 0.236495 | 5757.692 | 0.1960078
6244.25 | 0.236848 | 5769.231 | 0.1965152
6251.11 | 0.237265 | 5780.769 | 0.1970271
6257.93 | 0.237671 | 5780.769 | 0.1970271
6262.47 | 0.237955 | 5792.308 | 0.1975437
6267.91 | 0.238289 | 5792.308 | 0.1975437
6274.5 | 0.238694 | 5803.846 | 0.198065
6280.21 | 0.239052 | 5815.385 | 0.1985911
6287.03 | 0.239465 | 5815.385 | 0.1985911
6293.05 | 0.239849 | 5826.923 | 0.1991222
6298.92 | 0.240218 | 5826.923 | 0.1991222
6305.43 | 0.240641 | 5838.462 | 0.1996584
6310.59 | 0.240966 | 5850 | 0.2001997
6315.28 | 0.241275 | 5850 | 0.2001997
6321.67 | 0.241665 | 5861.538 | 0.2007464
6328.22 | 0.24209 | 5861.538 | 0.2007464
6332.79 | 0.242391 | 5873.077 | 0.2012985
6339.07 | 0.242795 | 5884.615 | 0.2018562
6345.64 | 0.243238 | 5884.615 | 0.2018562
6350.83 | 0.243567 | 5896.154 | 0.2024197
6356.48 | 0.243968 | 5896.154 | 0.2024197
6362.21 | 0.244325 | 5907.692 | 0.202989
6367.2 | 0.244665 | 5919.231 | 0.2035643
6372.43 | 0.245012 | 5919.231 | 0.2035643
6378.21 | 0.245408 | 5930.769 | 0.2041459
6382.93 | 0.245709 | 5930.769 | 0.2041459
6388.58 | 0.246101 | 5942.308 | 0.2047337
6395.11 | 0.246535 | 5953.846 | 0.2053281
6402.73 | 0.247058 | 5953.846 | 0.2053281
6409.76 | 0.247557 | 5965.385 | 0.2059291
6415.88 | 0.247898 | 5965.385 | 0.2059291
6422.12 | 0.248294 | 5976.923 | 0.206537
6428.83 | 0.248734 | 5988.462 | 0.2071519
6434.22 | 0.249089 | 5988.462 | 0.2071519
6441.36 | 0.249573 | 6000 | 0.2077739
6449.77 | 0.250182 | 6000 | 0.2077739
6456.37 | 0.250646 | 6011.538 | 0.2084034
6463.1 | 0.251136 | 6023.077 | 0.2090405
6469.4 | 0.251592 | 6023.077 | 0.2090405
6474.19 | 0.251947 | 6034.615 | 0.2096854
6479.53 | 0.252337 | 6034.615 | 0.2096854
6485.17 | 0.252764 | 6046.154 | 0.2103383
6489.92 | 0.253123 | 6057.692 | 0.2109995
6496.23 | 0.2536 | 6057.692 | 0.2109995
6503.51 | 0.254161 | 6069.231 | 0.2116691
6510.05 | 0.25467 | 6069.231 | 0.2116691
6517.29 | 0.255227 | 6080.769 | 0.2123475
6523.33 | 0.255712 | 6092.308 | 0.2130349
6528.5 | 0.256111 | 6092.308 | 0.2130349
6534.8 | 0.25662 | 6103.846 | 0.2137316
6540.98 | 0.257116 | 6103.846 | 0.2137316
6546.52 | 0.25757 | 6115.385 | 0.2144378
6551.96 | 0.257996 | 6126.923 | 0.2151538
6557.24 | 0.25844 | 6126.923 | 0.2151538
6563.62 | 0.258957 | 6138.462 | 0.21588
6570.49 | 0.259549 | 6138.462 | 0.21588
6576.48 | 0.260042 | 6150 | 0.2166166
6581.85 | 0.260495 | 6161.538 | 0.217364
6587.21 | 0.26097 | 6161.538 | 0.217364
6593.07 | 0.261462 | 6173.077 | 0.2181226
6599.84 | 0.262052 | 6173.077 | 0.2181226
6606.86 | 0.262683 | 6184.615 | 0.2188928
6612.85 | 0.263217 | 6196.154 | 0.2196748
6619.28 | 0.263785 | 6196.154 | 0.2196748
6625.35 | 0.264335 | 6207.692 | 0.2204692
6631.11 | 0.264857 | 6207.692 | 0.2204692
6637.83 | 0.26548 | 6219.231 | 0.2212763
6645.7 | 0.266206 | 6219.231 | 0.2212763
6651.34 | 0.266743 | 6230.769 | 0.2220966
6657.6 | 0.267333 | 6242.308 | 0.2229306
6663.36 | 0.267893 | 6242.308 | 0.2229306
6668.14 | 0.268361 | 6253.846 | 0.2237788
6674.02 | 0.268929 | 6253.846 | 0.2237788
6682.13 | 0.269738 | 6265.385 | 0.2246417
6688.43 | 0.270371 | 6276.923 | 0.2255199
6694.79 | 0.271017 | 6276.923 | 0.2255199
6702.6 | 0.271835 | 6288.462 | 0.226414
6707.59 | 0.272358 | 6288.462 | 0.226414
6712.82 | 0.272915 | 6300 | 0.2273245
6718.43 | 0.27352 | 6311.538 | 0.2282522
6724.02 | 0.274122 | 6311.538 | 0.2282522
6730.53 | 0.274826 | 6323.077 | 0.2291976
6736.67 | 0.275524 | 6323.077 | 0.2291976
6742.72 | 0.2762 | 6334.615 | 0.2301616
6748.08 | 0.276812 | 6346.154 | 0.2311448
6753.3 | 0.277419 | 6346.154 | 0.2311448
6759.49 | 0.27815 | 6357.692 | 0.232148
6766.7 | 0.279009 | 6357.692 | 0.232148
6772.27 | 0.279694 | 6369.231 | 0.2331722
6778.01 | 0.280397 | 6380.769 | 0.2342181
6783.2 | 0.281052 | 6380.769 | 0.2342181
6788.72 | 0.281759 | 6392.308 | 0.2352868
6794.88 | 0.282559 | 6392.308 | 0.2352868
6800.83 | 0.283335 | 6403.846 | 0.2363792
6807.79 | 0.284265 | 6415.385 | 0.2374965
6813.58 | 0.285072 | 6415.385 | 0.2374965
6819.8 | 0.285964 | 6426.923 | 0.2386399
6824.88 | 0.286719 | 6426.923 | 0.2386399
6831.9 | 0.287756 | 6438.462 | 0.2398106
6837.84 | 0.288656 | 6450 | 0.2410099
6843.34 | 0.289504 | 6450 | 0.2410099
6851.64 | 0.29083 | 6461.538 | 0.2422393
6859.88 | 0.292189 | 6461.538 | 0.2422393
6866.6 | 0.293357 | 6473.077 | 0.2435005
6872.41 | 0.294389 | 6484.615 | 0.244795
6877.93 | 0.295417 | 6484.615 | 0.244795
6882.64 | 0.296325 | 6496.154 | 0.2461248
6888.18 | 0.297432 | 6496.154 | 0.2461248
6893.78 | 0.298582 | 6507.692 | 0.2474918
6899.59 | 0.299853 | 6519.231 | 0.2488982
6904.26 | 0.300913 | 6519.231 | 0.2488982
6910.03 | 0.302313 | 6530.769 | 0.2503463
6914.79 | 0.303528 | 6530.769 | 0.2503463
6918.42 | 0.304511 | 6542.308 | 0.2518385
6921.14 | 0.305279 | 6553.846 | 0.2533775
6923.55 | 0.305981 | 6553.846 | 0.2533775
6926.13 | 0.306769 | 6565.385 | 0.2549661
6928.8 | 0.307632 | 6565.385 | 0.2549661
6931.12 | 0.308402 | 6576.923 | 0.2566077
6933.59 | 0.309257 | 6588.462 | 0.2583056
6934.91 | 0.309742 | 6588.462 | 0.2583056
6936.08 | 0.310196 | 6600 | 0.2600638
6937.41 | 0.310719 | 6600 | 0.2600638
6938.23 | 0.311076 | 6611.538 | 0.2618865
6938.81 | 0.31132 | 6623.077 | 0.2637785
6939.48 | 0.311601 | 6623.077 | 0.2637785
6940.15 | 0.311903 | 6634.615 | 0.2657451
6940.75 | 0.312184 | 6634.615 | 0.2657451
6941.4 | 0.31249 | 6646.154 | 0.2677926
6942.01 | 0.3128 | 6657.692 | 0.2699275
6942.32 | 0.312949 | 6657.692 | 0.2699275
6942.65 | 0.313129 | 6669.231 | 0.2721573
6942.93 | 0.313282 | 6669.231 | 0.2721573
6943.27 | 0.313471 | 6680.769 | 0.2744903
6943.6 | 0.313664 | 6692.308 | 0.2769357
6943.9 | 0.313841 | 6692.308 | 0.2769357
6944.23 | 0.31404 | 6703.846 | 0.2795041
6944.57 | 0.314247 | 6703.846 | 0.2795041
6944.87 | 0.314453 | 6715.385 | 0.2822076
6945.2 | 0.31469 | 6726.923 | 0.2850603
6945.53 | 0.314934 | 6726.923 | 0.2850603
6945.84 | 0.31517 | 6738.462 | 0.2880782
6946.15 | 0.315428 | 6738.462 | 0.2880782
6946.32 | 0.315577 | 6750 | 0.2912827
6946.47 | 0.31572 | 6761.538 | 0.2946958
6946.64 | 0.315877 | 6761.538 | 0.2946958
6946.8 | 0.316043 | 6773.077 | 0.2983448
6946.95 | 0.3162 | 6773.077 | 0.2983448
6947.12 | 0.316382 | 6784.615 | 0.3022623
6947.29 | 0.316584 | 6796.154 | 0.3064879
6947.44 | 0.316765 | 6796.154 | 0.3064879
6947.6 | 0.316986 | 6807.692 | 0.3110689
6947.77 | 0.317225 | 6807.692 | 0.3110689
6947.92 | 0.317465 | 6819.231 | 0.3160788
6948.09 | 0.317742 | 6830.769 | 0.3215954
6948.25 | 0.318064 | 6830.769 | 0.3215954
6948.4 | 0.318375 | 6842.308 | 0.3277272
6948.57 | 0.31878 | 6842.308 | 0.3277272
6948.74 | 0.31925 | 6853.846 | 0.3346108
6948.89 | 0.319753 | 6865.385 | 0.3425062
6949.06 | 0.320419 | 6865.385 | 0.3425062
6949.22 | 0.321277 | 6876.923 | 0.3517116
6949.37 | 0.322305 | 6876.923 | 0.3517116
6949.69 | 0.327997 | 6888.462 | 0.3626227

## plot_tensile_strain_stress
0 | 1 | 2 | 3
-0.000118587 | 20.57755962 | 0 | 0
-8.3e-05 | 28.37764389 | 0.0007692308 | 119.409
-3.26e-05 | 36.65880408 | 0.001538462 | 213.3226
1.18e-05 | 46.1305465 | 0.002307692 | 261.3481
7.41e-05 | 56.71420306 | 0.003846154 | 286.8687
0.000157118 | 68.81081054 | 0.004615385 | 289.1698
0.00024604 | 81.50004978 | 0.005384615 | 289.9813
0.00034746 | 94.82294142 | 0.006923077 | 290.4401
0.000455096 | 108.7494802 | 0.007692308 | 290.531
0.000572916 | 123.6708327 | 0.008461538 | 290.6035
0.000688973 | 138.5954556 | 0.01 | 290.734
0.000811141 | 153.9248041 | 0.01076923 | 290.7975
0.00094817 | 169.0602219 | 0.01153846 | 290.8606
0.001265299 | 179.727265 | 0.01230769 | 290.9236
0.00207774 | 181.5768779 | 0.01384615 | 291.0492
0.002573187 | 191.2915962 | 0.01461538 | 291.1119
0.003466285 | 191.8639038 | 0.01538462 | 291.1745
0.004390547 | 191.4386781 | 0.01692308 | 291.2994
0.004930823 | 200.1846456 | 0.01769231 | 291.3617
0.006019049 | 196.7808763 | 0.01846154 | 291.424
0.006772813 | 200.7550825 | 0.02 | 291.5482
0.007418912 | 207.836213 | 0.02076923 | 291.6102
0.008452378 | 205.4290463 | 0.02153846 | 291.6722
0.009028024 | 213.5189792 | 0.02230769 | 291.734
0.009995874 | 215.644821 | 0.02384615 | 291.8574
0.01064316 | 221.74758 | 0.02461538 | 291.919
0.011866316 | 215.1378062 | 0.02538462 | 291.9805
0.012523256 | 222.0636186 | 0.02692308 | 292.1033
0.013229108 | 226.5776812 | 0.02769231 | 292.1645
0.014250971 | 224.3748836 | 0.02846154 | 292.2257
0.014921124 | 229.9049745 | 0.03 | 292.3478
0.015685339 | 234.0423936 | 0.03076923 | 292.4087
0.016501105 | 237.9949558 | 0.03153846 | 292.4696
0.017548127 | 235.1911633 | 0.03230769 | 292.5303
0.018434044 | 237.0293835 | 0.03384615 | 292.6516
0.018963059 | 247.5500776 | 0.03461538 | 292.7121
0.020068278 | 242.7224709 | 0.03538462 | 292.7725
0.020648348 | 251.4385569 | 0.03692308 | 292.8931
0.021454204 | 254.2976454 | 0.03769231 | 292.9533
0.022247675 | 257.1579955 | 0.03846154 | 293.0134
0.023020972 | 261.5524128 | 0.04 | 293.1334
0.02388741 | 264.1347325 | 0.04076923 | 293.1933
0.024917953 | 261.0238126 | 0.04153846 | 293.2531
0.025578074 | 267.5568064 | 0.04230769 | 293.3128
0.026368281 | 271.7725193 | 0.04384615 | 293.4319
0.027124774 | 275.368928 | 0.04461538 | 293.4914
0.027939045 | 277.3414101 | 0.04538462 | 293.5508
0.028739049 | 280.0333476 | 0.04692308 | 293.6693
0.029554919 | 282.3219036 | 0.04769231 | 293.7284
0.030405046 | 283.4898 | 0.04846154 | 293.7875
0.031253482 | 285.1748708 | 0.05 | 293.9054
0.032045029 | 287.1560484 | 0.05076923 | 293.9642
0.032921105 | 288.337851 | 0.05153846 | 294.0229
0.033795446 | 289.7278773 | 0.05230769 | 294.0816
0.03466999 | 290.6025346 | 0.05384615 | 294.1987
0.035514816 | 291.2626083 | 0.05461538 | 294.2571
0.036387858 | 291.931827 | 0.05538462 | 294.3154
0.037315052 | 292.306432 | 0.05692308 | 294.4319
0.038186525 | 292.8729575 | 0.05769231 | 294.49
0.039057238 | 293.336043 | 0.05846154 | 294.548
0.039954098 | 293.9114712 | 0.06 | 294.6639
0.040823275 | 294.4795436 | 0.06076923 | 294.7217
0.041747326 | 294.9603099 | 0.06153846 | 294.7794
0.042613988 | 295.4247585 | 0.06230769 | 294.837
0.043480857 | 295.994296 | 0.06384615 | 294.9521
0.044346018 | 296.4595584 | 0.06461538 | 295.0095
0.045266822 | 297.151188 | 0.06538462 | 295.0668
0.046131395 | 297.7223716 | 0.06692308 | 295.1812
0.046994267 | 298.3986252 | 0.06769231 | 295.2383
0.047857348 | 298.970985 | 0.06846154 | 295.2953
0.048747306 | 299.447166 | 0.07 | 295.4092
0.049607925 | 300.0202445 | 0.07076923 | 295.4659
0.050496327 | 300.4972601 | 0.07153846 | 295.5227
0.051356392 | 300.9663582 | 0.07230769 | 295.5793
0.05221477 | 301.4355322 | 0.07384615 | 295.6923
0.05312836 | 302.027416 | 0.07461538 | 295.7488
0.053986165 | 302.392155 | 0.07538462 | 295.8051
0.054842289 | 302.8624258 | 0.07692308 | 295.9175
0.055726055 | 303.3416652 | 0.07769231 | 295.9736
0.056609041 | 303.8212782 | 0.07846154 | 296.0296
0.057462923 | 304.1867312 | 0.08 | 296.1415
0.058344377 | 304.454976 | 0.08076923 | 296.1973
0.059197722 | 304.8209905 | 0.08153846 | 296.253
0.060076707 | 305.301425 | 0.08230769 | 296.3087
0.060955861 | 305.6762352 | 0.08384615 | 296.4197
0.061834243 | 305.838475 | 0.08461538 | 296.4752
0.062683677 | 306.098375 | 0.08538462 | 296.5305
0.063533329 | 306.465122 | 0.08692308 | 296.641
0.064436641 | 306.7420808 | 0.08769231 | 296.6961
0.065283868 | 307.2155636 | 0.08846154 | 296.7512
0.066158458 | 307.4843688 | 0.09 | 296.861
0.067005164 | 307.958688 | 0.09076923 | 296.9159
0.067904413 | 308.4497966 | 0.09153846 | 296.9706
0.068749642 | 309.031968 | 0.09230769 | 297.0253
0.069621207 | 309.4086372 | 0.09384615 | 297.1344
0.070492014 | 310.107404 | 0.09461538 | 297.1889
0.071334129 | 310.476054 | 0.09538462 | 297.2433
0.072230425 | 310.7544573 | 0.09692308 | 297.3518
0.073152873 | 311.148834 | 0.09769231 | 297.406
0.074020611 | 311.4189468 | 0.09846154 | 297.4601
0.074887597 | 311.6890596 | 0.1 | 297.568
0.075779788 | 311.8593975 | 0.1007692 | 297.6219
0.076645251 | 312.1294169 | 0.1015385 | 297.6757
0.077509965 | 312.3994363 | 0.1030769 | 297.7831
0.078373931 | 312.6694557 | 0.1038462 | 297.8367
0.079263943 | 313.164357 | 0.1046154 | 297.8902
0.080125473 | 313.2175893 | 0.1053846 | 297.9436
0.080987185 | 313.4876087 | 0.1069231 | 298.0502
0.081848154 | 313.7576281 | 0.1076923 | 298.1035
0.082708382 | 314.0276475 | 0.1084615 | 298.1566
0.083593626 | 314.3057617 | 0.11 | 298.2627
0.084452355 | 314.466969 | 0.1107692 | 298.3156
0.085310348 | 314.736895 | 0.1115385 | 298.3684
0.086167604 | 315.006821 | 0.1130769 | 298.4739
0.087077291 | 315.6208033 | 0.1138462 | 298.5266
0.08793212 | 315.7815288 | 0.1146154 | 298.5791
0.088787133 | 315.9423568 | 0.1153846 | 298.6316
0.089641415 | 316.102998 | 0.1169231 | 298.7364
0.090521459 | 316.381305 | 0.1176923 | 298.7887
0.09140073 | 316.659612 | 0.1184615 | 298.8409
0.092279227 | 316.8282519 | 0.12 | 298.9451
0.093183374 | 317.0050744 | 0.1207692 | 298.9971
0.094033001 | 317.1646652 | 0.1215385 | 299.049
0.094936474 | 317.781221 | 0.1230769 | 299.1526
0.095782795 | 317.940228 | 0.1238462 | 299.2043
0.096636572 | 318.101648 | 0.1246154 | 299.2559
0.09748055 | 318.149754 | 0.1253846 | 299.3075
0.098378196 | 318.32513 | 0.1269231 | 299.4104
0.099275037 | 318.500308 | 0.1276923 | 299.4617
0.100125839 | 318.771404 | 0.1284615 | 299.513
0.100966878 | 319.15024 | 0.13 | 299.6154
0.101834306 | 319.53792 | 0.1307692 | 299.6664
0.102710006 | 319.596228 | 0.1315385 | 299.7174
0.103548876 | 319.75353 | 0.1330769 | 299.8192
0.104387042 | 319.910646 | 0.1338462 | 299.8699
0.105260511 | 320.0791 | 0.1346154 | 299.9206
0.106124224 | 320.24448 | 0.1353846 | 299.9713
0.106960235 | 320.401031 | 0.1369231 | 300.0723
0.107804527 | 320.671657 | 0.1376923 | 300.1227
0.108639135 | 320.827928 | 0.1384615 | 300.1731
0.109526825 | 321.11285 | 0.14 | 300.2736
0.110342087 | 321.263082 | 0.1407692 | 300.3237
0.111201424 | 321.762798 | 0.1415385 | 300.3738
0.112042144 | 321.921568 | 0.1430769 | 300.4737
0.112873224 | 322.189222 | 0.1438462 | 300.5235
0.113783939 | 322.258676 | 0.1446154 | 300.5733
0.114640325 | 322.422625 | 0.1453846 | 300.623
0.115478159 | 322.468393 | 0.1469231 | 300.7222
0.11630639 | 322.623248 | 0.1476923 | 300.7716
0.11716062 | 322.78653 | 0.1484615 | 300.8211
0.118023007 | 323.065017 | 0.15 | 300.9197
0.118849134 | 323.55726 | 0.1507692 | 300.9689
0.119674579 | 323.599023 | 0.1515385 | 301.018
0.120561395 | 323.77331 | 0.1530769 | 301.116
0.121385428 | 323.927314 | 0.1538462 | 301.1649
0.122208783 | 324.194131 | 0.1546154 | 301.2138
0.12306683 | 324.359328 | 0.1553846 | 301.2625
0.123888802 | 324.399674 | 0.1569231 | 301.3598
0.124736581 | 324.561525 | 0.1576923 | 301.4084
0.125566003 | 324.944214 | 0.1584615 | 301.4568
0.126385924 | 325.09728 | 0.16 | 301.5535
0.127205174 | 325.136595 | 0.1607692 | 301.6018
0.12808534 | 325.0819 | 0.1615385 | 301.65
0.128903199 | 325.120364 | 0.1630769 | 301.7461
0.12972039 | 324.930754 | 0.1638462 | 301.794
0.13054569 | 324.74325 | 0.1646154 | 301.8419
0.131387847 | 324.446645 | 0.1653846 | 301.8897
0.132203011 | 324.14056 | 0.1669231 | 301.9851
0.133000001 | 323.9421 | 0.1676923 | 302.0326
0.133813853 | 324.320166 | 0.1684615 | 302.0801
0.134635783 | 324.129196 | 0.17 | 302.1749
0.135448304 | 324.163655 | 0.1707692 | 302.2222
0.136498775 | 324.1604822 | 0.1715385 | 302.2694
0.137263752 | 324.1791263 | 0.1730769 | 302.3635
0.138028144 | 324.3122203 | 0.1738462 | 302.4105
0.138791952 | 324.5600273 | 0.1746154 | 302.4574
0.139809457 | 324.8904366 | 0.1753846 | 302.5042
0.140571906 | 324.9080573 | 0.1769231 | 302.5976
0.141333775 | 325.040508 | 0.1776923 | 302.6441
0.142095064 | 325.4033204 | 0.1784615 | 302.6906
0.143109214 | 325.5027247 | 0.18 | 302.7834
0.143869153 | 325.6347076 | 0.1807692 | 302.8297
0.144628515 | 325.6509539 | 0.1815385 | 302.8758
0.1453873 | 325.5512007 | 0.1830769 | 302.9679
0.146398119 | 325.6489091 | 0.1838462 | 303.0139
0.147155564 | 325.8956635 | 0.1846154 | 303.0597
0.147912435 | 325.9105356 | 0.1853846 | 303.1055
0.148668734 | 326.2731434 | 0.1869231 | 303.1968
0.149676243 | 326.2535948 | 0.1876923 | 303.2423
0.150431209 | 326.2675313 | 0.1884615 | 303.2878
0.151185606 | 326.3974381 | 0.19 | 303.3784
0.151939434 | 326.5271694 | 0.1907692 | 303.4236
0.152943656 | 326.7387137 | 0.1915385 | 303.4687
0.15369616 | 326.7514513 | 0.1930769 | 303.5587
0.154448099 | 326.763838 | 0.1938462 | 303.6035
0.155199473 | 327.0094521 | 0.1946154 | 303.6483
0.156200427 | 327.2200314 | 0.1953846 | 303.693
0.156950486 | 327.2315702 | 0.1969231 | 303.7821
0.157699982 | 327.3598396 | 0.1976923 | 303.8265
0.158448918 | 327.1364259 | 0.1984615 | 303.8708
0.159446626 | 326.9938309 | 0.2 | 303.9592
0.160194255 | 326.8862707 | 0.2007692 | 304.0033
0.160941325 | 326.6607225 | 0.2015385 | 304.0472
0.161687838 | 326.3169233 | 0.2030769 | 304.1349
0.162682322 | 326.2886028 | 0.2038462 | 304.1786
0.163427536 | 326.2963404 | 0.2046154 | 304.2222
0.164172196 | 326.4215688 | 0.2061538 | 304.3091
0.164916301 | 326.6645513 | 0.2069231 | 304.3524
0.165907581 | 326.7524351 | 0.2076923 | 304.3957
0.166650397 | 327.1133762 | 0.2084615 | 304.4388
0.167392661 | 327.2380491 | 0.21 | 304.5247
0.168381491 | 327.5617918 | 0.2107692 | 304.5676
0.169122472 | 327.6861723 | 0.2115385 | 304.6103
0.169862904 | 327.5733489 | 0.2130769 | 304.6955
0.170602789 | 327.6972031 | 0.2138462 | 304.7379
0.171588451 | 327.9016421 | 0.2146154 | 304.7803
0.17232706 | 328.0251161 | 0.2161538 | 304.8646
0.173065124 | 328.1484148 | 0.2169231 | 304.9067
0.173802644 | 328.5095021 | 0.2176923 | 304.9486
0.174785159 | 328.35603 | 0.2184615 | 304.9904
0.175521412 | 328.3594986 | 0.22 | 305.0737
0.176257123 | 328.3626163 | 0.2207692 | 305.1152
0.176992293 | 328.3653831 | 0.2215385 | 305.1566
0.177971681 | 328.4481792 | 0.2230769 | 305.2391
0.178705592 | 328.4501858 | 0.2238462 | 305.2801
0.179438965 | 328.5714962 | 0.2246154 | 305.3211
0.180171801 | 328.6926311 | 0.2261538 | 305.4026
0.181148081 | 328.8938244 | 0.2269231 | 305.4432
0.181879666 | 329.0145792 | 0.2276923 | 305.4837
0.182610715 | 329.3752279 | 0.2284615 | 305.5241
0.183584618 | 329.4558603 | 0.23 | 305.6045
0.184314423 | 329.4559078 | 0.2307692 | 305.6445
0.185043696 | 329.5759316 | 0.2315385 | 305.6844
0.185772437 | 329.4549503 | 0.2330769 | 305.7639
0.186743267 | 329.5338867 | 0.2338462 | 305.8034
0.187470772 | 329.6530918 | 0.2346154 | 305.8428
0.188197747 | 329.7721214 | 0.2361538 | 305.9213
0.188924194 | 330.2533604 | 0.2369231 | 305.9603
0.189891971 | 330.2103908 | 0.2376923 | 305.9992
0.190617189 | 330.207953 | 0.2384615 | 306.038
0.191341881 | 330.3262516 | 0.24 | 306.1151
0.192066049 | 330.4443748 | 0.2407692 | 306.1535
0.193030791 | 330.6420302 | 0.2415385 | 306.1918
0.193753737 | 330.6383935 | 0.2430769 | 306.2678
0.194476161 | 330.7558734 | 0.2438462 | 306.3057
0.195438582 | 331.1959374 | 0.2446154 | 306.3434
0.19615979 | 331.0698683 | 0.2461538 | 306.4183
0.196880478 | 331.0650329 | 0.2469231 | 306.4556
0.197600648 | 331.181694 | 0.2476923 | 306.4927
0.198320299 | 331.1762445 | 0.2484615 | 306.5297
0.199279029 | 331.2498009 | 0.25 | 306.6032
0.199997473 | 331.3657311 | 0.2507692 | 306.6397
0.200715402 | 331.6037135 | 0.2515385 | 306.6761
0.201432816 | 331.5970652 | 0.2530769 | 306.7484
0.202388568 | 331.4244117 | 0.2538462 | 306.7843
0.203104783 | 331.2943076 | 0.2546154 | 306.82
0.203820485 | 330.673246 | 0.2561538 | 306.891
0.204535676 | 330.0509563 | 0.2569231 | 306.9263
0.205488468 | 329.6287013 | 0.2576923 | 306.9614
0.206202467 | 329.1267386 | 0.2584615 | 306.9963
0.206915957 | 328.8696992 | 0.26 | 307.0657
0.207628938 | 328.7350337 | 0.2607692 | 307.1001
0.208578789 | 328.8010462 | 0.2615385 | 307.1344
0.209290585 | 328.9118887 | 0.2630769 | 307.2024
0.210001876 | 328.8991877 | 0.2638462 | 307.2361
0.210949476 | 329.0875155 | 0.2646154 | 307.2697
0.211659588 | 329.3212875 | 0.2661538 | 307.3362
0.212369196 | 329.6787198 | 0.2669231 | 307.3692
0.213078301 | 329.7888313 | 0.2676923 | 307.4021
0.213786903 | 330.270275 | 0.2684615 | 307.4347
0.214730926 | 330.2103463 | 0.27 | 307.4994
0.215438358 | 330.1959495 | 0.2707692 | 307.5314
0.216215957 | 330.204535 | 0.2715385 | 307.5633
0.216969414 | 330.2049627 | 0.2730769 | 307.6264
0.217722305 | 330.0806919 | 0.2738462 | 307.6576
0.21849813 | 330.2124554 | 0.2746154 | 307.6887
0.219273353 | 330.2195089 | 0.2761538 | 307.7502
0.220024512 | 330.2184277 | 0.2769231 | 307.7806
0.220798553 | 330.2247151 | 0.2776923 | 307.8108
0.221548567 | 330.3476804 | 0.2784615 | 307.8408
0.222321431 | 330.3532981 | 0.28 | 307.9001
0.223140482 | 330.373986 | 0.2807692 | 307.9294
0.223888742 | 330.496191 | 0.2815385 | 307.9586
0.224636443 | 330.618209 | 0.2830769 | 308.0161
0.225430263 | 330.6301922 | 0.2838462 | 308.0445
0.226176813 | 330.7517364 | 0.2846154 | 308.0727
0.226922805 | 330.8730936 | 0.2861538 | 308.1284
0.227668242 | 330.9942635 | 0.2869231 | 308.1558
0.228413123 | 331.1152464 | 0.2876923 | 308.1831
0.229203952 | 331.1256857 | 0.2884615 | 308.2101
0.229994156 | 331.1357274 | 0.29 | 308.2633
0.230737307 | 331.1299972 | 0.2907692 | 308.2895
0.231479907 | 331.3759855 | 0.2915385 | 308.3155
0.232268315 | 331.6373481 | 0.2930769 | 308.3666
0.233009779 | 331.6308576 | 0.2938462 | 308.3918
0.233750694 | 331.4976599 | 0.2946154 | 308.4168
0.234676065 | 331.5516607 | 0.2961538 | 308.4658
0.235438853 | 331.6781143 | 0.2969231 | 308.4899
0.236177971 | 331.7967141 | 0.2976923 | 308.5137
0.236916542 | 331.7883932 | 0.2984615 | 308.5372
0.237654569 | 332.0333523 | 0.3 | 308.5835
0.238415089 | 332.0321192 | 0.3007692 | 308.6061
0.239175031 | 332.0305 | 0.3015385 | 308.6285
0.239911393 | 332.2750848 | 0.3030769 | 308.6724
0.2406702 | 332.2728926 | 0.3038462 | 308.6939
0.241405462 | 332.2626829 | 0.3046154 | 308.7151
0.242186087 | 332.2673503 | 0.3061538 | 308.7565
0.24294317 | 332.3914998 | 0.3069231 | 308.7767
0.243676763 | 332.5078364 | 0.3076923 | 308.7967
0.244409819 | 332.6239859 | 0.3092308 | 308.8356
0.245142339 | 332.7399483 | 0.31 | 308.8545
0.245897187 | 332.7354579 | 0.3107692 | 308.8731
0.246651467 | 332.7305814 | 0.3115385 | 308.8914
0.247382346 | 332.7177225 | 0.3130769 | 308.9269
0.248112692 | 332.4481685 | 0.3138462 | 308.9442
0.248865303 | 332.313696 | 0.3146154 | 308.9611
0.249617347 | 331.9219377 | 0.3161538 | 308.9938
0.250346063 | 331.6501147 | 0.3169231 | 309.0097
0.251074248 | 331.5060836 | 0.3176923 | 309.0251
0.251824634 | 331.3690234 | 0.3192308 | 309.055
0.252574458 | 331.2313842 | 0.32 | 309.0693
0.253278325 | 331.0781368 | 0.3207692 | 309.0833
0.25402706 | 331.1971986 | 0.3215385 | 309.0969
0.254752571 | 331.3085586 | 0.3230769 | 309.1229
0.255500203 | 331.4272374 | 0.3238462 | 309.1353
0.256247276 | 331.6749304 | 0.3246154 | 309.1473
0.256971178 | 331.6565159 | 0.3261538 | 309.1701
0.257694557 | 331.5083328 | 0.3269231 | 309.1809
0.258439993 | 331.6260525 | 0.3276923 | 309.1913
0.259184874 | 331.6139919 | 0.3292308 | 309.2108
0.259906654 | 331.5940687 | 0.33 | 309.2199
0.260650444 | 331.4514646 | 0.3307692 | 309.2285
0.261393681 | 331.4381554 | 0.3315385 | 309.2368
0.262136366 | 331.4244603 | 0.3330769 | 309.2519
0.262856019 | 331.4029289 | 0.3338462 | 309.2588
0.263575155 | 331.3810232 | 0.3346154 | 309.2653
0.264293774 | 331.6192454 | 0.3361538 | 309.2768
0.265056741 | 331.3509546 | 0.3369231 | 309.2818
0.265774296 | 331.3279144 | 0.3376923 | 309.2864
0.266491337 | 331.3044999 | 0.3392308 | 309.2941
0.267207864 | 331.2807113 | 0.34 | 309.2972
0.267968611 | 331.1406364 | 0.3407692 | 309.2998
0.268684081 | 331.1159939 | 0.3415385 | 309.302
0.269399039 | 331.0909771 | 0.3430769 | 309.3047
0.270113486 | 331.065586 | 0.3438462 | 309.3053
0.270872028 | 331.0545868 | 0.3446154 | 309.3054
0.271585424 | 331.2908441 | 0.3461538 | 309.304
0.272298311 | 331.1332078 | 0.3469231 | 309.3026
0.273010691 | 330.9750102 | 0.3476923 | 309.3005
0.273744802 | 331.0865836 | 0.3492308 | 309.2948
0.274478373 | 331.0663797 | 0.35 | 309.2912
0.275189202 | 330.906761 | 0.3507692 | 309.2869
0.275899526 | 330.7465809 | 0.3515385 | 309.2821
0.27663152 | 331.1206419 | 0.3530769 | 309.2708
0.277362978 | 330.9670378 | 0.3538462 | 309.2643
0.27807176 | 330.8055302 | 0.3546154 | 309.2572
0.27878004 | 330.6434611 | 0.3561538 | 309.2412
0.279509929 | 330.6203859 | 0.3569231 | 309.2323
0.280217191 | 330.5896206 | 0.3576923 | 309.2228
0.280946032 | 330.6982174 | 0.3592308 | 309.2019
0.28165228 | 330.5342595 | 0.36 | 309.1905
0.28235803 | 330.5023655 | 0.3607692 | 309.1785
0.283085313 | 330.7428217 | 0.3615385 | 309.1659
0.283812067 | 330.5848228 | 0.3630769 | 309.1386
0.284516294 | 330.5518879 | 0.3638462 | 309.124
0.28524201 | 330.5258449 | 0.3646154 | 309.1087
0.285945231 | 330.4921556 | 0.3661538 | 309.0762
0.286669911 | 330.3321479 | 0.3669231 | 309.0589
0.287372129 | 330.2976107 | 0.3676923 | 309.0409
0.288095776 | 330.2699389 | 0.3692308 | 309.0029
0.288796994 | 330.6350935 | 0.37 | 308.9828
0.289497721 | 330.4661327 | 0.3707692 | 308.962
0.290219832 | 330.1701635 | 0.3715385 | 308.9404
0.290941421 | 330.1409596 | 0.3730769 | 308.8952
0.291640648 | 330.2380213 | 0.3738462 | 308.8715
0.292339385 | 330.334896 | 0.3746154 | 308.847
0.29308126 | 330.3119435 | 0.3761538 | 308.7958
0.293778992 | 330.140047 | 0.3769231 | 308.769
0.294476238 | 330.2360737 | 0.3776923 | 308.7415
0.295172998 | 330.0632416 | 0.3792308 | 308.6841
0.295912773 | 330.5763753 | 0.38 | 308.6542
0.296630268 | 330.6791154 | 0.3807692 | 308.6235
0.29730381 | 330.7672942 | 0.3815385 | 308.5919
0.297998603 | 331.2666209 | 0.3830769 | 308.5265
0.298714603 | 331.6387053 | 0.3838462 | 308.4925
0.299430091 | 332.2808006 | 0.3846154 | 308.4576
0.300123409 | 332.6462593 | 0.3861538 | 308.3854
0.300816247 | 332.8768091 | 0.3869231 | 308.348
0.301508605 | 333.3777381 | 0.3876923 | 308.3097
0.302222097 | 333.6156855 | 0.3892308 | 308.2306
0.302935081 | 333.8536328 | 0.39 | 308.1896
0.303625974 | 333.8134172 | 0.3907692 | 308.1478
0.30431639 | 333.7728274 | 0.3915385 | 308.105
0.30500633 | 333.5961999 | 0.3930769 | 308.0168
0.305717332 | 333.5619521 | 0.3938462 | 307.9713
0.306406306 | 333.52014 | 0.3946154 | 307.9248
0.307116314 | 333.8929759 | 0.3961538 | 307.8291
0.307825818 | 333.5857727 | 0.3969231 | 307.7798
0.308534819 | 333.4139405 | 0.3976923 | 307.7295
0.309221855 | 333.5068503 | 0.3992308 | 307.6259
0.30990842 | 333.5995729 | 0.4 | 307.5726
0.310615946 | 333.6992604 | 0.4007692 | 307.5184
0.311322972 | 333.7987549 | 0.4023077 | 307.4068
0.312008096 | 333.7542937 | 0.4030769 | 307.3495
0.312692751 | 333.8461684 | 0.4038462 | 307.2911
0.313398311 | 333.8081867 | 0.4046154 | 307.2317
0.314082015 | 333.8995906 | 0.4061538 | 307.1096
0.314786596 | 333.8609393 | 0.4069231 | 307.047
0.315469352 | 333.9518724 | 0.4076923 | 306.9833
0.316151642 | 333.9054346 | 0.4092308 | 306.8526
0.316854767 | 334.0030139 | 0.41 | 306.7856
0.317557397 | 334.1004003 | 0.4107692 | 306.7175
0.318238265 | 334.3279558 | 0.4123077 | 306.5779
0.318939924 | 334.1499219 | 0.4130769 | 306.5063
0.319619851 | 333.9642154 | 0.4138462 | 306.4336
0.320320542 | 334.0605462 | 0.4146154 | 306.3598
0.321020743 | 334.156684 | 0.4161538 | 306.2086
0.321699257 | 334.1075971 | 0.4169231 | 306.1312
0.322377311 | 333.9200953 | 0.4176923 | 306.0526
0.323054906 | 333.8701663 | 0.4192308 | 305.8917
0.323753195 | 333.8269243 | 0.42 | 305.8095
0.324450997 | 333.9216236 | 0.4207692 | 305.726
0.325127188 | 334.1474949 | 0.4223077 | 305.5553
0.325802923 | 333.9578235 | 0.4230769 | 305.468
0.326520391 | 333.9202863 | 0.4238462 | 305.3795
0.327195185 | 334.0069826 | 0.4246154 | 305.2897
0.327869524 | 333.9546909 | 0.4261538 | 305.1061
0.328543409 | 334.1798138 | 0.4269231 | 305.0124
0.329237877 | 333.9949991 | 0.4276923 | 304.9173
0.329931864 | 333.9486929 | 0.4292308 | 304.7232
0.330604361 | 334.1733478 | 0.43 | 304.6241
0.331276405 | 333.9801794 | 0.4307692 | 304.5236
0.331968979 | 334.0721944 | 0.4323077 | 304.3186
0.332661073 | 333.8850815 | 0.4330769 | 304.214
0.333331738 | 333.8299595 | 0.4338462 | 304.108
0.334001953 | 333.9141178 | 0.4346154 | 304.0006
0.334671719 | 333.9980889 | 0.4361538 | 303.7814
0.335382855 | 333.9559961 | 0.4369231 | 303.6697
0.336051697 | 334.1794347 | 0.4376923 | 303.5565
0.336720092 | 333.9827692 | 0.4392308 | 303.3257
0.337408907 | 333.7925072 | 0.44 | 303.2081
0.338076396 | 333.8751596 | 0.4407692 | 303.089
0.338785115 | 333.8312188 | 0.4423077 | 302.8463
0.339451686 | 333.7729798 | 0.4430769 | 302.7226
0.340117814 | 333.8548779 | 0.4438462 | 302.5974
0.340783498 | 333.7959839 | 0.4446154 | 302.4707
0.341490301 | 333.750587 | 0.4461538 | 302.2125
0.342155073 | 333.8317307 | 0.4469231 | 302.0811
0.342819402 | 333.9126872 | 0.4476923 | 301.9481
0.343524769 | 333.8663196 | 0.4492308 | 301.6772
0.344208914 | 333.8126361 | 0.45 | 301.5393
0.344871881 | 333.8928353 | 0.4507692 | 301.3998
0.345534409 | 333.8315729 | 0.4523077 | 301.1159
0.346217181 | 333.7768398 | 0.4530769 | 300.9715
0.346878819 | 333.5733585 | 0.4538462 | 300.8255
0.347560674 | 333.5177628 | 0.4546154 | 300.6778
0.348303986 | 333.4824302 | 0.4561538 | 300.3776
0.348984871 | 333.5678078 | 0.4569231 | 300.225
0.349624067 | 333.2136777 | 0.4576923 | 300.0708
0.350324652 | 333.0213455 | 0.4592308 | 299.7572
0.350983579 | 333.0988079 | 0.46 | 299.5979
0.351662642 | 332.8986512 | 0.4607692 | 299.4369
0.352341244 | 332.9823942 | 0.4623077 | 299.1098
0.353019386 | 332.7812726 | 0.4630769 | 298.9437
0.353697069 | 332.8644367 | 0.4638462 | 298.7758
0.354353777 | 332.6555256 | 0.4646154 | 298.6062
0.355010054 | 332.5886726 | 0.4661538 | 298.2618
0.35568639 | 332.3855421 | 0.4669231 | 298.0869
0.356382742 | 332.1886339 | 0.4676923 | 297.9103
0.35703769 | 331.9775444 | 0.4692308 | 297.5517
0.357692209 | 331.9088961 | 0.47 | 297.3698
0.358346299 | 331.8398735 | 0.4707692 | 297.186
0.359040802 | 332.0704173 | 0.4723077 | 296.813
0.359694012 | 331.8575325 | 0.4730769 | 296.6238
0.360346795 | 331.6440863 | 0.4738462 | 296.4328
0.360999153 | 331.4300787 | 0.4746154 | 296.2399
0.361712182 | 331.379325 | 0.4761538 | 295.8487
0.362343297 | 331.3011913 | 0.4769231 | 295.6503
0.363014693 | 331.2361687 | 0.4776923 | 295.45
0.363665313 | 331.0201698 | 0.4792308 | 295.0438
0.364335821 | 330.9542846 | 0.48 | 294.8379
0.365005881 | 330.8880135 | 0.4807692 | 294.6302
0.365655207 | 330.8146458 | 0.4823077 | 294.2089
0.366304111 | 330.5966645 | 0.4830769 | 293.9954
0.366972854 | 330.5291507 | 0.4838462 | 293.7801
0.367620904 | 330.4545608 | 0.4846154 | 293.5628
0.368349459 | 330.4063335 | 0.4861538 | 293.1224
0.368996619 | 330.1863434 | 0.4869231 | 292.8993
0.369643359 | 330.6894011 | 0.4876923 | 292.6743
0.370289682 | 330.3239407 | 0.4892308 | 292.2184
0.370975943 | 330.4057919 | 0.49 | 291.9875
0.37160124 | 330.6124586 | 0.4907692 | 291.7547
0.372266451 | 330.8324586 | 0.4923077 | 291.2831
0.372890943 | 331.1843178 | 0.4930769 | 291.0443
0.37361567 | 331.569721 | 0.4938462 | 290.8036
0.374279542 | 332.0807027 | 0.4946154 | 290.5609
0.374922876 | 332.2944103 | 0.4961538 | 290.0695
0.375565797 | 332.6536993 | 0.4969231 | 289.8209
0.376228376 | 332.8741818 | 0.4976923 | 289.5702
0.376870458 | 332.9422114 | 0.4992308 | 289.0628
0.377552219 | 332.8775338 | 0.5 | 288.8062
0.378193452 | 332.7991253 | 0.5007692 | 288.5475
0.378834273 | 332.7203424 | 0.5023077 | 288.024
0.379514697 | 332.5083377 | 0.5030769 | 287.7593
0.380154673 | 332.428701 | 0.5038462 | 287.4925
0.38079424 | 332.0560008 | 0.5053846 | 286.9528
0.381433398 | 331.8289903 | 0.5061538 | 286.68
0.382092102 | 331.75457 | 0.5069231 | 286.4051
0.382750373 | 331.5331326 | 0.5076923 | 286.1281
0.383388282 | 331.5979633 | 0.5092308 | 285.5682
0.384025785 | 331.222152 | 0.51 | 285.2851
0.384682784 | 331.2929214 | 0.5107692 | 285.0001
0.385319462 | 331.5039155 | 0.5123077 | 284.4238
0.385955735 | 331.4207058 | 0.5130769 | 284.1326
0.386651196 | 331.3568674 | 0.5138462 | 283.8393
0.387266772 | 331.1190206 | 0.5153846 | 283.2467
0.387941484 | 331.0477172 | 0.5161538 | 282.9473
0.388576091 | 331.1103814 | 0.5169231 | 282.6459
0.389230109 | 331.1794198 | 0.5176923 | 282.3424
0.389883699 | 331.2482652 | 0.5192308 | 281.7294
0.390536862 | 331.0213628 | 0.52 | 281.4198
0.391169825 | 330.9352115 | 0.5207692 | 281.1082
0.391802388 | 330.7007215 | 0.5223077 | 280.4788
0.39243455 | 330.7617862 | 0.5230769 | 280.1611
0.393066314 | 330.6745121 | 0.5238462 | 279.8413
0.393756848 | 330.4581711 | 0.5253846 | 279.1957
0.394387777 | 330.2216898 | 0.5261538 | 278.8699
0.395018309 | 330.2815294 | 0.5269231 | 278.542
0.395687812 | 330.3541877 | 0.5276923 | 278.2121
0.396337197 | 330.5687842 | 0.5292308 | 277.5463
0.3969665 | 331.074339 | 0.53 | 277.2104
0.397595408 | 331.1337955 | 0.5307692 | 276.8725
0.39822392 | 331.4909003 | 0.5323077 | 276.1906
0.398891282 | 331.8612158 | 0.5330769 | 275.8467
0.399499372 | 332.3612939 | 0.5338462 | 275.5008
0.400146286 | 332.4271686 | 0.5353846 | 274.803
0.400792783 | 332.6421511 | 0.5361538 | 274.4511
0.401419289 | 332.7012245 | 0.5369231 | 274.0973
0.402084523 | 332.7731284 | 0.5376923 | 273.7415
0.402729768 | 332.6887374 | 0.5392308 | 273.0241
0.403355063 | 332.4477795 | 0.54 | 272.6624
0.403979967 | 332.2062602 | 0.5407692 | 272.2989
0.40462399 | 331.8207821 | 0.5423077 | 271.5659
0.405287096 | 331.8909141 | 0.5430769 | 271.1965
0.405949762 | 331.6607018 | 0.5438462 | 270.8253
0.406573047 | 331.5671529 | 0.5453846 | 270.077
0.407234863 | 331.4861303 | 0.5461538 | 269.7001
0.407857347 | 331.3918211 | 0.5469231 | 269.3212
0.408498879 | 331.454032 | 0.5476923 | 268.9405
0.409120578 | 331.359062 | 0.5492308 | 268.1735
0.409761301 | 331.4207934 | 0.55 | 267.7872
0.410537384 | 331.225815 | 0.5507692 | 267.3991
0.411177199 | 331.4378062 | 0.5523077 | 266.6173
0.411797236 | 331.190515 | 0.5530769 | 266.2237
0.412416888 | 331.0937087 | 0.5538462 | 265.8283
0.413074848 | 331.0093352 | 0.5553846 | 265.032
0.41369371 | 330.7605294 | 0.5561538 | 264.6313
0.414312188 | 330.813828 | 0.5569231 | 264.2287
0.414930284 | 330.715513 | 0.5576923 | 263.8244
0.415586593 | 330.6295839 | 0.5592308 | 263.0106
0.416203903 | 330.8337476 | 0.56 | 262.6011
0.416840104 | 330.5891435 | 0.5607692 | 262.1899
0.417495161 | 330.5021384 | 0.5623077 | 261.3625
0.418130542 | 330.2564642 | 0.5630769 | 260.9462
0.418784755 | 330.1685702 | 0.5638462 | 260.5283
0.419400094 | 330.0675885 | 0.5653846 | 259.6875
0.420015054 | 329.8140341 | 0.5661538 | 259.2647
0.420648836 | 329.8708357 | 0.5669231 | 258.8403
0.421282217 | 329.7750528 | 0.5676923 | 258.4143
0.421915197 | 329.9838598 | 0.5692308 | 257.5575
0.422528613 | 329.8811764 | 0.57 | 257.1267
0.423160804 | 329.6317565 | 0.5707692 | 256.6945
0.423773457 | 329.5282251 | 0.5723077 | 255.8254
0.42442399 | 329.2840508 | 0.5730769 | 255.3885
0.425054985 | 329.3389254 | 0.5738462 | 254.9502
0.425666478 | 329.2342537 | 0.5753846 | 254.0693
0.426277599 | 329.1292077 | 0.5761538 | 253.6266
0.426926505 | 329.1895969 | 0.5769231 | 253.1825
0.427517788 | 329.0776094 | 0.5776923 | 252.737
0.428146834 | 328.9777973 | 0.5792308 | 251.8419
0.428775485 | 328.8775992 | 0.58 | 251.3923
0.429422773 | 328.6296355 | 0.5807692 | 250.9413
0.430031602 | 328.6760452 | 0.5823077 | 250.0354
0.430640061 | 328.5684437 | 0.5830769 | 249.5805
0.431286144 | 328.6268709 | 0.5838462 | 249.1244
0.431912825 | 328.9868998 | 0.5853846 | 248.2082
0.432558086 | 328.5827727 | 0.5861538 | 247.7482
0.43318397 | 328.48006 | 0.5869231 | 247.287
0.433771566 | 328.5188235 | 0.5876923 | 246.8246
0.434396692 | 328.5698502 | 0.5892308 | 245.8963
0.435021427 | 328.9296832 | 0.59 | 245.4304
0.435645772 | 329.135113 | 0.5907692 | 244.9633
0.436250826 | 329.643697 | 0.5923077 | 244.0258
0.436855514 | 330.1526553 | 0.5930769 | 243.5555
0.437478716 | 330.6682306 | 0.5938462 | 243.084
0.438120396 | 331.6553778 | 0.5953846 | 242.138
0.438705099 | 331.8493544 | 0.5961538 | 241.6635
0.439327149 | 332.2110119 | 0.5969231 | 241.1879
0.439929981 | 332.4113394 | 0.5976923 | 240.7114
0.44055127 | 332.6179271 | 0.5992308 | 239.7556
0.441172173 | 332.669062 | 0.6 | 239.2763
0.441792691 | 332.5644546 | 0.6007692 | 238.796
0.442394038 | 332.7645014 | 0.6023077 | 237.833
0.443032573 | 332.5098242 | 0.6030769 | 237.3502
0.443614412 | 332.2358487 | 0.6038462 | 236.8665
0.444233417 | 331.9737797 | 0.6053846 | 235.8969
0.444833299 | 331.8609383 | 0.6061538 | 235.4109
0.44545155 | 331.5978167 | 0.6069231 | 234.9241
0.446069419 | 331.8027641 | 0.6084615 | 233.9485
0.4466682 | 331.6888818 | 0.6092308 | 233.4596
0.447266623 | 331.7310284 | 0.61 | 232.9701
0.447883372 | 331.622687 | 0.6107692 | 232.4799
0.448499741 | 331.3573636 | 0.6123077 | 231.4977
0.44909707 | 331.3986622 | 0.6130769 | 231.0056
0.449694042 | 331.2829905 | 0.6138462 | 230.513
0.450290657 | 331.3238213 | 0.6153846 | 229.526
0.450942798 | 331.5399616 | 0.6161538 | 229.0316
0.45153867 | 331.4234302 | 0.6169231 | 228.5368
0.452134186 | 331.3065246 | 0.6184615 | 227.5456
0.452729348 | 331.1892446 | 0.6192308 | 227.0493
0.453324156 | 331.2289439 | 0.62 | 226.5526
0.453955753 | 330.9658544 | 0.6207692 | 226.0554
0.454549832 | 330.8474399 | 0.6223077 | 225.0599
0.455143558 | 330.7286512 | 0.6230769 | 224.5616
0.455736933 | 331.0826889 | 0.6238462 | 224.0629
0.456367007 | 330.6600296 | 0.6253846 | 223.0646
0.457015199 | 330.5585596 | 0.6261538 | 222.565
0.457607464 | 330.4383381 | 0.6269231 | 222.0651
0.458199378 | 330.3177424 | 0.6284615 | 221.0647
0.458809423 | 330.0446558 | 0.6292308 | 220.5641
0.459400627 | 330.0815246 | 0.63 | 220.0634
0.46000994 | 329.9658909 | 0.6307692 | 219.5625
0.460618882 | 329.8498712 | 0.6323077 | 218.5602
0.461209017 | 329.8859856 | 0.6330769 | 218.0589
0.461817229 | 329.7692963 | 0.6338462 | 217.5575
0.462443486 | 329.8170862 | 0.6353846 | 216.5545
0.463032545 | 329.6936484 | 0.6361538 | 216.053
0.463621258 | 329.4108542 | 0.6369231 | 215.5514
0.464319905 | 329.6410764 | 0.6384615 | 214.5482
0.464907861 | 329.3573875 | 0.6392308 | 214.0466
0.465495471 | 329.2324175 | 0.64 | 213.545
0.466101082 | 329.1131112 | 0.6407692 | 213.0435
0.466706328 | 328.993419 | 0.6423077 | 212.0405
0.467292882 | 328.8673145 | 0.6430769 | 211.5391
0.467879093 | 328.7408358 | 0.6438462 | 211.0379
0.468501566 | 328.9455317 | 0.6453846 | 210.0357
0.469087069 | 328.8184798 | 0.6461538 | 209.5349
0.46969051 | 328.5371126 | 0.6469231 | 209.0342
0.470275317 | 328.4092127 | 0.6484615 | 208.0335
0.470878042 | 328.1267928 | 0.6492308 | 207.5334
0.471462156 | 327.9980451 | 0.65 | 207.0336
0.472064165 | 327.8749025 | 0.6507692 | 206.5341
0.472665813 | 327.7513741 | 0.6523077 | 205.5358
0.473248884 | 327.6214918 | 0.6530769 | 205.0372
0.473831615 | 327.6518489 | 0.6538462 | 204.5388
0.474414006 | 327.8427261 | 0.6553846 | 203.5432
0.475014242 | 327.7179608 | 0.6561538 | 203.046
0.475614118 | 327.5928095 | 0.6569231 | 202.5491
0.476195473 | 327.3003311 | 0.6584615 | 201.5567
0.476776489 | 327.329466 | 0.6592308 | 201.0611
0.47739345 | 327.0479175 | 0.66 | 200.566
0.477973771 | 327.0764851 | 0.6607692 | 200.0714
0.478553756 | 326.7821178 | 0.6623077 | 199.0836
0.479169621 | 326.660487 | 0.6630769 | 198.5903
0.479767011 | 326.8556888 | 0.6638462 | 198.0976
0.480364043 | 326.7275579 | 0.6653846 | 197.1136
0.480942644 | 326.5931377 | 0.6661538 | 196.6223
0.481575105 | 326.3141739 | 0.6669231 | 196.1316
0.482171059 | 326.1847829 | 0.6684615 | 195.1519
0.482820786 | 326.072655 | 0.6692308 | 194.6629
0.483397967 | 326.0987548 | 0.67 | 194.1745
0.483992837 | 326.4550526 | 0.6707692 | 193.6867
0.484587352 | 326.1621415 | 0.6723077 | 192.7129
0.485181515 | 325.8686514 | 0.6730769 | 192.227
0.485775325 | 325.7371259 | 0.6738462 | 191.7418
0.486350803 | 325.7619976 | 0.6753846 | 190.7733
0.486925951 | 325.6239516 | 0.6761538 | 190.2901
0.487536684 | 325.6600514 | 0.6769231 | 189.8077
0.488164989 | 325.3759327 | 0.6784615 | 188.8449
0.488739095 | 325.0737087 | 0.6792308 | 188.3647
0.489312871 | 324.9340428 | 0.68 | 187.8852
0.489886318 | 324.7940026 | 0.6807692 | 187.4065
0.490477342 | 324.659401 | 0.6823077 | 186.4515
0.491068016 | 324.5244135 | 0.6830769 | 185.9752
0.491640458 | 324.5467384 | 0.6838462 | 185.4998
0.492212572 | 324.4052831 | 0.6853846 | 184.5512
0.492820085 | 324.4387308 | 0.6861538 | 184.0781
0.493391526 | 324.1328226 | 0.6869231 | 183.6058
0.493962639 | 323.9902327 | 0.6884615 | 182.6636
0.494533427 | 324.0112419 | 0.6892308 | 182.1937
0.495157353 | 323.8853128 | 0.69 | 181.7247
0.49574527 | 323.7474423 | 0.6907692 | 181.2565
0.496315042 | 323.6034255 | 0.6923077 | 180.3228
0.496902279 | 323.629151 | 0.6930769 | 179.8572
0.497489171 | 323.3257662 | 0.6938462 | 179.3925
0.498075719 | 323.3509128 | 0.6953846 | 178.4659
0.498679682 | 323.2169545 | 0.6961538 | 178.0039
0.499265533 | 323.2416157 | 0.6969231 | 177.5429
0.499833302 | 322.9306607 | 0.6984615 | 176.6237
0.500436205 | 322.7955269 | 0.6992308 | 176.1655
0.50105646 | 322.6657119 | 0.7 | 175.7083
0.501623215 | 322.6834959 | 0.7015385 | 174.7969
0.502189648 | 322.7010928 | 0.7023077 | 174.3426
0.502773446 | 322.5588801 | 0.7030769 | 173.8894
0.503356904 | 322.4162815 | 0.7038462 | 173.4371
0.503922356 | 322.1020838 | 0.7053846 | 172.5357
0.504505144 | 322.1242392 | 0.7061538 | 172.0866
0.505105237 | 321.9861698 | 0.7069231 | 171.6384
0.50570497 | 321.8477027 | 0.7084615 | 170.7448
0.506269097 | 321.5315898 | 0.7092308 | 170.2995
0.506832905 | 321.5469206 | 0.71 | 169.8552
0.507414 | 321.401626 | 0.7115385 | 168.9695
0.508029944 | 321.5996523 | 0.7123077 | 168.5282
0.508592761 | 321.6144101 | 0.7130769 | 168.0878
0.509155261 | 321.6289806 | 0.7138462 | 167.6485
0.509735008 | 321.8154981 | 0.7153846 | 166.773
0.510314419 | 322.0020157 | 0.7161538 | 166.3368
0.510911037 | 322.694228 | 0.7169231 | 165.9016
0.511472236 | 322.7085997 | 0.7184615 | 165.0344
0.512050641 | 322.7284393 | 0.7192308 | 164.6024
0.512646225 | 322.9207083 | 0.72 | 164.1714
0.513223952 | 322.9402555 | 0.7215385 | 163.3127
0.513783854 | 322.9539605 | 0.7223077 | 162.885
0.514343443 | 322.8002244 | 0.7230769 | 162.4584
0.514972606 | 322.8360231 | 0.7238462 | 162.0329
0.515548991 | 322.5197874 | 0.7253846 | 161.1852
0.516125045 | 322.2029728 | 0.7261538 | 160.763
0.516665883 | 321.8743511 | 0.7269231 | 160.3419
0.517241294 | 321.7241355 | 0.7284615 | 159.5031
0.517798952 | 321.4000986 | 0.7292308 | 159.0853
0.518408534 | 321.4281429 | 0.73 | 158.6684
0.518982943 | 321.1087317 | 0.7315385 | 157.8379
0.519557022 | 320.9568699 | 0.7323077 | 157.4242
0.52011339 | 320.7990461 | 0.7330769 | 157.0115
0.520704192 | 320.6519884 | 0.7338462 | 156.5999
0.521259923 | 320.6618192 | 0.7353846 | 155.7799
0.521815345 | 320.5029545 | 0.7361538 | 155.3715
0.5223878 | 320.6864808 | 0.7369231 | 154.9642
0.522959929 | 320.5326044 | 0.7384615 | 154.1528
0.523514407 | 320.3727923 | 0.7392308 | 153.7487
0.524068579 | 320.2126059 | 0.74 | 153.3457
0.524674352 | 320.0686593 | 0.7415385 | 152.543
0.525262467 | 320.0878614 | 0.7423077 | 152.1433
0.525832953 | 319.9321458 | 0.7430769 | 151.7447
0.526385842 | 319.7705209 | 0.7438462 | 151.3472
0.526972951 | 319.450177 | 0.7453846 | 150.5555
0.52752521 | 319.2876982 | 0.7461538 | 150.1613
0.528094407 | 319.1303481 | 0.7469231 | 149.7683
0.528663281 | 318.972612 | 0.7484615 | 148.9855
0.529231831 | 318.81449 | 0.7492308 | 148.5959
0.529800058 | 318.655982 | 0.75 | 148.2073
0.530385167 | 318.6725263 | 0.7515385 | 147.4331
0.530952739 | 318.5133369 | 0.7523077 | 147.0476
0.531519989 | 318.3537617 | 0.7530769 | 146.6631
0.532069743 | 318.1883356 | 0.7538462 | 146.2796
0.532619195 | 318.192874 | 0.7553846 | 145.5157
0.533185501 | 317.3505078 | 0.7561538 | 145.1353
0.53373434 | 317.5247301 | 0.7569231 | 144.756
0.534300016 | 317.363146 | 0.7584615 | 144.0004
0.534865371 | 317.0304542 | 0.7592308 | 143.6242
0.535464641 | 317.2204981 | 0.76 | 143.249
0.536012231 | 317.052417 | 0.7615385 | 142.5018
0.536559522 | 316.7129503 | 0.7623077 | 142.1298
0.537106513 | 316.5440271 | 0.7630769 | 141.7588
0.537653205 | 316.3747296 | 0.7638462 | 141.3889
0.538284945 | 316.2320461 | 0.7653846 | 140.6523
0.538830994 | 316.0619709 | 0.7661538 | 140.2855
0.539393794 | 316.068404 | 0.7669231 | 139.9199
0.539956278 | 316.0746442 | 0.7684615 | 139.1917
0.540518445 | 315.737312 | 0.7692308 | 138.8293
0.541114338 | 315.4101377 | 0.77 | 138.4679
0.541658844 | 315.238156 | 0.7715385 | 137.7482
0.542271059 | 315.087227 | 0.7723077 | 137.3899
0.542848918 | 314.9251751 | 0.7730769 | 137.0325
0.543409463 | 314.5851938 | 0.7738462 | 136.6761
0.543952721 | 314.5838608 | 0.7753846 | 135.9661
0.544495684 | 314.4099669 | 0.7761538 | 135.6126
0.545055306 | 314.5859669 | 0.7769231 | 135.26
0.545631559 | 314.2495908 | 0.7784615 | 134.5577
0.546173611 | 313.9019867 | 0.7792308 | 134.208
0.54671537 | 313.8993351 | 0.78 | 133.8593
0.547290667 | 313.7342598 | 0.7815385 | 133.1647
0.54788254 | 313.4011294 | 0.7823077 | 132.8188
0.54844027 | 313.2298611 | 0.7830769 | 132.474
0.548980803 | 313.0529204 | 0.7838462 | 132.1301
0.549554799 | 312.8861668 | 0.7853846 | 131.4452
0.550111598 | 312.7137406 | 0.7861538 | 131.1042
0.550684945 | 312.3727535 | 0.7869231 | 130.7641
0.551308509 | 312.220494 | 0.7884615 | 130.087
0.551881171 | 311.878387 | 0.7892308 | 129.7499
0.552436676 | 311.7041889 | 0.79 | 129.4138
0.552991873 | 311.5296049 | 0.7915385 | 128.7444
0.553529951 | 311.5233392 | 0.7923077 | 128.4112
0.554084542 | 311.696155 | 0.7930769 | 128.079
0.554622033 | 311.3413491 | 0.7938462 | 127.7476
0.555192801 | 310.9964204 | 0.7953846 | 127.0875
0.555729697 | 310.8147955 | 0.7961538 | 126.7587
0.556266305 | 310.6327962 | 0.7969231 | 126.4308
0.55681938 | 310.4556245 | 0.7984615 | 125.7775
0.557422386 | 310.2936545 | 0.7992308 | 125.4521
0.557991559 | 310.1208833 | 0.8 | 125.1276
0.558543681 | 309.7677178 | 0.8015385 | 124.4812
0.559078781 | 309.7586129 | 0.8023077 | 124.1593
0.559613596 | 309.5743213 | 0.8030769 | 123.8382
0.560181522 | 309.3999887 | 0.8046154 | 123.1986
0.560715747 | 309.0397443 | 0.8053846 | 122.8801
0.561266368 | 308.8593766 | 0.8061538 | 122.5624
0.561800014 | 308.4980941 | 0.8069231 | 122.2456
0.562350038 | 308.3168639 | 0.8084615 | 121.6146
0.562933066 | 307.9699294 | 0.8092308 | 121.3004
0.563465824 | 307.7826962 | 0.81 | 120.9871
0.563998297 | 307.4193202 | 0.8115385 | 120.363
0.564547114 | 307.5880834 | 0.8123077 | 120.0522
0.56509563 | 307.2289617 | 0.8130769 | 119.7423
0.565627237 | 306.8641646 | 0.8146154 | 119.125
0.566208358 | 306.5140693 | 0.8153846 | 118.8177
0.566772553 | 306.3345379 | 0.8161538 | 118.5111
0.567353009 | 306.1596848 | 0.8169231 | 118.2052
0.567883418 | 305.9692119 | 0.8184615 | 117.5957
0.568446669 | 305.6119411 | 0.8192308 | 117.292
0.568976498 | 305.2439686 | 0.82 | 116.9891
0.569539133 | 305.0622676 | 0.8215385 | 116.3854
0.570068384 | 305.0469259 | 0.8223077 | 116.0847
0.57061388 | 304.6825674 | 0.8230769 | 115.7847
0.571192112 | 304.3276826 | 0.8246154 | 115.1869
0.571720488 | 303.7799999 | 0.8253846 | 114.8892
0.572298081 | 303.6010445 | 0.8261538 | 114.5921
0.572842362 | 303.589004 | 0.8269231 | 114.2958
0.573369868 | 303.3943439 | 0.8284615 | 113.7054
0.573897095 | 303.0217925 | 0.8292308 | 113.4113
0.574489894 | 302.8462318 | 0.83 | 113.1179
0.575032985 | 302.4775926 | 0.8315385 | 112.5334
0.575559336 | 302.1034066 | 0.8323077 | 112.2423
0.576101846 | 301.7336183 | 0.8330769 | 111.9518
0.576627636 | 301.5363033 | 0.8346154 | 111.3732
0.577185984 | 301.1704068 | 0.8353846 | 111.085
0.577711204 | 300.972238 | 0.8361538 | 110.7975
0.578236148 | 301.130273 | 0.8369231 | 110.5108
0.578777208 | 300.5797044 | 0.8384615 | 109.9393
0.579317976 | 300.385328 | 0.8392308 | 109.6545
0.579842077 | 299.4713478 | 0.84 | 109.3702
0.58038227 | 299.4544915 | 0.8415385 | 108.8036
0.580905814 | 299.2537788 | 0.8423077 | 108.5212
0.581445432 | 299.0575807 | 0.8430769 | 108.2394
0.581984759 | 298.682038 | 0.8446154 | 107.6777
0.582507465 | 298.6591495 | 0.8453846 | 107.3977
0.583176783 | 298.1424259 | 0.8461538 | 107.1184
0.583715178 | 297.7651815 | 0.8469231 | 106.8397
0.584318487 | 297.4067499 | 0.8484615 | 106.284
0.584856267 | 297.0283124 | 0.8492308 | 106.0071
0.585377475 | 296.6444656 | 0.85 | 105.7309
0.585914686 | 296.6242058 | 0.8515385 | 105.1801
0.586500406 | 296.2586894 | 0.8523077 | 104.9057
0.587020757 | 295.8733016 | 0.8530769 | 104.6318
0.587557087 | 295.4921537 | 0.8546154 | 104.086
0.588076889 | 295.1056343 | 0.8553846 | 103.814
0.588628883 | 294.7281209 | 0.8561538 | 103.5426
0.589164351 | 294.5254842 | 0.8569231 | 103.2718
0.589683318 | 294.1373479 | 0.8584615 | 102.7321
0.590234427 | 293.9386119 | 0.8592308 | 102.4632
0.590769036 | 293.3736455 | 0.86 | 102.1947
0.591335733 | 292.9980268 | 0.8615385 | 101.6593
0.591853575 | 292.6075923 | 0.8623077 | 101.3923
0.592387319 | 292.4021515 | 0.8630769 | 101.1257
0.592920779 | 292.0153983 | 0.8646154 | 100.5942
0.593453954 | 291.4470431 | 0.8653846 | 100.3291
0.593970701 | 291.0543367 | 0.8661538 | 100.0646
0.594503317 | 291.028185 | 0.8669231 | 99.80051
0.595019522 | 290.4532275 | 0.8684615 | 99.27383
0.595567698 | 289.8868664 | 0.8692308 | 99.01122
0.596067244 | 289.3057276 | 0.87 | 98.7491
0.596598744 | 289.0963483 | 0.8715385 | 98.22633
0.597113869 | 288.7002471 | 0.8723077 | 97.96568
0.597628729 | 288.4853648 | 0.8730769 | 97.70552
0.598175477 | 287.9156178 | 0.8746154 | 97.18668
0.59868979 | 287.5178149 | 0.8753846 | 96.92799
0.599203839 | 287.3015174 | 0.8761538 | 96.6698
0.599749727 | 286.9118957 | 0.8769231 | 96.4121
0.600311359 | 286.5262741 | 0.8784615 | 95.89817
0.600824575 | 285.943913 | 0.8792308 | 95.64194
0.601353554 | 285.3653766 | 0.88 | 95.3862
0.601850219 | 284.9594947 | 0.8815385 | 94.87615
0.602490712 | 284.5940689 | 0.8823077 | 94.62176
0.602970813 | 284.1824736 | 0.8830769 | 94.36781
0.603450683 | 283.7703519 | 0.8846154 | 93.86119
0.603930324 | 283.1747745 | 0.8853846 | 93.60853
0.604569486 | 282.8066879 | 0.8861538 | 93.3563
0.605048591 | 282.575946 | 0.8869231 | 93.10451
0.605527465 | 281.9784095 | 0.8884615 | 92.60221
0.606006111 | 281.3801713 | 0.8892308 | 92.35171
0.606643949 | 281.0094239 | 0.89 | 92.10164
0.60712206 | 280.4097529 | 0.8915385 | 91.60281
0.607599943 | 279.9929822 | 0.8923077 | 91.35405
0.608236765 | 279.620188 | 0.8930769 | 91.10572
0.608714116 | 279.0184702 | 0.8946154 | 90.61036
0.609191239 | 278.5999451 | 0.8953846 | 90.36334
0.609668135 | 277.9969115 | 0.8961538 | 90.11675
0.610303642 | 277.6213396 | 0.8969231 | 89.8706
0.610780007 | 277.20106 | 0.8984615 | 89.3796
0.611256146 | 276.5959797 | 0.8992308 | 89.13476
0.611890645 | 276.2183609 | 0.9 | 88.89035
0.612366255 | 275.4273687 | 0.9015385 | 88.40285
0.612841639 | 275.004633 | 0.9023077 | 88.15976
0.613475133 | 274.4401667 | 0.9030769 | 87.9171
0.61394999 | 273.8314314 | 0.9046154 | 87.4331
0.614424622 | 273.4068536 | 0.9053846 | 87.19176
0.615057115 | 273.0249074 | 0.9061538 | 86.95086
0.615531222 | 272.7842532 | 0.9076923 | 86.47038
0.616005104 | 273.0987031 | 0.9084615 | 86.23079
0.616478762 | 272.6723709 | 0.9092308 | 85.99165
0.617109957 | 272.473822 | 0.91 | 85.75295
0.617583091 | 272.4173253 | 0.9115385 | 85.27686
0.618056003 | 272.1751214 | 0.9123077 | 85.03947
0.618686203 | 271.9754029 | 0.9130769 | 84.80253
0.619158593 | 271.3609658 | 0.9146154 | 84.32996
0.61963076 | 270.745827 | 0.9153846 | 84.09434
0.620259969 | 270.3584129 | 0.9161538 | 83.85916
0.620731616 | 269.5558125 | 0.9176923 | 83.39013
0.621203041 | 268.5662183 | 0.9184615 | 83.15627
0.621674244 | 267.9479801 | 0.9192308 | 82.92286
0.622302169 | 266.9983566 | 0.92 | 82.68988
0.622772854 | 266.1920135 | 0.9215385 | 82.22526
0.623243318 | 265.3847932 | 0.9223077 | 81.99361
0.62371356 | 264.5766957 | 0.9230769 | 81.76241
0.624340206 | 263.8090368 | 0.9246154 | 81.30132
0.624809933 | 263.1858278 | 0.9253846 | 81.07144
0.62527944 | 262.3750403 | 0.9261538 | 80.84201
0.625905106 | 261.4172882 | 0.9276923 | 80.38446
0.626530381 | 260.6452433 | 0.9284615 | 80.15635
0.626999081 | 260.0186425 | 0.9292308 | 79.92868
0.627467561 | 259.2040538 | 0.93 | 79.70146
0.627935822 | 258.3885879 | 0.9315385 | 79.24833
0.628559828 | 257.6124202 | 0.9323077 | 79.02244
0.629027578 | 256.9826323 | 0.9330769 | 78.79698
0.629495109 | 256.3521426 | 0.9346154 | 78.3474
0.629962422 | 255.3454431 | 0.9353846 | 78.12327
0.630585165 | 254.3772817 | 0.9361538 | 77.89959
0.631051969 | 253.5562602 | 0.9376923 | 77.45355
0.631518555 | 252.7343615 | 0.9384615 | 77.2312
0.632140331 | 251.7625744 | 0.9392308 | 77.00928
0.632606409 | 250.9386874 | 0.94 | 76.78781
0.63307227 | 249.9255844 | 0.9415385 | 76.3462
0.633537914 | 249.0998554 | 0.9423077 | 76.12605
0.634003342 | 248.0847349 | 0.9430769 | 75.90635
0.634623575 | 247.295497 | 0.9446154 | 75.46828
0.635088498 | 246.2781835 | 0.9453846 | 75.24991
0.635553204 | 245.2598174 | 0.9461538 | 75.03198
0.636017695 | 244.429293 | 0.9476923 | 74.59744
0.63663668 | 243.6355815 | 0.9484615 | 74.38083
0.637100668 | 242.6140575 | 0.9492308 | 74.16467
0.637564441 | 241.4022941 | 0.95 | 73.94895
0.638027999 | 240.3785771 | 0.9515385 | 73.51883
0.638645741 | 239.2013751 | 0.9523077 | 73.30444
0.639108798 | 238.1752897 | 0.9530769 | 73.09048
0.639571641 | 236.9585848 | 0.9546154 | 72.6639
0.640188431 | 235.9666806 | 0.9553846 | 72.45127
0.640650774 | 234.5576311 | 0.9561538 | 72.23908
0.641112904 | 233.147178 | 0.9576923 | 71.81602
0.64157482 | 231.9252684 | 0.9584615 | 71.60515
0.642190376 | 230.9276917 | 0.9592308 | 71.39473
0.642651795 | 229.3229057 | 0.96 | 71.18474
0.643113001 | 227.9067801 | 0.9615385 | 70.76609
0.643573994 | 226.489251 | 0.9623077 | 70.55742
0.644188321 | 225.2953239 | 0.9630769 | 70.3492
0.644648819 | 223.6843098 | 0.9646154 | 69.93406
0.645109105 | 222.2623363 | 0.9653846 | 69.72716
0.645569179 | 220.8389592 | 0.9661538 | 69.52069
0.646182283 | 219.066156 | 0.9676923 | 69.10907
0.646641864 | 217.4486507 | 0.9684615 | 68.90391
0.647101233 | 215.4475672 | 0.9692308 | 68.6992
0.647713398 | 213.4772147 | 0.97 | 68.49492
0.648172276 | 211.2807456 | 0.9715385 | 68.08769
0.648630944 | 209.6560473 | 0.9723077 | 67.88472
0.649242173 | 207.2959178 | 0.9730769 | 67.6822
0.64970035 | 204.9014608 | 0.9746154 | 67.27846
0.650158317 | 202.3131387 | 0.9753846 | 67.07725
0.650616075 | 199.5306883 | 0.9761538 | 66.87647
0.651226093 | 196.5838173 | 0.9776923 | 66.47622
0.651683362 | 193.0280702 | 0.9784615 | 66.27675
0.652140422 | 189.0850607 | 0.9792308 | 66.07772
0.652597274 | 184.2933371 | 0.98 | 65.87912
0.653206084 | 178.832664 | 0.9815385 | 65.48323
0.653662449 | 172.8966538 | 0.9823077 | 65.28594
0.654118606 | 165.9934291 | 0.9830769 | 65.08908
0.654574555 | 157.3134583 | 0.9846154 | 64.69666
0.655182163 | 142.8908533 | 0.9853846 | 64.5011
0.655637627 | 110.0150154 | 0.9861538 | 64.30598
0.656092884 | 88.32575867 | 0.9876923 | 63.91703
0.656699571 | 77.21382533 | 0.9884615 | 63.7232
0.657154345 | 68.79863862 | 0.9892308 | 63.52981
0.657608912 | 60.56878487 | 0.99 | 63.33684
0.658063272 | 52.81418454 | 0.9915385 | 62.95221
0.658668765 | 42.08371644 | 0.9923077 | 62.76055
0.659122645 | 24.62763767 | 0.9930769 | 62.56931
0.659576318 | 16.19895593 | 0.9946154 | 62.18812
0.660180896 | 9.455105582 | 0.9953846 | 61.99818
0.66063409 | 4.944593944 | 0.9961538 | 61.80866
0.661087078 | 3.47285587 | 0.9976923 | 61.43091
0.661539861 | 2.982234096 | 0.9984615 | 61.24268
0.662595559 | 1.598412277 | 1 | 60.8675