## summary
Progress | Start / End | Model | Params | Bounds | Experimental Data | Objectives | MOGA Summary | Reduction
410/10000 | Sunday, 02/11/24, 12:06:15 | evpwdb | evp_s0 (init=31.33) | [0.0, 100.0] | creep/inl_1/AirBase_800_80_G25.csv (Calibration) | area_creep_time_strain | num_gens (10000) | Grouping Errors (name, type, labels)
| Monday, 02/12/24, 10:59:04 |  | evp_R (init=104.9) | [0.0, 1e+03] | creep/inl_1/AirBase_800_70_G44.csv (Calibration) | yield_point_tensile | population (100) | Reducing Errors (square_average)
|  |  | evp_d (init=0.8548) | [0.0, 100.0] | creep/inl_1/AirBase_800_65_G33.csv (Calibration) | area_tensile_strain_stress | offspring (50) | Reducing Objectives (square_average)
|  |  | evp_n (init=3.751) | [0.0, 100.0] | creep/inl_1/AirBase_800_60_G32.csv (Calibration) | end_creep_strain | crossover (0.8)
|  |  | evp_eta (init=2.576e+03) | [0.0, 1e+04] | tensile/inl/AirBase_800_D7.csv (Calibration) | end_zero_tensile_stress | mutation (0.1)
|  |  | c_0 (init=54.39) | [0.0, 1e+03] |  | end_creep_time
|  |  | c_1 (init=332.0) | [0.0, 1e+03]
|  |  | t_0 (init=305.1) | [0.0, 1e+03]
|  |  | t_1 (init=649.6) | [0.0, 1e+03]
|  |  | c_n (init=1.997) | [0.0, 20.0]
|  |  | t_n (init=6.803) | [0.0, 20.0]

## results
evp_s0 | evp_R | evp_d | evp_n | evp_eta | c_0 | c_1 | t_0 | t_1 | c_n | t_n | area_creep_time_strain | yield_point_tensile | area_tensile_strain_stress | end_creep_strain | end_zero_tensile_stress | end_creep_time | square_average
31.28 | 85.026 | 0.86414 | 3.6898 | 2574.5 | 58.769 | 335.87 | 460.55 | 656.04 | 3.5832 | 6.8 | 0.12338 | 0.0070326 | 0.062426 | 0.096702 | 0.13949 | 0.20954 | 0.091885
30.936 | 86.404 | 0.92997 | 3.7026 | 2562.1 | 54.874 | 319.89 | 457.36 | 653.45 | 3.3642 | 6.8124 | 0.12599 | 0.0077882 | 0.066942 | 0.10687 | 0.099431 | 0.25647 | 0.1075
31.327 | 104.92 | 0.8548 | 3.7508 | 2575.8 | 54.389 | 332.02 | 323.17 | 597.85 | 2.0072 | 6.8077 | 0.16331 | 0.025137 | 0.12153 | 0.068378 | 0.23601 | 0.11069 | 0.1147
31.327 | 105.72 | 0.8548 | 3.7511 | 2575.8 | 54.548 | 332.02 | 305.08 | 592.82 | 1.9969 | 6.8035 | 0.15113 | 0.02524 | 0.11563 | 0.062987 | 0.24623 | 0.12087 | 0.11606
32.575 | 85.409 | 0.97702 | 3.7515 | 2412.1 | 53.952 | 324.18 | 463.07 | 643.25 | 2.1026 | 6.8027 | 0.14944 | 0.0024526 | 0.14166 | 0.035341 | 0.22887 | 0.15074 | 0.11876
31.366 | 106.04 | 0.80785 | 3.752 | 2576.2 | 54.434 | 329.49 | 504.37 | 647.36 | 1.9991 | 6.8027 | 0.15969 | 0.025748 | 0.12904 | 0.046669 | 0.22186 | 0.15701 | 0.11887
31.239 | 90.877 | 0.90497 | 3.7498 | 2470.5 | 55.843 | 336.65 | 463.36 | 609.52 | 2.2261 | 7.9649 | 0.14927 | 0.0065332 | 0.10915 | 0.054221 | 0.26504 | 0.11143 | 0.11984
31.044 | 105.72 | 0.8548 | 3.7511 | 2571 | 54.548 | 332.02 | 305.08 | 591.61 | 1.9969 | 6.8035 | 0.1661 | 0.023564 | 0.11722 | 0.059897 | 0.24604 | 0.1225 | 0.12101
31.327 | 104.92 | 0.8548 | 3.7508 | 2575.8 | 54.389 | 332.02 | 305.08 | 597.85 | 2.0072 | 6.8077 | 0.16331 | 0.025137 | 0.11039 | 0.068378 | 0.25472 | 0.11069 | 0.1213
31.327 | 104.92 | 0.8548 | 3.7508 | 2575.8 | 54.389 | 332.02 | 473.55 | 649.63 | 1.9969 | 6.8035 | 0.16566 | 0.025137 | 0.12414 | 0.098666 | 0.23467 | 0.11466 | 0.12144
31.327 | 104.92 | 0.8548 | 3.7508 | 2575.8 | 54.389 | 332.02 | 305 | 587.22 | 1.9969 | 6.8035 | 0.16566 | 0.025137 | 0.1198 | 0.098666 | 0.24132 | 0.11466 | 0.12354
31.327 | 104.92 | 0.8548 | 3.7508 | 2575.8 | 54.389 | 332.02 | 305.08 | 588.07 | 1.9969 | 6.8035 | 0.16566 | 0.025137 | 0.11941 | 0.098666 | 0.24193 | 0.11466 | 0.12374
31.327 | 104.92 | 0.8548 | 3.7508 | 2575.8 | 54.389 | 332.02 | 362.47 | 649.63 | 1.9969 | 6.8035 | 0.16566 | 0.025137 | 0.11756 | 0.098666 | 0.24493 | 0.11466 | 0.12476
32.34 | 104.93 | 0.932 | 3.7518 | 2434.5 | 54.527 | 331.58 | 462.55 | 647.3 | 1.933 | 6.8036 | 0.1473 | 0.0041807 | 0.1428 | 0.069174 | 0.26244 | 0.10499 | 0.12679
33.317 | 89.779 | 0.34931 | 3.7519 | 2456.4 | 54.861 | 325.39 | 478.5 | 656.27 | 3.6459 | 6.8208 | 0.17865 | 0.0074865 | 0.073864 | 0.13349 | 0.14672 | 0.22366 | 0.1268
31.3 | 104.92 | 0.8548 | 3.7508 | 2575.8 | 54.389 | 332.5 | 467.92 | 619.58 | 1.9955 | 6.8035 | 0.16826 | 0.025079 | 0.1236 | 0.12964 | 0.23745 | 0.10734 | 0.12893
31.327 | 104.92 | 0.8548 | 3.7508 | 2575.8 | 54.389 | 332.02 | 305.08 | 598.26 | 1.9969 | 6.8035 | 0.16566 | 0.025137 | 0.11099 | 0.098666 | 0.25633 | 0.11466 | 0.12898
31.33 | 104.92 | 0.8548 | 3.7508 | 2575.7 | 54.389 | 332.02 | 305.08 | 600.26 | 1.997 | 6.8076 | 0.16475 | 0.02513 | 0.10913 | 0.096205 | 0.25979 | 0.11466 | 0.12957
31.162 | 105.96 | 0.89703 | 3.7512 | 2439.1 | 54.958 | 332.58 | 305.26 | 598.55 | 2.109 | 6.7483 | 0.14997 | 0.0035167 | 0.1138 | 0.10915 | 0.27156 | 0.098961 | 0.1309
31.27 | 104.92 | 0.8548 | 3.7508 | 2571.9 | 54.389 | 332.21 | 304.8 | 610.64 | 1.9969 | 6.8035 | 0.17609 | 0.024136 | 0.09766 | 0.065024 | 0.2865 | 0.10447 | 0.13836
31.327 | 104.92 | 0.8548 | 3.7508 | 2575.8 | 54.389 | 332.02 | 305.08 | 609.77 | 1.9969 | 6.8035 | 0.16566 | 0.025137 | 0.098503 | 0.098666 | 0.28215 | 0.11466 | 0.14027
31.327 | 105.73 | 0.8548 | 3.7511 | 2575.8 | 54.559 | 334.56 | 305.08 | 595.03 | 1.9969 | 6.8035 | 0.17615 | 0.025239 | 0.11255 | 0.13678 | 0.26015 | 0.11131 | 0.14311
31.22 | 67.353 | 0.90492 | 3.7291 | 2434.8 | 59.186 | 329.81 | 459.99 | 666.47 | 4.0651 | 7.975 | 0.16515 | 0.00096045 | 0.068332 | 0.16163 | 0.10919 | 0.27043 | 0.14313
31.27 | 86.92 | 0.85481 | 3.7508 | 2575.7 | 54.389 | 331.37 | 476.54 | 611.19 | 1.9972 | 6.8035 | 0.19175 | 0.02493 | 0.1322 | 0.084827 | 0.23856 | 0.16151 | 0.14506
30.319 | 85.527 | 0.86384 | 3.6803 | 2578 | 55.567 | 313.69 | 478.27 | 653.45 | 3.5776 | 6.8063 | 0.15747 | 0.004679 | 0.068484 | 0.18248 | 0.069425 | 0.27939 | 0.14568
31.327 | 104.92 | 0.8548 | 3.7508 | 2575.8 | 54.389 | 332.02 | 336.09 | 649.63 | 1.9969 | 6.8035 | 0.16566 | 0.025137 | 0.09343 | 0.098666 | 0.2946 | 0.11466 | 0.14647
31.313 | 105.85 | 0.71906 | 3.8036 | 2597.2 | 54.348 | 323.79 | 475.19 | 645.09 | 2.0949 | 6.7873 | 0.23542 | 0.056716 | 0.12594 | 0.066184 | 0.16947 | 0.20303 | 0.14882
32.386 | 87.475 | 0.78327 | 3.687 | 2484.7 | 59.293 | 331.46 | 289.19 | 649.24 | 3.7235 | 8.0569 | 0.14681 | 0.00065734 | 0.066965 | 0.15939 | 0.18485 | 0.25369 | 0.14997
32.294 | 84.99 | 1.0738 | 3.7192 | 2554 | 53.793 | 334.79 | 476.11 | 648.36 | 2.0134 | 6.8039 | 0.1757 | 0.012476 | 0.12313 | 0.12357 | 0.27018 | 0.12995 | 0.15134
31.322 | 87.772 | 0.95191 | 3.6916 | 2494.2 | 59.273 | 336.22 | 310.16 | 651.83 | 3.7699 | 6.8652 | 0.13622 | 0.00094192 | 0.0639 | 0.15938 | 0.17249 | 0.27445 | 0.15312
31.239 | 115.64 | 0.90317 | 3.7494 | 2444 | 54.31 | 332.01 | 462.91 | 610.36 | 1.9718 | 6.8949 | 0.20405 | 0.0037693 | 0.13271 | 0.070954 | 0.26258 | 0.14199 | 0.15341
31.327 | 104.92 | 0.8548 | 3.7508 | 2575.8 | 54.389 | 332.02 | 305.08 | 619.61 | 1.9969 | 6.8035 | 0.16566 | 0.025137 | 0.088274 | 0.098666 | 0.30873 | 0.11466 | 0.15406
31.331 | 104.92 | 0.8548 | 3.7508 | 2575.8 | 54.389 | 332.02 | 305.08 | 600.16 | 1.997 | 6.8077 | 0.17757 | 0.025145 | 0.10922 | 0.17182 | 0.25959 | 0.11445 | 0.1541
29.677 | 84.223 | 0.86486 | 3.748 | 2441.1 | 54.305 | 318.69 | 466.93 | 610.77 | 3.5434 | 6.8073 | 0.16366 | 0.0021961 | 0.07025 | 0.054192 | 0.10449 | 0.32947 | 0.15413
31.327 | 104.92 | 0.82603 | 3.7508 | 2575.8 | 54.389 | 332.04 | 305.2 | 616.97 | 1.9969 | 6.8035 | 0.19207 | 0.025126 | 0.092126 | 0.074658 | 0.30184 | 0.11262 | 0.15537
31.163 | 105.48 | 0.96799 | 3.7512 | 2575.4 | 54.76 | 326.33 | 464.24 | 593.5 | 2.001 | 6.807 | 0.23057 | 0.0249 | 0.12885 | 0.11026 | 0.19723 | 0.19059 | 0.15776
31.351 | 83.353 | 0.89082 | 3.7439 | 2571.9 | 54.389 | 336.93 | 463.23 | 646.5 | 1.9894 | 6.9427 | 0.18951 | 0.021733 | 0.12647 | 0.14961 | 0.27338 | 0.096115 | 0.15874
31.419 | 106.22 | 0.99226 | 3.6935 | 2576.4 | 54.387 | 331.95 | 487.55 | 649.64 | 2.1053 | 6.8035 | 0.20276 | 0.0082574 | 0.11255 | 0.12019 | 0.24292 | 0.17862 | 0.15921
31.327 | 104.92 | 0.8548 | 3.7508 | 2575.8 | 54.389 | 332.02 | 300.33 | 618.31 | 1.9969 | 6.8035 | 0.16566 | 0.025137 | 0.084235 | 0.098666 | 0.32096 | 0.11466 | 0.16106
33.238 | 91.78 | 0.88771 | 3.6824 | 2435.9 | 38.151 | 246.33 | 326.19 | 676.67 | 2.0714 | 7.4103 | 0.26539 | 5.5839e-05 | 0.10423 | 0.13673 | 0.09251 | 0.23063 | 0.16174
31.343 | 105.29 | 0.98402 | 3.7508 | 2422.4 | 54.361 | 333.25 | 464.21 | 649.67 | 1.9678 | 6.8035 | 0.19188 | 0.0023191 | 0.13541 | 0.07306 | 0.27449 | 0.1614 | 0.16189
31.327 | 104.92 | 0.8548 | 3.7508 | 2575.8 | 54.389 | 332.02 | 300.42 | 619.15 | 1.9969 | 6.8035 | 0.16566 | 0.025137 | 0.083546 | 0.098666 | 0.32315 | 0.11466 | 0.16236
31.46 | 104.03 | 0.84342 | 3.7468 | 2575.8 | 54.389 | 331.75 | 305.86 | 617.45 | 2.0101 | 6.8057 | 0.18821 | 0.023901 | 0.091344 | 0.12804 | 0.29994 | 0.11047 | 0.1629
31.614 | 105.15 | 0.80438 | 3.7511 | 2575.2 | 54.389 | 324.81 | 477.36 | 649.4 | 2.0096 | 6.8035 | 0.20577 | 0.025712 | 0.13528 | 0.060917 | 0.19881 | 0.24207 | 0.16314
32.508 | 129.1 | 0.97451 | 3.7493 | 2378.1 | 54.391 | 329.71 | 493.01 | 599.83 | 2.0422 | 6.8035 | 0.23812 | 0.00050755 | 0.12383 | 0.10008 | 0.24723 | 0.14497 | 0.16419
31.224 | 105.7 | 0.85104 | 3.7444 | 2575.8 | 54.547 | 332.33 | 358.16 | 673.74 | 1.9964 | 6.8035 | 0.1907 | 0.022554 | 0.094803 | 0.13024 | 0.29522 | 0.12127 | 0.16469
31.38 | 104.3 | 0.78656 | 3.748 | 2441 | 58.94 | 331.52 | 298.86 | 602.39 | 2.7524 | 6.6305 | 0.16111 | 0.0034111 | 0.077415 | 0.15514 | 0.2013 | 0.26232 | 0.16536
31.45 | 115.11 | 0.69328 | 3.6956 | 2444.4 | 58.86 | 330.41 | 289.53 | 650.57 | 3.4661 | 8.1697 | 0.15578 | 1.7786e-06 | 0.067421 | 0.16604 | 0.20689 | 0.2607 | 0.16715
31.322 | 88.421 | 0.83712 | 3.7489 | 2437 | 53.809 | 326.75 | 305 | 493.16 | 2.2863 | 6.7319 | 0.21657 | 0.0031419 | 0.11959 | 0.13692 | 0.23652 | 0.1769 | 0.1672
29.629 | 127.87 | 0.73366 | 3.6933 | 2484.4 | 59.148 | 330.96 | 300.57 | 551.34 | 3.4527 | 7.2031 | 0.15738 | 0.00020988 | 0.066568 | 0.20372 | 0.12709 | 0.28559 | 0.16841
31.091 | 85.682 | 0.87406 | 3.802 | 2573.8 | 55.411 | 340.85 | 476.01 | 649.45 | 1.9337 | 6.8035 | 0.22374 | 0.047214 | 0.12414 | 0.10235 | 0.26559 | 0.14105 | 0.1686
31.327 | 104.92 | 0.8548 | 3.7508 | 2575.8 | 54.389 | 339.13 | 362.43 | 649.63 | 1.9969 | 6.8035 | 0.15049 | 0.025137 | 0.11174 | 0.17505 | 0.2796 | 0.16758 | 0.17267
31.327 | 104.92 | 0.8548 | 3.7508 | 2575.8 | 54.389 | 332.02 | 305.08 | 631.91 | 1.9969 | 6.8035 | 0.16566 | 0.025137 | 0.077296 | 0.098666 | 0.34492 | 0.11466 | 0.1759
31.107 | 105.12 | 0.84978 | 3.7503 | 2456.4 | 54.629 | 333.58 | 467.14 | 619.67 | 2.0944 | 6.8053 | 0.21735 | 0.0049511 | 0.12185 | 0.13836 | 0.26585 | 0.15769 | 0.1768
32.329 | 104.64 | 0.85758 | 3.6908 | 2566.8 | 53.82 | 332.75 | 461.9 | 649.58 | 2.017 | 6.9072 | 0.23774 | 0.0075574 | 0.12764 | 0.11182 | 0.26675 | 0.14906 | 0.17874
31.02 | 89.832 | 1.0324 | 3.7515 | 2438.9 | 50.516 | 312.98 | 306.16 | 652.15 | 2.0992 | 6.7968 | 0.19543 | 0.0034354 | 0.069163 | 0.093222 | 0.32837 | 0.14657 | 0.18099
31.565 | 34.642 | 2.8671 | 3.6904 | 2427.1 | 56.425 | 330.21 | 470.97 | 655.7 | 3.5733 | 7.0808 | 0.1472 | 0.00024123 | 0.078667 | 0.059691 | 0.1821 | 0.34174 | 0.18137
31.327 | 104.92 | 0.8548 | 3.7508 | 2575.8 | 54.389 | 332.02 | 317.07 | 649.63 | 1.9969 | 6.8035 | 0.16566 | 0.025137 | 0.074721 | 0.098666 | 0.35523 | 0.11466 | 0.18273
31.45 | 113.49 | 0.85406 | 3.7487 | 2442.7 | 54.913 | 328.95 | 469.96 | 652.08 | 1.9949 | 6.9223 | 0.19763 | 0.0037178 | 0.13892 | 0.054194 | 0.24244 | 0.25537 | 0.1853
31.03 | 85.378 | 0.8866 | 3.7511 | 2531.2 | 54.817 | 336.82 | 466.67 | 653.26 | 2.1108 | 6.8036 | 0.17944 | 0.015536 | 0.11556 | 0.24363 | 0.26941 | 0.091375 | 0.18608
31.321 | 108.02 | 0.96605 | 3.749 | 2590.2 | 54.334 | 324.48 | 470.8 | 643.92 | 2.1191 | 6.7937 | 0.28909 | 0.027821 | 0.11563 | 0.090808 | 0.17889 | 0.22184 | 0.18717
31.327 | 87.166 | 0.82782 | 3.7508 | 2575.8 | 54.389 | 332.17 | 474.84 | 654.67 | 1.9947 | 6.8035 | 0.24877 | 0.025068 | 0.13202 | 0.16287 | 0.24388 | 0.14762 | 0.18774
31.327 | 104.92 | 0.85774 | 3.7508 | 2575.8 | 53.575 | 328.57 | 305.08 | 649.63 | 1.9966 | 6.8035 | 0.15887 | 0.025138 | 0.066357 | 0.059021 | 0.37841 | 0.10422 | 0.18781
32.531 | 85.547 | 0.85122 | 3.7511 | 2490.5 | 54.885 | 332.72 | 312.8 | 609.33 | 1.9913 | 6.8585 | 0.19915 | 0.011098 | 0.12656 | 0.13103 | 0.28105 | 0.19013 | 0.18811
31.323 | 105.89 | 0.95642 | 3.807 | 2592.1 | 53.619 | 323.02 | 460.69 | 645.01 | 1.8954 | 6.7195 | 0.31493 | 0.057071 | 0.14392 | 0.10563 | 0.17655 | 0.15924 | 0.19084
32.533 | 104.97 | 0.83499 | 3.7508 | 2573.3 | 58.492 | 342.16 | 357.69 | 649.59 | 2.1122 | 6.8327 | 0.25766 | 0.02716 | 0.10181 | 0.06581 | 0.25347 | 0.21193 | 0.19098
31.221 | 87.883 | 0.8526 | 3.7488 | 2556 | 54.423 | 330.94 | 300.13 | 601.96 | 2.1104 | 6.6487 | 0.21649 | 0.019866 | 0.10129 | 0.21526 | 0.27131 | 0.11767 | 0.19131
31.099 | 115.21 | 0.97713 | 3.7491 | 2435.9 | 54.385 | 336.02 | 464.5 | 618.28 | 2.0151 | 6.8036 | 0.18012 | 0.0029546 | 0.1199 | 0.13581 | 0.28107 | 0.21695 | 0.19134
32.58 | 88.737 | 0.9664 | 3.751 | 2376.4 | 53.152 | 331.66 | 468.82 | 593.72 | 2.0874 | 8.5441 | 0.17714 | 0.00054173 | 0.13493 | 0.18655 | 0.28897 | 0.15778 | 0.19279
31.118 | 104.92 | 0.8548 | 3.7508 | 2575.8 | 54.389 | 327.49 | 311.11 | 649.62 | 1.9961 | 6.8035 | 0.16668 | 0.024692 | 0.06946 | 0.03583 | 0.35132 | 0.18793 | 0.19325
31.343 | 81.305 | 0.85848 | 3.7436 | 2562.7 | 54.398 | 336.96 | 479.56 | 646.43 | 2.039 | 6.9428 | 0.21461 | 0.019681 | 0.12334 | 0.21838 | 0.27518 | 0.092103 | 0.19355
32.685 | 89.259 | 0.83496 | 3.7509 | 2573.8 | 53.758 | 320.77 | 308.41 | 594.1 | 2.002 | 6.8304 | 0.22407 | 0.027631 | 0.12832 | 0.070019 | 0.20903 | 0.27934 | 0.19406
31.327 | 104.92 | 0.8548 | 3.7508 | 2575.8 | 54.389 | 332.02 | 305.08 | 641.95 | 1.9969 | 6.8035 | 0.16566 | 0.025137 | 0.070437 | 0.098666 | 0.37379 | 0.11466 | 0.19564
31.327 | 105.73 | 0.87072 | 3.7494 | 2443.7 | 54.56 | 324.34 | 305.43 | 649.63 | 2.1057 | 6.8035 | 0.14801 | 0.0038109 | 0.069814 | 0.071045 | 0.35412 | 0.19692 | 0.19602
31.329 | 105.18 | 0.8548 | 3.7508 | 2575.1 | 54.389 | 313.02 | 475.27 | 649.63 | 2.1316 | 6.8035 | 0.18904 | 0.024979 | 0.14033 | 0.13557 | 0.13405 | 0.3219 | 0.19602
31.939 | 104.86 | 0.97123 | 3.7511 | 2435 | 54.391 | 325.35 | 308.45 | 649.27 | 1.9967 | 6.8038 | 0.14734 | 0.003791 | 0.072807 | 0.067661 | 0.36654 | 0.17465 | 0.19645
31.319 | 104.48 | 0.79047 | 3.6826 | 2438.2 | 57.398 | 329.75 | 284.03 | 484.91 | 3.6118 | 6.7856 | 0.16402 | 0.00034575 | 0.073988 | 0.097638 | 0.15232 | 0.36332 | 0.19711
31.327 | 104.96 | 0.8548 | 3.747 | 2575.8 | 54.389 | 329.05 | 305.08 | 649.63 | 2.0082 | 6.8035 | 0.17012 | 0.023712 | 0.066194 | 0.068477 | 0.37226 | 0.14295 | 0.19759
31.449 | 104.93 | 1.0236 | 3.7473 | 2431.5 | 54.384 | 335.38 | 310.58 | 589.14 | 1.977 | 6.7881 | 0.20096 | 0.0026477 | 0.12913 | 0.19344 | 0.2832 | 0.15164 | 0.19768
31.327 | 105.34 | 0.8548 | 3.7508 | 2575.8 | 54.389 | 332.02 | 305.08 | 649.7 | 1.9969 | 6.8035 | 0.15413 | 0.025138 | 0.066721 | 0.059473 | 0.39167 | 0.11033 | 0.19795
31.463 | 104.92 | 0.83484 | 3.7508 | 2575.8 | 54.389 | 339.17 | 355.45 | 649.55 | 1.9015 | 6.8035 | 0.16238 | 0.025421 | 0.12022 | 0.24414 | 0.29222 | 0.10928 | 0.19841
31.327 | 104.92 | 0.8548 | 3.7508 | 2571.9 | 54.389 | 332.02 | 305.66 | 649.63 | 1.9969 | 6.8035 | 0.16044 | 0.024263 | 0.067089 | 0.041919 | 0.39162 | 0.11202 | 0.1985
31.327 | 113.14 | 0.96567 | 3.6893 | 2443.9 | 54.382 | 330.58 | 298.79 | 470.54 | 2.0425 | 6.8017 | 0.24842 | 4.3778e-05 | 0.13719 | 0.087113 | 0.27073 | 0.19518 | 0.19951
31.204 | 105.46 | 0.96773 | 3.7153 | 2466.9 | 53.756 | 329.24 | 458.35 | 652.92 | 1.9902 | 8.6749 | 0.23215 | 0.001469 | 0.13903 | 0.15015 | 0.26035 | 0.19303 | 0.20081
31.34 | 103.85 | 0.82644 | 3.6961 | 3047.5 | 53.782 | 325.15 | 482.55 | 602.58 | 1.9774 | 6.8077 | 0.31278 | 0.17626 | 0.14853 | 0.037263 | 0.13887 | 0.17441 | 0.20205
31.333 | 81.874 | 0.85519 | 3.8102 | 2563 | 54.504 | 330.69 | 302.14 | 601.02 | 2.0078 | 6.8036 | 0.2441 | 0.048689 | 0.10578 | 0.069967 | 0.2557 | 0.24274 | 0.20235
31.285 | 105.65 | 0.85595 | 3.7516 | 2420.9 | 54.209 | 328.36 | 298.67 | 597.46 | 2.0327 | 6.8041 | 0.22065 | 0.0022509 | 0.12113 | 0.050156 | 0.28125 | 0.24007 | 0.20262
31.327 | 104.92 | 0.83172 | 3.7508 | 2575.8 | 54.389 | 331.99 | 309.12 | 649.63 | 1.9969 | 6.8035 | 0.1867 | 0.025128 | 0.069449 | 0.068323 | 0.38132 | 0.11169 | 0.20286
31.337 | 105.19 | 0.8548 | 3.7508 | 2575.8 | 54.283 | 332.02 | 305.08 | 649.63 | 1.9969 | 6.8035 | 0.16442 | 0.025159 | 0.066775 | 0.067558 | 0.39284 | 0.11097 | 0.20333
31.328 | 104.94 | 0.85546 | 3.7492 | 2437.2 | 54.609 | 332.57 | 307.84 | 604.36 | 2.0426 | 6.8653 | 0.22724 | 0.0032202 | 0.12064 | 0.12375 | 0.28714 | 0.19908 | 0.2036
31.258 | 114.42 | 0.86217 | 3.8029 | 2574 | 54.392 | 320.39 | 297.08 | 649.59 | 2.0061 | 6.8036 | 0.24739 | 0.048341 | 0.065828 | 0.13796 | 0.28565 | 0.19019 | 0.20467
31.327 | 104.92 | 0.8548 | 3.7508 | 2550.7 | 54.389 | 332.02 | 305.08 | 649.53 | 1.9969 | 6.8036 | 0.16375 | 0.019726 | 0.067171 | 0.056482 | 0.39836 | 0.10538 | 0.2047
31.327 | 101.37 | 0.8567 | 3.7472 | 2575.8 | 54.389 | 328.01 | 305.34 | 645.53 | 1.9988 | 6.8035 | 0.16539 | 0.023754 | 0.068585 | 0.08228 | 0.3623 | 0.18456 | 0.20472
32.314 | 105.08 | 0.69724 | 3.6969 | 2554 | 53.823 | 332.8 | 479.19 | 646.37 | 2.2228 | 8.4241 | 0.24964 | 0.0072402 | 0.11216 | 0.15366 | 0.26514 | 0.18973 | 0.20486
31.327 | 104.92 | 0.8548 | 3.7508 | 2550.6 | 54.389 | 332.02 | 305.08 | 649.63 | 1.9969 | 6.8035 | 0.16398 | 0.019713 | 0.067129 | 0.05679 | 0.39858 | 0.10538 | 0.20498
31.335 | 104.92 | 0.82651 | 3.7508 | 2575.7 | 54.389 | 330.27 | 305.08 | 649.8 | 2.0068 | 6.8035 | 0.17166 | 0.025131 | 0.066648 | 0.092584 | 0.38121 | 0.13089 | 0.20556
31.294 | 104.92 | 0.8548 | 3.7508 | 2575.8 | 54.389 | 332.02 | 305.08 | 651.12 | 1.9951 | 6.8035 | 0.17274 | 0.025066 | 0.066272 | 0.052798 | 0.39506 | 0.11358 | 0.20662
31.327 | 101.35 | 0.85209 | 3.7508 | 2575.8 | 54.54 | 333.02 | 305.38 | 650.14 | 1.9954 | 6.8066 | 0.1567 | 0.025125 | 0.067344 | 0.056367 | 0.40003 | 0.11936 | 0.20717
31.327 | 104.92 | 0.8548 | 3.7508 | 2575.8 | 54.389 | 332.02 | 305.08 | 649.63 | 1.9969 | 6.7967 | 0.16566 | 0.025137 | 0.066811 | 0.098666 | 0.39171 | 0.11466 | 0.20885
31.327 | 104.92 | 0.8548 | 3.7508 | 2575.8 | 54.389 | 332.02 | 305.08 | 649.63 | 1.9969 | 6.8035 | 0.16566 | 0.025137 | 0.066792 | 0.098666 | 0.39186 | 0.11466 | 0.20897

## plot_creep_time_strain
0 | 1 | 2 | 3
0 | 0 | 0 | 0
0.09 | 0.000849 | 0 | 0
0.45 | 0.001084 | 0 | 0
0.97 | 0.001276 | 0 | 0
1.55 | 0.001475 | 0 | 0
2.75 | 0.001934 | 0 | 0
3.97 | 0.00248 | 0 | 0
5.24 | 0.003075 | 11.53846 | 0.005953735
6.31 | 0.003575 | 11.53846 | 0.005953735
7.31 | 0.004046 | 11.53846 | 0.005953735
8.31 | 0.004484 | 11.53846 | 0.005953735
9.24 | 0.004875 | 11.53846 | 0.005953735
10.16 | 0.005259 | 11.53846 | 0.005953735
11.71 | 0.005874 | 11.53846 | 0.005953735
12.91 | 0.006332 | 23.07692 | 0.01171556
14.15 | 0.006786 | 23.07692 | 0.01171556
15.33 | 0.00721 | 23.07692 | 0.01171556
16.52 | 0.007631 | 23.07692 | 0.01171556
17.84 | 0.008093 | 23.07692 | 0.01171556
19.34 | 0.008605 | 23.07692 | 0.01171556
20.8 | 0.009098 | 23.07692 | 0.01171556
22.51 | 0.009666 | 34.61538 | 0.01729671
24.01 | 0.010157 | 34.61538 | 0.01729671
25.49 | 0.010629 | 34.61538 | 0.01729671
27.04 | 0.011148 | 34.61538 | 0.01729671
28.2 | 0.011515 | 34.61538 | 0.01729671
29.85 | 0.01205 | 34.61538 | 0.01729671
31.38 | 0.012556 | 34.61538 | 0.01729671
32.98 | 0.013069 | 46.15385 | 0.02270747
34.29 | 0.013494 | 46.15385 | 0.02270747
36.05 | 0.014064 | 46.15385 | 0.02270747
37.69 | 0.01458 | 46.15385 | 0.02270747
38.99 | 0.014971 | 46.15385 | 0.02270747
40.78 | 0.015535 | 46.15385 | 0.02270747
42.13 | 0.015963 | 46.15385 | 0.02270747
43.98 | 0.016542 | 57.69231 | 0.02795729
45.48 | 0.017002 | 57.69231 | 0.02795729
47.18 | 0.017512 | 57.69231 | 0.02795729
48.87 | 0.018044 | 57.69231 | 0.02795729
50.6 | 0.018561 | 57.69231 | 0.02795729
52.34 | 0.019124 | 57.69231 | 0.02795729
53.92 | 0.01961 | 69.23077 | 0.03305146
55.37 | 0.020037 | 69.23077 | 0.03305146
57.44 | 0.020677 | 69.23077 | 0.03305146
58.93 | 0.021114 | 69.23077 | 0.03305146
60.7 | 0.021645 | 69.23077 | 0.03305146
62.18 | 0.022097 | 69.23077 | 0.03305146
63.73 | 0.022554 | 69.23077 | 0.03305146
65.85 | 0.023191 | 80.76923 | 0.03800266
67.37 | 0.023643 | 80.76923 | 0.03800266
68.82 | 0.024085 | 80.76923 | 0.03800266
70.49 | 0.024575 | 80.76923 | 0.03800266
71.74 | 0.024943 | 80.76923 | 0.03800266
73.59 | 0.025492 | 80.76923 | 0.03800266
75.15 | 0.025956 | 80.76923 | 0.03800266
76.81 | 0.026438 | 92.30769 | 0.04281792
78.28 | 0.026885 | 92.30769 | 0.04281792
79.98 | 0.02738 | 92.30769 | 0.04281792
81.92 | 0.027944 | 92.30769 | 0.04281792
83.45 | 0.028391 | 92.30769 | 0.04281792
85.82 | 0.029056 | 92.30769 | 0.04281792
87.39 | 0.029521 | 92.30769 | 0.04281792
88.88 | 0.029942 | 103.8462 | 0.04750385
90.74 | 0.030471 | 103.8462 | 0.04750385
92.45 | 0.030972 | 103.8462 | 0.04750385
94.05 | 0.031433 | 103.8462 | 0.04750385
95.48 | 0.03186 | 103.8462 | 0.04750385
96.9 | 0.032261 | 103.8462 | 0.04750385
98.9 | 0.032822 | 103.8462 | 0.04750385
100.57 | 0.033293 | 115.3846 | 0.05206665
102.17 | 0.03375 | 115.3846 | 0.05206665
103.52 | 0.034134 | 115.3846 | 0.05206665
105.11 | 0.034588 | 115.3846 | 0.05206665
106.96 | 0.035099 | 115.3846 | 0.05206665
108.55 | 0.035558 | 115.3846 | 0.05206665
110.23 | 0.036042 | 126.9231 | 0.05651213
112.02 | 0.036537 | 126.9231 | 0.05651213
113.45 | 0.036945 | 126.9231 | 0.05651213
115.17 | 0.037431 | 126.9231 | 0.05651213
116.71 | 0.037855 | 126.9231 | 0.05651213
118.76 | 0.038422 | 126.9231 | 0.05651213
120.64 | 0.03893 | 126.9231 | 0.05651213
122.36 | 0.039418 | 138.4615 | 0.06084573
124.1 | 0.039906 | 138.4615 | 0.06084573
125.78 | 0.040377 | 138.4615 | 0.06084573
127.57 | 0.04086 | 138.4615 | 0.06084573
129.49 | 0.041347 | 138.4615 | 0.06084573
130.89 | 0.041743 | 138.4615 | 0.06084573
133.02 | 0.042314 | 138.4615 | 0.06084573
134.77 | 0.042783 | 150 | 0.06507254
136.36 | 0.043213 | 150 | 0.06507254
137.98 | 0.043664 | 150 | 0.06507254
139.58 | 0.044099 | 150 | 0.06507254
141.45 | 0.044598 | 150 | 0.06507254
143.18 | 0.045056 | 150 | 0.06507254
145.34 | 0.045644 | 150 | 0.06507254
146.94 | 0.046084 | 161.5385 | 0.06919734
148.67 | 0.046544 | 161.5385 | 0.06919734
150.41 | 0.047002 | 161.5385 | 0.06919734
151.98 | 0.047422 | 161.5385 | 0.06919734
153.69 | 0.047898 | 161.5385 | 0.06919734
155.85 | 0.048453 | 161.5385 | 0.06919734
157.55 | 0.048898 | 161.5385 | 0.06919734
159.33 | 0.049365 | 173.0769 | 0.07322459
161.07 | 0.049836 | 173.0769 | 0.07322459
163.1 | 0.050387 | 173.0769 | 0.07322459
164.97 | 0.050877 | 173.0769 | 0.07322459
166.96 | 0.051409 | 173.0769 | 0.07322459
168.89 | 0.051907 | 173.0769 | 0.07322459
170.69 | 0.052381 | 184.6154 | 0.07715851
172.36 | 0.052805 | 184.6154 | 0.07715851
174 | 0.053235 | 184.6154 | 0.07715851
176.47 | 0.053879 | 184.6154 | 0.07715851
178.15 | 0.054316 | 184.6154 | 0.07715851
179.55 | 0.054697 | 184.6154 | 0.07715851
181.72 | 0.055252 | 184.6154 | 0.07715851
183.83 | 0.055791 | 196.1538 | 0.08100304
185.53 | 0.056215 | 196.1538 | 0.08100304
187.71 | 0.05677 | 196.1538 | 0.08100304
189.33 | 0.057198 | 196.1538 | 0.08100304
190.88 | 0.057616 | 196.1538 | 0.08100304
192.48 | 0.058024 | 196.1538 | 0.08100304
194.5 | 0.058547 | 196.1538 | 0.08100304
196.27 | 0.058992 | 207.6923 | 0.08476188
198.09 | 0.059445 | 207.6923 | 0.08476188
200.23 | 0.06 | 207.6923 | 0.08476188
201.83 | 0.060414 | 207.6923 | 0.08476188
204.01 | 0.060969 | 207.6923 | 0.08476188
206.13 | 0.061491 | 207.6923 | 0.08476188
207.77 | 0.061913 | 207.6923 | 0.08476188
210.29 | 0.062541 | 219.2308 | 0.08843852
212.19 | 0.063017 | 219.2308 | 0.08843852
214.11 | 0.063495 | 219.2308 | 0.08843852
215.99 | 0.063973 | 219.2308 | 0.08843852
217.94 | 0.064471 | 219.2308 | 0.08843852
220.11 | 0.065026 | 219.2308 | 0.08843852
221.87 | 0.065475 | 219.2308 | 0.08843852
224.18 | 0.066053 | 230.7692 | 0.09203625
225.94 | 0.066484 | 230.7692 | 0.09203625
227.77 | 0.066926 | 230.7692 | 0.09203625
230.07 | 0.067506 | 230.7692 | 0.09203625
231.78 | 0.067912 | 230.7692 | 0.09203625
233.73 | 0.068401 | 230.7692 | 0.09203625
235.96 | 0.068967 | 242.3077 | 0.09555816
237.78 | 0.069411 | 242.3077 | 0.09555816
239.58 | 0.069859 | 242.3077 | 0.09555816
241.19 | 0.070257 | 242.3077 | 0.09555816
243.2 | 0.07075 | 242.3077 | 0.09555816
245.61 | 0.071348 | 242.3077 | 0.09555816
247.53 | 0.071814 | 242.3077 | 0.09555816
249.33 | 0.07227 | 253.8462 | 0.09900717
251.48 | 0.072801 | 253.8462 | 0.09900717
253.45 | 0.073285 | 253.8462 | 0.09900717
255.48 | 0.073776 | 253.8462 | 0.09900717
257.57 | 0.074282 | 253.8462 | 0.09900717
259.34 | 0.07471 | 253.8462 | 0.09900717
261.54 | 0.075252 | 253.8462 | 0.09900717
264.01 | 0.075866 | 265.3846 | 0.102386
265.83 | 0.076314 | 265.3846 | 0.102386
267.86 | 0.076797 | 265.3846 | 0.102386
269.92 | 0.077314 | 265.3846 | 0.102386
271.9 | 0.077796 | 265.3846 | 0.102386
274.09 | 0.07833 | 265.3846 | 0.102386
276.17 | 0.078839 | 265.3846 | 0.102386
278.16 | 0.079309 | 276.9231 | 0.1056974
280.38 | 0.079835 | 276.9231 | 0.1056974
282.43 | 0.080351 | 276.9231 | 0.1056974
284.61 | 0.080866 | 276.9231 | 0.1056974
286.35 | 0.081294 | 276.9231 | 0.1056974
288.65 | 0.081844 | 276.9231 | 0.1056974
290.62 | 0.082315 | 276.9231 | 0.1056974
292.36 | 0.082735 | 288.4615 | 0.1089437
294.54 | 0.083267 | 288.4615 | 0.1089437
296.84 | 0.083827 | 288.4615 | 0.1089437
298.9 | 0.084313 | 288.4615 | 0.1089437
300.98 | 0.084812 | 288.4615 | 0.1089437
303 | 0.085295 | 288.4615 | 0.1089437
305.27 | 0.085827 | 300 | 0.1121273
307.1 | 0.086265 | 300 | 0.1121273
309.11 | 0.086741 | 300 | 0.1121273
311.29 | 0.087271 | 300 | 0.1121273
313.33 | 0.087752 | 300 | 0.1121273
315.45 | 0.088265 | 300 | 0.1121273
317.52 | 0.088759 | 300 | 0.1121273
319.4 | 0.089206 | 311.5385 | 0.1152504
321.5 | 0.089708 | 311.5385 | 0.1152504
323.5 | 0.09018 | 311.5385 | 0.1152504
325.47 | 0.090623 | 311.5385 | 0.1152504
327.46 | 0.091113 | 311.5385 | 0.1152504
329.21 | 0.091534 | 311.5385 | 0.1152504
331.05 | 0.091951 | 311.5385 | 0.1152504
332.58 | 0.092341 | 323.0769 | 0.118315
334.9 | 0.092904 | 323.0769 | 0.118315
336.9 | 0.093383 | 323.0769 | 0.118315
338.9 | 0.093823 | 323.0769 | 0.118315
341.36 | 0.094396 | 323.0769 | 0.118315
342.27 | 0.094629 | 323.0769 | 0.118315
344.64 | 0.095192 | 323.0769 | 0.118315
346.93 | 0.095738 | 334.6154 | 0.1213233
349.35 | 0.096298 | 334.6154 | 0.1213233
351.78 | 0.096837 | 334.6154 | 0.1213233
353.07 | 0.097147 | 334.6154 | 0.1213233
355.07 | 0.097627 | 334.6154 | 0.1213233
356.89 | 0.098057 | 334.6154 | 0.1213233
359.61 | 0.098711 | 334.6154 | 0.1213233
361.39 | 0.099136 | 346.1538 | 0.1242765
363.7 | 0.09967 | 346.1538 | 0.1242765
365.97 | 0.100201 | 346.1538 | 0.1242765
367.38 | 0.100539 | 346.1538 | 0.1242765
369.54 | 0.101041 | 346.1538 | 0.1242765
371.25 | 0.101475 | 346.1538 | 0.1242765
373.06 | 0.101909 | 357.6923 | 0.1271772
375.68 | 0.102523 | 357.6923 | 0.1271772
377.51 | 0.102929 | 357.6923 | 0.1271772
379.43 | 0.103363 | 357.6923 | 0.1271772
381.32 | 0.103814 | 357.6923 | 0.1271772
384.17 | 0.104495 | 357.6923 | 0.1271772
386.5 | 0.105049 | 357.6923 | 0.1271772
388.71 | 0.105583 | 369.2308 | 0.130027
391.08 | 0.106128 | 369.2308 | 0.130027
393.08 | 0.106584 | 369.2308 | 0.130027
394.88 | 0.106997 | 369.2308 | 0.130027
396.66 | 0.107419 | 369.2308 | 0.130027
399.07 | 0.107978 | 369.2308 | 0.130027
401.37 | 0.10848 | 369.2308 | 0.130027
403.24 | 0.10896 | 380.7692 | 0.1328277
405.37 | 0.109464 | 380.7692 | 0.1328277
407.24 | 0.1099 | 380.7692 | 0.1328277
408.99 | 0.110307 | 380.7692 | 0.1328277
411.53 | 0.110902 | 380.7692 | 0.1328277
413.47 | 0.111345 | 380.7692 | 0.1328277
415.23 | 0.11177 | 380.7692 | 0.1328277
417.62 | 0.112316 | 392.3077 | 0.1355806
419.2 | 0.112682 | 392.3077 | 0.1355806
421.96 | 0.113333 | 392.3077 | 0.1355806
424.26 | 0.113874 | 392.3077 | 0.1355806
426.3 | 0.114348 | 392.3077 | 0.1355806
428.68 | 0.114917 | 392.3077 | 0.1355806
430.68 | 0.115379 | 392.3077 | 0.1355806
432.75 | 0.11586 | 403.8462 | 0.1382874
434.42 | 0.116251 | 403.8462 | 0.1382874
436.57 | 0.116763 | 403.8462 | 0.1382874
438.91 | 0.117312 | 403.8462 | 0.1382874
440.73 | 0.117737 | 403.8462 | 0.1382874
442.95 | 0.118266 | 403.8462 | 0.1382874
445.13 | 0.118762 | 415.3846 | 0.1409496
447 | 0.119195 | 415.3846 | 0.1409496
449.39 | 0.11976 | 415.3846 | 0.1409496
451.49 | 0.120264 | 415.3846 | 0.1409496
454.07 | 0.120871 | 415.3846 | 0.1409496
455.69 | 0.121246 | 415.3846 | 0.1409496
458.16 | 0.121824 | 415.3846 | 0.1409496
459.9 | 0.12224 | 426.9231 | 0.1435684
461.98 | 0.122723 | 426.9231 | 0.1435684
464.22 | 0.123247 | 426.9231 | 0.1435684
466.22 | 0.123715 | 426.9231 | 0.1435684
468.06 | 0.124164 | 426.9231 | 0.1435684
470.64 | 0.124752 | 426.9231 | 0.1435684
472.66 | 0.125212 | 426.9231 | 0.1435684
474.56 | 0.125666 | 438.4615 | 0.1461454
476.53 | 0.126132 | 438.4615 | 0.1461454
478.47 | 0.126586 | 438.4615 | 0.1461454
480.89 | 0.127155 | 438.4615 | 0.1461454
482.97 | 0.127651 | 438.4615 | 0.1461454
484.96 | 0.128131 | 438.4615 | 0.1461454
486.93 | 0.128596 | 438.4615 | 0.1461454
488.94 | 0.129062 | 450 | 0.1486819
491.75 | 0.129718 | 450 | 0.1486819
493.7 | 0.130191 | 450 | 0.1486819
495.87 | 0.130697 | 450 | 0.1486819
497.6 | 0.131105 | 450 | 0.1486819
500.04 | 0.131676 | 450 | 0.1486819
502.36 | 0.132229 | 450 | 0.1486819
504.56 | 0.132749 | 461.5385 | 0.151179
506.58 | 0.133239 | 461.5385 | 0.151179
508.78 | 0.13376 | 461.5385 | 0.151179
510.58 | 0.134178 | 461.5385 | 0.151179
513.17 | 0.134796 | 461.5385 | 0.151179
515.11 | 0.135262 | 461.5385 | 0.151179
517.42 | 0.135814 | 473.0769 | 0.1536381
519.14 | 0.13623 | 473.0769 | 0.1536381
521.34 | 0.136741 | 473.0769 | 0.1536381
523.5 | 0.137253 | 473.0769 | 0.1536381
525.77 | 0.137798 | 473.0769 | 0.1536381
528.27 | 0.138389 | 473.0769 | 0.1536381
530.32 | 0.13888 | 473.0769 | 0.1536381
532.02 | 0.13928 | 484.6154 | 0.1560604
534.17 | 0.139792 | 484.6154 | 0.1560604
536.39 | 0.140326 | 484.6154 | 0.1560604
538.33 | 0.140793 | 484.6154 | 0.1560604
540.28 | 0.14126 | 484.6154 | 0.1560604
542.33 | 0.14175 | 484.6154 | 0.1560604
544.5 | 0.142261 | 484.6154 | 0.1560604
546.72 | 0.14279 | 496.1538 | 0.1584471
549.01 | 0.143346 | 496.1538 | 0.1584471
550.59 | 0.143725 | 496.1538 | 0.1584471
552.96 | 0.144285 | 496.1538 | 0.1584471
555.03 | 0.144778 | 496.1538 | 0.1584471
556.87 | 0.145223 | 496.1538 | 0.1584471
558.67 | 0.145656 | 496.1538 | 0.1584471
560.87 | 0.146194 | 507.6923 | 0.1607992
563.39 | 0.146807 | 507.6923 | 0.1607992
565.02 | 0.147203 | 507.6923 | 0.1607992
566.53 | 0.147564 | 507.6923 | 0.1607992
568.41 | 0.148011 | 507.6923 | 0.1607992
570.75 | 0.148589 | 507.6923 | 0.1607992
572.47 | 0.14899 | 507.6923 | 0.1607992
574.42 | 0.149469 | 519.2308 | 0.1631179
576.37 | 0.149949 | 519.2308 | 0.1631179
578.94 | 0.150576 | 519.2308 | 0.1631179
580.92 | 0.15106 | 519.2308 | 0.1631179
583.01 | 0.151561 | 519.2308 | 0.1631179
584.98 | 0.152027 | 519.2308 | 0.1631179
587.08 | 0.15255 | 530.7692 | 0.1654043
589.68 | 0.153188 | 530.7692 | 0.1654043
591.47 | 0.153634 | 530.7692 | 0.1654043
594.09 | 0.154264 | 530.7692 | 0.1654043
595.81 | 0.15469 | 530.7692 | 0.1654043
597.52 | 0.155109 | 530.7692 | 0.1654043
600.06 | 0.155734 | 530.7692 | 0.1654043
602.1 | 0.156232 | 542.3077 | 0.1676593
603.98 | 0.156702 | 542.3077 | 0.1676593
605.82 | 0.157162 | 542.3077 | 0.1676593
607.92 | 0.157682 | 542.3077 | 0.1676593
610.17 | 0.158234 | 542.3077 | 0.1676593
611.91 | 0.158671 | 542.3077 | 0.1676593
614.24 | 0.159243 | 542.3077 | 0.1676593
616.44 | 0.159786 | 553.8462 | 0.1698841
618.18 | 0.160221 | 553.8462 | 0.1698841
620.42 | 0.160778 | 553.8462 | 0.1698841
622.3 | 0.161255 | 553.8462 | 0.1698841
624.05 | 0.16169 | 553.8462 | 0.1698841
625.84 | 0.162139 | 553.8462 | 0.1698841
627.67 | 0.162605 | 553.8462 | 0.1698841
630.16 | 0.16322 | 565.3846 | 0.1720795
631.98 | 0.163668 | 565.3846 | 0.1720795
634.05 | 0.164201 | 565.3846 | 0.1720795
636.11 | 0.164716 | 565.3846 | 0.1720795
638.35 | 0.165277 | 565.3846 | 0.1720795
640.54 | 0.165823 | 565.3846 | 0.1720795
642.17 | 0.166233 | 565.3846 | 0.1720795
644.22 | 0.166758 | 576.9231 | 0.1742466
646.31 | 0.16728 | 576.9231 | 0.1742466
647.63 | 0.167613 | 576.9231 | 0.1742466
649.41 | 0.168072 | 576.9231 | 0.1742466
651.35 | 0.16856 | 576.9231 | 0.1742466
653.22 | 0.16904 | 576.9231 | 0.1742466
654.83 | 0.169457 | 588.4615 | 0.1763862
656.79 | 0.169944 | 588.4615 | 0.1763862
658.84 | 0.170474 | 588.4615 | 0.1763862
660.87 | 0.170998 | 588.4615 | 0.1763862
662.74 | 0.171466 | 588.4615 | 0.1763862
664.69 | 0.171969 | 588.4615 | 0.1763862
666.61 | 0.172463 | 588.4615 | 0.1763862
668.5 | 0.172949 | 600 | 0.1784994
670.12 | 0.173366 | 600 | 0.1784994
671.95 | 0.173836 | 600 | 0.1784994
674.02 | 0.174369 | 600 | 0.1784994
676.01 | 0.174893 | 600 | 0.1784994
677.93 | 0.175386 | 600 | 0.1784994
679.51 | 0.175794 | 600 | 0.1784994
681.65 | 0.176346 | 611.5385 | 0.180587
683.81 | 0.176911 | 611.5385 | 0.180587
685.18 | 0.177261 | 611.5385 | 0.180587
687.2 | 0.177792 | 611.5385 | 0.180587
689.34 | 0.178348 | 611.5385 | 0.180587
691.11 | 0.178808 | 611.5385 | 0.180587
692.89 | 0.179275 | 611.5385 | 0.180587
694.81 | 0.179774 | 623.0769 | 0.1826498
696.98 | 0.180344 | 623.0769 | 0.1826498
698.61 | 0.180774 | 623.0769 | 0.1826498
700.75 | 0.181346 | 623.0769 | 0.1826498
702.55 | 0.181833 | 623.0769 | 0.1826498
704.5 | 0.182345 | 623.0769 | 0.1826498
706.52 | 0.182877 | 623.0769 | 0.1826498
707.87 | 0.183239 | 634.6154 | 0.1846887
709.52 | 0.183678 | 634.6154 | 0.1846887
711.03 | 0.18407 | 634.6154 | 0.1846887
712.63 | 0.184494 | 634.6154 | 0.1846887
714.8 | 0.185075 | 634.6154 | 0.1846887
716.6 | 0.185569 | 634.6154 | 0.1846887
718.45 | 0.186063 | 646.1538 | 0.1867045
720.09 | 0.186502 | 646.1538 | 0.1867045
721.87 | 0.18699 | 646.1538 | 0.1867045
723.91 | 0.187526 | 646.1538 | 0.1867045
725.58 | 0.18797 | 646.1538 | 0.1867045
727.23 | 0.188424 | 646.1538 | 0.1867045
728.73 | 0.188838 | 646.1538 | 0.1867045
730.08 | 0.189192 | 657.6923 | 0.188698
731.58 | 0.189598 | 657.6923 | 0.188698
733.35 | 0.190084 | 657.6923 | 0.188698
734.85 | 0.190495 | 657.6923 | 0.188698
736.79 | 0.191021 | 657.6923 | 0.188698
738.12 | 0.191393 | 657.6923 | 0.188698
740.22 | 0.191961 | 657.6923 | 0.188698
742.29 | 0.192518 | 669.2308 | 0.1906701
744.14 | 0.193035 | 669.2308 | 0.1906701
745.71 | 0.19346 | 669.2308 | 0.1906701
747.33 | 0.193915 | 669.2308 | 0.1906701
748.55 | 0.194245 | 669.2308 | 0.1906701
749.75 | 0.194584 | 669.2308 | 0.1906701
751.79 | 0.195138 | 669.2308 | 0.1906701
753.39 | 0.19559 | 680.7692 | 0.1926215
755.71 | 0.196236 | 680.7692 | 0.1926215
757.32 | 0.196678 | 680.7692 | 0.1926215
759.04 | 0.197153 | 680.7692 | 0.1926215
761.18 | 0.197748 | 680.7692 | 0.1926215
762.43 | 0.198104 | 680.7692 | 0.1926215
764.43 | 0.198651 | 680.7692 | 0.1926215
766.15 | 0.199139 | 692.3077 | 0.194553
767.5 | 0.199516 | 692.3077 | 0.194553
769.42 | 0.200064 | 692.3077 | 0.194553
770.96 | 0.200502 | 692.3077 | 0.194553
773.04 | 0.201101 | 692.3077 | 0.194553
774.19 | 0.20143 | 692.3077 | 0.194553
775.93 | 0.201917 | 703.8462 | 0.1964653
777.85 | 0.202464 | 703.8462 | 0.1964653
779.48 | 0.202927 | 703.8462 | 0.1964653
781.13 | 0.203405 | 703.8462 | 0.1964653
782.62 | 0.203828 | 703.8462 | 0.1964653
784.2 | 0.20429 | 703.8462 | 0.1964653
785.84 | 0.204752 | 703.8462 | 0.1964653
787.54 | 0.205232 | 715.3846 | 0.1983592
789.39 | 0.205767 | 715.3846 | 0.1983592
791.01 | 0.206236 | 715.3846 | 0.1983592
792.7 | 0.206725 | 715.3846 | 0.1983592
794.43 | 0.207226 | 715.3846 | 0.1983592
795.16 | 0.20745 | 715.3846 | 0.1983592
796.62 | 0.207871 | 715.3846 | 0.1983592
798.3 | 0.208371 | 726.9231 | 0.2002353
799.65 | 0.208764 | 726.9231 | 0.2002353
801.07 | 0.20918 | 726.9231 | 0.2002353
802.24 | 0.209524 | 726.9231 | 0.2002353
803.76 | 0.209964 | 726.9231 | 0.2002353
805.29 | 0.210409 | 726.9231 | 0.2002353
806.94 | 0.210889 | 726.9231 | 0.2002353
808.65 | 0.211393 | 738.4615 | 0.2020944
810.01 | 0.211799 | 738.4615 | 0.2020944
811.61 | 0.212289 | 738.4615 | 0.2020944
813.15 | 0.212735 | 738.4615 | 0.2020944
814.72 | 0.213198 | 738.4615 | 0.2020944
816.22 | 0.213656 | 738.4615 | 0.2020944
817.75 | 0.214113 | 738.4615 | 0.2020944
819.22 | 0.214559 | 750 | 0.2039372
820.62 | 0.214986 | 750 | 0.2039372
822.26 | 0.215466 | 750 | 0.2039372
823.71 | 0.2159 | 750 | 0.2039372
825.3 | 0.216387 | 750 | 0.2039372
826.66 | 0.216815 | 750 | 0.2039372
828.02 | 0.217219 | 761.5385 | 0.2057644
829.45 | 0.217663 | 761.5385 | 0.2057644
831.32 | 0.218228 | 761.5385 | 0.2057644
832.85 | 0.218701 | 761.5385 | 0.2057644
834.54 | 0.219224 | 761.5385 | 0.2057644
836.16 | 0.219719 | 761.5385 | 0.2057644
837.61 | 0.220159 | 761.5385 | 0.2057644
839.08 | 0.220612 | 773.0769 | 0.2075767
840.29 | 0.220989 | 773.0769 | 0.2075767
841.9 | 0.221492 | 773.0769 | 0.2075767
843.5 | 0.222005 | 773.0769 | 0.2075767
844.85 | 0.222436 | 773.0769 | 0.2075767
846.47 | 0.222931 | 773.0769 | 0.2075767
847.9 | 0.223391 | 773.0769 | 0.2075767
849.4 | 0.223871 | 784.6154 | 0.2093746
850.91 | 0.22434 | 784.6154 | 0.2093746
852.42 | 0.224812 | 784.6154 | 0.2093746
854.01 | 0.225315 | 784.6154 | 0.2093746
855.39 | 0.225756 | 784.6154 | 0.2093746
857.16 | 0.22631 | 784.6154 | 0.2093746
858.58 | 0.22676 | 784.6154 | 0.2093746
860.18 | 0.227275 | 796.1538 | 0.211159
861.83 | 0.227802 | 796.1538 | 0.211159
863.24 | 0.228262 | 796.1538 | 0.211159
864.9 | 0.2288 | 796.1538 | 0.211159
866.44 | 0.229295 | 796.1538 | 0.211159
868.19 | 0.22986 | 796.1538 | 0.211159
869.96 | 0.230439 | 796.1538 | 0.211159
871.68 | 0.23099 | 807.6923 | 0.2129304
873.68 | 0.23165 | 807.6923 | 0.2129304
875.06 | 0.232112 | 807.6923 | 0.2129304
876.62 | 0.232615 | 807.6923 | 0.2129304
878.1 | 0.233106 | 807.6923 | 0.2129304
879.29 | 0.233507 | 807.6923 | 0.2129304
880.87 | 0.234007 | 819.2308 | 0.2146895
882.11 | 0.234428 | 819.2308 | 0.2146895
883.62 | 0.234931 | 819.2308 | 0.2146895
885.38 | 0.235509 | 819.2308 | 0.2146895
886.76 | 0.235979 | 819.2308 | 0.2146895
888.21 | 0.236471 | 819.2308 | 0.2146895
889.5 | 0.236901 | 819.2308 | 0.2146895
890.83 | 0.237353 | 830.7692 | 0.216437
892.5 | 0.23792 | 830.7692 | 0.216437
893.73 | 0.238336 | 830.7692 | 0.216437
895.39 | 0.238897 | 830.7692 | 0.216437
896.79 | 0.239366 | 830.7692 | 0.216437
898.07 | 0.239807 | 830.7692 | 0.216437
899.56 | 0.240312 | 830.7692 | 0.216437
901.03 | 0.240817 | 842.3077 | 0.2181735
902.64 | 0.241374 | 842.3077 | 0.2181735
903.89 | 0.241808 | 842.3077 | 0.2181735
905.3 | 0.242291 | 842.3077 | 0.2181735
906.56 | 0.242734 | 842.3077 | 0.2181735
907.83 | 0.24317 | 842.3077 | 0.2181735
909.25 | 0.24366 | 842.3077 | 0.2181735
910.64 | 0.244154 | 853.8462 | 0.2198996
911.92 | 0.244601 | 853.8462 | 0.2198996
913.1 | 0.245025 | 853.8462 | 0.2198996
914.44 | 0.245497 | 853.8462 | 0.2198996
915.79 | 0.245964 | 853.8462 | 0.2198996
917.04 | 0.246413 | 853.8462 | 0.2198996
918.31 | 0.246852 | 853.8462 | 0.2198996
919.64 | 0.247326 | 865.3846 | 0.2216159
920.75 | 0.247715 | 865.3846 | 0.2216159
922.3 | 0.248279 | 865.3846 | 0.2216159
923.43 | 0.248689 | 865.3846 | 0.2216159
924.67 | 0.249137 | 865.3846 | 0.2216159
926.02 | 0.249626 | 865.3846 | 0.2216159
927.4 | 0.250123 | 865.3846 | 0.2216159
928.87 | 0.250649 | 876.9231 | 0.2233232
930.36 | 0.251186 | 876.9231 | 0.2233232
931.89 | 0.251756 | 876.9231 | 0.2233232
933.26 | 0.252247 | 876.9231 | 0.2233232
934.91 | 0.252855 | 876.9231 | 0.2233232
936.31 | 0.253372 | 876.9231 | 0.2233232
937.53 | 0.25381 | 888.4615 | 0.225022
938.9 | 0.254328 | 888.4615 | 0.225022
939.98 | 0.254732 | 888.4615 | 0.225022
941.42 | 0.255262 | 888.4615 | 0.225022
942.72 | 0.255771 | 888.4615 | 0.225022
944.1 | 0.256287 | 888.4615 | 0.225022
945.57 | 0.25684 | 888.4615 | 0.225022
946.86 | 0.257321 | 900 | 0.2267129
948.02 | 0.257764 | 900 | 0.2267129
949.43 | 0.258281 | 900 | 0.2267129
950.79 | 0.258809 | 900 | 0.2267129
952.11 | 0.259305 | 900 | 0.2267129
953.08 | 0.259689 | 900 | 0.2267129
954.23 | 0.260124 | 900 | 0.2267129
955.67 | 0.260692 | 911.5385 | 0.2283966
956.97 | 0.261195 | 911.5385 | 0.2283966
958.15 | 0.261655 | 911.5385 | 0.2283966
959.44 | 0.262134 | 911.5385 | 0.2283966
960.5 | 0.262558 | 911.5385 | 0.2283966
961.94 | 0.263123 | 911.5385 | 0.2283966
963.14 | 0.263581 | 911.5385 | 0.2283966
964.77 | 0.264232 | 923.0769 | 0.2300737
965.93 | 0.264691 | 923.0769 | 0.2300737
966.93 | 0.265096 | 923.0769 | 0.2300737
968.2 | 0.265596 | 923.0769 | 0.2300737
969.25 | 0.266008 | 923.0769 | 0.2300737
970.65 | 0.266567 | 923.0769 | 0.2300737
971.95 | 0.267094 | 923.0769 | 0.2300737
973.12 | 0.267565 | 934.6154 | 0.2317449
974.15 | 0.26799 | 934.6154 | 0.2317449
975.44 | 0.268508 | 934.6154 | 0.2317449
976.92 | 0.269117 | 934.6154 | 0.2317449
977.92 | 0.269529 | 934.6154 | 0.2317449
979.11 | 0.270014 | 934.6154 | 0.2317449
980.54 | 0.270594 | 946.1538 | 0.2334108
981.71 | 0.271072 | 946.1538 | 0.2334108
982.99 | 0.2716 | 946.1538 | 0.2334108
984.15 | 0.272084 | 946.1538 | 0.2334108
985.4 | 0.272604 | 946.1538 | 0.2334108
986.71 | 0.273158 | 946.1538 | 0.2334108
987.78 | 0.273605 | 946.1538 | 0.2334108
988.95 | 0.274097 | 957.6923 | 0.2350721
990.17 | 0.274609 | 957.6923 | 0.2350721
991.5 | 0.275176 | 957.6923 | 0.2350721
992.54 | 0.275614 | 957.6923 | 0.2350721
993.76 | 0.27613 | 957.6923 | 0.2350721
994.91 | 0.276629 | 957.6923 | 0.2350721
996.14 | 0.277156 | 957.6923 | 0.2350721
997.59 | 0.277788 | 969.2308 | 0.2367294
998.48 | 0.278162 | 969.2308 | 0.2367294
999.56 | 0.278618 | 969.2308 | 0.2367294
1000.63 | 0.279089 | 969.2308 | 0.2367294
1001.75 | 0.279579 | 969.2308 | 0.2367294
1002.43 | 0.279873 | 969.2308 | 0.2367294
1003.8 | 0.280469 | 969.2308 | 0.2367294
1004.72 | 0.28087 | 980.7692 | 0.2383834
1005.98 | 0.281416 | 980.7692 | 0.2383834
1007.15 | 0.281928 | 980.7692 | 0.2383834
1008.04 | 0.282322 | 980.7692 | 0.2383834
1009.17 | 0.282833 | 980.7692 | 0.2383834
1010.31 | 0.283343 | 980.7692 | 0.2383834
1011.44 | 0.283869 | 980.7692 | 0.2383834
1012.46 | 0.284337 | 992.3077 | 0.2400347
1013.59 | 0.284853 | 992.3077 | 0.2400347
1014.81 | 0.285404 | 992.3077 | 0.2400347
1015.78 | 0.285857 | 992.3077 | 0.2400347
1016.7 | 0.286275 | 992.3077 | 0.2400347
1017.8 | 0.286785 | 992.3077 | 0.2400347
1019 | 0.287352 | 1003.846 | 0.241684
1020.2 | 0.287903 | 1003.846 | 0.241684
1021.25 | 0.288394 | 1003.846 | 0.241684
1022.42 | 0.288944 | 1003.846 | 0.241684
1023.17 | 0.289294 | 1003.846 | 0.241684
1024.17 | 0.289764 | 1003.846 | 0.241684
1025.17 | 0.290249 | 1003.846 | 0.241684
1026.16 | 0.290707 | 1015.385 | 0.243332
1027.44 | 0.291324 | 1015.385 | 0.243332
1028.34 | 0.291755 | 1015.385 | 0.243332
1029.29 | 0.292222 | 1015.385 | 0.243332
1030.51 | 0.292805 | 1015.385 | 0.243332
1031.48 | 0.293263 | 1015.385 | 0.243332
1032.51 | 0.293769 | 1015.385 | 0.243332
1033.56 | 0.294282 | 1026.923 | 0.2449794
1034.36 | 0.294683 | 1026.923 | 0.2449794
1035.3 | 0.295143 | 1026.923 | 0.2449794
1036.13 | 0.295544 | 1026.923 | 0.2449794
1037.1 | 0.296033 | 1026.923 | 0.2449794
1038 | 0.296483 | 1026.923 | 0.2449794
1038.94 | 0.296947 | 1026.923 | 0.2449794
1039.97 | 0.297463 | 1038.462 | 0.246627
1040.97 | 0.297963 | 1038.462 | 0.246627
1041.92 | 0.298451 | 1038.462 | 0.246627
1042.66 | 0.298825 | 1038.462 | 0.246627
1043.57 | 0.299292 | 1038.462 | 0.246627
1044.47 | 0.299756 | 1038.462 | 0.246627
1045.33 | 0.300188 | 1038.462 | 0.246627
1046.39 | 0.300742 | 1050 | 0.2482754
1047.49 | 0.30131 | 1050 | 0.2482754
1048.63 | 0.301885 | 1050 | 0.2482754
1049.48 | 0.302334 | 1050 | 0.2482754
1050.5 | 0.302865 | 1050 | 0.2482754
1051.68 | 0.303478 | 1050 | 0.2482754
1052.53 | 0.303931 | 1061.538 | 0.2499254
1053.53 | 0.30446 | 1061.538 | 0.2499254
1054.59 | 0.305021 | 1061.538 | 0.2499254
1055.37 | 0.305428 | 1061.538 | 0.2499254
1056.24 | 0.305894 | 1061.538 | 0.2499254
1057.02 | 0.30632 | 1061.538 | 0.2499254
1057.91 | 0.306791 | 1061.538 | 0.2499254
1058.71 | 0.30722 | 1073.077 | 0.2515778
1059.44 | 0.307622 | 1073.077 | 0.2515778
1060.44 | 0.308167 | 1073.077 | 0.2515778
1061.14 | 0.308557 | 1073.077 | 0.2515778
1062.01 | 0.309029 | 1073.077 | 0.2515778
1063.04 | 0.309603 | 1073.077 | 0.2515778
1063.83 | 0.310043 | 1073.077 | 0.2515778
1064.85 | 0.310604 | 1084.615 | 0.2532334
1065.8 | 0.311144 | 1084.615 | 0.2532334
1066.73 | 0.311663 | 1084.615 | 0.2532334
1067.52 | 0.312099 | 1084.615 | 0.2532334
1068.23 | 0.312506 | 1084.615 | 0.2532334
1069.25 | 0.313074 | 1084.615 | 0.2532334
1070.13 | 0.313575 | 1084.615 | 0.2532334
1070.84 | 0.313982 | 1096.154 | 0.254893
1071.57 | 0.314404 | 1096.154 | 0.254893
1072.34 | 0.314843 | 1096.154 | 0.254893
1073.19 | 0.315335 | 1096.154 | 0.254893
1073.96 | 0.315778 | 1096.154 | 0.254893
1074.69 | 0.316203 | 1096.154 | 0.254893
1075.54 | 0.316702 | 1096.154 | 0.254893
1076.34 | 0.317164 | 1107.692 | 0.2565575
1077.08 | 0.317608 | 1107.692 | 0.2565575
1077.99 | 0.318145 | 1107.692 | 0.2565575
1078.91 | 0.318693 | 1107.692 | 0.2565575
1079.66 | 0.319132 | 1107.692 | 0.2565575
1080.26 | 0.319494 | 1107.692 | 0.2565575
1081.05 | 0.319958 | 1119.231 | 0.2582277
1081.73 | 0.320373 | 1119.231 | 0.2582277
1082.55 | 0.320873 | 1119.231 | 0.2582277
1083.17 | 0.321253 | 1119.231 | 0.2582277
1084.08 | 0.321809 | 1119.231 | 0.2582277
1084.77 | 0.322226 | 1119.231 | 0.2582277
1085.58 | 0.322735 | 1119.231 | 0.2582277
1086.39 | 0.32323 | 1130.769 | 0.2599047
1087.2 | 0.323734 | 1130.769 | 0.2599047
1087.9 | 0.324167 | 1130.769 | 0.2599047
1088.74 | 0.324688 | 1130.769 | 0.2599047
1089.39 | 0.325096 | 1130.769 | 0.2599047
1090.09 | 0.325547 | 1130.769 | 0.2599047
1090.77 | 0.325979 | 1130.769 | 0.2599047
1091.57 | 0.326487 | 1142.308 | 0.2615892
1092.36 | 0.326985 | 1142.308 | 0.2615892
1092.99 | 0.32738 | 1142.308 | 0.2615892
1093.86 | 0.327947 | 1142.308 | 0.2615892
1094.69 | 0.328483 | 1142.308 | 0.2615892
1095.24 | 0.328846 | 1142.308 | 0.2615892
1096.03 | 0.329357 | 1142.308 | 0.2615892
1096.63 | 0.329744 | 1153.846 | 0.2632825
1097.46 | 0.330297 | 1153.846 | 0.2632825
1098.23 | 0.330805 | 1153.846 | 0.2632825
1098.96 | 0.331291 | 1153.846 | 0.2632825
1099.72 | 0.331796 | 1153.846 | 0.2632825
1100.37 | 0.332219 | 1153.846 | 0.2632825
1101.15 | 0.332746 | 1153.846 | 0.2632825
1101.95 | 0.333296 | 1165.385 | 0.2649855
1102.52 | 0.33368 | 1165.385 | 0.2649855
1103.22 | 0.334162 | 1165.385 | 0.2649855
1103.92 | 0.334646 | 1165.385 | 0.2649855
1104.6 | 0.335118 | 1165.385 | 0.2649855
1105.25 | 0.335563 | 1165.385 | 0.2649855
1106.01 | 0.336082 | 1176.923 | 0.2666992
1106.89 | 0.336698 | 1176.923 | 0.2666992
1107.54 | 0.337154 | 1176.923 | 0.2666992
1108.29 | 0.337684 | 1176.923 | 0.2666992
1108.94 | 0.338148 | 1176.923 | 0.2666992
1109.51 | 0.338553 | 1176.923 | 0.2666992
1110.33 | 0.339138 | 1176.923 | 0.2666992
1111.04 | 0.339644 | 1188.462 | 0.2684248
1111.69 | 0.340119 | 1188.462 | 0.2684248
1112.31 | 0.340566 | 1188.462 | 0.2684248
1112.95 | 0.341028 | 1188.462 | 0.2684248
1113.48 | 0.341421 | 1188.462 | 0.2684248
1114.08 | 0.341859 | 1188.462 | 0.2684248
1114.88 | 0.342446 | 1188.462 | 0.2684248
1115.67 | 0.343026 | 1200 | 0.2701636
1116.37 | 0.343535 | 1200 | 0.2701636
1116.9 | 0.343941 | 1200 | 0.2701636
1117.6 | 0.344469 | 1200 | 0.2701636
1118.25 | 0.344962 | 1200 | 0.2701636
1118.97 | 0.345505 | 1200 | 0.2701636
1119.7 | 0.346062 | 1200 | 0.2701636
1120.2 | 0.346449 | 1211.538 | 0.2719167
1120.74 | 0.34686 | 1211.538 | 0.2719167
1121.29 | 0.347285 | 1211.538 | 0.2719167
1121.87 | 0.347742 | 1211.538 | 0.2719167
1122.62 | 0.348325 | 1211.538 | 0.2719167
1123.22 | 0.34879 | 1211.538 | 0.2719167
1123.74 | 0.349203 | 1211.538 | 0.2719167
1124.32 | 0.349664 | 1223.077 | 0.2736855
1124.79 | 0.350034 | 1223.077 | 0.2736855
1125.44 | 0.350548 | 1223.077 | 0.2736855
1126.01 | 0.351001 | 1223.077 | 0.2736855
1126.53 | 0.351431 | 1223.077 | 0.2736855
1127.19 | 0.351978 | 1223.077 | 0.2736855
1127.75 | 0.352428 | 1234.615 | 0.2754714
1128.38 | 0.352944 | 1234.615 | 0.2754714
1128.95 | 0.353413 | 1234.615 | 0.2754714
1129.43 | 0.353806 | 1234.615 | 0.2754714
1130.05 | 0.354312 | 1234.615 | 0.2754714
1130.63 | 0.354801 | 1234.615 | 0.2754714
1131.23 | 0.355307 | 1234.615 | 0.2754714
1131.7 | 0.355702 | 1246.154 | 0.2772759
1132.22 | 0.35614 | 1246.154 | 0.2772759
1132.82 | 0.356648 | 1246.154 | 0.2772759
1133.35 | 0.357105 | 1246.154 | 0.2772759
1133.85 | 0.357528 | 1246.154 | 0.2772759
1134.4 | 0.358005 | 1246.154 | 0.2772759
1134.92 | 0.358447 | 1246.154 | 0.2772759
1135.39 | 0.358843 | 1257.692 | 0.2791008
1135.9 | 0.359311 | 1257.692 | 0.2791008
1136.42 | 0.359768 | 1257.692 | 0.2791008
1136.94 | 0.360224 | 1257.692 | 0.2791008
1137.47 | 0.360693 | 1257.692 | 0.2791008
1138.09 | 0.361227 | 1257.692 | 0.2791008
1138.52 | 0.361616 | 1257.692 | 0.2791008
1139.12 | 0.362155 | 1269.231 | 0.2809475
1139.56 | 0.362555 | 1269.231 | 0.2809475
1140.06 | 0.363014 | 1269.231 | 0.2809475
1140.66 | 0.363551 | 1269.231 | 0.2809475
1141.18 | 0.364034 | 1269.231 | 0.2809475
1141.64 | 0.364467 | 1269.231 | 0.2809475
1142.13 | 0.364921 | 1269.231 | 0.2809475
1142.61 | 0.365376 | 1280.769 | 0.2828181
1143.19 | 0.365923 | 1280.769 | 0.2828181
1143.65 | 0.366347 | 1280.769 | 0.2828181
1144.11 | 0.366786 | 1280.769 | 0.2828181
1144.61 | 0.367274 | 1280.769 | 0.2828181
1145.11 | 0.36775 | 1280.769 | 0.2828181
1145.58 | 0.368185 | 1292.308 | 0.2847144
1146.01 | 0.368616 | 1292.308 | 0.2847144
1146.45 | 0.369028 | 1292.308 | 0.2847144
1146.93 | 0.36949 | 1292.308 | 0.2847144
1147.3 | 0.369852 | 1292.308 | 0.2847144
1147.83 | 0.370386 | 1292.308 | 0.2847144
1148.28 | 0.370828 | 1292.308 | 0.2847144
1148.77 | 0.371308 | 1303.846 | 0.2866387
1149.23 | 0.371772 | 1303.846 | 0.2866387
1149.62 | 0.372163 | 1303.846 | 0.2866387
1150.12 | 0.372663 | 1303.846 | 0.2866387
1150.54 | 0.373088 | 1303.846 | 0.2866387
1150.95 | 0.373501 | 1303.846 | 0.2866387
1151.3 | 0.373867 | 1303.846 | 0.2866387
1151.74 | 0.374302 | 1315.385 | 0.2885931
1152.32 | 0.374903 | 1315.385 | 0.2885931
1152.79 | 0.375398 | 1315.385 | 0.2885931
1153.22 | 0.375851 | 1315.385 | 0.2885931
1153.64 | 0.376291 | 1315.385 | 0.2885931
1154.07 | 0.376738 | 1315.385 | 0.2885931
1154.52 | 0.377217 | 1315.385 | 0.2885931
1154.96 | 0.377673 | 1326.923 | 0.2905803
1155.46 | 0.378214 | 1326.923 | 0.2905803
1155.84 | 0.378629 | 1326.923 | 0.2905803
1156.28 | 0.379096 | 1326.923 | 0.2905803
1156.79 | 0.379664 | 1326.923 | 0.2905803
1157.18 | 0.380084 | 1326.923 | 0.2905803
1157.61 | 0.380565 | 1326.923 | 0.2905803
1157.94 | 0.380934 | 1338.462 | 0.2926029
1158.31 | 0.381339 | 1338.462 | 0.2926029
1158.81 | 0.381905 | 1338.462 | 0.2926029
1159.18 | 0.382314 | 1338.462 | 0.2926029
1159.58 | 0.382781 | 1338.462 | 0.2926029
1159.98 | 0.383237 | 1338.462 | 0.2926029
1160.41 | 0.383722 | 1350 | 0.2946639
1160.83 | 0.384217 | 1350 | 0.2946639
1161.25 | 0.38468 | 1350 | 0.2946639
1161.66 | 0.385178 | 1350 | 0.2946639
1162.01 | 0.385593 | 1350 | 0.2946639
1162.36 | 0.386003 | 1350 | 0.2946639
1162.75 | 0.386463 | 1350 | 0.2946639
1163.12 | 0.386898 | 1361.538 | 0.2967665
1163.53 | 0.3874 | 1361.538 | 0.2967665
1163.88 | 0.387812 | 1361.538 | 0.2967665
1164.37 | 0.388391 | 1361.538 | 0.2967665
1164.75 | 0.388852 | 1361.538 | 0.2967665
1165.13 | 0.389327 | 1361.538 | 0.2967665
1165.57 | 0.38988 | 1361.538 | 0.2967665
1165.95 | 0.390351 | 1373.077 | 0.2989143
1166.29 | 0.390763 | 1373.077 | 0.2989143
1166.59 | 0.391137 | 1373.077 | 0.2989143
1166.95 | 0.391604 | 1373.077 | 0.2989143
1167.34 | 0.392083 | 1373.077 | 0.2989143
1167.69 | 0.392538 | 1373.077 | 0.2989143
1168.05 | 0.393015 | 1373.077 | 0.2989143
1168.45 | 0.393544 | 1384.615 | 0.3011113
1168.8 | 0.394005 | 1384.615 | 0.3011113
1169.19 | 0.394507 | 1384.615 | 0.3011113
1169.49 | 0.394893 | 1384.615 | 0.3011113
1169.86 | 0.395381 | 1384.615 | 0.3011113
1170.22 | 0.395858 | 1384.615 | 0.3011113
1170.51 | 0.396247 | 1384.615 | 0.3011113
1170.86 | 0.396722 | 1396.154 | 0.3033618
1171.22 | 0.397217 | 1396.154 | 0.3033618
1171.59 | 0.397722 | 1396.154 | 0.3033618
1171.94 | 0.398204 | 1396.154 | 0.3033618
1172.26 | 0.398638 | 1396.154 | 0.3033618
1172.66 | 0.399189 | 1396.154 | 0.3033618
1173.03 | 0.399705 | 1407.692 | 0.3056706
1173.41 | 0.400247 | 1407.692 | 0.3056706
1173.71 | 0.400674 | 1407.692 | 0.3056706
1173.98 | 0.401061 | 1407.692 | 0.3056706
1174.34 | 0.401584 | 1407.692 | 0.3056706
1174.71 | 0.402111 | 1407.692 | 0.3056706
1175.01 | 0.402555 | 1407.692 | 0.3056706
1175.31 | 0.402988 | 1419.231 | 0.3080433
1175.66 | 0.403503 | 1419.231 | 0.3080433
1176.05 | 0.404067 | 1419.231 | 0.3080433
1176.36 | 0.404547 | 1419.231 | 0.3080433
1176.68 | 0.405012 | 1419.231 | 0.3080433
1176.96 | 0.405467 | 1419.231 | 0.3080433
1177.28 | 0.405943 | 1419.231 | 0.3080433
1177.65 | 0.406493 | 1430.769 | 0.310486
1177.88 | 0.406863 | 1430.769 | 0.310486
1178.16 | 0.4073 | 1430.769 | 0.310486
1178.45 | 0.407744 | 1430.769 | 0.310486
1178.83 | 0.408348 | 1430.769 | 0.310486
1179.18 | 0.408918 | 1430.769 | 0.310486
1179.48 | 0.409378 | 1430.769 | 0.310486
1179.8 | 0.409899 | 1442.308 | 0.3130056
1180.05 | 0.410306 | 1442.308 | 0.3130056
1180.32 | 0.410737 | 1442.308 | 0.3130056
1180.62 | 0.411219 | 1442.308 | 0.3130056
1180.92 | 0.411714 | 1442.308 | 0.3130056
1181.18 | 0.412166 | 1442.308 | 0.3130056
1181.45 | 0.412608 | 1442.308 | 0.3130056
1181.69 | 0.413008 | 1453.846 | 0.3156099
1182.04 | 0.413607 | 1453.846 | 0.3156099
1182.29 | 0.414029 | 1453.846 | 0.3156099
1182.54 | 0.414464 | 1453.846 | 0.3156099
1182.77 | 0.414865 | 1453.846 | 0.3156099
1183.05 | 0.415361 | 1453.846 | 0.3156099
1183.32 | 0.415813 | 1465.385 | 0.3183078
1183.55 | 0.416234 | 1465.385 | 0.3183078
1183.8 | 0.416673 | 1465.385 | 0.3183078
1184.02 | 0.417063 | 1465.385 | 0.3183078
1184.24 | 0.417456 | 1465.385 | 0.3183078
1184.52 | 0.417961 | 1465.385 | 0.3183078
1184.79 | 0.418455 | 1465.385 | 0.3183078
1185.04 | 0.418889 | 1476.923 | 0.3211089
1185.27 | 0.419337 | 1476.923 | 0.3211089
1185.54 | 0.419839 | 1476.923 | 0.3211089
1185.79 | 0.420314 | 1476.923 | 0.3211089
1186.02 | 0.420754 | 1476.923 | 0.3211089
1186.29 | 0.421252 | 1476.923 | 0.3211089
1186.51 | 0.421667 | 1476.923 | 0.3211089
1186.72 | 0.422067 | 1488.462 | 0.3240246
1186.99 | 0.422594 | 1488.462 | 0.3240246
1187.21 | 0.423017 | 1488.462 | 0.3240246
1187.41 | 0.423411 | 1488.462 | 0.3240246
1187.66 | 0.423901 | 1488.462 | 0.3240246
1187.89 | 0.424369 | 1488.462 | 0.3240246
1188.14 | 0.424876 | 1488.462 | 0.3240246
1188.38 | 0.425342 | 1500 | 0.327069
1188.61 | 0.425814 | 1500 | 0.327069
1188.86 | 0.426331 | 1500 | 0.327069
1189.08 | 0.426773 | 1500 | 0.327069
1189.31 | 0.427281 | 1500 | 0.327069
1189.53 | 0.427726 | 1500 | 0.327069
1189.71 | 0.428116 | 1500 | 0.327069
1189.94 | 0.428611 | 1511.538 | 0.3302571
1190.16 | 0.42907 | 1511.538 | 0.3302571
1190.43 | 0.429654 | 1511.538 | 0.3302571
1190.63 | 0.430096 | 1511.538 | 0.3302571
1190.86 | 0.430614 | 1511.538 | 0.3302571
1191.1 | 0.431126 | 1511.538 | 0.3302571
1191.31 | 0.431609 | 1523.077 | 0.3336074
1191.51 | 0.432066 | 1523.077 | 0.3336074
1191.73 | 0.432548 | 1523.077 | 0.3336074
1191.98 | 0.433136 | 1523.077 | 0.3336074
1192.18 | 0.433605 | 1523.077 | 0.3336074
1192.4 | 0.434099 | 1523.077 | 0.3336074
1192.56 | 0.434498 | 1523.077 | 0.3336074
1192.75 | 0.434932 | 1534.615 | 0.337142
1192.96 | 0.435452 | 1534.615 | 0.337142
1193.13 | 0.435849 | 1534.615 | 0.337142
1193.36 | 0.436418 | 1534.615 | 0.337142
1193.53 | 0.436818 | 1534.615 | 0.337142
1193.7 | 0.437227 | 1534.615 | 0.337142
1193.88 | 0.437693 | 1534.615 | 0.337142
1194.06 | 0.438152 | 1546.154 | 0.3408876
1194.25 | 0.438619 | 1546.154 | 0.3408876
1194.45 | 0.439124 | 1546.154 | 0.3408876
1194.62 | 0.439551 | 1546.154 | 0.3408876
1194.78 | 0.43998 | 1546.154 | 0.3408876
1194.93 | 0.440371 | 1546.154 | 0.3408876
1195.1 | 0.440805 | 1546.154 | 0.3408876
1195.25 | 0.4412 | 1557.692 | 0.3448773
1195.4 | 0.441603 | 1557.692 | 0.3448773
1195.57 | 0.442049 | 1557.692 | 0.3448773
1195.75 | 0.442552 | 1557.692 | 0.3448773
1195.92 | 0.443003 | 1557.692 | 0.3448773
1196.07 | 0.443403 | 1557.692 | 0.3448773
1196.22 | 0.443822 | 1557.692 | 0.3448773
1196.4 | 0.444323 | 1569.231 | 0.3491506
1196.55 | 0.44476 | 1569.231 | 0.3491506
1196.72 | 0.445235 | 1569.231 | 0.3491506
1196.87 | 0.445661 | 1569.231 | 0.3491506
1197.05 | 0.446192 | 1569.231 | 0.3491506
1197.22 | 0.446684 | 1569.231 | 0.3491506
1197.39 | 0.44718 | 1580.769 | 0.3537564
1197.55 | 0.447671 | 1580.769 | 0.3537564
1197.7 | 0.448118 | 1580.769 | 0.3537564
1197.85 | 0.448573 | 1580.769 | 0.3537564
1198.02 | 0.449088 | 1580.769 | 0.3537564
1198.19 | 0.449597 | 1580.769 | 0.3537564
1198.35 | 0.450123 | 1580.769 | 0.3537564
1198.54 | 0.450702 | 1592.308 | 0.3587564
1198.69 | 0.451172 | 1592.308 | 0.3587564
1198.85 | 0.45171 | 1592.308 | 0.3587564
1199 | 0.452192 | 1592.308 | 0.3587564
1199.17 | 0.452742 | 1592.308 | 0.3587564
1199.32 | 0.453241 | 1592.308 | 0.3587564
1199.47 | 0.453738 | 1592.308 | 0.3587564
1199.64 | 0.454312 | 1603.846 | 0.3642382
1199.79 | 0.454826 | 1603.846 | 0.3642382
1199.95 | 0.455401 | 1603.846 | 0.3642382
1200.12 | 0.456001 | 1603.846 | 0.3642382
1200.27 | 0.456526 | 1603.846 | 0.3642382
1200.44 | 0.457132 | 1603.846 | 0.3642382
1200.59 | 0.457677 | 1603.846 | 0.3642382
1200.76 | 0.458278 | 1615.385 | 0.3703117
1200.91 | 0.458834 | 1615.385 | 0.3703117
1201.06 | 0.459397 | 1615.385 | 0.3703117
1201.22 | 0.460021 | 1615.385 | 0.3703117
1201.37 | 0.460616 | 1615.385 | 0.3703117
1201.54 | 0.461274 | 1615.385 | 0.3703117
1201.69 | 0.461861 | 1615.385 | 0.3703117
1201.84 | 0.462465 | 1626.923 | 0.377129
1202.01 | 0.463147 | 1626.923 | 0.377129
1202.16 | 0.463766 | 1626.923 | 0.377129
1202.32 | 0.464466 | 1626.923 | 0.377129
1202.47 | 0.465122 | 1626.923 | 0.377129
1202.62 | 0.465775 | 1626.923 | 0.377129
1202.79 | 0.466516 | 1638.462 | 0.3849026
1202.94 | 0.467189 | 1638.462 | 0.3849026
1203.11 | 0.46794 | 1638.462 | 0.3849026
1203.26 | 0.468641 | 1638.462 | 0.3849026
1203.41 | 0.469363 | 1638.462 | 0.3849026
1203.57 | 0.470164 | 1638.462 | 0.3849026
1203.73 | 0.470891 | 1638.462 | 0.3849026
1203.89 | 0.471724 | 1650 | 0.3939397
1204.04 | 0.472496 | 1650 | 0.3939397
1204.19 | 0.473278 | 1650 | 0.3939397
1204.36 | 0.47415 | 1650 | 0.3939397
1204.51 | 0.474987 | 1650 | 0.3939397
1204.68 | 0.475907 | 1650 | 0.3939397
1204.83 | 0.476759 | 1650 | 0.3939397
1204.98 | 0.477637 | 1661.538 | 0.4048214
1205.14 | 0.47864 | 1661.538 | 0.4048214
1205.29 | 0.479566 | 1661.538 | 0.4048214
1205.46 | 0.480637 | 1661.538 | 0.4048214
1205.61 | 0.481626 | 1661.538 | 0.4048214
1205.76 | 0.482628 | 1661.538 | 0.4048214
1205.93 | 0.483795 | 1661.538 | 0.4048214
1206.08 | 0.484889 | 1673.077 | 0.418448
1206.24 | 0.486156 | 1673.077 | 0.418448
1206.38 | 0.487191 | 1673.077 | 0.418448
1206.53 | 0.48842 | 1673.077 | 0.418448
1206.69 | 0.489851 | 1673.077 | 0.418448
1206.84 | 0.491222 | 1673.077 | 0.418448
1207.01 | 0.492829 | 1673.077 | 0.418448
1207.16 | 0.494372 | 1684.615 | 0.4369476
1207.31 | 0.496078 | 1684.615 | 0.4369476
1207.48 | 0.498154 | 1684.615 | 0.4369476
1207.63 | 0.500291 | 1684.615 | 0.4369476
1207.8 | 0.503168 | 1684.615 | 0.4369476
1208.1 | 0.518036 | 1684.615 | 0.4369476
0 | 0 | 0 | 0
2.84 | 0.000168 | 0 | 0
4.77 | 0.000699 | 0 | 0
6.41 | 0.001167 | 0 | 0
8.51 | 0.001732 | 0 | 0
10.51 | 0.002236 | 11.53846 | 0.002775101
12.86 | 0.002793 | 11.53846 | 0.002775101
15.65 | 0.003373 | 11.53846 | 0.002775101
18.52 | 0.003951 | 11.53846 | 0.002775101
21.61 | 0.004546 | 11.53846 | 0.002775101
24.86 | 0.005145 | 23.07692 | 0.005497143
28.3 | 0.005748 | 23.07692 | 0.005497143
31.75 | 0.006363 | 23.07692 | 0.005497143
34.29 | 0.006815 | 23.07692 | 0.005497143
37.12 | 0.007291 | 23.07692 | 0.005497143
40.18 | 0.007826 | 34.61538 | 0.008167954
43.78 | 0.008456 | 34.61538 | 0.008167954
46.47 | 0.008904 | 34.61538 | 0.008167954
49.92 | 0.009475 | 34.61538 | 0.008167954
52.99 | 0.00998 | 46.15385 | 0.01078927
55.67 | 0.01039 | 46.15385 | 0.01078927
58.64 | 0.010885 | 46.15385 | 0.01078927
61.6 | 0.011364 | 46.15385 | 0.01078927
64.38 | 0.011825 | 46.15385 | 0.01078927
67.89 | 0.012398 | 57.69231 | 0.01336275
70.94 | 0.01289 | 57.69231 | 0.01336275
73.91 | 0.013377 | 57.69231 | 0.01336275
77.21 | 0.013901 | 57.69231 | 0.01336275
80.53 | 0.014426 | 57.69231 | 0.01336275
83.54 | 0.014906 | 69.23077 | 0.01588996
86.06 | 0.015306 | 69.23077 | 0.01588996
89.53 | 0.015838 | 69.23077 | 0.01588996
92.91 | 0.01637 | 69.23077 | 0.01588996
96.83 | 0.016968 | 69.23077 | 0.01588996
100.51 | 0.017534 | 80.76923 | 0.01837242
103.91 | 0.018057 | 80.76923 | 0.01837242
106.66 | 0.018474 | 80.76923 | 0.01837242
110.02 | 0.018983 | 80.76923 | 0.01837242
113.22 | 0.01947 | 92.30769 | 0.02081156
117.37 | 0.020091 | 92.30769 | 0.02081156
120.04 | 0.020499 | 92.30769 | 0.02081156
123.63 | 0.021026 | 92.30769 | 0.02081156
127.25 | 0.021558 | 92.30769 | 0.02081156
131.14 | 0.022124 | 103.8462 | 0.02320875
134.56 | 0.022611 | 103.8462 | 0.02320875
138.33 | 0.023158 | 103.8462 | 0.02320875
141.82 | 0.023653 | 103.8462 | 0.02320875
145.62 | 0.024197 | 103.8462 | 0.02320875
148.46 | 0.024604 | 115.3846 | 0.0255653
152.41 | 0.025152 | 115.3846 | 0.0255653
155.8 | 0.025641 | 115.3846 | 0.0255653
159.15 | 0.026112 | 115.3846 | 0.0255653
161.95 | 0.026502 | 115.3846 | 0.0255653
165.51 | 0.026994 | 126.9231 | 0.02788245
169.71 | 0.027578 | 126.9231 | 0.02788245
173.18 | 0.028052 | 126.9231 | 0.02788245
176.82 | 0.028556 | 126.9231 | 0.02788245
179.79 | 0.028958 | 138.4615 | 0.0301614
183.44 | 0.029445 | 138.4615 | 0.0301614
186.65 | 0.029883 | 138.4615 | 0.0301614
190.55 | 0.030421 | 138.4615 | 0.0301614
193.92 | 0.030856 | 138.4615 | 0.0301614
196.94 | 0.031262 | 150 | 0.0324033
200.21 | 0.031688 | 150 | 0.0324033
203.95 | 0.032179 | 150 | 0.0324033
207.65 | 0.032667 | 150 | 0.0324033
211.55 | 0.033181 | 150 | 0.0324033
214.71 | 0.033595 | 161.5385 | 0.03460923
217.96 | 0.034011 | 161.5385 | 0.03460923
221.18 | 0.034416 | 161.5385 | 0.03460923
225.12 | 0.034927 | 161.5385 | 0.03460923
229.31 | 0.035451 | 161.5385 | 0.03460923
232.71 | 0.035887 | 173.0769 | 0.03678024
236.61 | 0.036392 | 173.0769 | 0.03678024
239.73 | 0.036787 | 173.0769 | 0.03678024
243.19 | 0.037228 | 173.0769 | 0.03678024
247.33 | 0.037746 | 184.6154 | 0.03891735
250.46 | 0.038134 | 184.6154 | 0.03891735
255.08 | 0.0387 | 184.6154 | 0.03891735
258.49 | 0.039118 | 184.6154 | 0.03891735
261.81 | 0.039531 | 184.6154 | 0.03891735
265.21 | 0.039945 | 196.1538 | 0.0410215
268.76 | 0.040379 | 196.1538 | 0.0410215
272.55 | 0.04084 | 196.1538 | 0.0410215
276.46 | 0.041302 | 196.1538 | 0.0410215
279.99 | 0.041736 | 196.1538 | 0.0410215
283.51 | 0.042154 | 207.6923 | 0.04309362
287.3 | 0.042608 | 207.6923 | 0.04309362
291.32 | 0.043073 | 207.6923 | 0.04309362
294.47 | 0.043453 | 207.6923 | 0.04309362
298.18 | 0.043897 | 207.6923 | 0.04309362
301.92 | 0.044343 | 219.2308 | 0.0451346
305.59 | 0.044774 | 219.2308 | 0.0451346
308.74 | 0.045132 | 219.2308 | 0.0451346
311.99 | 0.045522 | 219.2308 | 0.0451346
315.95 | 0.045972 | 230.7692 | 0.04714528
318.9 | 0.046331 | 230.7692 | 0.04714528
322.6 | 0.046752 | 230.7692 | 0.04714528
325.56 | 0.047083 | 230.7692 | 0.04714528
329.49 | 0.047543 | 230.7692 | 0.04714528
333.32 | 0.047982 | 242.3077 | 0.04912649
336.6 | 0.048366 | 242.3077 | 0.04912649
340.21 | 0.048766 | 242.3077 | 0.04912649
343.51 | 0.049145 | 242.3077 | 0.04912649
347.28 | 0.049575 | 242.3077 | 0.04912649
351.05 | 0.050001 | 253.8462 | 0.05107901
355.17 | 0.050461 | 253.8462 | 0.05107901
359.08 | 0.050898 | 253.8462 | 0.05107901
362.73 | 0.051313 | 253.8462 | 0.05107901
366.93 | 0.051792 | 253.8462 | 0.05107901
369.99 | 0.05212 | 265.3846 | 0.05300358
373.74 | 0.052552 | 265.3846 | 0.05300358
377.51 | 0.052966 | 265.3846 | 0.05300358
380.92 | 0.053343 | 265.3846 | 0.05300358
384.67 | 0.053759 | 276.9231 | 0.05490095
388.01 | 0.054135 | 276.9231 | 0.05490095
392.04 | 0.054581 | 276.9231 | 0.05490095
395.35 | 0.054942 | 276.9231 | 0.05490095
399.37 | 0.055389 | 276.9231 | 0.05490095
402.82 | 0.055774 | 288.4615 | 0.05677181
406.11 | 0.056127 | 288.4615 | 0.05677181
409.41 | 0.056495 | 288.4615 | 0.05677181
413.23 | 0.056922 | 288.4615 | 0.05677181
417.69 | 0.057395 | 288.4615 | 0.05677181
421.64 | 0.057822 | 300 | 0.05861682
425.16 | 0.058191 | 300 | 0.05861682
428.77 | 0.058585 | 300 | 0.05861682
432.6 | 0.059002 | 300 | 0.05861682
436.91 | 0.05945 | 311.5385 | 0.06043665
439.89 | 0.059775 | 311.5385 | 0.06043665
443.73 | 0.060182 | 311.5385 | 0.06043665
447.75 | 0.060604 | 311.5385 | 0.06043665
451.29 | 0.060979 | 311.5385 | 0.06043665
454.64 | 0.06133 | 323.0769 | 0.0622319
458.7 | 0.061767 | 323.0769 | 0.0622319
462.48 | 0.062171 | 323.0769 | 0.0622319
466.29 | 0.062569 | 323.0769 | 0.0622319
469.46 | 0.062895 | 323.0769 | 0.0622319
473.18 | 0.063286 | 334.6154 | 0.0640032
476.75 | 0.063678 | 334.6154 | 0.0640032
480.27 | 0.064033 | 334.6154 | 0.0640032
484.27 | 0.064452 | 334.6154 | 0.0640032
488.18 | 0.064879 | 334.6154 | 0.0640032
492.4 | 0.065323 | 346.1538 | 0.06575111
495.72 | 0.065653 | 346.1538 | 0.06575111
499.01 | 0.065998 | 346.1538 | 0.06575111
502.16 | 0.066322 | 346.1538 | 0.06575111
506.38 | 0.066772 | 357.6923 | 0.0674762
510.15 | 0.067164 | 357.6923 | 0.0674762
514.02 | 0.067559 | 357.6923 | 0.0674762
517.68 | 0.067938 | 357.6923 | 0.0674762
522.15 | 0.068399 | 357.6923 | 0.0674762
525.97 | 0.068789 | 369.2308 | 0.06917901
530.64 | 0.069261 | 369.2308 | 0.06917901
533.86 | 0.069595 | 369.2308 | 0.06917901
537.21 | 0.069934 | 369.2308 | 0.06917901
540.35 | 0.070254 | 369.2308 | 0.06917901
544.19 | 0.07065 | 380.7692 | 0.07085998
548.32 | 0.07106 | 380.7692 | 0.07085998
552.24 | 0.071462 | 380.7692 | 0.07085998
555.7 | 0.071811 | 380.7692 | 0.07085998
560.37 | 0.072285 | 380.7692 | 0.07085998
563.52 | 0.07259 | 392.3077 | 0.07251972
567.66 | 0.073015 | 392.3077 | 0.07251972
570.68 | 0.073315 | 392.3077 | 0.07251972
574.58 | 0.073701 | 392.3077 | 0.07251972
578.22 | 0.074078 | 403.8462 | 0.0741587
582.39 | 0.074504 | 403.8462 | 0.0741587
586.11 | 0.074868 | 403.8462 | 0.0741587
590.32 | 0.075285 | 403.8462 | 0.0741587
594.99 | 0.075757 | 403.8462 | 0.0741587
598.29 | 0.076078 | 415.3846 | 0.07577741
602.8 | 0.076528 | 415.3846 | 0.07577741
606.02 | 0.076845 | 415.3846 | 0.07577741
610.32 | 0.077273 | 415.3846 | 0.07577741
613.58 | 0.077589 | 415.3846 | 0.07577741
617.63 | 0.077996 | 426.9231 | 0.07737631
621.77 | 0.078391 | 426.9231 | 0.07737631
625.72 | 0.078778 | 426.9231 | 0.07737631
629.31 | 0.079138 | 426.9231 | 0.07737631
633.18 | 0.079513 | 426.9231 | 0.07737631
636.77 | 0.079871 | 438.4615 | 0.07895584
640.82 | 0.080276 | 438.4615 | 0.07895584
644.11 | 0.080593 | 438.4615 | 0.07895584
647.66 | 0.080945 | 438.4615 | 0.07895584
651.38 | 0.081303 | 450 | 0.08051644
654.94 | 0.081668 | 450 | 0.08051644
658.71 | 0.082038 | 450 | 0.08051644
663.21 | 0.08248 | 450 | 0.08051644
666.7 | 0.082817 | 450 | 0.08051644
671.55 | 0.083293 | 461.5385 | 0.08205853
676.22 | 0.083739 | 461.5385 | 0.08205853
680.9 | 0.084189 | 461.5385 | 0.08205853
685.73 | 0.084662 | 461.5385 | 0.08205853
689.71 | 0.085036 | 461.5385 | 0.08205853
693.43 | 0.085399 | 473.0769 | 0.08358253
696.45 | 0.085697 | 473.0769 | 0.08358253
701.27 | 0.086157 | 473.0769 | 0.08358253
705.24 | 0.086557 | 473.0769 | 0.08358253
709.44 | 0.086961 | 473.0769 | 0.08358253
713.33 | 0.087332 | 484.6154 | 0.08508885
717.45 | 0.087737 | 484.6154 | 0.08508885
721.17 | 0.088089 | 484.6154 | 0.08508885
725.06 | 0.088456 | 484.6154 | 0.08508885
729.01 | 0.088837 | 496.1538 | 0.08657787
733.32 | 0.089243 | 496.1538 | 0.08657787
736.82 | 0.089574 | 496.1538 | 0.08657787
740.53 | 0.089924 | 496.1538 | 0.08657787
744.93 | 0.090337 | 496.1538 | 0.08657787
748.85 | 0.090713 | 507.6923 | 0.08804999
752.49 | 0.091057 | 507.6923 | 0.08804999
756.39 | 0.09143 | 507.6923 | 0.08804999
760.05 | 0.091778 | 507.6923 | 0.08804999
765.02 | 0.092257 | 507.6923 | 0.08804999
768.75 | 0.092597 | 519.2308 | 0.08950557
773.31 | 0.093026 | 519.2308 | 0.08950557
776.91 | 0.093365 | 519.2308 | 0.08950557
780.98 | 0.093736 | 519.2308 | 0.08950557
783.67 | 0.094003 | 519.2308 | 0.08950557
787.77 | 0.094388 | 530.7692 | 0.09094499
790.99 | 0.094698 | 530.7692 | 0.09094499
795 | 0.095056 | 530.7692 | 0.09094499
799.4 | 0.095469 | 530.7692 | 0.09094499
804.71 | 0.095967 | 542.3077 | 0.09236859
809.1 | 0.096378 | 542.3077 | 0.09236859
812.63 | 0.096695 | 542.3077 | 0.09236859
816.69 | 0.09708 | 542.3077 | 0.09236859
820.73 | 0.097458 | 542.3077 | 0.09236859
825.11 | 0.097879 | 553.8462 | 0.09377674
828.62 | 0.098203 | 553.8462 | 0.09377674
832.69 | 0.098569 | 553.8462 | 0.09377674
836.07 | 0.098908 | 553.8462 | 0.09377674
840.16 | 0.099276 | 553.8462 | 0.09377674
842.93 | 0.099528 | 565.3846 | 0.09516976
846.99 | 0.099915 | 565.3846 | 0.09516976
850.02 | 0.100189 | 565.3846 | 0.09516976
854.08 | 0.100565 | 565.3846 | 0.09516976
857.46 | 0.10087 | 576.9231 | 0.096548
861.7 | 0.101258 | 576.9231 | 0.096548
865.51 | 0.10162 | 576.9231 | 0.096548
869.89 | 0.102039 | 576.9231 | 0.096548
874.11 | 0.10241 | 576.9231 | 0.096548
878.4 | 0.102806 | 588.4615 | 0.09791178
881.89 | 0.103127 | 588.4615 | 0.09791178
886.09 | 0.103522 | 588.4615 | 0.09791178
889.3 | 0.103819 | 588.4615 | 0.09791178
893.69 | 0.104232 | 588.4615 | 0.09791178
898.09 | 0.10463 | 600 | 0.09926142
901.84 | 0.104983 | 600 | 0.09926142
905.45 | 0.105325 | 600 | 0.09926142
909.35 | 0.105677 | 600 | 0.09926142
913.37 | 0.106053 | 600 | 0.09926142
917.36 | 0.106411 | 611.5385 | 0.1005972
922.32 | 0.10687 | 611.5385 | 0.1005972
926.17 | 0.107232 | 611.5385 | 0.1005972
930.21 | 0.107598 | 611.5385 | 0.1005972
934.09 | 0.107941 | 623.0769 | 0.1019195
938.2 | 0.108327 | 623.0769 | 0.1019195
941.62 | 0.10864 | 623.0769 | 0.1019195
945.84 | 0.10903 | 623.0769 | 0.1019195
949.14 | 0.109324 | 623.0769 | 0.1019195
953.88 | 0.109766 | 634.6154 | 0.1032286
957.15 | 0.110069 | 634.6154 | 0.1032286
961.66 | 0.110477 | 634.6154 | 0.1032286
965.19 | 0.110804 | 634.6154 | 0.1032286
969.06 | 0.111152 | 634.6154 | 0.1032286
972.65 | 0.111472 | 646.1538 | 0.1045247
977.19 | 0.111882 | 646.1538 | 0.1045247
981.58 | 0.112278 | 646.1538 | 0.1045247
986.1 | 0.112693 | 646.1538 | 0.1045247
989.67 | 0.113022 | 646.1538 | 0.1045247
993.76 | 0.113401 | 657.6923 | 0.1058082
996.99 | 0.113681 | 657.6923 | 0.1058082
1000.86 | 0.114032 | 657.6923 | 0.1058082
1004.05 | 0.11433 | 657.6923 | 0.1058082
1008.87 | 0.114756 | 669.2308 | 0.1070793
1012.69 | 0.115113 | 669.2308 | 0.1070793
1016.51 | 0.115459 | 669.2308 | 0.1070793
1020.72 | 0.115844 | 669.2308 | 0.1070793
1024.46 | 0.116164 | 669.2308 | 0.1070793
1028.51 | 0.116541 | 680.7692 | 0.1083384
1032.23 | 0.116875 | 680.7692 | 0.1083384
1036.65 | 0.117278 | 680.7692 | 0.1083384
1040.16 | 0.1176 | 680.7692 | 0.1083384
1043.76 | 0.117936 | 680.7692 | 0.1083384
1047.31 | 0.118255 | 692.3077 | 0.1095856
1051.6 | 0.11864 | 692.3077 | 0.1095856
1054.62 | 0.118923 | 692.3077 | 0.1095856
1057.94 | 0.119221 | 692.3077 | 0.1095856
1060.91 | 0.119488 | 692.3077 | 0.1095856
1064.3 | 0.119794 | 703.8462 | 0.1108213
1067.84 | 0.120127 | 703.8462 | 0.1108213
1071.86 | 0.120481 | 703.8462 | 0.1108213
1075.69 | 0.120825 | 703.8462 | 0.1108213
1080.55 | 0.121273 | 715.3846 | 0.1120457
1084.6 | 0.121646 | 715.3846 | 0.1120457
1088.57 | 0.121999 | 715.3846 | 0.1120457
1091.93 | 0.122298 | 715.3846 | 0.1120457
1096 | 0.122675 | 715.3846 | 0.1120457
1098.65 | 0.122904 | 726.9231 | 0.1132591
1103.09 | 0.123296 | 726.9231 | 0.1132591
1106.86 | 0.123643 | 726.9231 | 0.1132591
1110.86 | 0.124017 | 726.9231 | 0.1132591
1113.92 | 0.124304 | 726.9231 | 0.1132591
1116.94 | 0.124572 | 738.4615 | 0.1144616
1121.04 | 0.124937 | 738.4615 | 0.1144616
1125.4 | 0.125323 | 738.4615 | 0.1144616
1129.38 | 0.125701 | 738.4615 | 0.1144616
1132.97 | 0.126026 | 738.4615 | 0.1144616
1136.87 | 0.126368 | 750 | 0.1156537
1139.98 | 0.126664 | 750 | 0.1156537
1143.45 | 0.126987 | 750 | 0.1156537
1147.39 | 0.127334 | 750 | 0.1156537
1151.56 | 0.127714 | 761.5385 | 0.1168354
1155.66 | 0.12809 | 761.5385 | 0.1168354
1159.7 | 0.128451 | 761.5385 | 0.1168354
1163.04 | 0.128758 | 761.5385 | 0.1168354
1166.92 | 0.129109 | 761.5385 | 0.1168354
1170.59 | 0.129441 | 773.0769 | 0.1180071
1173.98 | 0.12973 | 773.0769 | 0.1180071
1177.98 | 0.130104 | 773.0769 | 0.1180071
1181.2 | 0.130404 | 773.0769 | 0.1180071
1184.51 | 0.130688 | 773.0769 | 0.1180071
1187.93 | 0.131005 | 784.6154 | 0.1191689
1191.37 | 0.131324 | 784.6154 | 0.1191689
1195 | 0.131648 | 784.6154 | 0.1191689
1198.52 | 0.131962 | 784.6154 | 0.1191689
1201.73 | 0.13226 | 784.6154 | 0.1191689
1204.86 | 0.132562 | 796.1538 | 0.1203212
1209.38 | 0.132965 | 796.1538 | 0.1203212
1212.24 | 0.13323 | 796.1538 | 0.1203212
1216.76 | 0.133649 | 796.1538 | 0.1203212
1220.15 | 0.133958 | 807.6923 | 0.1214641
1223.72 | 0.134277 | 807.6923 | 0.1214641
1228.39 | 0.134712 | 807.6923 | 0.1214641
1232.31 | 0.13507 | 807.6923 | 0.1214641
1236.1 | 0.135419 | 807.6923 | 0.1214641
1239.87 | 0.135759 | 819.2308 | 0.1225978
1243.9 | 0.136126 | 819.2308 | 0.1225978
1247.54 | 0.136453 | 819.2308 | 0.1225978
1251.51 | 0.136819 | 819.2308 | 0.1225978
1255.27 | 0.137151 | 819.2308 | 0.1225978
1259.12 | 0.137505 | 830.7692 | 0.1237226
1262.69 | 0.137834 | 830.7692 | 0.1237226
1266.53 | 0.138185 | 830.7692 | 0.1237226
1269.5 | 0.138469 | 830.7692 | 0.1237226
1273.8 | 0.138855 | 842.3077 | 0.1248386
1277.27 | 0.139183 | 842.3077 | 0.1248386
1282.33 | 0.139649 | 842.3077 | 0.1248386
1286.06 | 0.13999 | 842.3077 | 0.1248386
1290.02 | 0.140359 | 842.3077 | 0.1248386
1294.32 | 0.140768 | 853.8462 | 0.1259462
1297.93 | 0.141108 | 853.8462 | 0.1259462
1301.05 | 0.141398 | 853.8462 | 0.1259462
1304.87 | 0.141745 | 853.8462 | 0.1259462
1308.44 | 0.142072 | 853.8462 | 0.1259462
1312.04 | 0.142412 | 865.3846 | 0.1270454
1316.3 | 0.142786 | 865.3846 | 0.1270454
1320.4 | 0.143171 | 865.3846 | 0.1270454
1323.77 | 0.143482 | 865.3846 | 0.1270454
1327.46 | 0.143833 | 865.3846 | 0.1270454
1331.46 | 0.144192 | 876.9231 | 0.1281366
1335.58 | 0.144583 | 876.9231 | 0.1281366
1339.37 | 0.14492 | 876.9231 | 0.1281366
1342.56 | 0.145214 | 876.9231 | 0.1281366
1346.53 | 0.145589 | 888.4615 | 0.1292198
1350.15 | 0.145934 | 888.4615 | 0.1292198
1353.94 | 0.14628 | 888.4615 | 0.1292198
1358.44 | 0.146707 | 888.4615 | 0.1292198
1361.81 | 0.147023 | 888.4615 | 0.1292198
1366 | 0.147426 | 900 | 0.1302954
1369.94 | 0.147788 | 900 | 0.1302954
1373.42 | 0.148119 | 900 | 0.1302954
1377.36 | 0.148494 | 900 | 0.1302954
1380.56 | 0.148793 | 900 | 0.1302954
1384.9 | 0.149198 | 911.5385 | 0.1313634
1387.99 | 0.149469 | 911.5385 | 0.1313634
1392.11 | 0.149862 | 911.5385 | 0.1313634
1395.2 | 0.150142 | 911.5385 | 0.1313634
1399.85 | 0.150579 | 911.5385 | 0.1313634
1402.92 | 0.150865 | 923.0769 | 0.1324241
1406.57 | 0.15121 | 923.0769 | 0.1324241
1410.68 | 0.151597 | 923.0769 | 0.1324241
1414.58 | 0.151967 | 923.0769 | 0.1324241
1417.99 | 0.152286 | 934.6154 | 0.1334777
1421.86 | 0.152649 | 934.6154 | 0.1334777
1425.26 | 0.15297 | 934.6154 | 0.1334777
1428.83 | 0.15331 | 934.6154 | 0.1334777
1431.78 | 0.153601 | 934.6154 | 0.1334777
1435.44 | 0.153944 | 946.1538 | 0.1345244
1438.66 | 0.154258 | 946.1538 | 0.1345244
1441.96 | 0.154574 | 946.1538 | 0.1345244
1445.76 | 0.154936 | 946.1538 | 0.1345244
1449.57 | 0.155289 | 946.1538 | 0.1345244
1453.87 | 0.155705 | 957.6923 | 0.1355643
1457.81 | 0.156075 | 957.6923 | 0.1355643
1461.61 | 0.156449 | 957.6923 | 0.1355643
1465.45 | 0.156801 | 957.6923 | 0.1355643
1468.61 | 0.157097 | 957.6923 | 0.1355643
1472.08 | 0.157443 | 969.2308 | 0.1365977
1476.51 | 0.157872 | 969.2308 | 0.1365977
1480.12 | 0.158213 | 969.2308 | 0.1365977
1483.94 | 0.158574 | 969.2308 | 0.1365977
1487.51 | 0.158905 | 980.7692 | 0.1376246
1490.85 | 0.159241 | 980.7692 | 0.1376246
1493.58 | 0.1595 | 980.7692 | 0.1376246
1497.64 | 0.159895 | 980.7692 | 0.1376246
1501.29 | 0.160234 | 980.7692 | 0.1376246
1504.76 | 0.160588 | 992.3077 | 0.1386454
1508.11 | 0.160898 | 992.3077 | 0.1386454
1511.75 | 0.161236 | 992.3077 | 0.1386454
1515.89 | 0.161645 | 992.3077 | 0.1386454
1519.56 | 0.161995 | 992.3077 | 0.1386454
1522.86 | 0.162313 | 1003.846 | 0.1396601
1526.38 | 0.16265 | 1003.846 | 0.1396601
1529.87 | 0.162989 | 1003.846 | 0.1396601
1534.09 | 0.163393 | 1003.846 | 0.1396601
1538.28 | 0.163806 | 1003.846 | 0.1396601
1542.22 | 0.16418 | 1015.385 | 0.140669
1546.15 | 0.16456 | 1015.385 | 0.140669
1549.01 | 0.164849 | 1015.385 | 0.140669
1552.31 | 0.16517 | 1015.385 | 0.140669
1555.98 | 0.16552 | 1026.923 | 0.1416722
1559.22 | 0.165836 | 1026.923 | 0.1416722
1562.34 | 0.16614 | 1026.923 | 0.1416722
1566.39 | 0.166542 | 1026.923 | 0.1416722
1569.54 | 0.166836 | 1026.923 | 0.1416722
1573.21 | 0.167187 | 1038.462 | 0.1426699
1576.87 | 0.167554 | 1038.462 | 0.1426699
1580.59 | 0.167918 | 1038.462 | 0.1426699
1583.54 | 0.168211 | 1038.462 | 0.1426699
1587.35 | 0.16857 | 1038.462 | 0.1426699
1590.82 | 0.168926 | 1050 | 0.1436622
1594.75 | 0.169307 | 1050 | 0.1436622
1598.56 | 0.169686 | 1050 | 0.1436622
1602.06 | 0.170028 | 1050 | 0.1436622
1605.28 | 0.170348 | 1050 | 0.1436622
1609.4 | 0.170749 | 1061.538 | 0.1446494
1612.29 | 0.171037 | 1061.538 | 0.1446494
1616.29 | 0.171441 | 1061.538 | 0.1446494
1620.05 | 0.171812 | 1061.538 | 0.1446494
1624.42 | 0.172254 | 1073.077 | 0.1456315
1628.41 | 0.172659 | 1073.077 | 0.1456315
1632.69 | 0.173089 | 1073.077 | 0.1456315
1636.88 | 0.173524 | 1073.077 | 0.1456315
1640.65 | 0.173901 | 1073.077 | 0.1456315
1644.94 | 0.174334 | 1084.615 | 0.1466089
1648.84 | 0.174725 | 1084.615 | 0.1466089
1653.28 | 0.175174 | 1084.615 | 0.1466089
1656.5 | 0.175509 | 1084.615 | 0.1466089
1660.34 | 0.175895 | 1084.615 | 0.1466089
1663.84 | 0.17625 | 1096.154 | 0.1475815
1667.11 | 0.176592 | 1096.154 | 0.1475815
1670.32 | 0.176913 | 1096.154 | 0.1475815
1673.52 | 0.177245 | 1096.154 | 0.1475815
1676.71 | 0.177563 | 1107.692 | 0.1485497
1681.44 | 0.178056 | 1107.692 | 0.1485497
1685.5 | 0.178457 | 1107.692 | 0.1485497
1689.7 | 0.178904 | 1107.692 | 0.1485497
1693.14 | 0.179251 | 1107.692 | 0.1485497
1697.06 | 0.179657 | 1119.231 | 0.1495135
1700.93 | 0.180051 | 1119.231 | 0.1495135
1705.1 | 0.180426 | 1119.231 | 0.1495135
1709.04 | 0.180822 | 1119.231 | 0.1495135
1713.86 | 0.181322 | 1119.231 | 0.1495135
1717.35 | 0.181681 | 1130.769 | 0.1504731
1720.72 | 0.182081 | 1130.769 | 0.1504731
1725.11 | 0.182555 | 1130.769 | 0.1504731
1729.7 | 0.183028 | 1130.769 | 0.1504731
1733.17 | 0.183398 | 1130.769 | 0.1504731
1737.04 | 0.183802 | 1142.308 | 0.1514287
1740.86 | 0.184226 | 1142.308 | 0.1514287
1744.16 | 0.184571 | 1142.308 | 0.1514287
1747.95 | 0.184971 | 1142.308 | 0.1514287
1751.62 | 0.185368 | 1153.846 | 0.1523804
1755.26 | 0.18576 | 1153.846 | 0.1523804
1758.96 | 0.186152 | 1153.846 | 0.1523804
1763.26 | 0.186611 | 1153.846 | 0.1523804
1766.43 | 0.186943 | 1153.846 | 0.1523804
1769.89 | 0.187323 | 1165.385 | 0.1533285
1772.92 | 0.187646 | 1165.385 | 0.1533285
1776.88 | 0.188053 | 1165.385 | 0.1533285
1780.36 | 0.188448 | 1165.385 | 0.1533285
1784.14 | 0.188849 | 1165.385 | 0.1533285
1787.76 | 0.189234 | 1176.923 | 0.154273
1791.98 | 0.189695 | 1176.923 | 0.154273
1795.18 | 0.190051 | 1176.923 | 0.154273
1799.5 | 0.190514 | 1176.923 | 0.154273
1802.84 | 0.190869 | 1176.923 | 0.154273
1806.83 | 0.191292 | 1188.462 | 0.1552141
1810.46 | 0.191698 | 1188.462 | 0.1552141
1813.72 | 0.192051 | 1188.462 | 0.1552141
1817.94 | 0.192515 | 1188.462 | 0.1552141
1821.22 | 0.192875 | 1200 | 0.156152
1824.06 | 0.193186 | 1200 | 0.156152
1827.85 | 0.193606 | 1200 | 0.156152
1830.35 | 0.193879 | 1200 | 0.156152
1834.45 | 0.194332 | 1200 | 0.156152
1838.41 | 0.194756 | 1211.538 | 0.1570868
1842.11 | 0.195179 | 1211.538 | 0.1570868
1846.22 | 0.195634 | 1211.538 | 0.1570868
1848.97 | 0.195953 | 1211.538 | 0.1570868
1852.76 | 0.196368 | 1211.538 | 0.1570868
1855.78 | 0.196716 | 1223.077 | 0.1580187
1859.33 | 0.197109 | 1223.077 | 0.1580187
1862.72 | 0.197484 | 1223.077 | 0.1580187
1866.25 | 0.197876 | 1223.077 | 0.1580187
1870.01 | 0.1983 | 1223.077 | 0.1580187
1873.31 | 0.198676 | 1234.615 | 0.1589479
1876.82 | 0.199076 | 1234.615 | 0.1589479
1880.27 | 0.199465 | 1234.615 | 0.1589479
1883.94 | 0.199872 | 1234.615 | 0.1589479
1887.56 | 0.200289 | 1246.154 | 0.1598745
1891.05 | 0.200683 | 1246.154 | 0.1598745
1894.82 | 0.201126 | 1246.154 | 0.1598745
1898.32 | 0.201527 | 1246.154 | 0.1598745
1903.51 | 0.202128 | 1246.154 | 0.1598745
1906.91 | 0.202525 | 1257.692 | 0.1607986
1910.99 | 0.202978 | 1257.692 | 0.1607986
1914.07 | 0.203333 | 1257.692 | 0.1607986
1918.49 | 0.203846 | 1257.692 | 0.1607986
1921.48 | 0.204195 | 1257.692 | 0.1607986
1925.38 | 0.204644 | 1269.231 | 0.1617205
1929.09 | 0.205072 | 1269.231 | 0.1617205
1933.88 | 0.205637 | 1269.231 | 0.1617205
1938.01 | 0.206115 | 1269.231 | 0.1617205
1942.15 | 0.206609 | 1269.231 | 0.1617205
1945.62 | 0.20702 | 1280.769 | 0.1626403
1949.28 | 0.207454 | 1280.769 | 0.1626403
1953 | 0.207905 | 1280.769 | 0.1626403
1956.7 | 0.208346 | 1280.769 | 0.1626403
1960.57 | 0.208804 | 1292.308 | 0.1635581
1963.81 | 0.209197 | 1292.308 | 0.1635581
1967.26 | 0.209603 | 1292.308 | 0.1635581
1970.78 | 0.210037 | 1292.308 | 0.1635581
1974.2 | 0.210462 | 1292.308 | 0.1635581
1977.2 | 0.210819 | 1303.846 | 0.1644741
1980.16 | 0.211188 | 1303.846 | 0.1644741
1982.86 | 0.211516 | 1303.846 | 0.1644741
1986.6 | 0.21198 | 1303.846 | 0.1644741
1989.87 | 0.212374 | 1303.846 | 0.1644741
1993.52 | 0.21282 | 1315.385 | 0.1653886
1996.84 | 0.213223 | 1315.385 | 0.1653886
2001.01 | 0.213735 | 1315.385 | 0.1653886
2004.9 | 0.214214 | 1315.385 | 0.1653886
2008.37 | 0.214649 | 1315.385 | 0.1653886
2011.86 | 0.215077 | 1326.923 | 0.1663015
2015.31 | 0.215509 | 1326.923 | 0.1663015
2018.3 | 0.215884 | 1326.923 | 0.1663015
2021.77 | 0.21631 | 1326.923 | 0.1663015
2025.04 | 0.21673 | 1338.462 | 0.1672132
2028.62 | 0.21718 | 1338.462 | 0.1672132
2032.08 | 0.217622 | 1338.462 | 0.1672132
2035.83 | 0.218096 | 1338.462 | 0.1672132
2038.95 | 0.218494 | 1338.462 | 0.1672132
2042.16 | 0.218966 | 1350 | 0.1681237
2047.42 | 0.219647 | 1350 | 0.1681237
2051.66 | 0.220198 | 1350 | 0.1681237
2055.56 | 0.220706 | 1350 | 0.1681237
2059.61 | 0.221225 | 1350 | 0.1681237
2063.2 | 0.221694 | 1361.538 | 0.1690333
2066.49 | 0.222112 | 1361.538 | 0.1690333
2070.03 | 0.222583 | 1361.538 | 0.1690333
2073.4 | 0.223012 | 1361.538 | 0.1690333
2076.98 | 0.223484 | 1373.077 | 0.1699421
2080.29 | 0.223923 | 1373.077 | 0.1699421
2083.77 | 0.224389 | 1373.077 | 0.1699421
2087.06 | 0.224829 | 1373.077 | 0.1699421
2090.61 | 0.225311 | 1373.077 | 0.1699421
2094.1 | 0.225789 | 1384.615 | 0.1708502
2097.95 | 0.226298 | 1384.615 | 0.1708502
2100.71 | 0.226673 | 1384.615 | 0.1708502
2103.89 | 0.227095 | 1384.615 | 0.1708502
2107.6 | 0.227582 | 1384.615 | 0.1708502
2110.58 | 0.227992 | 1396.154 | 0.1717579
2114.3 | 0.228505 | 1396.154 | 0.1717579
2118.49 | 0.229076 | 1396.154 | 0.1717579
2121.68 | 0.229511 | 1396.154 | 0.1717579
2125.15 | 0.229979 | 1396.154 | 0.1717579
2128.15 | 0.230386 | 1407.692 | 0.1726654
2131.82 | 0.230895 | 1407.692 | 0.1726654
2135.51 | 0.231418 | 1407.692 | 0.1726654
2138.41 | 0.231815 | 1407.692 | 0.1726654
2141.7 | 0.232269 | 1419.231 | 0.1735727
2145.17 | 0.232748 | 1419.231 | 0.1735727
2148.66 | 0.233244 | 1419.231 | 0.1735727
2151.99 | 0.233709 | 1419.231 | 0.1735727
2156.03 | 0.23427 | 1419.231 | 0.1735727
2158.88 | 0.234677 | 1430.769 | 0.1744801
2163.22 | 0.235295 | 1430.769 | 0.1744801
2166.73 | 0.235783 | 1430.769 | 0.1744801
2170.01 | 0.236256 | 1430.769 | 0.1744801
2172.68 | 0.236634 | 1430.769 | 0.1744801
2175.87 | 0.237108 | 1442.308 | 0.1753878
2178.82 | 0.237532 | 1442.308 | 0.1753878
2182.23 | 0.23803 | 1442.308 | 0.1753878
2185.76 | 0.23855 | 1442.308 | 0.1753878
2189.52 | 0.239102 | 1442.308 | 0.1753878
2192.3 | 0.239519 | 1453.846 | 0.176296
2195.56 | 0.239991 | 1453.846 | 0.176296
2198.93 | 0.240492 | 1453.846 | 0.176296
2202.78 | 0.241068 | 1453.846 | 0.176296
2205.93 | 0.241536 | 1465.385 | 0.1772047
2210.04 | 0.242158 | 1465.385 | 0.1772047
2213.04 | 0.242603 | 1465.385 | 0.1772047
2216.51 | 0.243128 | 1465.385 | 0.1772047
2219.6 | 0.243592 | 1465.385 | 0.1772047
2223.19 | 0.244143 | 1476.923 | 0.1781144
2226.16 | 0.24459 | 1476.923 | 0.1781144
2229.73 | 0.245145 | 1476.923 | 0.1781144
2232.95 | 0.245637 | 1476.923 | 0.1781144
2235.95 | 0.246102 | 1476.923 | 0.1781144
2238.92 | 0.246568 | 1488.462 | 0.179025
2242.52 | 0.24713 | 1488.462 | 0.179025
2246.23 | 0.247711 | 1488.462 | 0.179025
2249.53 | 0.248239 | 1488.462 | 0.179025
2252.95 | 0.248765 | 1488.462 | 0.179025
2255.84 | 0.249233 | 1500 | 0.1799369
2259.39 | 0.249796 | 1500 | 0.1799369
2262.81 | 0.250338 | 1500 | 0.1799369
2265.68 | 0.250796 | 1500 | 0.1799369
2268.88 | 0.251309 | 1511.538 | 0.1808502
2272.07 | 0.251829 | 1511.538 | 0.1808502
2274.66 | 0.252249 | 1511.538 | 0.1808502
2278.24 | 0.252834 | 1511.538 | 0.1808502
2281.56 | 0.253372 | 1511.538 | 0.1808502
2285.27 | 0.253983 | 1523.077 | 0.1817651
2288.14 | 0.254457 | 1523.077 | 0.1817651
2291.72 | 0.255052 | 1523.077 | 0.1817651
2294.43 | 0.255503 | 1523.077 | 0.1817651
2297.1 | 0.255961 | 1523.077 | 0.1817651
2300.72 | 0.256575 | 1534.615 | 0.1826819
2304.2 | 0.257167 | 1534.615 | 0.1826819
2307.42 | 0.257711 | 1534.615 | 0.1826819
2310.54 | 0.258243 | 1534.615 | 0.1826819
2313.31 | 0.258717 | 1534.615 | 0.1826819
2316.2 | 0.259214 | 1546.154 | 0.1836008
2318.34 | 0.259589 | 1546.154 | 0.1836008
2321.81 | 0.260189 | 1546.154 | 0.1836008
2325.88 | 0.260894 | 1546.154 | 0.1836008
2329.21 | 0.261482 | 1557.692 | 0.184522
2332.18 | 0.261994 | 1557.692 | 0.184522
2334.95 | 0.262492 | 1557.692 | 0.184522
2338.46 | 0.263119 | 1557.692 | 0.184522
2341.14 | 0.263587 | 1557.692 | 0.184522
2344.08 | 0.264124 | 1569.231 | 0.1854457
2346.41 | 0.264536 | 1569.231 | 0.1854457
2349.78 | 0.265155 | 1569.231 | 0.1854457
2353.04 | 0.265755 | 1569.231 | 0.1854457
2355.94 | 0.266286 | 1569.231 | 0.1854457
2358.43 | 0.266749 | 1580.769 | 0.1863722
2361.78 | 0.267371 | 1580.769 | 0.1863722
2364.4 | 0.267869 | 1580.769 | 0.1863722
2367.55 | 0.268461 | 1580.769 | 0.1863722
2370.17 | 0.268951 | 1580.769 | 0.1863722
2373.26 | 0.269538 | 1592.308 | 0.1873016
2375.63 | 0.269966 | 1592.308 | 0.1873016
2378.6 | 0.270536 | 1592.308 | 0.1873016
2381.32 | 0.271059 | 1592.308 | 0.1873016
2383.9 | 0.271574 | 1603.846 | 0.1882344
2386.67 | 0.2721 | 1603.846 | 0.1882344
2389.71 | 0.272698 | 1603.846 | 0.1882344
2392.3 | 0.273189 | 1603.846 | 0.1882344
2394.92 | 0.273718 | 1603.846 | 0.1882344
2397.3 | 0.2742 | 1615.385 | 0.1891706
2399.87 | 0.274721 | 1615.385 | 0.1891706
2402.32 | 0.27519 | 1615.385 | 0.1891706
2404.98 | 0.275742 | 1615.385 | 0.1891706
2408.75 | 0.276503 | 1615.385 | 0.1891706
2411.12 | 0.276991 | 1626.923 | 0.1901106
2413.48 | 0.277471 | 1626.923 | 0.1901106
2416.02 | 0.277991 | 1626.923 | 0.1901106
2418.77 | 0.27855 | 1626.923 | 0.1901106
2420.98 | 0.278999 | 1638.462 | 0.1910547
2423.73 | 0.279599 | 1638.462 | 0.1910547
2426.31 | 0.280143 | 1638.462 | 0.1910547
2429.12 | 0.280731 | 1638.462 | 0.1910547
2431.29 | 0.281187 | 1638.462 | 0.1910547
2433.72 | 0.281702 | 1650 | 0.1920031
2435.36 | 0.282056 | 1650 | 0.1920031
2438.46 | 0.282733 | 1650 | 0.1920031
2441.23 | 0.28334 | 1650 | 0.1920031
2444.17 | 0.283972 | 1650 | 0.1920031
2446.39 | 0.284474 | 1661.538 | 0.1929561
2448.82 | 0.285018 | 1661.538 | 0.1929561
2450.89 | 0.285494 | 1661.538 | 0.1929561
2453.31 | 0.286023 | 1661.538 | 0.1929561
2455.93 | 0.286626 | 1661.538 | 0.1929561
2458.33 | 0.287156 | 1673.077 | 0.1939141
2460.67 | 0.287695 | 1673.077 | 0.1939141
2463.49 | 0.28834 | 1673.077 | 0.1939141
2465.51 | 0.288793 | 1673.077 | 0.1939141
2467.79 | 0.28933 | 1684.615 | 0.1948773
2469.93 | 0.289825 | 1684.615 | 0.1948773
2472.81 | 0.290493 | 1684.615 | 0.1948773
2475.13 | 0.291042 | 1684.615 | 0.1948773
2477.55 | 0.291616 | 1684.615 | 0.1948773
2480.24 | 0.292254 | 1696.154 | 0.1958461
2482.49 | 0.292775 | 1696.154 | 0.1958461
2484.99 | 0.293379 | 1696.154 | 0.1958461
2487.11 | 0.293885 | 1696.154 | 0.1958461
2489.36 | 0.294424 | 1696.154 | 0.1958461
2491.48 | 0.294952 | 1707.692 | 0.1968208
2493.72 | 0.295509 | 1707.692 | 0.1968208
2495.54 | 0.295956 | 1707.692 | 0.1968208
2497.81 | 0.296505 | 1707.692 | 0.1968208
2499.76 | 0.296999 | 1707.692 | 0.1968208
2502.29 | 0.297627 | 1719.231 | 0.1978018
2504.46 | 0.298193 | 1719.231 | 0.1978018
2506.42 | 0.29869 | 1719.231 | 0.1978018
2508.45 | 0.29921 | 1719.231 | 0.1978018
2510.24 | 0.299668 | 1730.769 | 0.1987894
2512.17 | 0.300175 | 1730.769 | 0.1987894
2514.46 | 0.300768 | 1730.769 | 0.1987894
2516.43 | 0.301286 | 1730.769 | 0.1987894
2518.29 | 0.301782 | 1730.769 | 0.1987894
2520.05 | 0.302254 | 1742.308 | 0.199784
2521.78 | 0.302731 | 1742.308 | 0.199784
2523.67 | 0.303237 | 1742.308 | 0.199784
2525.85 | 0.303822 | 1742.308 | 0.199784
2527.77 | 0.304337 | 1742.308 | 0.199784
2529.72 | 0.304861 | 1753.846 | 0.200786
2531.46 | 0.305334 | 1753.846 | 0.200786
2533.63 | 0.305924 | 1753.846 | 0.200786
2536.05 | 0.306597 | 1753.846 | 0.200786
2537.73 | 0.307062 | 1753.846 | 0.200786
2539.57 | 0.30758 | 1765.385 | 0.2017959
2541.22 | 0.308051 | 1765.385 | 0.2017959
2543.07 | 0.308573 | 1765.385 | 0.2017959
2544.89 | 0.309095 | 1765.385 | 0.2017959
2547.39 | 0.309819 | 1776.923 | 0.202814
2549.19 | 0.310332 | 1776.923 | 0.202814
2551.46 | 0.310987 | 1776.923 | 0.202814
2553.41 | 0.31157 | 1776.923 | 0.202814
2555.08 | 0.312055 | 1776.923 | 0.202814
2556.65 | 0.312526 | 1788.462 | 0.2038409
2558.67 | 0.313142 | 1788.462 | 0.2038409
2560.22 | 0.313601 | 1788.462 | 0.2038409
2562.32 | 0.314239 | 1788.462 | 0.2038409
2564.06 | 0.314782 | 1788.462 | 0.2038409
2565.86 | 0.315333 | 1800 | 0.204877
2567.4 | 0.315823 | 1800 | 0.204877
2568.95 | 0.316317 | 1800 | 0.204877
2570.52 | 0.316823 | 1800 | 0.204877
2572.43 | 0.317404 | 1800 | 0.204877
2573.99 | 0.317911 | 1811.538 | 0.2059228
2575.67 | 0.318459 | 1811.538 | 0.2059228
2577.04 | 0.318895 | 1811.538 | 0.2059228
2578.76 | 0.319477 | 1811.538 | 0.2059228
2580.53 | 0.320045 | 1823.077 | 0.2069789
2582.03 | 0.320532 | 1823.077 | 0.2069789
2583.8 | 0.321116 | 1823.077 | 0.2069789
2585.3 | 0.321626 | 1823.077 | 0.2069789
2586.72 | 0.322101 | 1823.077 | 0.2069789
2588.05 | 0.322557 | 1834.615 | 0.2080458
2589.64 | 0.323086 | 1834.615 | 0.2080458
2591.25 | 0.323631 | 1834.615 | 0.2080458
2592.72 | 0.324142 | 1834.615 | 0.2080458
2594.07 | 0.324615 | 1834.615 | 0.2080458
2595.76 | 0.325205 | 1846.154 | 0.2091241
2597.24 | 0.325713 | 1846.154 | 0.2091241
2598.93 | 0.326311 | 1846.154 | 0.2091241
2600.36 | 0.326824 | 1846.154 | 0.2091241
2602 | 0.327414 | 1846.154 | 0.2091241
2603.12 | 0.327809 | 1857.692 | 0.2102145
2604.63 | 0.328368 | 1857.692 | 0.2102145
2606.22 | 0.328946 | 1857.692 | 0.2102145
2607.62 | 0.32946 | 1857.692 | 0.2102145
2609.11 | 0.330001 | 1869.231 | 0.2113175
2610.57 | 0.330558 | 1869.231 | 0.2113175
2612.19 | 0.331168 | 1869.231 | 0.2113175
2613.56 | 0.331692 | 1869.231 | 0.2113175
2614.71 | 0.332125 | 1869.231 | 0.2113175
2616.3 | 0.332723 | 1880.769 | 0.212434
2617.51 | 0.333205 | 1880.769 | 0.212434
2618.98 | 0.33377 | 1880.769 | 0.212434
2620.08 | 0.334208 | 1880.769 | 0.212434
2621.4 | 0.334731 | 1880.769 | 0.212434
2622.57 | 0.335192 | 1892.308 | 0.2135646
2623.64 | 0.335615 | 1892.308 | 0.2135646
2625.06 | 0.336198 | 1892.308 | 0.2135646
2626.24 | 0.336675 | 1892.308 | 0.2135646
2627.27 | 0.337097 | 1903.846 | 0.2147101
2628.58 | 0.337622 | 1903.846 | 0.2147101
2630.21 | 0.33831 | 1903.846 | 0.2147101
2631.51 | 0.338856 | 1903.846 | 0.2147101
2632.65 | 0.339344 | 1903.846 | 0.2147101
2633.92 | 0.339888 | 1915.385 | 0.2158715
2635.18 | 0.34043 | 1915.385 | 0.2158715
2636.32 | 0.340905 | 1915.385 | 0.2158715
2637.49 | 0.341417 | 1915.385 | 0.2158715
2638.62 | 0.341905 | 1915.385 | 0.2158715
2639.97 | 0.342499 | 1926.923 | 0.2170496
2641.21 | 0.343046 | 1926.923 | 0.2170496
2642.59 | 0.343667 | 1926.923 | 0.2170496
2643.63 | 0.344141 | 1926.923 | 0.2170496
2644.84 | 0.344687 | 1926.923 | 0.2170496
2645.93 | 0.34518 | 1938.462 | 0.2182453
2647.18 | 0.345753 | 1938.462 | 0.2182453
2648.25 | 0.346235 | 1938.462 | 0.2182453
2649.53 | 0.346836 | 1938.462 | 0.2182453
2650.57 | 0.347311 | 1950 | 0.2194597
2651.77 | 0.347879 | 1950 | 0.2194597
2652.68 | 0.348332 | 1950 | 0.2194597
2654 | 0.34895 | 1950 | 0.2194597
2654.92 | 0.349393 | 1950 | 0.2194597
2656.14 | 0.349984 | 1961.538 | 0.2206939
2657.21 | 0.350501 | 1961.538 | 0.2206939
2658.19 | 0.350997 | 1961.538 | 0.2206939
2659.24 | 0.351517 | 1961.538 | 0.2206939
2660.34 | 0.352074 | 1961.538 | 0.2206939
2661.66 | 0.35273 | 1973.077 | 0.221949
2662.91 | 0.35338 | 1973.077 | 0.221949
2663.98 | 0.353928 | 1973.077 | 0.221949
2664.81 | 0.354362 | 1973.077 | 0.221949
2665.87 | 0.354906 | 1973.077 | 0.221949
2666.98 | 0.3555 | 1984.615 | 0.2232263
2667.97 | 0.356024 | 1984.615 | 0.2232263
2668.92 | 0.356533 | 1984.615 | 0.2232263
2669.92 | 0.357072 | 1984.615 | 0.2232263
2670.79 | 0.357554 | 1996.154 | 0.2245271
2671.89 | 0.358153 | 1996.154 | 0.2245271
2672.62 | 0.358574 | 1996.154 | 0.2245271
2673.61 | 0.359111 | 1996.154 | 0.2245271
2674.44 | 0.359573 | 1996.154 | 0.2245271
2675.31 | 0.360062 | 2007.692 | 0.2258529
2676.18 | 0.360553 | 2007.692 | 0.2258529
2677.14 | 0.361094 | 2007.692 | 0.2258529
2678.08 | 0.361642 | 2007.692 | 0.2258529
2678.81 | 0.362066 | 2007.692 | 0.2258529
2679.58 | 0.362518 | 2019.231 | 0.2272051
2680.71 | 0.363179 | 2019.231 | 0.2272051
2681.72 | 0.363767 | 2019.231 | 0.2272051
2682.57 | 0.3643 | 2019.231 | 0.2272051
2683.48 | 0.364861 | 2019.231 | 0.2272051
2684.4 | 0.365424 | 2030.769 | 0.2285854
2685.22 | 0.36593 | 2030.769 | 0.2285854
2685.9 | 0.366361 | 2030.769 | 0.2285854
2686.84 | 0.366947 | 2030.769 | 0.2285854
2687.62 | 0.367438 | 2042.308 | 0.2299957
2688.51 | 0.367996 | 2042.308 | 0.2299957
2689.34 | 0.368544 | 2042.308 | 0.2299957
2690.19 | 0.369091 | 2042.308 | 0.2299957
2690.91 | 0.369562 | 2042.308 | 0.2299957
2691.81 | 0.370151 | 2053.846 | 0.2314378
2692.63 | 0.3707 | 2053.846 | 0.2314378
2693.48 | 0.371272 | 2053.846 | 0.2314378
2694.25 | 0.371792 | 2053.846 | 0.2314378
2694.9 | 0.372255 | 2053.846 | 0.2314378
2695.6 | 0.372738 | 2065.385 | 0.2329141
2696.28 | 0.373197 | 2065.385 | 0.2329141
2696.88 | 0.373628 | 2065.385 | 0.2329141
2697.65 | 0.37417 | 2065.385 | 0.2329141
2698.27 | 0.374612 | 2065.385 | 0.2329141
2699 | 0.375145 | 2076.923 | 0.2344268
2699.57 | 0.375567 | 2076.923 | 0.2344268
2700.33 | 0.376116 | 2076.923 | 0.2344268
2700.9 | 0.376543 | 2076.923 | 0.2344268
2701.54 | 0.377025 | 2088.462 | 0.2359785
2702.14 | 0.377471 | 2088.462 | 0.2359785
2702.82 | 0.377978 | 2088.462 | 0.2359785
2703.49 | 0.378489 | 2088.462 | 0.2359785
2704.12 | 0.378982 | 2088.462 | 0.2359785
2704.77 | 0.37948 | 2100 | 0.237572
2705.44 | 0.380002 | 2100 | 0.237572
2706.11 | 0.380525 | 2100 | 0.237572
2706.79 | 0.381074 | 2100 | 0.237572
2707.49 | 0.381643 | 2100 | 0.237572
2708.16 | 0.382178 | 2111.538 | 0.2392106
2708.86 | 0.382748 | 2111.538 | 0.2392106
2709.53 | 0.383293 | 2111.538 | 0.2392106
2710.3 | 0.38396 | 2111.538 | 0.2392106
2711.05 | 0.384597 | 2111.538 | 0.2392106
2711.58 | 0.385049 | 2123.077 | 0.2408977
2712.13 | 0.385525 | 2123.077 | 0.2408977
2712.7 | 0.386002 | 2123.077 | 0.2408977
2713.31 | 0.386549 | 2123.077 | 0.2408977
2713.92 | 0.387088 | 2134.615 | 0.2426373
2714.5 | 0.387611 | 2134.615 | 0.2426373
2715.13 | 0.38819 | 2134.615 | 0.2426373
2715.78 | 0.388785 | 2134.615 | 0.2426373
2716.38 | 0.38935 | 2134.615 | 0.2426373
2716.82 | 0.389775 | 2146.154 | 0.2444338
2717.4 | 0.390317 | 2146.154 | 0.2444338
2717.9 | 0.390802 | 2146.154 | 0.2444338
2718.42 | 0.391302 | 2146.154 | 0.2444338
2718.92 | 0.39179 | 2146.154 | 0.2444338
2719.52 | 0.392374 | 2157.692 | 0.246292
2719.94 | 0.392791 | 2157.692 | 0.246292
2720.51 | 0.393356 | 2157.692 | 0.246292
2721.01 | 0.393871 | 2157.692 | 0.246292
2721.41 | 0.394276 | 2169.231 | 0.2482176
2721.92 | 0.394811 | 2169.231 | 0.2482176
2722.41 | 0.395312 | 2169.231 | 0.2482176
2722.89 | 0.395811 | 2169.231 | 0.2482176
2723.28 | 0.396223 | 2169.231 | 0.2482176
2723.74 | 0.396727 | 2180.769 | 0.2502165
2724.16 | 0.397177 | 2180.769 | 0.2502165
2724.61 | 0.397663 | 2180.769 | 0.2502165
2725.01 | 0.398094 | 2180.769 | 0.2502165
2725.41 | 0.398546 | 2180.769 | 0.2502165
2725.81 | 0.399007 | 2192.308 | 0.2522955
2726.33 | 0.399582 | 2192.308 | 0.2522955
2726.8 | 0.400117 | 2192.308 | 0.2522955
2727.25 | 0.400634 | 2192.308 | 0.2522955
2727.66 | 0.401129 | 2192.308 | 0.2522955
2728.08 | 0.401618 | 2203.846 | 0.2544624
2728.41 | 0.402012 | 2203.846 | 0.2544624
2728.85 | 0.402558 | 2203.846 | 0.2544624
2729.2 | 0.402984 | 2203.846 | 0.2544624
2729.52 | 0.403371 | 2215.385 | 0.2567263
2729.82 | 0.403751 | 2215.385 | 0.2567263
2730.18 | 0.404215 | 2215.385 | 0.2567263
2730.52 | 0.404624 | 2215.385 | 0.2567263
2730.93 | 0.405171 | 2215.385 | 0.2567263
2731.23 | 0.405559 | 2226.923 | 0.2590974
2731.58 | 0.406012 | 2226.923 | 0.2590974
2731.97 | 0.40652 | 2226.923 | 0.2590974
2732.28 | 0.40695 | 2226.923 | 0.2590974
2732.65 | 0.40743 | 2226.923 | 0.2590974
2732.99 | 0.407889 | 2238.462 | 0.2615879
2733.34 | 0.408356 | 2238.462 | 0.2615879
2733.65 | 0.408791 | 2238.462 | 0.2615879
2733.95 | 0.409213 | 2238.462 | 0.2615879
2734.27 | 0.40967 | 2238.462 | 0.2615879
2734.59 | 0.410133 | 2250 | 0.264212
2734.89 | 0.410564 | 2250 | 0.264212
2735.24 | 0.41108 | 2250 | 0.264212
2735.55 | 0.41156 | 2250 | 0.264212
2735.87 | 0.41203 | 2261.538 | 0.2669867
2736.16 | 0.412469 | 2261.538 | 0.2669867
2736.52 | 0.413045 | 2261.538 | 0.2669867
2736.81 | 0.413491 | 2261.538 | 0.2669867
2737.14 | 0.414013 | 2261.538 | 0.2669867
2737.46 | 0.414524 | 2273.077 | 0.2699321
2737.86 | 0.415172 | 2273.077 | 0.2699321
2738.19 | 0.415711 | 2273.077 | 0.2699321
2738.56 | 0.416332 | 2273.077 | 0.2699321
2738.84 | 0.416814 | 2273.077 | 0.2699321
2739.14 | 0.417333 | 2284.615 | 0.2730731
2739.39 | 0.417768 | 2284.615 | 0.2730731
2739.71 | 0.418323 | 2284.615 | 0.2730731
2739.96 | 0.418765 | 2284.615 | 0.2730731
2740.21 | 0.419235 | 2284.615 | 0.2730731
2740.46 | 0.419676 | 2296.154 | 0.276438
2740.73 | 0.42018 | 2296.154 | 0.276438
2740.99 | 0.420677 | 2296.154 | 0.276438
2741.24 | 0.421155 | 2296.154 | 0.276438
2741.49 | 0.421655 | 2307.692 | 0.2800625
2741.73 | 0.422104 | 2307.692 | 0.2800625
2742.05 | 0.42273 | 2307.692 | 0.2800625
2742.28 | 0.423203 | 2307.692 | 0.2800625
2742.55 | 0.423756 | 2307.692 | 0.2800625
2742.76 | 0.424215 | 2319.231 | 0.2839917
2743.01 | 0.424765 | 2319.231 | 0.2839917
2743.21 | 0.425188 | 2319.231 | 0.2839917
2743.43 | 0.425659 | 2319.231 | 0.2839917
2743.61 | 0.426062 | 2319.231 | 0.2839917
2743.83 | 0.42655 | 2330.769 | 0.2882839
2744.03 | 0.426999 | 2330.769 | 0.2882839
2744.23 | 0.427465 | 2330.769 | 0.2882839
2744.4 | 0.427883 | 2330.769 | 0.2882839
2744.61 | 0.428385 | 2330.769 | 0.2882839
2744.8 | 0.428826 | 2342.308 | 0.293015
2744.96 | 0.429234 | 2342.308 | 0.293015
2745.11 | 0.429601 | 2342.308 | 0.293015
2745.33 | 0.430153 | 2342.308 | 0.293015
2745.48 | 0.430542 | 2353.846 | 0.2982854
2745.65 | 0.430966 | 2353.846 | 0.2982854
2745.82 | 0.431408 | 2353.846 | 0.2982854
2745.98 | 0.431863 | 2353.846 | 0.2982854
2746.13 | 0.432269 | 2353.846 | 0.2982854
2746.3 | 0.432741 | 2365.385 | 0.3042308
2746.47 | 0.433202 | 2365.385 | 0.3042308
2746.62 | 0.433648 | 2365.385 | 0.3042308
2746.78 | 0.434134 | 2365.385 | 0.3042308
2746.93 | 0.434577 | 2365.385 | 0.3042308
2747.1 | 0.435103 | 2376.923 | 0.3110489
2747.25 | 0.435558 | 2376.923 | 0.3110489
2747.42 | 0.436104 | 2376.923 | 0.3110489
2747.57 | 0.436581 | 2376.923 | 0.3110489
2747.73 | 0.437143 | 2376.923 | 0.3110489
2747.88 | 0.437667 | 2388.462 | 0.3190275
2748.05 | 0.438265 | 2388.462 | 0.3190275
2748.2 | 0.438812 | 2388.462 | 0.3190275
2748.37 | 0.439443 | 2388.462 | 0.3190275
2748.52 | 0.440053 | 2400 | 0.3286388
2748.69 | 0.440736 | 2400 | 0.3286388
2748.84 | 0.44138 | 2400 | 0.3286388
2749 | 0.442147 | 2400 | 0.3286388
2749.15 | 0.442867 | 2400 | 0.3286388
2749.32 | 0.443712 | 2411.538 | 0.3406901
2749.47 | 0.444549 | 2411.538 | 0.3406901
2749.64 | 0.445534 | 2411.538 | 0.3406901
2749.79 | 0.446534 | 2411.538 | 0.3406901
2749.95 | 0.447783 | 2411.538 | 0.3406901
2750.1 | 0.449053 | 2423.077 | 0.3566656
2750.27 | 0.45075 | 2423.077 | 0.3566656
2750.42 | 0.452708 | 2423.077 | 0.3566656
2750.74 | 0.468106 | 2423.077 | 0.3566656
0 | 0 | 0 | 0
3.82 | 0.000816 | 0 | 0
8.11 | 0.001662 | 0 | 0
11.66 | 0.002328 | 0 | 0
15.85 | 0.003053 | 11.53846 | 0.001715451
19.04 | 0.003531 | 11.53846 | 0.001715451
23.06 | 0.004106 | 11.53846 | 0.001715451
26.96 | 0.004621 | 23.07692 | 0.003407488
31.55 | 0.005215 | 23.07692 | 0.003407488
35.17 | 0.005661 | 23.07692 | 0.003407488
40.16 | 0.006256 | 34.61538 | 0.005076617
43.98 | 0.006729 | 34.61538 | 0.005076617
48.42 | 0.007251 | 34.61538 | 0.005076617
52.04 | 0.007659 | 46.15385 | 0.006723483
56.21 | 0.008136 | 46.15385 | 0.006723483
59.42 | 0.008511 | 46.15385 | 0.006723483
62.99 | 0.008912 | 57.69231 | 0.008348622
66.21 | 0.009296 | 57.69231 | 0.008348622
70.74 | 0.009786 | 57.69231 | 0.008348622
74.4 | 0.010198 | 69.23077 | 0.00995255
79.15 | 0.010718 | 69.23077 | 0.00995255
83.66 | 0.011214 | 69.23077 | 0.00995255
88.68 | 0.011777 | 69.23077 | 0.00995255
93.17 | 0.012434 | 80.76923 | 0.01153577
97.49 | 0.012906 | 80.76923 | 0.01153577
101.66 | 0.013361 | 80.76923 | 0.01153577
106.33 | 0.013882 | 92.30769 | 0.01309875
110.55 | 0.014335 | 92.30769 | 0.01309875
115.27 | 0.014827 | 92.30769 | 0.01309875
118.66 | 0.015192 | 103.8462 | 0.01464198
122.56 | 0.015599 | 103.8462 | 0.01464198
126.82 | 0.016065 | 103.8462 | 0.01464198
131.34 | 0.016549 | 115.3846 | 0.01616589
136.13 | 0.017033 | 115.3846 | 0.01616589
141.43 | 0.017585 | 115.3846 | 0.01616589
145.22 | 0.017976 | 126.9231 | 0.01767093
148.96 | 0.018355 | 126.9231 | 0.01767093
152.23 | 0.018683 | 126.9231 | 0.01767093
156.63 | 0.019137 | 138.4615 | 0.01915751
161.34 | 0.019603 | 138.4615 | 0.01915751
165.89 | 0.020036 | 138.4615 | 0.01915751
169.78 | 0.020426 | 138.4615 | 0.01915751
174.03 | 0.020857 | 150 | 0.02062605
178.12 | 0.021245 | 150 | 0.02062605
182.98 | 0.021689 | 150 | 0.02062605
187.03 | 0.022059 | 161.5385 | 0.02207695
191.35 | 0.022478 | 161.5385 | 0.02207695
195.86 | 0.022906 | 161.5385 | 0.02207695
200.01 | 0.023307 | 173.0769 | 0.02351058
204.67 | 0.023755 | 173.0769 | 0.02351058
209.24 | 0.024194 | 173.0769 | 0.02351058
212.76 | 0.02453 | 184.6154 | 0.02492732
218.21 | 0.025041 | 184.6154 | 0.02492732
222.42 | 0.025434 | 184.6154 | 0.02492732
227.61 | 0.025921 | 196.1538 | 0.02632752
232.08 | 0.026327 | 196.1538 | 0.02632752
237.53 | 0.026823 | 196.1538 | 0.02632752
240.82 | 0.027117 | 207.6923 | 0.02771155
246.11 | 0.027592 | 207.6923 | 0.02771155
249.53 | 0.027905 | 207.6923 | 0.02771155
254.67 | 0.028382 | 219.2308 | 0.02907972
258.92 | 0.028747 | 219.2308 | 0.02907972
263.66 | 0.029162 | 219.2308 | 0.02907972
268.03 | 0.029556 | 219.2308 | 0.02907972
272.27 | 0.029917 | 230.7692 | 0.03043238
277.19 | 0.030362 | 230.7692 | 0.03043238
282.35 | 0.030802 | 230.7692 | 0.03043238
285.9 | 0.031103 | 242.3077 | 0.03176985
291.04 | 0.031531 | 242.3077 | 0.03176985
294.41 | 0.031826 | 242.3077 | 0.03176985
298.76 | 0.032206 | 253.8462 | 0.03309242
303.59 | 0.032615 | 253.8462 | 0.03309242
308.86 | 0.033061 | 253.8462 | 0.03309242
312.76 | 0.033379 | 265.3846 | 0.0344004
317.68 | 0.033796 | 265.3846 | 0.0344004
321.65 | 0.034134 | 265.3846 | 0.0344004
326.09 | 0.034519 | 276.9231 | 0.03569409
330.23 | 0.034863 | 276.9231 | 0.03569409
333.98 | 0.03517 | 276.9231 | 0.03569409
338.14 | 0.035505 | 288.4615 | 0.03697376
343.34 | 0.035925 | 288.4615 | 0.03697376
347.48 | 0.036267 | 288.4615 | 0.03697376
352.77 | 0.036697 | 288.4615 | 0.03697376
357.38 | 0.037067 | 300 | 0.03823969
362.2 | 0.037455 | 300 | 0.03823969
366.92 | 0.037846 | 300 | 0.03823969
371.39 | 0.038194 | 311.5385 | 0.03949215
376.36 | 0.038584 | 311.5385 | 0.03949215
380.8 | 0.038942 | 311.5385 | 0.03949215
385.67 | 0.039322 | 323.0769 | 0.04073139
390.26 | 0.039696 | 323.0769 | 0.04073139
395.18 | 0.040086 | 323.0769 | 0.04073139
399.37 | 0.040425 | 334.6154 | 0.04195767
404.64 | 0.040831 | 334.6154 | 0.04195767
410 | 0.041252 | 334.6154 | 0.04195767
414.82 | 0.041624 | 346.1538 | 0.04317123
419.34 | 0.041981 | 346.1538 | 0.04317123
422.94 | 0.042256 | 346.1538 | 0.04317123
426.73 | 0.042546 | 357.6923 | 0.04437232
431.64 | 0.042929 | 357.6923 | 0.04437232
436.63 | 0.043306 | 357.6923 | 0.04437232
441.01 | 0.043652 | 369.2308 | 0.04556116
446.24 | 0.044042 | 369.2308 | 0.04556116
450.82 | 0.044375 | 369.2308 | 0.04556116
455.44 | 0.044718 | 369.2308 | 0.04556116
460.42 | 0.045093 | 380.7692 | 0.04673798
465.21 | 0.045454 | 380.7692 | 0.04673798
469.63 | 0.045811 | 380.7692 | 0.04673798
474.68 | 0.046179 | 392.3077 | 0.047903
479.9 | 0.046488 | 392.3077 | 0.047903
484.53 | 0.046907 | 392.3077 | 0.047903
488.93 | 0.047232 | 403.8462 | 0.04905644
493.92 | 0.047618 | 403.8462 | 0.04905644
498.17 | 0.047926 | 403.8462 | 0.04905644
502.91 | 0.048267 | 415.3846 | 0.05019849
507.87 | 0.04863 | 415.3846 | 0.05019849
512.2 | 0.048941 | 415.3846 | 0.05019849
516.39 | 0.049243 | 426.9231 | 0.05132938
520.35 | 0.049538 | 426.9231 | 0.05132938
525.38 | 0.049883 | 426.9231 | 0.05132938
529.54 | 0.050181 | 438.4615 | 0.05244929
533.93 | 0.050479 | 438.4615 | 0.05244929
537.85 | 0.050774 | 438.4615 | 0.05244929
542.49 | 0.05109 | 438.4615 | 0.05244929
546.26 | 0.05135 | 450 | 0.05355841
550.24 | 0.051659 | 450 | 0.05355841
555.28 | 0.052014 | 450 | 0.05355841
560.67 | 0.052383 | 461.5385 | 0.05465694
565.34 | 0.052716 | 461.5385 | 0.05465694
570.35 | 0.05307 | 461.5385 | 0.05465694
574.97 | 0.053399 | 473.0769 | 0.05574506
579.36 | 0.053703 | 473.0769 | 0.05574506
584.71 | 0.054074 | 473.0769 | 0.05574506
589.45 | 0.054389 | 484.6154 | 0.05682294
593.69 | 0.054696 | 484.6154 | 0.05682294
599.08 | 0.05507 | 484.6154 | 0.05682294
603.2 | 0.055366 | 496.1538 | 0.05789076
608.74 | 0.055748 | 496.1538 | 0.05789076
613.71 | 0.056078 | 496.1538 | 0.05789076
619.97 | 0.056496 | 507.6923 | 0.0589487
624.25 | 0.056791 | 507.6923 | 0.0589487
629.08 | 0.057111 | 507.6923 | 0.0589487
632.93 | 0.057386 | 519.2308 | 0.05999691
638.35 | 0.057748 | 519.2308 | 0.05999691
642.42 | 0.058022 | 519.2308 | 0.05999691
647.48 | 0.058351 | 519.2308 | 0.05999691
653.04 | 0.058717 | 530.7692 | 0.06103555
657.54 | 0.059036 | 530.7692 | 0.06103555
661.99 | 0.059348 | 530.7692 | 0.06103555
667.15 | 0.059677 | 542.3077 | 0.0620648
671.82 | 0.06 | 542.3077 | 0.0620648
676.71 | 0.060324 | 542.3077 | 0.0620648
680.45 | 0.060583 | 553.8462 | 0.06308479
685.7 | 0.060937 | 553.8462 | 0.06308479
690.24 | 0.061244 | 553.8462 | 0.06308479
694.56 | 0.061525 | 565.3846 | 0.06409568
699.38 | 0.061835 | 565.3846 | 0.06409568
704.51 | 0.062189 | 565.3846 | 0.06409568
708.48 | 0.062424 | 576.9231 | 0.06509762
713.48 | 0.062745 | 576.9231 | 0.06509762
718.05 | 0.063037 | 576.9231 | 0.06509762
724.13 | 0.063431 | 588.4615 | 0.06609075
729.25 | 0.063769 | 588.4615 | 0.06609075
735.22 | 0.064141 | 588.4615 | 0.06609075
739.78 | 0.06443 | 588.4615 | 0.06609075
744.6 | 0.064743 | 600 | 0.06707521
750.27 | 0.065121 | 600 | 0.06707521
755.39 | 0.065449 | 600 | 0.06707521
760.65 | 0.06578 | 611.5385 | 0.06805114
764.65 | 0.066038 | 611.5385 | 0.06805114
769.22 | 0.066321 | 611.5385 | 0.06805114
773.61 | 0.066605 | 623.0769 | 0.06901867
779.05 | 0.066957 | 623.0769 | 0.06901867
784.04 | 0.067258 | 623.0769 | 0.06901867
791.01 | 0.067695 | 634.6154 | 0.06997792
796.15 | 0.068027 | 634.6154 | 0.06997792
800.89 | 0.06832 | 634.6154 | 0.06997792
806.2 | 0.06865 | 646.1538 | 0.07092903
811.22 | 0.068949 | 646.1538 | 0.07092903
815.47 | 0.069214 | 646.1538 | 0.07092903
819.59 | 0.069482 | 657.6923 | 0.07187213
824.05 | 0.069749 | 657.6923 | 0.07187213
828.2 | 0.070009 | 657.6923 | 0.07187213
832.67 | 0.070286 | 669.2308 | 0.07280734
838.38 | 0.070636 | 669.2308 | 0.07280734
843.13 | 0.070939 | 669.2308 | 0.07280734
848.56 | 0.071271 | 669.2308 | 0.07280734
854.45 | 0.071631 | 680.7692 | 0.07373477
859.35 | 0.071924 | 680.7692 | 0.07373477
863.84 | 0.072193 | 680.7692 | 0.07373477
869.18 | 0.072532 | 692.3077 | 0.07465455
873.4 | 0.0728 | 692.3077 | 0.07465455
877.92 | 0.073081 | 692.3077 | 0.07465455
882.54 | 0.073356 | 703.8462 | 0.07556679
887.98 | 0.073688 | 703.8462 | 0.07556679
892.67 | 0.073974 | 703.8462 | 0.07556679
898.11 | 0.074308 | 715.3846 | 0.07647159
903.45 | 0.074624 | 715.3846 | 0.07647159
909.6 | 0.074994 | 715.3846 | 0.07647159
914.96 | 0.075313 | 726.9231 | 0.07736908
920.15 | 0.075635 | 726.9231 | 0.07736908
924.49 | 0.075905 | 726.9231 | 0.07736908
929.51 | 0.076191 | 738.4615 | 0.07825936
934.18 | 0.076458 | 738.4615 | 0.07825936
939.12 | 0.076765 | 738.4615 | 0.07825936
942.96 | 0.076975 | 738.4615 | 0.07825936
948.03 | 0.077283 | 750 | 0.07914253
952.05 | 0.077517 | 750 | 0.07914253
957.97 | 0.077873 | 750 | 0.07914253
962.13 | 0.078126 | 761.5385 | 0.08001869
966.95 | 0.078418 | 761.5385 | 0.08001869
971.2 | 0.078663 | 761.5385 | 0.08001869
975.44 | 0.078909 | 773.0769 | 0.08088796
981.06 | 0.079237 | 773.0769 | 0.08088796
985.85 | 0.07951 | 773.0769 | 0.08088796
990.39 | 0.079808 | 784.6154 | 0.08175043
994.71 | 0.080052 | 784.6154 | 0.08175043
998.31 | 0.080255 | 784.6154 | 0.08175043
1003.6 | 0.080561 | 796.1538 | 0.0826062
1008.72 | 0.080866 | 796.1538 | 0.0826062
1013.95 | 0.081168 | 796.1538 | 0.0826062
1019.42 | 0.08149 | 807.6923 | 0.08345536
1025.11 | 0.081813 | 807.6923 | 0.08345536
1029.5 | 0.082066 | 807.6923 | 0.08345536
1033.3 | 0.082289 | 819.2308 | 0.08429801
1038.61 | 0.082601 | 819.2308 | 0.08429801
1042.91 | 0.082842 | 819.2308 | 0.08429801
1047.03 | 0.083082 | 819.2308 | 0.08429801
1053.57 | 0.083457 | 830.7692 | 0.08513426
1058.09 | 0.083721 | 830.7692 | 0.08513426
1063.48 | 0.084042 | 830.7692 | 0.08513426
1067.47 | 0.084265 | 842.3077 | 0.08596418
1071.81 | 0.084514 | 842.3077 | 0.08596418
1076.73 | 0.084782 | 842.3077 | 0.08596418
1082.23 | 0.08511 | 853.8462 | 0.08678787
1087.14 | 0.085388 | 853.8462 | 0.08678787
1092.38 | 0.085681 | 853.8462 | 0.08678787
1097.35 | 0.085965 | 865.3846 | 0.08760542
1102.49 | 0.086244 | 865.3846 | 0.08760542
1106.53 | 0.086485 | 865.3846 | 0.08760542
1112.88 | 0.086848 | 876.9231 | 0.08841692
1117.12 | 0.087085 | 876.9231 | 0.08841692
1123.38 | 0.087444 | 876.9231 | 0.08841692
1128.57 | 0.087727 | 888.4615 | 0.08922246
1134.32 | 0.088073 | 888.4615 | 0.08922246
1139.48 | 0.088384 | 888.4615 | 0.08922246
1143.98 | 0.088614 | 888.4615 | 0.08922246
1148.94 | 0.088872 | 900 | 0.09002211
1153.58 | 0.089145 | 900 | 0.09002211
1158.7 | 0.089431 | 900 | 0.09002211
1163.75 | 0.089721 | 911.5385 | 0.09081598
1168.46 | 0.089966 | 911.5385 | 0.09081598
1173.75 | 0.090254 | 911.5385 | 0.09081598
1180.22 | 0.090626 | 923.0769 | 0.09160413
1184.51 | 0.090859 | 923.0769 | 0.09160413
1189.96 | 0.091169 | 923.0769 | 0.09160413
1194.8 | 0.091424 | 934.6154 | 0.09238666
1200.36 | 0.091795 | 934.6154 | 0.09238666
1204.39 | 0.092026 | 934.6154 | 0.09238666
1210.07 | 0.092351 | 946.1538 | 0.09316364
1214.4 | 0.092594 | 946.1538 | 0.09316364
1219.7 | 0.092886 | 946.1538 | 0.09316364
1223.42 | 0.093082 | 957.6923 | 0.09393516
1228.61 | 0.093373 | 957.6923 | 0.09393516
1232.65 | 0.093604 | 957.6923 | 0.09393516
1238.84 | 0.093942 | 969.2308 | 0.09470128
1242.88 | 0.094175 | 969.2308 | 0.09470128
1247.93 | 0.094453 | 969.2308 | 0.09470128
1252.14 | 0.094671 | 969.2308 | 0.09470128
1258.39 | 0.095018 | 980.7692 | 0.0954621
1262.91 | 0.095265 | 980.7692 | 0.0954621
1267.85 | 0.09552 | 980.7692 | 0.0954621
1272.67 | 0.0958 | 992.3077 | 0.09621769
1278.28 | 0.096115 | 992.3077 | 0.09621769
1282.37 | 0.096335 | 992.3077 | 0.09621769
1287.41 | 0.096604 | 1003.846 | 0.09696812
1292.49 | 0.096874 | 1003.846 | 0.09696812
1299.02 | 0.097238 | 1003.846 | 0.09696812
1303.44 | 0.097466 | 1015.385 | 0.09771346
1309.38 | 0.097792 | 1015.385 | 0.09771346
1314.27 | 0.098069 | 1015.385 | 0.09771346
1318.96 | 0.098316 | 1026.923 | 0.0984538
1323.84 | 0.098579 | 1026.923 | 0.0984538
1330.13 | 0.09892 | 1026.923 | 0.0984538
1335.46 | 0.099197 | 1038.462 | 0.0991892
1340.81 | 0.099502 | 1038.462 | 0.0991892
1346.05 | 0.099765 | 1038.462 | 0.0991892
1351.46 | 0.10007 | 1038.462 | 0.0991892
1356.56 | 0.100342 | 1050 | 0.09991974
1362.28 | 0.100655 | 1050 | 0.09991974
1366.44 | 0.100869 | 1050 | 0.09991974
1371.18 | 0.101135 | 1061.538 | 0.1006455
1374.95 | 0.101334 | 1061.538 | 0.1006455
1380.57 | 0.101629 | 1061.538 | 0.1006455
1384.84 | 0.101852 | 1073.077 | 0.1013665
1389.73 | 0.102117 | 1073.077 | 0.1013665
1393.93 | 0.102335 | 1073.077 | 0.1013665
1400.27 | 0.102673 | 1084.615 | 0.1020829
1405.46 | 0.102946 | 1084.615 | 0.1020829
1412.27 | 0.103305 | 1084.615 | 0.1020829
1416.83 | 0.103542 | 1096.154 | 0.1027947
1421.41 | 0.103795 | 1096.154 | 0.1027947
1426.32 | 0.104052 | 1096.154 | 0.1027947
1430.61 | 0.104288 | 1107.692 | 0.1035019
1436.16 | 0.104581 | 1107.692 | 0.1035019
1441.68 | 0.104888 | 1107.692 | 0.1035019
1446.57 | 0.105144 | 1119.231 | 0.1042048
1452.08 | 0.105449 | 1119.231 | 0.1042048
1455.77 | 0.105627 | 1119.231 | 0.1042048
1460.64 | 0.105888 | 1119.231 | 0.1042048
1465.58 | 0.106141 | 1130.769 | 0.1049032
1471.62 | 0.106454 | 1130.769 | 0.1049032
1475.9 | 0.106639 | 1130.769 | 0.1049032
1480.58 | 0.106935 | 1142.308 | 0.1055973
1485.73 | 0.107182 | 1142.308 | 0.1055973
1490.92 | 0.107455 | 1142.308 | 0.1055973
1495.62 | 0.107706 | 1153.846 | 0.1062872
1500.95 | 0.108002 | 1153.846 | 0.1062872
1505.94 | 0.108254 | 1153.846 | 0.1062872
1511.22 | 0.10852 | 1165.385 | 0.1069729
1515.45 | 0.108749 | 1165.385 | 0.1069729
1521.07 | 0.109035 | 1165.385 | 0.1069729
1525.89 | 0.109295 | 1176.923 | 0.1076544
1531.68 | 0.109607 | 1176.923 | 0.1076544
1535.98 | 0.10983 | 1176.923 | 0.1076544
1541.61 | 0.110127 | 1188.462 | 0.1083319
1547.25 | 0.110422 | 1188.462 | 0.1083319
1551.12 | 0.110636 | 1188.462 | 0.1083319
1556.29 | 0.110904 | 1188.462 | 0.1083319
1561.96 | 0.111207 | 1200 | 0.1090054
1566.88 | 0.111444 | 1200 | 0.1090054
1572.44 | 0.111749 | 1200 | 0.1090054
1576.88 | 0.111982 | 1211.538 | 0.1096749
1582.32 | 0.112247 | 1211.538 | 0.1096749
1588.04 | 0.112555 | 1211.538 | 0.1096749
1592.24 | 0.112775 | 1223.077 | 0.1103406
1598.83 | 0.113105 | 1223.077 | 0.1103406
1603.52 | 0.113338 | 1223.077 | 0.1103406
1608.36 | 0.113598 | 1234.615 | 0.1110024
1612.85 | 0.113826 | 1234.615 | 0.1110024
1617.62 | 0.114064 | 1234.615 | 0.1110024
1621.24 | 0.114257 | 1246.154 | 0.1116605
1628.38 | 0.114629 | 1246.154 | 0.1116605
1634.12 | 0.114929 | 1246.154 | 0.1116605
1638.76 | 0.115172 | 1257.692 | 0.1123148
1645 | 0.115432 | 1257.692 | 0.1123148
1651.32 | 0.115742 | 1257.692 | 0.1123148
1656.39 | 0.116013 | 1257.692 | 0.1123148
1661.72 | 0.116285 | 1269.231 | 0.1129655
1666.95 | 0.116571 | 1269.231 | 0.1129655
1672.34 | 0.116852 | 1269.231 | 0.1129655
1677.95 | 0.11713 | 1280.769 | 0.1136127
1682.92 | 0.117392 | 1280.769 | 0.1136127
1687.68 | 0.117631 | 1280.769 | 0.1136127
1693.28 | 0.117916 | 1292.308 | 0.1142562
1697.74 | 0.118151 | 1292.308 | 0.1142562
1703.18 | 0.118436 | 1292.308 | 0.1142562
1707.7 | 0.118668 | 1303.846 | 0.1148964
1712.92 | 0.118928 | 1303.846 | 0.1148964
1717.36 | 0.119166 | 1303.846 | 0.1148964
1722.23 | 0.119424 | 1315.385 | 0.1155331
1727.08 | 0.119676 | 1315.385 | 0.1155331
1733.99 | 0.120028 | 1315.385 | 0.1155331
1738.2 | 0.120258 | 1326.923 | 0.1161664
1743.8 | 0.120537 | 1326.923 | 0.1161664
1748.31 | 0.120759 | 1326.923 | 0.1161664
1752.53 | 0.120985 | 1338.462 | 0.1167964
1757.23 | 0.121228 | 1338.462 | 0.1167964
1763.11 | 0.12153 | 1338.462 | 0.1167964
1767.59 | 0.121768 | 1338.462 | 0.1167964
1773.9 | 0.122092 | 1350 | 0.1174231
1778.54 | 0.122334 | 1350 | 0.1174231
1783.31 | 0.122577 | 1350 | 0.1174231
1788.43 | 0.122841 | 1361.538 | 0.1180467
1793.35 | 0.123084 | 1361.538 | 0.1180467
1798.28 | 0.12336 | 1361.538 | 0.1180467
1804.53 | 0.123667 | 1373.077 | 0.1186671
1809.8 | 0.123841 | 1373.077 | 0.1186671
1815.16 | 0.124217 | 1373.077 | 0.1186671
1819.65 | 0.124455 | 1384.615 | 0.1192844
1826.27 | 0.124794 | 1384.615 | 0.1192844
1831.08 | 0.125048 | 1384.615 | 0.1192844
1836.27 | 0.125296 | 1396.154 | 0.1198986
1841.14 | 0.125569 | 1396.154 | 0.1198986
1846.13 | 0.125818 | 1396.154 | 0.1198986
1849.96 | 0.126028 | 1407.692 | 0.1205099
1854.75 | 0.126261 | 1407.692 | 0.1205099
1859.09 | 0.126484 | 1407.692 | 0.1205099
1864.11 | 0.126733 | 1407.692 | 0.1205099
1868.83 | 0.126978 | 1419.231 | 0.1211182
1874.16 | 0.127248 | 1419.231 | 0.1211182
1877.96 | 0.127458 | 1419.231 | 0.1211182
1883.53 | 0.127754 | 1430.769 | 0.1217236
1887.34 | 0.127934 | 1430.769 | 0.1217236
1892.17 | 0.128191 | 1430.769 | 0.1217236
1897.13 | 0.128467 | 1442.308 | 0.1223262
1902.89 | 0.128757 | 1442.308 | 0.1223262
1907.74 | 0.129003 | 1442.308 | 0.1223262
1912.46 | 0.129251 | 1453.846 | 0.122926
1917.42 | 0.129489 | 1453.846 | 0.122926
1923.74 | 0.129807 | 1453.846 | 0.122926
1928.58 | 0.130058 | 1465.385 | 0.123523
1933.43 | 0.130295 | 1465.385 | 0.123523
1938.36 | 0.130552 | 1465.385 | 0.123523
1943.33 | 0.130811 | 1476.923 | 0.1241174
1946.95 | 0.130999 | 1476.923 | 0.1241174
1952.25 | 0.131282 | 1476.923 | 0.1241174
1957.38 | 0.131537 | 1488.462 | 0.1247091
1963.07 | 0.131816 | 1488.462 | 0.1247091
1967.02 | 0.132041 | 1488.462 | 0.1247091
1972.88 | 0.13232 | 1488.462 | 0.1247091
1978.1 | 0.132578 | 1500 | 0.1252982
1984.75 | 0.132894 | 1500 | 0.1252982
1988.94 | 0.133115 | 1500 | 0.1252982
1994.98 | 0.133422 | 1511.538 | 0.1258847
2000.22 | 0.133692 | 1511.538 | 0.1258847
2005.39 | 0.133987 | 1511.538 | 0.1258847
2009.9 | 0.134209 | 1523.077 | 0.1264688
2015 | 0.134473 | 1523.077 | 0.1264688
2020.76 | 0.134777 | 1523.077 | 0.1264688
2025.18 | 0.135 | 1534.615 | 0.1270504
2030.2 | 0.13526 | 1534.615 | 0.1270504
2035.17 | 0.135514 | 1534.615 | 0.1270504
2040.46 | 0.135777 | 1546.154 | 0.1276295
2045.48 | 0.136028 | 1546.154 | 0.1276295
2050.34 | 0.136285 | 1546.154 | 0.1276295
2054.93 | 0.136517 | 1557.692 | 0.1282064
2060.08 | 0.136776 | 1557.692 | 0.1282064
2065.84 | 0.137069 | 1557.692 | 0.1282064
2071.08 | 0.137343 | 1557.692 | 0.1282064
2076.2 | 0.137615 | 1569.231 | 0.1287809
2082.27 | 0.137915 | 1569.231 | 0.1287809
2087.93 | 0.138197 | 1569.231 | 0.1287809
2093.1 | 0.138467 | 1580.769 | 0.1293531
2097.81 | 0.138711 | 1580.769 | 0.1293531
2102.43 | 0.13895 | 1580.769 | 0.1293531
2107.4 | 0.139219 | 1592.308 | 0.1299231
2112.99 | 0.139502 | 1592.308 | 0.1299231
2117.59 | 0.139747 | 1592.308 | 0.1299231
2123.37 | 0.140039 | 1603.846 | 0.130491
2128.56 | 0.140297 | 1603.846 | 0.130491
2134.21 | 0.140591 | 1603.846 | 0.130491
2138.15 | 0.140797 | 1615.385 | 0.1310567
2144.47 | 0.141122 | 1615.385 | 0.1310567
2149.71 | 0.141396 | 1615.385 | 0.1310567
2155.8 | 0.141684 | 1626.923 | 0.1316203
2160.46 | 0.141942 | 1626.923 | 0.1316203
2165.38 | 0.142182 | 1626.923 | 0.1316203
2169.72 | 0.142417 | 1638.462 | 0.1321819
2174.24 | 0.142654 | 1638.462 | 0.1321819
2178.74 | 0.142898 | 1638.462 | 0.1321819
2184.03 | 0.143148 | 1638.462 | 0.1321819
2188.42 | 0.143385 | 1650 | 0.1327415
2193.91 | 0.143668 | 1650 | 0.1327415
2199.1 | 0.143935 | 1650 | 0.1327415
2204.15 | 0.14419 | 1661.538 | 0.1332992
2208.72 | 0.144431 | 1661.538 | 0.1332992
2213.86 | 0.144684 | 1661.538 | 0.1332992
2218.63 | 0.144938 | 1673.077 | 0.1338549
2224.39 | 0.145223 | 1673.077 | 0.1338549
2229.66 | 0.145506 | 1673.077 | 0.1338549
2235.08 | 0.145779 | 1684.615 | 0.1344088
2239.09 | 0.145991 | 1684.615 | 0.1344088
2244.69 | 0.14629 | 1684.615 | 0.1344088
2250.38 | 0.146583 | 1696.154 | 0.1349609
2255.32 | 0.146855 | 1696.154 | 0.1349609
2260.81 | 0.147146 | 1696.154 | 0.1349609
2266.35 | 0.147418 | 1707.692 | 0.1355112
2271.47 | 0.14769 | 1707.692 | 0.1355112
2276.48 | 0.147963 | 1707.692 | 0.1355112
2281.9 | 0.148217 | 1707.692 | 0.1355112
2287.29 | 0.148495 | 1719.231 | 0.1360597
2291.18 | 0.1487 | 1719.231 | 0.1360597
2296.05 | 0.148971 | 1719.231 | 0.1360597
2300.64 | 0.14921 | 1730.769 | 0.1366066
2305.54 | 0.149466 | 1730.769 | 0.1366066
2309.73 | 0.14969 | 1730.769 | 0.1366066
2314.77 | 0.149946 | 1742.308 | 0.1371519
2319.41 | 0.150164 | 1742.308 | 0.1371519
2324.33 | 0.150435 | 1742.308 | 0.1371519
2328.38 | 0.150657 | 1753.846 | 0.1376955
2334.4 | 0.150955 | 1753.846 | 0.1376955
2340.26 | 0.151261 | 1753.846 | 0.1376955
2344.82 | 0.151518 | 1765.385 | 0.1382376
2349.92 | 0.151763 | 1765.385 | 0.1382376
2355.69 | 0.152091 | 1765.385 | 0.1382376
2360.55 | 0.152344 | 1776.923 | 0.1387782
2366.42 | 0.15266 | 1776.923 | 0.1387782
2372.21 | 0.152953 | 1776.923 | 0.1387782
2378.63 | 0.153282 | 1788.462 | 0.1393173
2383.54 | 0.153547 | 1788.462 | 0.1393173
2389.04 | 0.153837 | 1788.462 | 0.1393173
2394.23 | 0.154106 | 1788.462 | 0.1393173
2400.24 | 0.154416 | 1800 | 0.1398549
2405.18 | 0.15468 | 1800 | 0.1398549
2410.78 | 0.154979 | 1800 | 0.1398549
2415.42 | 0.155227 | 1811.538 | 0.1403912
2421.35 | 0.155528 | 1811.538 | 0.1403912
2425.87 | 0.155766 | 1811.538 | 0.1403912
2430.91 | 0.15604 | 1823.077 | 0.1409262
2435.26 | 0.156262 | 1823.077 | 0.1409262
2440.13 | 0.156523 | 1823.077 | 0.1409262
2445.09 | 0.156791 | 1834.615 | 0.1414598
2450.56 | 0.157083 | 1834.615 | 0.1414598
2455.98 | 0.157364 | 1834.615 | 0.1414598
2461.02 | 0.157626 | 1846.154 | 0.1419922
2466.91 | 0.157935 | 1846.154 | 0.1419922
2471.65 | 0.158177 | 1846.154 | 0.1419922
2476.12 | 0.158406 | 1857.692 | 0.1425234
2481.36 | 0.158701 | 1857.692 | 0.1425234
2487.33 | 0.159016 | 1857.692 | 0.1425234
2492.34 | 0.15928 | 1857.692 | 0.1425234
2497.61 | 0.15957 | 1869.231 | 0.1430534
2502.81 | 0.159846 | 1869.231 | 0.1430534
2508.4 | 0.160143 | 1869.231 | 0.1430534
2513.09 | 0.160394 | 1880.769 | 0.1435823
2519.11 | 0.16072 | 1880.769 | 0.1435823
2523.74 | 0.160968 | 1880.769 | 0.1435823
2530.36 | 0.16131 | 1892.308 | 0.1441101
2534.93 | 0.161552 | 1892.308 | 0.1441101
2540.45 | 0.161848 | 1892.308 | 0.1441101
2546.06 | 0.162148 | 1903.846 | 0.1446369
2551.75 | 0.162442 | 1903.846 | 0.1446369
2557.04 | 0.162725 | 1903.846 | 0.1446369
2562.14 | 0.163003 | 1915.385 | 0.1451627
2566.91 | 0.163271 | 1915.385 | 0.1451627
2571.95 | 0.163539 | 1915.385 | 0.1451627
2578.34 | 0.163881 | 1926.923 | 0.1456875
2584.27 | 0.164192 | 1926.923 | 0.1456875
2589.47 | 0.164479 | 1926.923 | 0.1456875
2595.11 | 0.164785 | 1938.462 | 0.1462114
2600.87 | 0.165099 | 1938.462 | 0.1462114
2605.5 | 0.165364 | 1938.462 | 0.1462114
2609.81 | 0.165598 | 1938.462 | 0.1462114
2614.68 | 0.165849 | 1950 | 0.1467344
2619.02 | 0.166102 | 1950 | 0.1467344
2624.22 | 0.166379 | 1950 | 0.1467344
2630.3 | 0.166701 | 1961.538 | 0.1472566
2634.35 | 0.166925 | 1961.538 | 0.1472566
2638.74 | 0.167169 | 1961.538 | 0.1472566
2643.41 | 0.167426 | 1973.077 | 0.147778
2647.75 | 0.167666 | 1973.077 | 0.147778
2652.15 | 0.167885 | 1973.077 | 0.147778
2657.91 | 0.168201 | 1984.615 | 0.1482987
2661.95 | 0.168429 | 1984.615 | 0.1482987
2666.44 | 0.168681 | 1984.615 | 0.1482987
2671.17 | 0.16894 | 1996.154 | 0.1488187
2676.35 | 0.16921 | 1996.154 | 0.1488187
2682.49 | 0.169554 | 1996.154 | 0.1488187
2688.31 | 0.169884 | 2007.692 | 0.149338
2694.63 | 0.170223 | 2007.692 | 0.149338
2699.77 | 0.170497 | 2007.692 | 0.149338
2704.53 | 0.17077 | 2007.692 | 0.149338
2708.93 | 0.171022 | 2019.231 | 0.1498568
2715.32 | 0.171376 | 2019.231 | 0.1498568
2720.23 | 0.171645 | 2019.231 | 0.1498568
2725.7 | 0.171955 | 2030.769 | 0.1503749
2730.39 | 0.172213 | 2030.769 | 0.1503749
2735.96 | 0.172526 | 2030.769 | 0.1503749
2740.65 | 0.172781 | 2042.308 | 0.1508926
2746.62 | 0.173115 | 2042.308 | 0.1508926
2751.67 | 0.173401 | 2042.308 | 0.1508926
2757.35 | 0.17372 | 2053.846 | 0.1514098
2762.15 | 0.173982 | 2053.846 | 0.1514098
2767.44 | 0.174278 | 2053.846 | 0.1514098
2772.28 | 0.174546 | 2065.385 | 0.1519265
2776.98 | 0.174811 | 2065.385 | 0.1519265
2781.22 | 0.175046 | 2065.385 | 0.1519265
2786.44 | 0.175344 | 2076.923 | 0.1524429
2791.67 | 0.17563 | 2076.923 | 0.1524429
2796.74 | 0.175912 | 2076.923 | 0.1524429
2802.09 | 0.176223 | 2088.462 | 0.152959
2807.38 | 0.176517 | 2088.462 | 0.152959
2811.95 | 0.176784 | 2088.462 | 0.152959
2817.21 | 0.177083 | 2088.462 | 0.152959
2821.7 | 0.177319 | 2100 | 0.1534747
2827.12 | 0.17762 | 2100 | 0.1534747
2831.59 | 0.177885 | 2100 | 0.1534747
2837.36 | 0.178213 | 2111.538 | 0.1539902
2841.49 | 0.178444 | 2111.538 | 0.1539902
2846.39 | 0.178715 | 2111.538 | 0.1539902
2852.11 | 0.17906 | 2123.077 | 0.1545056
2857.62 | 0.179381 | 2123.077 | 0.1545056
2862.34 | 0.179647 | 2123.077 | 0.1545056
2867.25 | 0.179931 | 2134.615 | 0.1550207
2872.87 | 0.180256 | 2134.615 | 0.1550207
2877.34 | 0.180519 | 2134.615 | 0.1550207
2882.48 | 0.180809 | 2146.154 | 0.1555358
2886.58 | 0.181044 | 2146.154 | 0.1555358
2892.94 | 0.181417 | 2146.154 | 0.1555358
2897.04 | 0.18165 | 2157.692 | 0.1560508
2902.73 | 0.181967 | 2157.692 | 0.1560508
2907.47 | 0.182242 | 2157.692 | 0.1560508
2912.64 | 0.18254 | 2157.692 | 0.1560508
2917.97 | 0.182858 | 2169.231 | 0.1565659
2923.1 | 0.183168 | 2169.231 | 0.1565659
2927.88 | 0.183439 | 2169.231 | 0.1565659
2933.75 | 0.183784 | 2180.769 | 0.1570809
2938.47 | 0.18405 | 2180.769 | 0.1570809
2943.43 | 0.184353 | 2180.769 | 0.1570809
2948.11 | 0.184635 | 2192.308 | 0.1575961
2953.17 | 0.184937 | 2192.308 | 0.1575961
2957.87 | 0.185196 | 2192.308 | 0.1575961
2963.08 | 0.185503 | 2203.846 | 0.1581114
2967.15 | 0.185736 | 2203.846 | 0.1581114
2972.92 | 0.186089 | 2203.846 | 0.1581114
2978.13 | 0.186392 | 2215.385 | 0.1586269
2983.12 | 0.186694 | 2215.385 | 0.1586269
2987.42 | 0.18694 | 2215.385 | 0.1586269
2993.49 | 0.1873 | 2226.923 | 0.1591427
2997.3 | 0.18752 | 2226.923 | 0.1591427
3001.84 | 0.187796 | 2226.923 | 0.1591427
3006.61 | 0.188079 | 2238.462 | 0.1596588
3011.81 | 0.188384 | 2238.462 | 0.1596588
3015.42 | 0.188602 | 2238.462 | 0.1596588
3021.34 | 0.18896 | 2238.462 | 0.1596588
3025.83 | 0.189232 | 2250 | 0.1601752
3031.67 | 0.189588 | 2250 | 0.1601752
3036.66 | 0.189881 | 2250 | 0.1601752
3041.88 | 0.190191 | 2261.538 | 0.1606921
3046.73 | 0.190488 | 2261.538 | 0.1606921
3051.42 | 0.190773 | 2261.538 | 0.1606921
3056.26 | 0.191074 | 2273.077 | 0.1612094
3062.35 | 0.191437 | 2273.077 | 0.1612094
3067.32 | 0.191738 | 2273.077 | 0.1612094
3073.93 | 0.192136 | 2284.615 | 0.1617272
3079.2 | 0.192467 | 2284.615 | 0.1617272
3084.81 | 0.192821 | 2284.615 | 0.1617272
3090.63 | 0.193157 | 2296.154 | 0.1622456
3096.3 | 0.193507 | 2296.154 | 0.1622456
3101.42 | 0.193819 | 2296.154 | 0.1622456
3106.25 | 0.194121 | 2307.692 | 0.1627647
3110.62 | 0.194403 | 2307.692 | 0.1627647
3117.04 | 0.194817 | 2307.692 | 0.1627647
3121.51 | 0.195083 | 2307.692 | 0.1627647
3126.37 | 0.195374 | 2319.231 | 0.1632844
3130.57 | 0.19565 | 2319.231 | 0.1632844
3135.81 | 0.19596 | 2319.231 | 0.1632844
3139.88 | 0.196223 | 2330.769 | 0.1638049
3145.82 | 0.196591 | 2330.769 | 0.1638049
3150.48 | 0.196885 | 2330.769 | 0.1638049
3155.46 | 0.197209 | 2342.308 | 0.1643263
3160.17 | 0.197505 | 2342.308 | 0.1643263
3165.66 | 0.197841 | 2342.308 | 0.1643263
3169.8 | 0.198107 | 2353.846 | 0.1648484
3174.7 | 0.198407 | 2353.846 | 0.1648484
3179.22 | 0.198697 | 2353.846 | 0.1648484
3184.33 | 0.199026 | 2365.385 | 0.1653716
3188.18 | 0.19928 | 2365.385 | 0.1653716
3193.34 | 0.199608 | 2365.385 | 0.1653716
3197.89 | 0.199891 | 2376.923 | 0.1658957
3202.68 | 0.200201 | 2376.923 | 0.1658957
3206.67 | 0.200449 | 2376.923 | 0.1658957
3211.59 | 0.200772 | 2388.462 | 0.1664209
3216.03 | 0.201053 | 2388.462 | 0.1664209
3221.4 | 0.201399 | 2388.462 | 0.1664209
3225.47 | 0.201653 | 2388.462 | 0.1664209
3230.49 | 0.201988 | 2400 | 0.1669472
3236.11 | 0.202343 | 2400 | 0.1669472
3241.42 | 0.202685 | 2400 | 0.1669472
3245.84 | 0.202977 | 2411.538 | 0.1674748
3251.13 | 0.203314 | 2411.538 | 0.1674748
3255.72 | 0.20361 | 2411.538 | 0.1674748
3260.72 | 0.203946 | 2423.077 | 0.1680036
3265.68 | 0.20427 | 2423.077 | 0.1680036
3270.62 | 0.204588 | 2423.077 | 0.1680036
3274.72 | 0.204862 | 2434.615 | 0.1685337
3279.64 | 0.205187 | 2434.615 | 0.1685337
3285.37 | 0.205553 | 2434.615 | 0.1685337
3290.05 | 0.205856 | 2446.154 | 0.1690653
3295.51 | 0.206231 | 2446.154 | 0.1690653
3299.45 | 0.206489 | 2446.154 | 0.1690653
3304.49 | 0.206823 | 2457.692 | 0.1695983
3308.41 | 0.207092 | 2457.692 | 0.1695983
3312.54 | 0.207362 | 2457.692 | 0.1695983
3316.93 | 0.207656 | 2457.692 | 0.1695983
3321.5 | 0.207959 | 2469.231 | 0.1701329
3325.33 | 0.208215 | 2469.231 | 0.1701329
3330.2 | 0.208535 | 2469.231 | 0.1701329
3334.92 | 0.208867 | 2480.769 | 0.1706692
3339.76 | 0.209184 | 2480.769 | 0.1706692
3344.76 | 0.209529 | 2480.769 | 0.1706692
3350.15 | 0.209908 | 2492.308 | 0.1712071
3354.64 | 0.210222 | 2492.308 | 0.1712071
3359.49 | 0.210552 | 2492.308 | 0.1712071
3364.68 | 0.210906 | 2503.846 | 0.1717469
3370.39 | 0.211302 | 2503.846 | 0.1717469
3375.03 | 0.211618 | 2503.846 | 0.1717469
3379.72 | 0.211945 | 2515.385 | 0.1722886
3384.05 | 0.21225 | 2515.385 | 0.1722886
3388.26 | 0.212545 | 2515.385 | 0.1722886
3392.95 | 0.212874 | 2526.923 | 0.1728322
3398.33 | 0.21324 | 2526.923 | 0.1728322
3404.01 | 0.213644 | 2526.923 | 0.1728322
3409.2 | 0.214014 | 2526.923 | 0.1728322
3413.92 | 0.214334 | 2538.462 | 0.1733778
3419.61 | 0.21475 | 2538.462 | 0.1733778
3423.44 | 0.215024 | 2538.462 | 0.1733778
3428.88 | 0.215408 | 2550 | 0.1739257
3432.94 | 0.215695 | 2550 | 0.1739257
3437.73 | 0.216023 | 2550 | 0.1739257
3441.26 | 0.216283 | 2561.538 | 0.1744757
3446.18 | 0.216644 | 2561.538 | 0.1744757
3451.76 | 0.217032 | 2561.538 | 0.1744757
3457.3 | 0.217425 | 2573.077 | 0.1750281
3462.84 | 0.217824 | 2573.077 | 0.1750281
3467.26 | 0.21814 | 2573.077 | 0.1750281
3471.33 | 0.218458 | 2584.615 | 0.1755828
3475.95 | 0.218753 | 2584.615 | 0.1755828
3481.24 | 0.219129 | 2584.615 | 0.1755828
3486.59 | 0.219519 | 2596.154 | 0.1761402
3491.65 | 0.219905 | 2596.154 | 0.1761402
3498.07 | 0.220394 | 2596.154 | 0.1761402
3503.21 | 0.22077 | 2607.692 | 0.1767001
3508.48 | 0.22116 | 2607.692 | 0.1767001
3512.35 | 0.221439 | 2607.692 | 0.1767001
3518.51 | 0.221907 | 2607.692 | 0.1767001
3522.73 | 0.222221 | 2619.231 | 0.1772627
3526.89 | 0.22254 | 2619.231 | 0.1772627
3530.29 | 0.22279 | 2619.231 | 0.1772627
3535.6 | 0.223197 | 2630.769 | 0.1778282
3539.73 | 0.223501 | 2630.769 | 0.1778282
3545.22 | 0.223921 | 2630.769 | 0.1778282
3549.09 | 0.224205 | 2642.308 | 0.1783966
3553.35 | 0.224534 | 2642.308 | 0.1783966
3558.85 | 0.224962 | 2642.308 | 0.1783966
3563.76 | 0.225339 | 2653.846 | 0.1789681
3568.31 | 0.225682 | 2653.846 | 0.1789681
3572.82 | 0.226043 | 2653.846 | 0.1789681
3577.52 | 0.226427 | 2665.385 | 0.1795427
3582.28 | 0.226787 | 2665.385 | 0.1795427
3586.31 | 0.227104 | 2665.385 | 0.1795427
3591.34 | 0.227489 | 2676.923 | 0.1801206
3596.11 | 0.227877 | 2676.923 | 0.1801206
3600.35 | 0.228208 | 2676.923 | 0.1801206
3604.13 | 0.228499 | 2676.923 | 0.1801206
3607.85 | 0.228799 | 2688.462 | 0.180702
3612.46 | 0.229169 | 2688.462 | 0.180702
3617.23 | 0.229552 | 2688.462 | 0.180702
3621.03 | 0.22985 | 2700 | 0.1812868
3625.01 | 0.230176 | 2700 | 0.1812868
3629.63 | 0.230556 | 2700 | 0.1812868
3635.45 | 0.231015 | 2711.538 | 0.1818754
3639.69 | 0.231356 | 2711.538 | 0.1818754
3644.24 | 0.231724 | 2711.538 | 0.1818754
3648.48 | 0.232067 | 2723.077 | 0.1824678
3652.47 | 0.232402 | 2723.077 | 0.1824678
3657.32 | 0.2328 | 2723.077 | 0.1824678
3662.21 | 0.233202 | 2734.615 | 0.1830641
3665.8 | 0.2335 | 2734.615 | 0.1830641
3671.39 | 0.233967 | 2734.615 | 0.1830641
3676.01 | 0.234339 | 2746.154 | 0.1836645
3680.1 | 0.234696 | 2746.154 | 0.1836645
3684.37 | 0.235041 | 2746.154 | 0.1836645
3688.36 | 0.23538 | 2757.692 | 0.1842692
3692.99 | 0.235792 | 2757.692 | 0.1842692
3697.61 | 0.236179 | 2757.692 | 0.1842692
3701.3 | 0.236498 | 2757.692 | 0.1842692
3705.07 | 0.236815 | 2769.231 | 0.1848783
3710.13 | 0.237245 | 2769.231 | 0.1848783
3714.07 | 0.23758 | 2769.231 | 0.1848783
3718.7 | 0.237984 | 2780.769 | 0.1854919
3723.78 | 0.238422 | 2780.769 | 0.1854919
3728.28 | 0.238819 | 2780.769 | 0.1854919
3732.63 | 0.239205 | 2792.308 | 0.1861104
3737.01 | 0.239596 | 2792.308 | 0.1861104
3741.78 | 0.240021 | 2792.308 | 0.1861104
3745.4 | 0.240331 | 2803.846 | 0.1867337
3749.44 | 0.240679 | 2803.846 | 0.1867337
3753.97 | 0.241091 | 2803.846 | 0.1867337
3757.54 | 0.241406 | 2815.385 | 0.1873621
3761.97 | 0.241804 | 2815.385 | 0.1873621
3766.15 | 0.24218 | 2815.385 | 0.1873621
3771.03 | 0.242616 | 2826.923 | 0.1879959
3774.96 | 0.242967 | 2826.923 | 0.1879959
3779.65 | 0.24339 | 2826.923 | 0.1879959
3783.64 | 0.243751 | 2826.923 | 0.1879959
3787.86 | 0.24413 | 2838.462 | 0.1886351
3791.71 | 0.244491 | 2838.462 | 0.1886351
3795.27 | 0.244823 | 2838.462 | 0.1886351
3798.79 | 0.245151 | 2850 | 0.1892801
3802.99 | 0.245544 | 2850 | 0.1892801
3807.3 | 0.245944 | 2850 | 0.1892801
3811.8 | 0.246369 | 2861.538 | 0.189931
3816.07 | 0.246763 | 2861.538 | 0.189931
3820.54 | 0.247183 | 2861.538 | 0.189931
3823.66 | 0.247475 | 2873.077 | 0.190588
3827.7 | 0.247858 | 2873.077 | 0.190588
3831.99 | 0.248269 | 2873.077 | 0.190588
3836.68 | 0.248717 | 2884.615 | 0.1912514
3840.53 | 0.24908 | 2884.615 | 0.1912514
3844.67 | 0.249486 | 2884.615 | 0.1912514
3848.89 | 0.2499 | 2896.154 | 0.1919214
3852.56 | 0.250255 | 2896.154 | 0.1919214
3855.68 | 0.250559 | 2896.154 | 0.1919214
3858.65 | 0.250853 | 2907.692 | 0.1925984
3861.57 | 0.251146 | 2907.692 | 0.1925984
3866.02 | 0.251586 | 2907.692 | 0.1925984
3869.48 | 0.251937 | 2907.692 | 0.1925984
3873.83 | 0.252355 | 2919.231 | 0.1932825
3878.6 | 0.252831 | 2919.231 | 0.1932825
3883.03 | 0.253259 | 2919.231 | 0.1932825
3886.76 | 0.253645 | 2930.769 | 0.193974
3891 | 0.254077 | 2930.769 | 0.193974
3895.47 | 0.254531 | 2930.769 | 0.193974
3899.13 | 0.254905 | 2942.308 | 0.1946733
3902.31 | 0.255237 | 2942.308 | 0.1946733
3906.75 | 0.255696 | 2942.308 | 0.1946733
3909.94 | 0.256034 | 2953.846 | 0.1953807
3913.16 | 0.256366 | 2953.846 | 0.1953807
3916.34 | 0.2567 | 2953.846 | 0.1953807
3920.33 | 0.257132 | 2965.385 | 0.1960964
3923.94 | 0.257518 | 2965.385 | 0.1960964
3928.77 | 0.258032 | 2965.385 | 0.1960964
3932.54 | 0.258434 | 2976.923 | 0.1968209
3936.87 | 0.258903 | 2976.923 | 0.1968209
3940.22 | 0.259254 | 2976.923 | 0.1968209
3944.71 | 0.259736 | 2976.923 | 0.1968209
3948.26 | 0.260128 | 2988.462 | 0.1975544
3952.78 | 0.260624 | 2988.462 | 0.1975544
3956.12 | 0.26099 | 2988.462 | 0.1975544
3959.77 | 0.261398 | 3000 | 0.1982974
3962.88 | 0.261754 | 3000 | 0.1982974
3966.3 | 0.262128 | 3000 | 0.1982974
3969.43 | 0.262484 | 3011.538 | 0.1990504
3972.64 | 0.262839 | 3011.538 | 0.1990504
3975.57 | 0.263169 | 3011.538 | 0.1990504
3979.79 | 0.263655 | 3023.077 | 0.1998136
3983.93 | 0.264124 | 3023.077 | 0.1998136
3987.6 | 0.264552 | 3023.077 | 0.1998136
3990.89 | 0.264939 | 3034.615 | 0.2005875
3994.69 | 0.265379 | 3034.615 | 0.2005875
3999.2 | 0.265915 | 3034.615 | 0.2005875
4003.69 | 0.266447 | 3046.154 | 0.2013728
4008.07 | 0.266959 | 3046.154 | 0.2013728
4011.48 | 0.267371 | 3046.154 | 0.2013728
4015 | 0.267795 | 3057.692 | 0.2021697
4018.75 | 0.268246 | 3057.692 | 0.2021697
4021.95 | 0.268641 | 3057.692 | 0.2021697
4025.59 | 0.269081 | 3057.692 | 0.2021697
4028.24 | 0.269401 | 3069.231 | 0.202979
4030.95 | 0.26974 | 3069.231 | 0.202979
4033.88 | 0.270099 | 3069.231 | 0.202979
4037.2 | 0.270518 | 3080.769 | 0.2038011
4041.11 | 0.271004 | 3080.769 | 0.2038011
4044.29 | 0.271417 | 3080.769 | 0.2038011
4047.65 | 0.271835 | 3092.308 | 0.2046367
4050.38 | 0.272176 | 3092.308 | 0.2046367
4054.14 | 0.272655 | 3092.308 | 0.2046367
4058.01 | 0.273159 | 3103.846 | 0.2054864
4061.75 | 0.273644 | 3103.846 | 0.2054864
4065.03 | 0.274065 | 3103.846 | 0.2054864
4069.02 | 0.274597 | 3115.385 | 0.2063509
4073.19 | 0.275145 | 3115.385 | 0.2063509
4077.55 | 0.27573 | 3115.385 | 0.2063509
4080.62 | 0.276139 | 3126.923 | 0.2072308
4084.02 | 0.276605 | 3126.923 | 0.2072308
4086.87 | 0.27699 | 3126.923 | 0.2072308
4089.66 | 0.277369 | 3126.923 | 0.2072308
4092.14 | 0.277718 | 3138.462 | 0.208127
4095.11 | 0.278132 | 3138.462 | 0.208127
4098.17 | 0.278546 | 3138.462 | 0.208127
4102.05 | 0.279085 | 3150 | 0.2090403
4105.39 | 0.279559 | 3150 | 0.2090403
4108.59 | 0.280012 | 3150 | 0.2090403
4111.01 | 0.280361 | 3161.538 | 0.2099715
4114 | 0.280789 | 3161.538 | 0.2099715
4117.15 | 0.281245 | 3161.538 | 0.2099715
4120.21 | 0.281689 | 3173.077 | 0.2109215
4123.74 | 0.282212 | 3173.077 | 0.2109215
4128.27 | 0.28287 | 3173.077 | 0.2109215
4132.1 | 0.283444 | 3184.615 | 0.2118914
4135.44 | 0.283941 | 3184.615 | 0.2118914
4139.36 | 0.284528 | 3184.615 | 0.2118914
4142.48 | 0.285005 | 3196.154 | 0.2128822
4145.23 | 0.285449 | 3196.154 | 0.2128822
4148.7 | 0.285988 | 3196.154 | 0.2128822
4151.71 | 0.286467 | 3207.692 | 0.2138951
4154.36 | 0.28689 | 3207.692 | 0.2138951
4156.85 | 0.287283 | 3207.692 | 0.2138951
4159.52 | 0.287714 | 3207.692 | 0.2138951
4162.07 | 0.288128 | 3219.231 | 0.2149313
4165.19 | 0.288617 | 3219.231 | 0.2149313
4168.47 | 0.289162 | 3219.231 | 0.2149313
4171.3 | 0.289959 | 3230.769 | 0.2159922
4173.74 | 0.290374 | 3230.769 | 0.2159922
4176.39 | 0.290817 | 3230.769 | 0.2159922
4179.31 | 0.291308 | 3242.308 | 0.2170792
4183.11 | 0.292009 | 3242.308 | 0.2170792
4186.43 | 0.292592 | 3242.308 | 0.2170792
4190.62 | 0.293317 | 3253.846 | 0.218194
4194.01 | 0.293915 | 3253.846 | 0.218194
4197.85 | 0.294602 | 3253.846 | 0.218194
4201.77 | 0.295288 | 3265.385 | 0.2193384
4204.95 | 0.295856 | 3265.385 | 0.2193384
4208.01 | 0.296421 | 3265.385 | 0.2193384
4211.88 | 0.297139 | 3276.923 | 0.2205142
4214.56 | 0.297664 | 3276.923 | 0.2205142
4217.32 | 0.298164 | 3276.923 | 0.2205142
4219.7 | 0.298618 | 3276.923 | 0.2205142
4222.44 | 0.299134 | 3288.462 | 0.2217235
4224.84 | 0.299607 | 3288.462 | 0.2217235
4227.51 | 0.300122 | 3288.462 | 0.2217235
4230.66 | 0.300745 | 3300 | 0.2229688
4235.03 | 0.301604 | 3300 | 0.2229688
4238.42 | 0.302298 | 3300 | 0.2229688
4241.68 | 0.302965 | 3311.538 | 0.2242524
4244.08 | 0.303454 | 3311.538 | 0.2242524
4247.03 | 0.304079 | 3311.538 | 0.2242524
4250.07 | 0.304701 | 3323.077 | 0.2255774
4253.8 | 0.305512 | 3323.077 | 0.2255774
4257.61 | 0.30633 | 3323.077 | 0.2255774
4261.28 | 0.307135 | 3334.615 | 0.2269466
4264.82 | 0.307926 | 3334.615 | 0.2269466
4268.69 | 0.30881 | 3334.615 | 0.2269466
4271.26 | 0.309392 | 3346.154 | 0.2283635
4274.84 | 0.310232 | 3346.154 | 0.2283635
4277.86 | 0.310934 | 3346.154 | 0.2283635
4280.75 | 0.311635 | 3357.692 | 0.2298317
4283.64 | 0.312338 | 3357.692 | 0.2298317
4286.35 | 0.313022 | 3357.692 | 0.2298317
4289.01 | 0.313668 | 3357.692 | 0.2298317
4291.98 | 0.314426 | 3369.231 | 0.2313555
4295.61 | 0.315375 | 3369.231 | 0.2313555
4298.97 | 0.316247 | 3369.231 | 0.2313555
4302.57 | 0.317206 | 3380.769 | 0.2329394
4305.51 | 0.318006 | 3380.769 | 0.2329394
4308.28 | 0.318783 | 3380.769 | 0.2329394
4310.68 | 0.319458 | 3392.308 | 0.2345889
4313.33 | 0.320222 | 3392.308 | 0.2345889
4315.85 | 0.320956 | 3392.308 | 0.2345889
4318.77 | 0.321813 | 3403.846 | 0.23631
4322.24 | 0.322865 | 3403.846 | 0.23631
4326.21 | 0.324116 | 3403.846 | 0.23631
4330.43 | 0.32546 | 3415.385 | 0.2381097
4333.97 | 0.326641 | 3415.385 | 0.2381097
4337.08 | 0.327685 | 3415.385 | 0.2381097
4341.35 | 0.329184 | 3426.923 | 0.2399959
4344.38 | 0.330308 | 3426.923 | 0.2399959
4347.74 | 0.331561 | 3426.923 | 0.2399959
4350.86 | 0.332768 | 3426.923 | 0.2399959
4354.69 | 0.334321 | 3438.462 | 0.2419779
4357.55 | 0.335512 | 3438.462 | 0.2419779
4361.17 | 0.337085 | 3438.462 | 0.2419779
4363.75 | 0.338267 | 3450 | 0.2440665
4366.52 | 0.339551 | 3450 | 0.2440665
4369.31 | 0.340923 | 3450 | 0.2440665
4372.4 | 0.342503 | 3461.538 | 0.2462736
4374.8 | 0.343793 | 3461.538 | 0.2462736
4376.73 | 0.344862 | 3461.538 | 0.2462736
4377.93 | 0.345569 | 3473.077 | 0.2486136
4379.24 | 0.346344 | 3473.077 | 0.2486136
4380.44 | 0.347082 | 3473.077 | 0.2486136
4381.64 | 0.347814 | 3484.615 | 0.2511035
4382.51 | 0.348379 | 3484.615 | 0.2511035
4383.64 | 0.349118 | 3484.615 | 0.2511035
4384.74 | 0.34988 | 3496.154 | 0.2537637
4385.64 | 0.350492 | 3496.154 | 0.2537637
4386.51 | 0.351111 | 3496.154 | 0.2537637
4387.28 | 0.351668 | 3507.692 | 0.2566192
4388.08 | 0.352274 | 3507.692 | 0.2566192
4388.96 | 0.352961 | 3507.692 | 0.2566192
4389.7 | 0.35355 | 3507.692 | 0.2566192
4390.73 | 0.354399 | 3519.231 | 0.2597018
4391.48 | 0.355032 | 3519.231 | 0.2597018
4392.25 | 0.355716 | 3519.231 | 0.2597018
4392.8 | 0.356221 | 3530.769 | 0.2630496
4393.43 | 0.356797 | 3530.769 | 0.2630496
4393.98 | 0.357344 | 3530.769 | 0.2630496
4394.58 | 0.357945 | 3542.308 | 0.2667101
4395.1 | 0.358482 | 3542.308 | 0.2667101
4395.74 | 0.359162 | 3542.308 | 0.2667101
4396.24 | 0.359724 | 3553.846 | 0.2707451
4396.82 | 0.360396 | 3553.846 | 0.2707451
4397.34 | 0.361019 | 3553.846 | 0.2707451
4397.84 | 0.36166 | 3565.385 | 0.275237
4398.22 | 0.362172 | 3565.385 | 0.275237
4398.62 | 0.362726 | 3565.385 | 0.275237
4398.92 | 0.363148 | 3576.923 | 0.2802975
4399.26 | 0.363636 | 3576.923 | 0.2802975
4399.56 | 0.364077 | 3576.923 | 0.2802975
4399.89 | 0.364602 | 3576.923 | 0.2802975
4400.19 | 0.365101 | 3588.462 | 0.286086
4400.52 | 0.365667 | 3588.462 | 0.286086
4400.83 | 0.366237 | 3588.462 | 0.286086
4401.16 | 0.366882 | 3600 | 0.2928268
4401.41 | 0.367398 | 3600 | 0.2928268
4401.74 | 0.368119 | 3600 | 0.2928268
4402.01 | 0.368759 | 3611.538 | 0.3008717
4402.28 | 0.369458 | 3611.538 | 0.3008717
4402.48 | 0.370026 | 3611.538 | 0.3008717
4402.66 | 0.370601 | 3623.077 | 0.3108083
4402.81 | 0.371102 | 3623.077 | 0.3108083
4402.98 | 0.371731 | 3623.077 | 0.3108083
4403.13 | 0.372352 | 3634.615 | 0.3237073
4403.29 | 0.373152 | 3634.615 | 0.3237073
4403.44 | 0.374012 | 3634.615 | 0.3237073
4403.61 | 0.375179 | 3646.154 | 0.3420754
4403.76 | 0.376649 | 3646.154 | 0.3420754
4404.08 | 0.389524 | 3646.154 | 0.3420754
0 | 0 | 0 | 0
3.82 | 0.001082 | 0 | 0
9.73 | 0.001933 | 11.53846 | 0.0009693904
17.22 | 0.002833 | 11.53846 | 0.0009693904
24.54 | 0.003522 | 23.07692 | 0.00192997
33.13 | 0.004244 | 34.61538 | 0.002881873
38.02 | 0.004652 | 34.61538 | 0.002881873
46.36 | 0.005295 | 46.15385 | 0.003825252
53.62 | 0.005856 | 57.69231 | 0.004760246
58.78 | 0.006262 | 57.69231 | 0.004760246
65.52 | 0.006777 | 69.23077 | 0.005686987
71.92 | 0.007247 | 80.76923 | 0.006605609
79.32 | 0.007811 | 80.76923 | 0.006605609
85.81 | 0.008319 | 92.30769 | 0.007516237
93.78 | 0.008885 | 103.8462 | 0.008418999
101.96 | 0.009478 | 103.8462 | 0.008418999
108.68 | 0.009972 | 115.3846 | 0.009314015
116.79 | 0.010545 | 126.9231 | 0.01020141
122.23 | 0.010913 | 126.9231 | 0.01020141
129.55 | 0.01144 | 138.4615 | 0.01108129
137.58 | 0.012004 | 150 | 0.01195378
143.83 | 0.012444 | 150 | 0.01195378
151.78 | 0.013012 | 161.5385 | 0.01281899
159 | 0.0135 | 173.0769 | 0.01367702
165.67 | 0.013938 | 173.0769 | 0.01367702
172.78 | 0.014412 | 184.6154 | 0.01452799
180.44 | 0.014924 | 196.1538 | 0.015372
186.53 | 0.015317 | 196.1538 | 0.015372
194.14 | 0.01581 | 207.6923 | 0.01620916
200.99 | 0.01627 | 219.2308 | 0.01703955
207.57 | 0.016691 | 219.2308 | 0.01703955
214.39 | 0.017109 | 230.7692 | 0.01786329
221.1 | 0.017526 | 242.3077 | 0.01868046
228.02 | 0.017973 | 242.3077 | 0.01868046
235.08 | 0.018415 | 253.8462 | 0.01949117
241.42 | 0.018806 | 265.3846 | 0.0202955
249.24 | 0.019284 | 265.3846 | 0.0202955
258.1 | 0.019819 | 276.9231 | 0.02109354
263.71 | 0.020155 | 288.4615 | 0.02188539
271.3 | 0.020625 | 288.4615 | 0.02188539
278.91 | 0.021078 | 300 | 0.02267112
286.75 | 0.021564 | 311.5385 | 0.02345083
294.46 | 0.021998 | 311.5385 | 0.02345083
300.48 | 0.022346 | 323.0769 | 0.0242246
309.69 | 0.022896 | 334.6154 | 0.0249925
316.26 | 0.023269 | 334.6154 | 0.0249925
324.06 | 0.023721 | 346.1538 | 0.02575463
331.1 | 0.02411 | 357.6923 | 0.02651105
340.36 | 0.024652 | 357.6923 | 0.02651105
346.3 | 0.024967 | 369.2308 | 0.02726185
353.27 | 0.025328 | 380.7692 | 0.02800709
360.21 | 0.025733 | 380.7692 | 0.02800709
367.92 | 0.026154 | 392.3077 | 0.02874686
373.64 | 0.026476 | 403.8462 | 0.02948123
380.41 | 0.026839 | 403.8462 | 0.02948123
387.42 | 0.02723 | 415.3846 | 0.03021026
393.38 | 0.027574 | 426.9231 | 0.03093404
399.97 | 0.027911 | 426.9231 | 0.03093404
407.78 | 0.02834 | 438.4615 | 0.03165261
415.58 | 0.028766 | 450 | 0.03236606
424.61 | 0.029247 | 450 | 0.03236606
434.35 | 0.029724 | 461.5385 | 0.03307445
441.86 | 0.030088 | 473.0769 | 0.03377784
449.97 | 0.030507 | 473.0769 | 0.03377784
458.03 | 0.030922 | 484.6154 | 0.0344763
465.25 | 0.031299 | 496.1538 | 0.03516989
474.05 | 0.031757 | 496.1538 | 0.03516989
481.35 | 0.03211 | 507.6923 | 0.03585867
489.04 | 0.0325 | 519.2308 | 0.0365427
497.87 | 0.032945 | 519.2308 | 0.0365427
506.56 | 0.033382 | 530.7692 | 0.03722204
514.15 | 0.033753 | 542.3077 | 0.03789674
522.83 | 0.03419 | 542.3077 | 0.03789674
530.12 | 0.034568 | 553.8462 | 0.03856687
538.98 | 0.03501 | 565.3846 | 0.03923248
547.19 | 0.035392 | 565.3846 | 0.03923248
554.2 | 0.03573 | 576.9231 | 0.03989363
563.14 | 0.036156 | 588.4615 | 0.04055036
570.21 | 0.03647 | 588.4615 | 0.04055036
577.75 | 0.036848 | 600 | 0.04120274
586.35 | 0.037238 | 611.5385 | 0.04185081
593.45 | 0.037573 | 611.5385 | 0.04185081
600.38 | 0.037816 | 623.0769 | 0.04249463
607.13 | 0.038137 | 634.6154 | 0.04313424
614.73 | 0.038494 | 634.6154 | 0.04313424
622.23 | 0.038814 | 646.1538 | 0.0437697
628.54 | 0.0391 | 657.6923 | 0.04440105
636.78 | 0.03952 | 657.6923 | 0.04440105
643.09 | 0.03983 | 669.2308 | 0.04502834
650.33 | 0.040165 | 680.7692 | 0.04565162
659.21 | 0.04057 | 680.7692 | 0.04565162
666.95 | 0.040928 | 692.3077 | 0.04627094
675.87 | 0.04131 | 703.8462 | 0.04688634
684.62 | 0.041712 | 703.8462 | 0.04688634
691.87 | 0.042038 | 715.3846 | 0.04749786
700.2 | 0.042371 | 726.9231 | 0.04810555
707.51 | 0.042716 | 726.9231 | 0.04810555
715.56 | 0.043034 | 738.4615 | 0.04870945
722.76 | 0.043326 | 750 | 0.0493096
732.18 | 0.043761 | 750 | 0.0493096
740.11 | 0.04408 | 761.5385 | 0.04990606
748.48 | 0.044471 | 773.0769 | 0.05049885
755.66 | 0.04479 | 773.0769 | 0.05049885
762.46 | 0.045074 | 784.6154 | 0.05108801
770.67 | 0.045397 | 796.1538 | 0.0516736
777.83 | 0.045723 | 796.1538 | 0.0516736
787.26 | 0.046112 | 807.6923 | 0.05225564
793.68 | 0.046382 | 819.2308 | 0.05283418
802.32 | 0.046792 | 819.2308 | 0.05283418
810.45 | 0.047125 | 830.7692 | 0.05340925
819.21 | 0.04746 | 842.3077 | 0.0539809
824.45 | 0.047694 | 842.3077 | 0.0539809
832.79 | 0.048064 | 853.8462 | 0.05454915
842.73 | 0.048447 | 865.3846 | 0.05511404
849.67 | 0.048743 | 865.3846 | 0.05511404
857.21 | 0.049058 | 876.9231 | 0.05567562
865.82 | 0.049391 | 888.4615 | 0.05623391
872.78 | 0.049704 | 888.4615 | 0.05623391
880.57 | 0.049988 | 900 | 0.05678895
887.96 | 0.050299 | 911.5385 | 0.05734077
894.62 | 0.050559 | 911.5385 | 0.05734077
902.29 | 0.050905 | 923.0769 | 0.05788941
909.3 | 0.051198 | 934.6154 | 0.0584349
914.67 | 0.051424 | 934.6154 | 0.0584349
921.31 | 0.051692 | 946.1538 | 0.05897728
928.7 | 0.051994 | 957.6923 | 0.05951656
936.08 | 0.05227 | 957.6923 | 0.05951656
944.65 | 0.052618 | 969.2308 | 0.0600528
953.56 | 0.052967 | 969.2308 | 0.0600528
959.49 | 0.053167 | 980.7692 | 0.06058601
966.83 | 0.05347 | 992.3077 | 0.06111623
974.05 | 0.053758 | 992.3077 | 0.06111623
981.69 | 0.054047 | 1003.846 | 0.06164348
988.48 | 0.05433 | 1015.385 | 0.06216781
995.12 | 0.054605 | 1015.385 | 0.06216781
1002.42 | 0.054877 | 1026.923 | 0.06268923
1012.14 | 0.055241 | 1038.462 | 0.06320778
1019.87 | 0.055547 | 1038.462 | 0.06320778
1027.94 | 0.05585 | 1050 | 0.06372349
1036.05 | 0.056146 | 1061.538 | 0.06423637
1042.69 | 0.056403 | 1061.538 | 0.06423637
1050.73 | 0.056737 | 1073.077 | 0.06474647
1058.94 | 0.057023 | 1084.615 | 0.06525381
1067.25 | 0.057352 | 1084.615 | 0.06525381
1075.66 | 0.057637 | 1096.154 | 0.06575841
1083.75 | 0.057957 | 1107.692 | 0.0662603
1090.34 | 0.058218 | 1107.692 | 0.0662603
1098.33 | 0.058504 | 1119.231 | 0.06675951
1105.89 | 0.058777 | 1130.769 | 0.06725607
1114.14 | 0.059166 | 1130.769 | 0.06725607
1123.57 | 0.059526 | 1142.308 | 0.06774999
1131.65 | 0.059813 | 1153.846 | 0.06824131
1139.45 | 0.060129 | 1153.846 | 0.06824131
1147.78 | 0.060447 | 1165.385 | 0.06873004
1156.57 | 0.060754 | 1176.923 | 0.06921622
1164.26 | 0.061054 | 1176.923 | 0.06921622
1173.21 | 0.061375 | 1188.462 | 0.06969987
1181.13 | 0.06169 | 1200 | 0.07018101
1188.14 | 0.061944 | 1200 | 0.07018101
1196.45 | 0.062246 | 1211.538 | 0.07065966
1205.24 | 0.062574 | 1223.077 | 0.07113585
1213.37 | 0.062855 | 1223.077 | 0.07113585
1222.04 | 0.063156 | 1234.615 | 0.0716096
1228.76 | 0.063409 | 1246.154 | 0.07208093
1235.87 | 0.063685 | 1246.154 | 0.07208093
1245.35 | 0.064011 | 1257.692 | 0.07254987
1254.19 | 0.064344 | 1269.231 | 0.07301643
1261.63 | 0.064608 | 1269.231 | 0.07301643
1271.31 | 0.064955 | 1280.769 | 0.07348064
1279.69 | 0.06526 | 1292.308 | 0.07394252
1286.43 | 0.065505 | 1292.308 | 0.07394252
1294.07 | 0.065764 | 1303.846 | 0.0744021
1302.04 | 0.066037 | 1315.385 | 0.07485938
1308.85 | 0.066291 | 1315.385 | 0.07485938
1316.64 | 0.066544 | 1326.923 | 0.0753144
1325.03 | 0.066856 | 1338.462 | 0.07576717
1332.62 | 0.067134 | 1338.462 | 0.07576717
1342 | 0.067465 | 1350 | 0.07621771
1350.09 | 0.067746 | 1361.538 | 0.07666604
1359.29 | 0.068071 | 1361.538 | 0.07666604
1367.64 | 0.068346 | 1373.077 | 0.07711218
1374.43 | 0.068575 | 1384.615 | 0.07755616
1382.61 | 0.068859 | 1384.615 | 0.07755616
1389.42 | 0.06909 | 1396.154 | 0.07799798
1397.49 | 0.069367 | 1407.692 | 0.07843768
1405.33 | 0.069653 | 1407.692 | 0.07843768
1412.19 | 0.069882 | 1419.231 | 0.07887526
1420.32 | 0.070154 | 1430.769 | 0.07931074
1428.11 | 0.070424 | 1430.769 | 0.07931074
1436 | 0.070682 | 1442.308 | 0.07974415
1441.5 | 0.070903 | 1453.846 | 0.0801755
1451 | 0.071224 | 1453.846 | 0.0801755
1458.82 | 0.071478 | 1465.385 | 0.08060481
1469.32 | 0.071859 | 1476.923 | 0.08103209
1477.96 | 0.07215 | 1476.923 | 0.08103209
1485.07 | 0.072376 | 1488.462 | 0.08145737
1493.74 | 0.072691 | 1500 | 0.08188065
1500.77 | 0.072932 | 1500 | 0.08188065
1507.56 | 0.073166 | 1511.538 | 0.08230197
1514.18 | 0.073371 | 1523.077 | 0.08272132
1522.41 | 0.073647 | 1523.077 | 0.08272132
1530.21 | 0.073912 | 1534.615 | 0.08313874
1536.65 | 0.074121 | 1546.154 | 0.08355423
1545.4 | 0.074397 | 1546.154 | 0.08355423
1555.29 | 0.074745 | 1557.692 | 0.08396782
1563.88 | 0.075037 | 1569.231 | 0.08437951
1572.42 | 0.075333 | 1569.231 | 0.08437951
1579.9 | 0.075561 | 1580.769 | 0.08478932
1587.94 | 0.075826 | 1592.308 | 0.08519728
1596.47 | 0.076122 | 1592.308 | 0.08519728
1603.69 | 0.07635 | 1603.846 | 0.08560338
1611.48 | 0.076612 | 1615.385 | 0.08600766
1619.42 | 0.076869 | 1615.385 | 0.08600766
1628.33 | 0.07717 | 1626.923 | 0.08641012
1637.31 | 0.077459 | 1638.462 | 0.08681078
1644.4 | 0.077687 | 1638.462 | 0.08681078
1651.17 | 0.077929 | 1650 | 0.08720965
1658.2 | 0.07815 | 1661.538 | 0.08760674
1667.22 | 0.078454 | 1661.538 | 0.08760674
1676.47 | 0.078766 | 1673.077 | 0.08800208
1685.26 | 0.079018 | 1684.615 | 0.08839568
1694.52 | 0.079333 | 1684.615 | 0.08839568
1700.93 | 0.079555 | 1696.154 | 0.08878754
1709.53 | 0.079832 | 1707.692 | 0.08917768
1717.93 | 0.080013 | 1707.692 | 0.08917768
1724.47 | 0.080335 | 1719.231 | 0.08956613
1732.44 | 0.080562 | 1730.769 | 0.08995288
1741.6 | 0.080851 | 1730.769 | 0.08995288
1749.96 | 0.081131 | 1742.308 | 0.09033795
1757.47 | 0.081373 | 1753.846 | 0.09072136
1766.89 | 0.081674 | 1753.846 | 0.09072136
1772.92 | 0.081864 | 1765.385 | 0.09110312
1781.59 | 0.082144 | 1776.923 | 0.09148324
1789.9 | 0.082409 | 1776.923 | 0.09148324
1797.88 | 0.082655 | 1788.462 | 0.09186174
1805.1 | 0.082905 | 1800 | 0.09223862
1815.03 | 0.083211 | 1800 | 0.09223862
1821.84 | 0.083425 | 1811.538 | 0.0926139
1829.14 | 0.083661 | 1823.077 | 0.09298759
1838.09 | 0.083946 | 1823.077 | 0.09298759
1844.69 | 0.08419 | 1834.615 | 0.09335971
1853.6 | 0.084444 | 1846.154 | 0.09373026
1860.33 | 0.084666 | 1846.154 | 0.09373026
1867.35 | 0.084878 | 1857.692 | 0.09409926
1876.53 | 0.085174 | 1869.231 | 0.09446672
1884.3 | 0.085404 | 1869.231 | 0.09446672
1890.01 | 0.085592 | 1880.769 | 0.09483265
1898.3 | 0.085853 | 1892.308 | 0.09519706
1906.29 | 0.086103 | 1892.308 | 0.09519706
1914.5 | 0.086386 | 1903.846 | 0.09555996
1922.26 | 0.086625 | 1915.385 | 0.09592137
1930.52 | 0.0869 | 1915.385 | 0.09592137
1937.49 | 0.087117 | 1926.923 | 0.09628129
1946.23 | 0.087403 | 1926.923 | 0.09628129
1954.96 | 0.087684 | 1938.462 | 0.09663974
1963.32 | 0.087935 | 1950 | 0.09699673
1971.51 | 0.088189 | 1950 | 0.09699673
1979.4 | 0.088437 | 1961.538 | 0.09735226
1988.26 | 0.08871 | 1973.077 | 0.09770636
1998.44 | 0.089032 | 1973.077 | 0.09770636
2005.58 | 0.089251 | 1984.615 | 0.09805902
2013.15 | 0.089484 | 1996.154 | 0.09841026
2020.71 | 0.089721 | 1996.154 | 0.09841026
2027.63 | 0.089919 | 2007.692 | 0.09876009
2035.09 | 0.090163 | 2019.231 | 0.09910853
2043.98 | 0.090448 | 2019.231 | 0.09910853
2051.68 | 0.090658 | 2030.769 | 0.09945557
2060.64 | 0.090927 | 2042.308 | 0.09980123
2067.84 | 0.091152 | 2042.308 | 0.09980123
2074.52 | 0.091371 | 2053.846 | 0.1001455
2082.43 | 0.091609 | 2065.385 | 0.1004885
2090.43 | 0.091864 | 2065.385 | 0.1004885
2096.97 | 0.092072 | 2076.923 | 0.10083
2105.47 | 0.092339 | 2088.462 | 0.1011703
2112.59 | 0.092549 | 2088.462 | 0.1011703
2120.53 | 0.092793 | 2100 | 0.1015092
2130.11 | 0.093081 | 2111.538 | 0.1018468
2135.61 | 0.093243 | 2111.538 | 0.1018468
2144.52 | 0.093521 | 2123.077 | 0.102183
2152.77 | 0.093773 | 2134.615 | 0.102518
2159.54 | 0.093981 | 2134.615 | 0.102518
2168.6 | 0.09426 | 2146.154 | 0.1028517
2176.99 | 0.09452 | 2157.692 | 0.1031841
2184 | 0.094759 | 2157.692 | 0.1031841
2193.02 | 0.09502 | 2169.231 | 0.1035152
2202.05 | 0.095283 | 2180.769 | 0.103845
2210.41 | 0.095557 | 2180.769 | 0.103845
2218.75 | 0.095812 | 2192.308 | 0.1041736
2226.66 | 0.096055 | 2203.846 | 0.1045009
2233.93 | 0.096269 | 2203.846 | 0.1045009
2242.41 | 0.096523 | 2215.385 | 0.104827
2251.17 | 0.096792 | 2226.923 | 0.1051519
2258.38 | 0.097008 | 2226.923 | 0.1051519
2269.27 | 0.097345 | 2238.462 | 0.1054755
2277.58 | 0.097596 | 2250 | 0.1057979
2284.94 | 0.097819 | 2250 | 0.1057979
2292.96 | 0.098059 | 2261.538 | 0.1061191
2300.34 | 0.098286 | 2273.077 | 0.1064391
2308.6 | 0.098536 | 2273.077 | 0.1064391
2316.17 | 0.098767 | 2284.615 | 0.1067579
2324.01 | 0.098998 | 2296.154 | 0.1070756
2331.17 | 0.099216 | 2296.154 | 0.1070756
2339.76 | 0.099477 | 2307.692 | 0.107392
2349.37 | 0.099759 | 2319.231 | 0.1077073
2357.03 | 0.099988 | 2319.231 | 0.1077073
2364.65 | 0.100231 | 2330.769 | 0.1080214
2372.68 | 0.100457 | 2342.308 | 0.1083344
2379.79 | 0.100665 | 2342.308 | 0.1083344
2388.09 | 0.100918 | 2353.846 | 0.1086462
2396.35 | 0.10117 | 2365.385 | 0.1089568
2403.71 | 0.10139 | 2365.385 | 0.1089568
2411.47 | 0.101603 | 2376.923 | 0.1092664
2419.58 | 0.101843 | 2388.462 | 0.1095748
2425.67 | 0.102039 | 2388.462 | 0.1095748
2431.81 | 0.102214 | 2400 | 0.1098821
2440.38 | 0.102466 | 2411.538 | 0.1101883
2448.31 | 0.102711 | 2411.538 | 0.1101883
2454.96 | 0.102913 | 2423.077 | 0.1104934
2463.06 | 0.103143 | 2434.615 | 0.1107974
2472 | 0.10341 | 2434.615 | 0.1107974
2480.91 | 0.10368 | 2446.154 | 0.1111003
2487.58 | 0.103878 | 2457.692 | 0.1114021
2494.67 | 0.104091 | 2457.692 | 0.1114021
2503.4 | 0.104346 | 2469.231 | 0.1117029
2509.96 | 0.104532 | 2480.769 | 0.1120026
2517.08 | 0.104769 | 2480.769 | 0.1120026
2526.92 | 0.105046 | 2492.308 | 0.1123012
2534.85 | 0.105282 | 2503.846 | 0.1125988
2543.57 | 0.105537 | 2503.846 | 0.1125988
2551.85 | 0.105802 | 2515.385 | 0.1128953
2561.09 | 0.106061 | 2526.923 | 0.1131908
2570.15 | 0.106326 | 2526.923 | 0.1131908
2578.66 | 0.10658 | 2538.462 | 0.1134853
2586.52 | 0.106807 | 2550 | 0.1137787
2594.68 | 0.10705 | 2550 | 0.1137787
2603.52 | 0.107323 | 2561.538 | 0.1140711
2611.03 | 0.107541 | 2573.077 | 0.1143625
2619.84 | 0.107801 | 2573.077 | 0.1143625
2626.63 | 0.108018 | 2584.615 | 0.1146529
2634.34 | 0.108233 | 2596.154 | 0.1149423
2642.28 | 0.108476 | 2596.154 | 0.1149423
2648.9 | 0.108671 | 2607.692 | 0.1152307
2655.56 | 0.108867 | 2619.231 | 0.1155181
2663.08 | 0.109084 | 2619.231 | 0.1155181
2671.88 | 0.109349 | 2630.769 | 0.1158046
2677.95 | 0.109532 | 2642.308 | 0.11609
2685.81 | 0.109768 | 2642.308 | 0.11609
2692.28 | 0.109957 | 2653.846 | 0.1163745
2702.54 | 0.110255 | 2665.385 | 0.1166581
2712.25 | 0.110539 | 2665.385 | 0.1166581
2720.01 | 0.11077 | 2676.923 | 0.1169406
2728.62 | 0.111035 | 2688.462 | 0.1172223
2737.79 | 0.111293 | 2688.462 | 0.1172223
2746.25 | 0.111548 | 2700 | 0.117503
2752.51 | 0.111731 | 2711.538 | 0.1177827
2761.17 | 0.111986 | 2711.538 | 0.1177827
2769.74 | 0.112231 | 2723.077 | 0.1180615
2778.7 | 0.112495 | 2734.615 | 0.1183394
2787.23 | 0.112766 | 2734.615 | 0.1183394
2794.74 | 0.11297 | 2746.154 | 0.1186164
2801.04 | 0.113155 | 2757.692 | 0.1188925
2809.84 | 0.11342 | 2757.692 | 0.1188925
2815.96 | 0.113604 | 2769.231 | 0.1191676
2823.52 | 0.113821 | 2780.769 | 0.1194419
2832.16 | 0.114077 | 2780.769 | 0.1194419
2839.37 | 0.114294 | 2792.308 | 0.1197153
2845.96 | 0.114491 | 2803.846 | 0.1199877
2854.47 | 0.114733 | 2803.846 | 0.1199877
2862.74 | 0.114969 | 2815.385 | 0.1202593
2870.38 | 0.115196 | 2826.923 | 0.1205301
2878.29 | 0.115426 | 2826.923 | 0.1205301
2885 | 0.115637 | 2838.462 | 0.1207999
2892.61 | 0.115854 | 2850 | 0.1210689
2900.75 | 0.116092 | 2850 | 0.1210689
2908.39 | 0.116323 | 2861.538 | 0.121337
2916.71 | 0.116561 | 2873.077 | 0.1216043
2924.31 | 0.116791 | 2873.077 | 0.1216043
2930.93 | 0.116978 | 2884.615 | 0.1218707
2939.41 | 0.117235 | 2884.615 | 0.1218707
2947.35 | 0.117468 | 2896.154 | 0.1221363
2953.37 | 0.117638 | 2907.692 | 0.1224011
2961.04 | 0.117874 | 2907.692 | 0.1224011
2968.27 | 0.118075 | 2919.231 | 0.122665
2977.61 | 0.11836 | 2930.769 | 0.1229281
2984.22 | 0.118531 | 2930.769 | 0.1229281
2991.48 | 0.118742 | 2942.308 | 0.1231904
3002.54 | 0.119069 | 2953.846 | 0.1234519
3011.05 | 0.119317 | 2953.846 | 0.1234519
3019.17 | 0.119571 | 2965.385 | 0.1237125
3025.83 | 0.119759 | 2976.923 | 0.1239724
3032.47 | 0.119951 | 2976.923 | 0.1239724
3040.38 | 0.120195 | 2988.462 | 0.1242315
3047.55 | 0.120402 | 3000 | 0.1244898
3056.91 | 0.120686 | 3000 | 0.1244898
3065.69 | 0.12094 | 3011.538 | 0.1247473
3072.83 | 0.121159 | 3023.077 | 0.125004
3080.92 | 0.121389 | 3023.077 | 0.125004
3088.43 | 0.121616 | 3034.615 | 0.1252599
3097.65 | 0.121875 | 3046.154 | 0.1255151
3105.95 | 0.122106 | 3046.154 | 0.1255151
3112.09 | 0.122296 | 3057.692 | 0.1257695
3120.88 | 0.122543 | 3069.231 | 0.1260232
3126.77 | 0.12272 | 3069.231 | 0.1260232
3134.06 | 0.122927 | 3080.769 | 0.1262761
3141.52 | 0.123143 | 3092.308 | 0.1265282
3150.08 | 0.123389 | 3092.308 | 0.1265282
3157.92 | 0.123618 | 3103.846 | 0.1267797
3165.31 | 0.123846 | 3115.385 | 0.1270303
3174.42 | 0.124096 | 3115.385 | 0.1270303
3180.24 | 0.124253 | 3126.923 | 0.1272803
3189.1 | 0.124536 | 3138.462 | 0.1275295
3197.68 | 0.124789 | 3138.462 | 0.1275295
3204.87 | 0.124987 | 3150 | 0.127778
3212.41 | 0.12521 | 3161.538 | 0.1280258
3219.68 | 0.125417 | 3161.538 | 0.1280258
3227.92 | 0.12566 | 3173.077 | 0.1282729
3235.88 | 0.125894 | 3184.615 | 0.1285193
3245.21 | 0.126169 | 3184.615 | 0.1285193
3251.77 | 0.126352 | 3196.154 | 0.128765
3260.12 | 0.126611 | 3207.692 | 0.12901
3267.67 | 0.126824 | 3207.692 | 0.12901
3275.11 | 0.127037 | 3219.231 | 0.1292543
3283.58 | 0.127275 | 3230.769 | 0.1294979
3291.02 | 0.127505 | 3230.769 | 0.1294979
3301.03 | 0.127787 | 3242.308 | 0.1297409
3308.47 | 0.128011 | 3253.846 | 0.1299832
3316.33 | 0.128241 | 3253.846 | 0.1299832
3323.42 | 0.128442 | 3265.385 | 0.1302248
3331.2 | 0.128683 | 3276.923 | 0.1304657
3338.64 | 0.128901 | 3276.923 | 0.1304657
3347.55 | 0.129155 | 3288.462 | 0.130706
3355.77 | 0.129397 | 3300 | 0.1309457
3362.95 | 0.129604 | 3300 | 0.1309457
3370.21 | 0.129803 | 3311.538 | 0.1311847
3376.83 | 0.130005 | 3323.077 | 0.131423
3383.74 | 0.130229 | 3323.077 | 0.131423
3392.23 | 0.130451 | 3334.615 | 0.1316607
3399.84 | 0.130679 | 3346.154 | 0.1318978
3407.38 | 0.1309 | 3346.154 | 0.1318978
3414.75 | 0.131107 | 3357.692 | 0.1321343
3422.19 | 0.131334 | 3369.231 | 0.1323701
3428.8 | 0.131529 | 3369.231 | 0.1323701
3436.56 | 0.131739 | 3380.769 | 0.1326054
3444.1 | 0.13198 | 3392.308 | 0.13284
3451.41 | 0.132199 | 3392.308 | 0.13284
3459.68 | 0.132436 | 3403.846 | 0.133074
3467.71 | 0.132671 | 3415.385 | 0.1333074
3475.75 | 0.132902 | 3415.385 | 0.1333074
3482.11 | 0.13309 | 3426.923 | 0.1335402
3489.38 | 0.13331 | 3438.462 | 0.1337724
3495.85 | 0.13349 | 3438.462 | 0.1337724
3502.78 | 0.133704 | 3450 | 0.134004
3509.79 | 0.133909 | 3461.538 | 0.1342351
3517.46 | 0.134136 | 3461.538 | 0.1342351
3525.42 | 0.134381 | 3473.077 | 0.1344656
3531.26 | 0.134548 | 3484.615 | 0.1346955
3537.2 | 0.134727 | 3484.615 | 0.1346955
3545.24 | 0.134958 | 3496.154 | 0.1349248
3550.91 | 0.13512 | 3507.692 | 0.1351536
3560.19 | 0.135387 | 3507.692 | 0.1351536
3567.58 | 0.135594 | 3519.231 | 0.1353818
3575.37 | 0.13584 | 3530.769 | 0.1356095
3583.56 | 0.136075 | 3530.769 | 0.1356095
3591.55 | 0.136317 | 3542.308 | 0.1358366
3598.76 | 0.136536 | 3553.846 | 0.1360632
3606.77 | 0.136772 | 3553.846 | 0.1360632
3613.06 | 0.136953 | 3565.385 | 0.1362892
3618.65 | 0.137131 | 3576.923 | 0.1365147
3625.44 | 0.13732 | 3576.923 | 0.1365147
3632.85 | 0.137544 | 3588.462 | 0.1367397
3640.59 | 0.137774 | 3600 | 0.1369642
3648.7 | 0.138009 | 3600 | 0.1369642
3655.62 | 0.138215 | 3611.538 | 0.1371881
3664.23 | 0.138491 | 3623.077 | 0.1374115
3672.17 | 0.138712 | 3623.077 | 0.1374115
3680.53 | 0.138957 | 3634.615 | 0.1376344
3687.3 | 0.139168 | 3646.154 | 0.1378568
3695.48 | 0.139422 | 3646.154 | 0.1378568
3706.11 | 0.139739 | 3657.692 | 0.1380787
3712.75 | 0.139937 | 3669.231 | 0.1383002
3721.27 | 0.140203 | 3669.231 | 0.1383002
3728.03 | 0.1404 | 3680.769 | 0.1385211
3735.94 | 0.140633 | 3692.308 | 0.1387415
3743.56 | 0.140861 | 3692.308 | 0.1387415
3751.5 | 0.141096 | 3703.846 | 0.1389615
3760.21 | 0.141357 | 3715.385 | 0.139181
3768.14 | 0.1416 | 3715.385 | 0.139181
3775.16 | 0.141807 | 3726.923 | 0.1394
3781.92 | 0.142015 | 3738.462 | 0.1396185
3788.81 | 0.142226 | 3738.462 | 0.1396185
3796.74 | 0.142459 | 3750 | 0.1398366
3804.84 | 0.142711 | 3761.538 | 0.1400542
3812.85 | 0.142933 | 3761.538 | 0.1400542
3820.59 | 0.143158 | 3773.077 | 0.1402714
3827.43 | 0.143364 | 3784.615 | 0.1404881
3837.04 | 0.143656 | 3784.615 | 0.1404881
3844.39 | 0.143873 | 3796.154 | 0.1407044
3854.35 | 0.144177 | 3807.692 | 0.1409202
3863.14 | 0.144439 | 3807.692 | 0.1409202
3869.85 | 0.144641 | 3819.231 | 0.1411356
3878.69 | 0.1449 | 3830.769 | 0.1413506
3884.59 | 0.14507 | 3830.769 | 0.1413506
3889.87 | 0.145226 | 3842.308 | 0.1415651
3898.29 | 0.14548 | 3842.308 | 0.1415651
3905.87 | 0.145707 | 3853.846 | 0.1417793
3913.52 | 0.145939 | 3865.385 | 0.141993
3922.4 | 0.146209 | 3865.385 | 0.141993
3929.37 | 0.146421 | 3876.923 | 0.1422063
3936.93 | 0.146639 | 3888.462 | 0.1424192
3944.66 | 0.14688 | 3888.462 | 0.1424192
3952.72 | 0.147125 | 3900 | 0.1426317
3959.19 | 0.147315 | 3911.538 | 0.1428438
3967.48 | 0.147569 | 3911.538 | 0.1428438
3975.69 | 0.147822 | 3923.077 | 0.1430555
3983.88 | 0.148067 | 3934.615 | 0.1432668
3992.66 | 0.148331 | 3934.615 | 0.1432668
3999.53 | 0.148546 | 3946.154 | 0.1434777
4007.01 | 0.148769 | 3957.692 | 0.1436882
4013.58 | 0.148967 | 3957.692 | 0.1436882
4020.87 | 0.149186 | 3969.231 | 0.1438984
4028.68 | 0.149428 | 3980.769 | 0.1441082
4041.34 | 0.149804 | 3980.769 | 0.1441082
4048.08 | 0.150007 | 3992.308 | 0.1443176
4055.19 | 0.150225 | 4003.846 | 0.1445267
4061.4 | 0.150418 | 4003.846 | 0.1445267
4067.82 | 0.150623 | 4015.385 | 0.1447354
4077 | 0.150894 | 4026.923 | 0.1449438
4084.82 | 0.151083 | 4026.923 | 0.1449438
4091.93 | 0.1513 | 4038.462 | 0.1451518
4099.39 | 0.151576 | 4050 | 0.1453595
4108.18 | 0.151863 | 4050 | 0.1453595
4116.1 | 0.152091 | 4061.538 | 0.1455668
4123.51 | 0.152323 | 4073.077 | 0.1457738
4130.52 | 0.152553 | 4073.077 | 0.1457738
4136.39 | 0.152726 | 4084.615 | 0.1459804
4142.88 | 0.152922 | 4096.154 | 0.1461868
4149.42 | 0.15314 | 4096.154 | 0.1461868
4156.73 | 0.153361 | 4107.692 | 0.1463928
4165.35 | 0.153635 | 4119.231 | 0.1465985
4173.33 | 0.153885 | 4119.231 | 0.1465985
4179.99 | 0.154087 | 4130.769 | 0.1468039
4187.48 | 0.154311 | 4142.308 | 0.147009
4194.5 | 0.154524 | 4142.308 | 0.147009
4201.34 | 0.154745 | 4153.846 | 0.1472138
4209.57 | 0.154999 | 4165.385 | 0.1474182
4218.13 | 0.155263 | 4165.385 | 0.1474182
4224.45 | 0.155463 | 4176.923 | 0.1476224
4232.14 | 0.155701 | 4188.462 | 0.1478263
4239.97 | 0.155937 | 4188.462 | 0.1478263
4245.69 | 0.156122 | 4200 | 0.1480299
4252.55 | 0.156311 | 4211.538 | 0.1482333
4260.54 | 0.156561 | 4211.538 | 0.1482333
4266.16 | 0.156746 | 4223.077 | 0.1484363
4273.3 | 0.156971 | 4234.615 | 0.1486391
4281.46 | 0.157243 | 4234.615 | 0.1486391
4291.19 | 0.157549 | 4246.154 | 0.1488416
4298.81 | 0.157777 | 4257.692 | 0.1490439
4305.69 | 0.157999 | 4257.692 | 0.1490439
4313.08 | 0.158236 | 4269.231 | 0.1492459
4322 | 0.15852 | 4280.769 | 0.1494476
4328.91 | 0.158737 | 4280.769 | 0.1494476
4337.59 | 0.158995 | 4292.308 | 0.1496491
4344.73 | 0.159239 | 4303.846 | 0.1498504
4352.68 | 0.15949 | 4303.846 | 0.1498504
4362.33 | 0.159784 | 4315.385 | 0.1500514
4369.85 | 0.160018 | 4326.923 | 0.1502521
4376.31 | 0.160225 | 4326.923 | 0.1502521
4383.67 | 0.160469 | 4338.462 | 0.1504527
4391.34 | 0.160712 | 4350 | 0.150653
4396.83 | 0.160883 | 4350 | 0.150653
4404.56 | 0.161141 | 4361.538 | 0.1508531
4413.3 | 0.161417 | 4373.077 | 0.151053
4420.27 | 0.161691 | 4373.077 | 0.151053
4428.7 | 0.162011 | 4384.615 | 0.1512527
4437.06 | 0.162281 | 4396.154 | 0.1514521
4443.05 | 0.162469 | 4396.154 | 0.1514521
4450.34 | 0.162704 | 4407.692 | 0.1516514
4458.71 | 0.162979 | 4419.231 | 0.1518505
4466.29 | 0.163225 | 4419.231 | 0.1518505
4474.65 | 0.163494 | 4430.769 | 0.1520493
4482.92 | 0.163754 | 4442.308 | 0.152248
4491.37 | 0.164029 | 4442.308 | 0.152248
4497.2 | 0.164218 | 4453.846 | 0.1524465
4503.94 | 0.16443 | 4465.385 | 0.1526448
4509.92 | 0.164629 | 4465.385 | 0.1526448
4517.11 | 0.164867 | 4476.923 | 0.152843
4525.08 | 0.165125 | 4488.462 | 0.1530409
4532.31 | 0.165347 | 4488.462 | 0.1530409
4539.1 | 0.165577 | 4500 | 0.1532387
4546.64 | 0.165834 | 4511.538 | 0.1534364
4553.56 | 0.166056 | 4511.538 | 0.1534364
4560.02 | 0.166266 | 4523.077 | 0.1536339
4570.35 | 0.166605 | 4534.615 | 0.1538312
4579.61 | 0.166928 | 4534.615 | 0.1538312
4587.93 | 0.16719 | 4546.154 | 0.1540284
4593.91 | 0.167387 | 4557.692 | 0.1542255
4600.53 | 0.167606 | 4557.692 | 0.1542255
4606.6 | 0.167799 | 4569.231 | 0.1544224
4612.51 | 0.167997 | 4580.769 | 0.1546192
4619.55 | 0.168233 | 4580.769 | 0.1546192
4627.76 | 0.1685 | 4592.308 | 0.1548158
4634.25 | 0.168716 | 4603.846 | 0.1550123
4640.74 | 0.168929 | 4603.846 | 0.1550123
4647.65 | 0.169161 | 4615.385 | 0.1552088
4654.29 | 0.169378 | 4626.923 | 0.1554051
4661.36 | 0.169613 | 4626.923 | 0.1554051
4669.07 | 0.169876 | 4638.462 | 0.1556013
4675.86 | 0.170096 | 4650 | 0.1557974
4684.05 | 0.170369 | 4650 | 0.1557974
4692.24 | 0.170644 | 4661.538 | 0.1559934
4698.57 | 0.170847 | 4673.077 | 0.1561893
4705.64 | 0.171078 | 4673.077 | 0.1561893
4713.7 | 0.171356 | 4684.615 | 0.1563851
4721.52 | 0.171616 | 4696.154 | 0.1565808
4730.5 | 0.171914 | 4696.154 | 0.1565808
4738.79 | 0.172195 | 4707.692 | 0.1567765
4744.98 | 0.172412 | 4719.231 | 0.156972
4751.82 | 0.172636 | 4719.231 | 0.156972
4759.83 | 0.172921 | 4730.769 | 0.1571676
4767.04 | 0.173154 | 4742.308 | 0.157363
4775.41 | 0.173444 | 4742.308 | 0.157363
4781.4 | 0.17365 | 4753.846 | 0.1575584
4788.39 | 0.173877 | 4765.385 | 0.1577538
4795.05 | 0.174103 | 4765.385 | 0.1577538
4802.19 | 0.174351 | 4776.923 | 0.1579491
4809.55 | 0.174612 | 4788.462 | 0.1581443
4817.32 | 0.174864 | 4788.462 | 0.1581443
4824.05 | 0.175102 | 4800 | 0.1583395
4832.74 | 0.175392 | 4800 | 0.1583395
4839.83 | 0.175633 | 4811.538 | 0.1585347
4846.94 | 0.175873 | 4823.077 | 0.1587299
4854.73 | 0.176147 | 4823.077 | 0.1587299
4862.45 | 0.176419 | 4834.615 | 0.158925
4869.08 | 0.176647 | 4846.154 | 0.1591202
4876.2 | 0.17689 | 4846.154 | 0.1591202
4883.78 | 0.177172 | 4857.692 | 0.1593153
4890.65 | 0.1774 | 4869.231 | 0.1595104
4897.76 | 0.17766 | 4869.231 | 0.1595104
4904.72 | 0.177888 | 4880.769 | 0.1597055
4911.07 | 0.178122 | 4892.308 | 0.1599006
4917.2 | 0.178336 | 4892.308 | 0.1599006
4924.67 | 0.178603 | 4903.846 | 0.1600958
4932.59 | 0.178882 | 4915.385 | 0.1602909
4940.77 | 0.179162 | 4915.385 | 0.1602909
4948.54 | 0.179428 | 4926.923 | 0.1604861
4955.2 | 0.179677 | 4938.462 | 0.1606813
4961.84 | 0.179909 | 4938.462 | 0.1606813
4969.32 | 0.180173 | 4950 | 0.1608765
4976.01 | 0.180409 | 4961.538 | 0.1610718
4982.01 | 0.180627 | 4961.538 | 0.1610718
4988.27 | 0.180847 | 4973.077 | 0.1612671
4995.78 | 0.181111 | 4984.615 | 0.1614625
5005.97 | 0.181469 | 4984.615 | 0.1614625
5012.9 | 0.181724 | 4996.154 | 0.1616579
5018.78 | 0.181944 | 5007.692 | 0.1618534
5025.91 | 0.182196 | 5007.692 | 0.1618534
5032.48 | 0.182425 | 5019.231 | 0.162049
5040.14 | 0.182708 | 5030.769 | 0.1622447
5046.66 | 0.182934 | 5030.769 | 0.1622447
5053.64 | 0.183188 | 5042.308 | 0.1624404
5059.93 | 0.183416 | 5053.846 | 0.1626362
5067.22 | 0.183692 | 5053.846 | 0.1626362
5073.16 | 0.183897 | 5065.385 | 0.1628321
5079.3 | 0.184117 | 5076.923 | 0.1630281
5085.84 | 0.184366 | 5076.923 | 0.1630281
5094.65 | 0.184696 | 5088.462 | 0.1632242
5101.5 | 0.184945 | 5100 | 0.1634205
5108.9 | 0.185217 | 5100 | 0.1634205
5114.87 | 0.185423 | 5111.538 | 0.1636168
5121.19 | 0.185657 | 5123.077 | 0.1638133
5127.5 | 0.185886 | 5123.077 | 0.1638133
5132.97 | 0.186098 | 5134.615 | 0.1640099
5138.89 | 0.186306 | 5146.154 | 0.1642066
5147.5 | 0.186615 | 5146.154 | 0.1642066
5155.01 | 0.186888 | 5157.692 | 0.1644035
5161.43 | 0.187126 | 5169.231 | 0.1646006
5168.52 | 0.187393 | 5169.231 | 0.1646006
5174.78 | 0.187624 | 5180.769 | 0.1647978
5180.8 | 0.18785 | 5192.308 | 0.1649951
5186.86 | 0.188078 | 5192.308 | 0.1649951
5193.63 | 0.188332 | 5203.846 | 0.1651927
5201.34 | 0.188625 | 5215.385 | 0.1653904
5209.95 | 0.188958 | 5215.385 | 0.1653904
5216.36 | 0.189202 | 5226.923 | 0.1655883
5222.56 | 0.189443 | 5238.462 | 0.1657864
5228.1 | 0.189645 | 5238.462 | 0.1657864
5233.88 | 0.189864 | 5250 | 0.1659847
5240.33 | 0.19011 | 5261.538 | 0.1661832
5246.96 | 0.190355 | 5261.538 | 0.1661832
5252.73 | 0.190553 | 5273.077 | 0.1663819
5259.59 | 0.19082 | 5284.615 | 0.1665809
5264.94 | 0.191022 | 5284.615 | 0.1665809
5271.15 | 0.191256 | 5296.154 | 0.16678
5277.47 | 0.191501 | 5307.692 | 0.1669794
5283.36 | 0.191721 | 5307.692 | 0.1669794
5289.23 | 0.191942 | 5319.231 | 0.1671791
5296.46 | 0.192214 | 5330.769 | 0.167379
5303.4 | 0.192485 | 5330.769 | 0.167379
5310.76 | 0.192767 | 5342.308 | 0.1675792
5315.91 | 0.192975 | 5353.846 | 0.1677796
5320.63 | 0.193157 | 5353.846 | 0.1677796
5325.91 | 0.193359 | 5365.385 | 0.1679803
5331.95 | 0.193589 | 5376.923 | 0.1681813
5339.02 | 0.193864 | 5376.923 | 0.1681813
5346.61 | 0.194152 | 5388.462 | 0.1683826
5356.69 | 0.194566 | 5400 | 0.1685842
5364.03 | 0.194848 | 5400 | 0.1685842
5370.89 | 0.19511 | 5411.538 | 0.1687861
5379.88 | 0.195475 | 5423.077 | 0.1689883
5385.79 | 0.195704 | 5423.077 | 0.1689883
5392.98 | 0.195993 | 5434.615 | 0.1691908
5401.2 | 0.196328 | 5446.154 | 0.1693937
5408.81 | 0.196642 | 5446.154 | 0.1693937
5415.3 | 0.196885 | 5457.692 | 0.1695969
5422.92 | 0.197192 | 5469.231 | 0.1698005
5428.75 | 0.197438 | 5469.231 | 0.1698005
5436.74 | 0.197761 | 5480.769 | 0.1700044
5443.83 | 0.198038 | 5492.308 | 0.1702087
5450.84 | 0.198332 | 5492.308 | 0.1702087
5458.78 | 0.19865 | 5503.846 | 0.1704134
5464.7 | 0.198889 | 5515.385 | 0.1706184
5469.44 | 0.199077 | 5515.385 | 0.1706184
5475.7 | 0.199335 | 5526.923 | 0.1708239
5482.85 | 0.199628 | 5538.462 | 0.1710298
5491.08 | 0.199964 | 5538.462 | 0.1710298
5499.71 | 0.200313 | 5550 | 0.1712361
5508.83 | 0.200684 | 5561.538 | 0.1714428
5515.82 | 0.200979 | 5561.538 | 0.1714428
5523.46 | 0.201295 | 5573.077 | 0.17165
5529.39 | 0.201536 | 5584.615 | 0.1718576
5536.83 | 0.201851 | 5584.615 | 0.1718576
5546.25 | 0.202262 | 5596.154 | 0.1720656
5553.86 | 0.202577 | 5607.692 | 0.1722742
5560.57 | 0.202842 | 5607.692 | 0.1722742
5567.56 | 0.203141 | 5619.231 | 0.1724832
5573.92 | 0.203404 | 5630.769 | 0.1726927
5582.86 | 0.203789 | 5630.769 | 0.1726927
5590.2 | 0.204105 | 5642.308 | 0.1729027
5597.22 | 0.204402 | 5653.846 | 0.1731132
5604.1 | 0.2047 | 5653.846 | 0.1731132
5611 | 0.204993 | 5665.385 | 0.1733243
5616.34 | 0.205221 | 5676.923 | 0.1735359
5624.29 | 0.205578 | 5676.923 | 0.1735359
5632.51 | 0.205924 | 5688.462 | 0.173748
5639.17 | 0.206205 | 5700 | 0.1739607
5645.79 | 0.206488 | 5700 | 0.1739607
5652.85 | 0.206805 | 5711.538 | 0.174174
5658.29 | 0.207037 | 5723.077 | 0.1743878
5665.24 | 0.20735 | 5723.077 | 0.1743878
5672.25 | 0.207657 | 5734.615 | 0.1746022
5678.71 | 0.207934 | 5746.154 | 0.1748173
5686.38 | 0.20828 | 5746.154 | 0.1748173
5693.93 | 0.208617 | 5757.692 | 0.175033
5700.35 | 0.2089 | 5757.692 | 0.175033
5707.02 | 0.209187 | 5769.231 | 0.1752493
5714.81 | 0.209562 | 5780.769 | 0.1754663
5722.25 | 0.209875 | 5780.769 | 0.1754663
5728.54 | 0.210161 | 5792.308 | 0.1756839
5734.25 | 0.210411 | 5803.846 | 0.1759022
5740.36 | 0.210706 | 5803.846 | 0.1759022
5747.36 | 0.211017 | 5815.385 | 0.1761212
5753.8 | 0.21131 | 5826.923 | 0.1763409
5763.2 | 0.211735 | 5826.923 | 0.1763409
5770.59 | 0.212064 | 5838.462 | 0.1765613
5775.71 | 0.212294 | 5850 | 0.1767825
5781.28 | 0.212557 | 5850 | 0.1767825
5787.69 | 0.212871 | 5861.538 | 0.1770044
5793.55 | 0.213122 | 5873.077 | 0.177227
5800.34 | 0.213445 | 5873.077 | 0.177227
5807.84 | 0.213812 | 5884.615 | 0.1774505
5814.13 | 0.214103 | 5896.154 | 0.1776747
5821.04 | 0.214425 | 5896.154 | 0.1776747
5827.75 | 0.214738 | 5907.692 | 0.1778998
5833.27 | 0.215009 | 5919.231 | 0.1781257
5840.63 | 0.215334 | 5919.231 | 0.1781257
5848.52 | 0.215725 | 5930.769 | 0.1783525
5854.68 | 0.216008 | 5942.308 | 0.1785801
5861.93 | 0.216358 | 5942.308 | 0.1785801
5868.74 | 0.216697 | 5953.846 | 0.1788086
5875.41 | 0.217003 | 5965.385 | 0.179038
5883.56 | 0.217401 | 5965.385 | 0.179038
5889.81 | 0.217707 | 5976.923 | 0.1792683
5894.9 | 0.21795 | 5988.462 | 0.1794995
5901.18 | 0.218247 | 5988.462 | 0.1794995
5908 | 0.21859 | 6000 | 0.1797318
5913.8 | 0.218865 | 6011.538 | 0.179965
5921.03 | 0.219213 | 6011.538 | 0.179965
5927.44 | 0.219547 | 6023.077 | 0.1801992
5933.74 | 0.219867 | 6034.615 | 0.1804344
5941.28 | 0.220234 | 6034.615 | 0.1804344
5947.64 | 0.220557 | 6046.154 | 0.1806706
5955.01 | 0.220925 | 6057.692 | 0.1809079
5962.17 | 0.221281 | 6057.692 | 0.1809079
5969.03 | 0.221634 | 6069.231 | 0.1811464
5975.24 | 0.221958 | 6080.769 | 0.1813859
5983.11 | 0.222369 | 6080.769 | 0.1813859
5988.53 | 0.222639 | 6092.308 | 0.1816265
5994.81 | 0.222967 | 6103.846 | 0.1818683
6000.11 | 0.223242 | 6103.846 | 0.1818683
6005.4 | 0.223519 | 6115.385 | 0.1821113
6011.72 | 0.223839 | 6126.923 | 0.1823555
6017.28 | 0.22414 | 6126.923 | 0.1823555
6022.37 | 0.22441 | 6138.462 | 0.1826009
6028.51 | 0.224725 | 6150 | 0.1828475
6034.5 | 0.225044 | 6150 | 0.1828475
6040.29 | 0.225334 | 6161.538 | 0.1830954
6045.99 | 0.225644 | 6173.077 | 0.1833447
6053.42 | 0.226021 | 6173.077 | 0.1833447
6059.36 | 0.226339 | 6184.615 | 0.1835952
6065.88 | 0.226675 | 6196.154 | 0.1838471
6072.95 | 0.227052 | 6196.154 | 0.1838471
6078.49 | 0.227349 | 6207.692 | 0.1841004
6085.82 | 0.22774 | 6219.231 | 0.1843552
6093.14 | 0.228159 | 6219.231 | 0.1843552
6099.28 | 0.228514 | 6230.769 | 0.1846113
6106.51 | 0.228905 | 6242.308 | 0.184869
6112.43 | 0.229226 | 6242.308 | 0.184869
6117.45 | 0.22951 | 6253.846 | 0.1851281
6122.66 | 0.229797 | 6265.385 | 0.1853888
6130.01 | 0.2302 | 6265.385 | 0.1853888
6135.85 | 0.230522 | 6276.923 | 0.185651
6141.63 | 0.230859 | 6288.462 | 0.1859149
6149.43 | 0.231306 | 6288.462 | 0.1859149
6156.59 | 0.231708 | 6300 | 0.1861803
6163.62 | 0.23211 | 6311.538 | 0.1864475
6171.01 | 0.232532 | 6311.538 | 0.1864475
6177.21 | 0.232887 | 6323.077 | 0.1867164
6183.95 | 0.233279 | 6334.615 | 0.186987
6189.84 | 0.233625 | 6334.615 | 0.186987
6196.37 | 0.233987 | 6346.154 | 0.1872594
6203.49 | 0.234404 | 6357.692 | 0.1875336
6209.87 | 0.234765 | 6357.692 | 0.1875336
6215.12 | 0.235099 | 6369.231 | 0.1878097
6221.46 | 0.235477 | 6380.769 | 0.1880877
6226.75 | 0.235795 | 6380.769 | 0.1880877
6232.71 | 0.236149 | 6392.308 | 0.1883676
6238.48 | 0.236495 | 6403.846 | 0.1886496
6244.25 | 0.236848 | 6403.846 | 0.1886496
6251.11 | 0.237265 | 6415.385 | 0.1889335
6257.93 | 0.237671 | 6426.923 | 0.1892196
6262.47 | 0.237955 | 6426.923 | 0.1892196
6267.91 | 0.238289 | 6438.462 | 0.1895078
6274.5 | 0.238694 | 6450 | 0.1897981
6280.21 | 0.239052 | 6450 | 0.1897981
6287.03 | 0.239465 | 6461.538 | 0.1900908
6293.05 | 0.239849 | 6473.077 | 0.1903856
6298.92 | 0.240218 | 6473.077 | 0.1903856
6305.43 | 0.240641 | 6484.615 | 0.1906829
6310.59 | 0.240966 | 6496.154 | 0.1909825
6315.28 | 0.241275 | 6496.154 | 0.1909825
6321.67 | 0.241665 | 6507.692 | 0.1912846
6328.22 | 0.24209 | 6519.231 | 0.1915892
6332.79 | 0.242391 | 6519.231 | 0.1915892
6339.07 | 0.242795 | 6530.769 | 0.1918963
6345.64 | 0.243238 | 6542.308 | 0.1922061
6350.83 | 0.243567 | 6542.308 | 0.1922061
6356.48 | 0.243968 | 6553.846 | 0.1925186
6362.21 | 0.244325 | 6565.385 | 0.1928339
6367.2 | 0.244665 | 6565.385 | 0.1928339
6372.43 | 0.245012 | 6576.923 | 0.193152
6378.21 | 0.245408 | 6588.462 | 0.1934731
6382.93 | 0.245709 | 6588.462 | 0.1934731
6388.58 | 0.246101 | 6600 | 0.1937971
6395.11 | 0.246535 | 6611.538 | 0.1941242
6402.73 | 0.247058 | 6611.538 | 0.1941242
6409.76 | 0.247557 | 6623.077 | 0.1944544
6415.88 | 0.247898 | 6634.615 | 0.1947879
6422.12 | 0.248294 | 6634.615 | 0.1947879
6428.83 | 0.248734 | 6646.154 | 0.1951247
6434.22 | 0.249089 | 6657.692 | 0.1954649
6441.36 | 0.249573 | 6657.692 | 0.1954649
6449.77 | 0.250182 | 6669.231 | 0.1958086
6456.37 | 0.250646 | 6680.769 | 0.1961559
6463.1 | 0.251136 | 6680.769 | 0.1961559
6469.4 | 0.251592 | 6692.308 | 0.1965069
6474.19 | 0.251947 | 6703.846 | 0.1968617
6479.53 | 0.252337 | 6703.846 | 0.1968617
6485.17 | 0.252764 | 6715.385 | 0.1972205
6489.92 | 0.253123 | 6715.385 | 0.1972205
6496.23 | 0.2536 | 6726.923 | 0.1975832
6503.51 | 0.254161 | 6738.462 | 0.1979501
6510.05 | 0.25467 | 6738.462 | 0.1979501
6517.29 | 0.255227 | 6750 | 0.1983213
6523.33 | 0.255712 | 6761.538 | 0.1986969
6528.5 | 0.256111 | 6761.538 | 0.1986969
6534.8 | 0.25662 | 6773.077 | 0.199077
6540.98 | 0.257116 | 6784.615 | 0.1994618
6546.52 | 0.25757 | 6784.615 | 0.1994618
6551.96 | 0.257996 | 6796.154 | 0.1998513
6557.24 | 0.25844 | 6807.692 | 0.2002459
6563.62 | 0.258957 | 6807.692 | 0.2002459
6570.49 | 0.259549 | 6819.231 | 0.2006455
6576.48 | 0.260042 | 6830.769 | 0.2010504
6581.85 | 0.260495 | 6830.769 | 0.2010504
6587.21 | 0.26097 | 6842.308 | 0.2014607
6593.07 | 0.261462 | 6853.846 | 0.2018765
6599.84 | 0.262052 | 6853.846 | 0.2018765
6606.86 | 0.262683 | 6865.385 | 0.2022982
6612.85 | 0.263217 | 6876.923 | 0.2027259
6619.28 | 0.263785 | 6876.923 | 0.2027259
6625.35 | 0.264335 | 6888.462 | 0.2031597
6631.11 | 0.264857 | 6900 | 0.2035998
6637.83 | 0.26548 | 6900 | 0.2035998
6645.7 | 0.266206 | 6911.538 | 0.2040466
6651.34 | 0.266743 | 6923.077 | 0.2045002
6657.6 | 0.267333 | 6923.077 | 0.2045002
6663.36 | 0.267893 | 6934.615 | 0.2049608
6668.14 | 0.268361 | 6946.154 | 0.2054288
6674.02 | 0.268929 | 6946.154 | 0.2054288
6682.13 | 0.269738 | 6957.692 | 0.2059043
6688.43 | 0.270371 | 6969.231 | 0.2063878
6694.79 | 0.271017 | 6969.231 | 0.2063878
6702.6 | 0.271835 | 6980.769 | 0.2068793
6707.59 | 0.272358 | 6992.308 | 0.2073794
6712.82 | 0.272915 | 6992.308 | 0.2073794
6718.43 | 0.27352 | 7003.846 | 0.2078883
6724.02 | 0.274122 | 7015.385 | 0.2084063
6730.53 | 0.274826 | 7015.385 | 0.2084063
6736.67 | 0.275524 | 7026.923 | 0.2089339
6742.72 | 0.2762 | 7038.462 | 0.2094714
6748.08 | 0.276812 | 7038.462 | 0.2094714
6753.3 | 0.277419 | 7050 | 0.2100193
6759.49 | 0.27815 | 7061.538 | 0.2105779
6766.7 | 0.279009 | 7061.538 | 0.2105779
6772.27 | 0.279694 | 7073.077 | 0.2111479
6778.01 | 0.280397 | 7084.615 | 0.2117296
6783.2 | 0.281052 | 7084.615 | 0.2117296
6788.72 | 0.281759 | 7096.154 | 0.2123237
6794.88 | 0.282559 | 7107.692 | 0.2129306
6800.83 | 0.283335 | 7107.692 | 0.2129306
6807.79 | 0.284265 | 7119.231 | 0.213551
6813.58 | 0.285072 | 7130.769 | 0.2141855
6819.8 | 0.285964 | 7130.769 | 0.2141855
6824.88 | 0.286719 | 7142.308 | 0.2148347
6831.9 | 0.287756 | 7153.846 | 0.2154994
6837.84 | 0.288656 | 7153.846 | 0.2154994
6843.34 | 0.289504 | 7165.385 | 0.2161804
6851.64 | 0.29083 | 7176.923 | 0.2168784
6859.88 | 0.292189 | 7176.923 | 0.2168784
6866.6 | 0.293357 | 7188.462 | 0.2175945
6872.41 | 0.294389 | 7200 | 0.2183295
6877.93 | 0.295417 | 7200 | 0.2183295
6882.64 | 0.296325 | 7211.538 | 0.2190845
6888.18 | 0.297432 | 7223.077 | 0.2198607
6893.78 | 0.298582 | 7223.077 | 0.2198607
6899.59 | 0.299853 | 7234.615 | 0.2206593
6904.26 | 0.300913 | 7246.154 | 0.2214816
6910.03 | 0.302313 | 7246.154 | 0.2214816
6914.79 | 0.303528 | 7257.692 | 0.2223292
6918.42 | 0.304511 | 7269.231 | 0.2232036
6921.14 | 0.305279 | 7269.231 | 0.2232036
6923.55 | 0.305981 | 7280.769 | 0.2241067
6926.13 | 0.306769 | 7292.308 | 0.2250404
6928.8 | 0.307632 | 7292.308 | 0.2250404
6931.12 | 0.308402 | 7303.846 | 0.2260067
6933.59 | 0.309257 | 7315.385 | 0.2270079
6934.91 | 0.309742 | 7315.385 | 0.2270079
6936.08 | 0.310196 | 7326.923 | 0.2280465
6937.41 | 0.310719 | 7338.462 | 0.2291253
6938.23 | 0.311076 | 7338.462 | 0.2291253
6938.81 | 0.31132 | 7350 | 0.2302474
6939.48 | 0.311601 | 7361.538 | 0.2314164
6940.15 | 0.311903 | 7361.538 | 0.2314164
6940.75 | 0.312184 | 7373.077 | 0.2326362
6941.4 | 0.31249 | 7384.615 | 0.2339113
6942.01 | 0.3128 | 7384.615 | 0.2339113
6942.32 | 0.312949 | 7396.154 | 0.2352468
6942.65 | 0.313129 | 7407.692 | 0.2366484
6942.93 | 0.313282 | 7407.692 | 0.2366484
6943.27 | 0.313471 | 7419.231 | 0.2381229
6943.6 | 0.313664 | 7430.769 | 0.2396773
6943.9 | 0.313841 | 7430.769 | 0.2396773
6944.23 | 0.31404 | 7442.308 | 0.2413204
6944.57 | 0.314247 | 7453.846 | 0.2430621
6944.87 | 0.314453 | 7453.846 | 0.2430621
6945.2 | 0.31469 | 7465.385 | 0.2449142
6945.53 | 0.314934 | 7476.923 | 0.2468907
6945.84 | 0.31517 | 7476.923 | 0.2468907
6946.15 | 0.315428 | 7488.462 | 0.2490086
6946.32 | 0.315577 | 7500 | 0.2512882
6946.47 | 0.31572 | 7500 | 0.2512882
6946.64 | 0.315877 | 7511.538 | 0.2537537
6946.8 | 0.316043 | 7523.077 | 0.2564347
6946.95 | 0.3162 | 7523.077 | 0.2564347
6947.12 | 0.316382 | 7534.615 | 0.2593688
6947.29 | 0.316584 | 7546.154 | 0.2626061
6947.44 | 0.316765 | 7546.154 | 0.2626061
6947.6 | 0.316986 | 7557.692 | 0.2662099
6947.77 | 0.317225 | 7569.231 | 0.2702628
6947.92 | 0.317465 | 7569.231 | 0.2702628
6948.09 | 0.317742 | 7580.769 | 0.2748796
6948.25 | 0.318064 | 7592.308 | 0.2802295
6948.4 | 0.318375 | 7592.308 | 0.2802295
6948.57 | 0.31878 | 7603.846 | 0.286554
6948.74 | 0.31925 | 7615.385 | 0.2942389
6948.89 | 0.319753 | 7615.385 | 0.2942389
6949.06 | 0.320419 | 7626.923 | 0.3039543
6949.22 | 0.321277 | 7638.462 | 0.3169834
6949.37 | 0.322305 | 7638.462 | 0.3169834
6949.69 | 0.327997 | 7650 | 0.3365927

## plot_tensile_strain_stress
0 | 1 | 2 | 3
-0.000118587 | 20.57755962 | 0 | 0
-8.3e-05 | 28.37764389 | 0.0007692308 | 119.0469
-3.26e-05 | 36.65880408 | 0.001538462 | 214.0329
1.18e-05 | 46.1305465 | 0.002307692 | 267.9255
7.41e-05 | 56.71420306 | 0.003846154 | 302.6099
0.000157118 | 68.81081054 | 0.004615385 | 306.638
0.00024604 | 81.50004978 | 0.005384615 | 308.235
0.00034746 | 94.82294142 | 0.006923077 | 309.1697
0.000455096 | 108.7494802 | 0.007692308 | 309.3137
0.000572916 | 123.6708327 | 0.008461538 | 309.4035
0.000688973 | 138.5954556 | 0.01 | 309.5338
0.000811141 | 153.9248041 | 0.01076923 | 309.5918
0.00094817 | 169.0602219 | 0.01153846 | 309.6486
0.001265299 | 179.727265 | 0.01230769 | 309.7049
0.00207774 | 181.5768779 | 0.01384615 | 309.817
0.002573187 | 191.2915962 | 0.01461538 | 309.8729
0.003466285 | 191.8639038 | 0.01538462 | 309.9288
0.004390547 | 191.4386781 | 0.01692308 | 310.0405
0.004930823 | 200.1846456 | 0.01769231 | 310.0963
0.006019049 | 196.7808763 | 0.01846154 | 310.152
0.006772813 | 200.7550825 | 0.02 | 310.2633
0.007418912 | 207.836213 | 0.02076923 | 310.319
0.008452378 | 205.4290463 | 0.02153846 | 310.3746
0.009028024 | 213.5189792 | 0.02230769 | 310.4301
0.009995874 | 215.644821 | 0.02384615 | 310.5411
0.01064316 | 221.74758 | 0.02461538 | 310.5965
0.011866316 | 215.1378062 | 0.02538462 | 310.6519
0.012523256 | 222.0636186 | 0.02692308 | 310.7626
0.013229108 | 226.5776812 | 0.02769231 | 310.8179
0.014250971 | 224.3748836 | 0.02846154 | 310.8732
0.014921124 | 229.9049745 | 0.03 | 310.9836
0.015685339 | 234.0423936 | 0.03076923 | 311.0387
0.016501105 | 237.9949558 | 0.03153846 | 311.0939
0.017548127 | 235.1911633 | 0.03230769 | 311.1489
0.018434044 | 237.0293835 | 0.03384615 | 311.259
0.018963059 | 247.5500776 | 0.03461538 | 311.3139
0.020068278 | 242.7224709 | 0.03538462 | 311.3689
0.020648348 | 251.4385569 | 0.03692308 | 311.4786
0.021454204 | 254.2976454 | 0.03769231 | 311.5334
0.022247675 | 257.1579955 | 0.03846154 | 311.5882
0.023020972 | 261.5524128 | 0.04 | 311.6977
0.02388741 | 264.1347325 | 0.04076923 | 311.7523
0.024917953 | 261.0238126 | 0.04153846 | 311.807
0.025578074 | 267.5568064 | 0.04230769 | 311.8616
0.026368281 | 271.7725193 | 0.04384615 | 311.9707
0.027124774 | 275.368928 | 0.04461538 | 312.0251
0.027939045 | 277.3414101 | 0.04538462 | 312.0796
0.028739049 | 280.0333476 | 0.04692308 | 312.1884
0.029554919 | 282.3219036 | 0.04769231 | 312.2427
0.030405046 | 283.4898 | 0.04846154 | 312.2971
0.031253482 | 285.1748708 | 0.05 | 312.4056
0.032045029 | 287.1560484 | 0.05076923 | 312.4598
0.032921105 | 288.337851 | 0.05153846 | 312.5139
0.033795446 | 289.7278773 | 0.05230769 | 312.5681
0.03466999 | 290.6025346 | 0.05384615 | 312.6762
0.035514816 | 291.2626083 | 0.05461538 | 312.7302
0.036387858 | 291.931827 | 0.05538462 | 312.7842
0.037315052 | 292.306432 | 0.05692308 | 312.8921
0.038186525 | 292.8729575 | 0.05769231 | 312.946
0.039057238 | 293.336043 | 0.05846154 | 312.9998
0.039954098 | 293.9114712 | 0.06 | 313.1074
0.040823275 | 294.4795436 | 0.06076923 | 313.1611
0.041747326 | 294.9603099 | 0.06153846 | 313.2148
0.042613988 | 295.4247585 | 0.06230769 | 313.2685
0.043480857 | 295.994296 | 0.06384615 | 313.3757
0.044346018 | 296.4595584 | 0.06461538 | 313.4293
0.045266822 | 297.151188 | 0.06538462 | 313.4828
0.046131395 | 297.7223716 | 0.06692308 | 313.5897
0.046994267 | 298.3986252 | 0.06769231 | 313.6431
0.047857348 | 298.970985 | 0.06846154 | 313.6965
0.048747306 | 299.447166 | 0.07 | 313.8031
0.049607925 | 300.0202445 | 0.07076923 | 313.8564
0.050496327 | 300.4972601 | 0.07153846 | 313.9096
0.051356392 | 300.9663582 | 0.07230769 | 313.9627
0.05221477 | 301.4355322 | 0.07384615 | 314.0689
0.05312836 | 302.027416 | 0.07461538 | 314.122
0.053986165 | 302.392155 | 0.07538462 | 314.175
0.054842289 | 302.8624258 | 0.07692308 | 314.2809
0.055726055 | 303.3416652 | 0.07769231 | 314.3337
0.056609041 | 303.8212782 | 0.07846154 | 314.3866
0.057462923 | 304.1867312 | 0.08 | 314.4921
0.058344377 | 304.454976 | 0.08076923 | 314.5448
0.059197722 | 304.8209905 | 0.08153846 | 314.5974
0.060076707 | 305.301425 | 0.08230769 | 314.65
0.060955861 | 305.6762352 | 0.08384615 | 314.7551
0.061834243 | 305.838475 | 0.08461538 | 314.8075
0.062683677 | 306.098375 | 0.08538462 | 314.8599
0.063533329 | 306.465122 | 0.08692308 | 314.9646
0.064436641 | 306.7420808 | 0.08769231 | 315.0168
0.065283868 | 307.2155636 | 0.08846154 | 315.069
0.066158458 | 307.4843688 | 0.09 | 315.1733
0.067005164 | 307.958688 | 0.09076923 | 315.2253
0.067904413 | 308.4497966 | 0.09153846 | 315.2773
0.068749642 | 309.031968 | 0.09230769 | 315.3292
0.069621207 | 309.4086372 | 0.09384615 | 315.4329
0.070492014 | 310.107404 | 0.09461538 | 315.4847
0.071334129 | 310.476054 | 0.09538462 | 315.5364
0.072230425 | 310.7544573 | 0.09692308 | 315.6396
0.073152873 | 311.148834 | 0.09769231 | 315.6911
0.074020611 | 311.4189468 | 0.09846154 | 315.7426
0.074887597 | 311.6890596 | 0.1 | 315.8453
0.075779788 | 311.8593975 | 0.1007692 | 315.8966
0.076645251 | 312.1294169 | 0.1015385 | 315.9478
0.077509965 | 312.3994363 | 0.1030769 | 316.05
0.078373931 | 312.6694557 | 0.1038462 | 316.101
0.079263943 | 313.164357 | 0.1046154 | 316.152
0.080125473 | 313.2175893 | 0.1053846 | 316.2028
0.080987185 | 313.4876087 | 0.1069231 | 316.3043
0.081848154 | 313.7576281 | 0.1076923 | 316.355
0.082708382 | 314.0276475 | 0.1084615 | 316.4056
0.083593626 | 314.3057617 | 0.11 | 316.5065
0.084452355 | 314.466969 | 0.1107692 | 316.5569
0.085310348 | 314.736895 | 0.1115385 | 316.6072
0.086167604 | 315.006821 | 0.1130769 | 316.7075
0.087077291 | 315.6208033 | 0.1138462 | 316.7575
0.08793212 | 315.7815288 | 0.1146154 | 316.8075
0.088787133 | 315.9423568 | 0.1153846 | 316.8574
0.089641415 | 316.102998 | 0.1169231 | 316.9569
0.090521459 | 316.381305 | 0.1176923 | 317.0066
0.09140073 | 316.659612 | 0.1184615 | 317.0561
0.092279227 | 316.8282519 | 0.12 | 317.1549
0.093183374 | 317.0050744 | 0.1207692 | 317.2042
0.094033001 | 317.1646652 | 0.1215385 | 317.2534
0.094936474 | 317.781221 | 0.1230769 | 317.3515
0.095782795 | 317.940228 | 0.1238462 | 317.4005
0.096636572 | 318.101648 | 0.1246154 | 317.4493
0.09748055 | 318.149754 | 0.1253846 | 317.498
0.098378196 | 318.32513 | 0.1269231 | 317.5952
0.099275037 | 318.500308 | 0.1276923 | 317.6437
0.100125839 | 318.771404 | 0.1284615 | 317.692
0.100966878 | 319.15024 | 0.13 | 317.7884
0.101834306 | 319.53792 | 0.1307692 | 317.8364
0.102710006 | 319.596228 | 0.1315385 | 317.8843
0.103548876 | 319.75353 | 0.1330769 | 317.9799
0.104387042 | 319.910646 | 0.1338462 | 318.0275
0.105260511 | 320.0791 | 0.1346154 | 318.075
0.106124224 | 320.24448 | 0.1353846 | 318.1224
0.106960235 | 320.401031 | 0.1369231 | 318.2168
0.107804527 | 320.671657 | 0.1376923 | 318.2639
0.108639135 | 320.827928 | 0.1384615 | 318.3108
0.109526825 | 321.11285 | 0.14 | 318.4044
0.110342087 | 321.263082 | 0.1407692 | 318.451
0.111201424 | 321.762798 | 0.1415385 | 318.4974
0.112042144 | 321.921568 | 0.1430769 | 318.59
0.112873224 | 322.189222 | 0.1438462 | 318.6361
0.113783939 | 322.258676 | 0.1446154 | 318.6821
0.114640325 | 322.422625 | 0.1453846 | 318.7279
0.115478159 | 322.468393 | 0.1469231 | 318.8192
0.11630639 | 322.623248 | 0.1476923 | 318.8647
0.11716062 | 322.78653 | 0.1484615 | 318.91
0.118023007 | 323.065017 | 0.15 | 319.0002
0.118849134 | 323.55726 | 0.1507692 | 319.0452
0.119674579 | 323.599023 | 0.1515385 | 319.0899
0.120561395 | 323.77331 | 0.1530769 | 319.1791
0.121385428 | 323.927314 | 0.1538462 | 319.2235
0.122208783 | 324.194131 | 0.1546154 | 319.2677
0.12306683 | 324.359328 | 0.1553846 | 319.3117
0.123888802 | 324.399674 | 0.1569231 | 319.3995
0.124736581 | 324.561525 | 0.1576923 | 319.4431
0.125566003 | 324.944214 | 0.1584615 | 319.4866
0.126385924 | 325.09728 | 0.16 | 319.5731
0.127205174 | 325.136595 | 0.1607692 | 319.6161
0.12808534 | 325.0819 | 0.1615385 | 319.659
0.128903199 | 325.120364 | 0.1630769 | 319.7442
0.12972039 | 324.930754 | 0.1638462 | 319.7866
0.13054569 | 324.74325 | 0.1646154 | 319.8288
0.131387847 | 324.446645 | 0.1653846 | 319.8709
0.132203011 | 324.14056 | 0.1669231 | 319.9545
0.133000001 | 323.9421 | 0.1676923 | 319.9961
0.133813853 | 324.320166 | 0.1684615 | 320.0375
0.134635783 | 324.129196 | 0.17 | 320.1197
0.135448304 | 324.163655 | 0.1707692 | 320.1606
0.136498775 | 324.1604822 | 0.1715385 | 320.2013
0.137263752 | 324.1791263 | 0.1730769 | 320.2821
0.138028144 | 324.3122203 | 0.1738462 | 320.3223
0.138791952 | 324.5600273 | 0.1746154 | 320.3623
0.139809457 | 324.8904366 | 0.1753846 | 320.4021
0.140571906 | 324.9080573 | 0.1769231 | 320.4811
0.141333775 | 325.040508 | 0.1776923 | 320.5203
0.142095064 | 325.4033204 | 0.1784615 | 320.5593
0.143109214 | 325.5027247 | 0.18 | 320.6368
0.143869153 | 325.6347076 | 0.1807692 | 320.6753
0.144628515 | 325.6509539 | 0.1815385 | 320.7135
0.1453873 | 325.5512007 | 0.1830769 | 320.7895
0.146398119 | 325.6489091 | 0.1838462 | 320.8271
0.147155564 | 325.8956635 | 0.1846154 | 320.8646
0.147912435 | 325.9105356 | 0.1853846 | 320.9018
0.148668734 | 326.2731434 | 0.1869231 | 320.9757
0.149676243 | 326.2535948 | 0.1876923 | 321.0123
0.150431209 | 326.2675313 | 0.1884615 | 321.0487
0.151185606 | 326.3974381 | 0.19 | 321.1208
0.151939434 | 326.5271694 | 0.1907692 | 321.1566
0.152943656 | 326.7387137 | 0.1915385 | 321.1921
0.15369616 | 326.7514513 | 0.1930769 | 321.2625
0.154448099 | 326.763838 | 0.1938462 | 321.2974
0.155199473 | 327.0094521 | 0.1946154 | 321.332
0.156200427 | 327.2200314 | 0.1953846 | 321.3664
0.156950486 | 327.2315702 | 0.1969231 | 321.4345
0.157699982 | 327.3598396 | 0.1976923 | 321.4683
0.158448918 | 327.1364259 | 0.1984615 | 321.5017
0.159446626 | 326.9938309 | 0.2 | 321.568
0.160194255 | 326.8862707 | 0.2007692 | 321.6007
0.160941325 | 326.6607225 | 0.2015385 | 321.6332
0.161687838 | 326.3169233 | 0.2030769 | 321.6975
0.162682322 | 326.2886028 | 0.2038462 | 321.7293
0.163427536 | 326.2963404 | 0.2046154 | 321.7608
0.164172196 | 326.4215688 | 0.2061538 | 321.8231
0.164916301 | 326.6645513 | 0.2069231 | 321.8538
0.165907581 | 326.7524351 | 0.2076923 | 321.8843
0.166650397 | 327.1133762 | 0.2084615 | 321.9145
0.167392661 | 327.2380491 | 0.21 | 321.9742
0.168381491 | 327.5617918 | 0.2107692 | 322.0036
0.169122472 | 327.6861723 | 0.2115385 | 322.0328
0.169862904 | 327.5733489 | 0.2130769 | 322.0903
0.170602789 | 327.6972031 | 0.2138462 | 322.1187
0.171588451 | 327.9016421 | 0.2146154 | 322.1468
0.17232706 | 328.0251161 | 0.2161538 | 322.2021
0.173065124 | 328.1484148 | 0.2169231 | 322.2293
0.173802644 | 328.5095021 | 0.2176923 | 322.2563
0.174785159 | 328.35603 | 0.2184615 | 322.2829
0.175521412 | 328.3594986 | 0.22 | 322.3354
0.176257123 | 328.3626163 | 0.2207692 | 322.3612
0.176992293 | 328.3653831 | 0.2215385 | 322.3867
0.177971681 | 328.4481792 | 0.2230769 | 322.4368
0.178705592 | 328.4501858 | 0.2238462 | 322.4614
0.179438965 | 328.5714962 | 0.2246154 | 322.4857
0.180171801 | 328.6926311 | 0.2261538 | 322.5334
0.181148081 | 328.8938244 | 0.2269231 | 322.5568
0.181879666 | 329.0145792 | 0.2276923 | 322.5799
0.182610715 | 329.3752279 | 0.2284615 | 322.6027
0.183584618 | 329.4558603 | 0.23 | 322.6472
0.184314423 | 329.4559078 | 0.2307692 | 322.6691
0.185043696 | 329.5759316 | 0.2315385 | 322.6905
0.185772437 | 329.4549503 | 0.2330769 | 322.7326
0.186743267 | 329.5338867 | 0.2338462 | 322.7531
0.187470772 | 329.6530918 | 0.2346154 | 322.7733
0.188197747 | 329.7721214 | 0.2361538 | 322.8126
0.188924194 | 330.2533604 | 0.2369231 | 322.8318
0.189891971 | 330.2103908 | 0.2376923 | 322.8507
0.190617189 | 330.207953 | 0.2384615 | 322.8692
0.191341881 | 330.3262516 | 0.24 | 322.9052
0.192066049 | 330.4443748 | 0.2407692 | 322.9226
0.193030791 | 330.6420302 | 0.2415385 | 322.9398
0.193753737 | 330.6383935 | 0.2430769 | 322.9729
0.194476161 | 330.7558734 | 0.2438462 | 322.989
0.195438582 | 331.1959374 | 0.2446154 | 323.0047
0.19615979 | 331.0698683 | 0.2461538 | 323.0351
0.196880478 | 331.0650329 | 0.2469231 | 323.0497
0.197600648 | 331.181694 | 0.2476923 | 323.0639
0.198320299 | 331.1762445 | 0.2484615 | 323.0778
0.199279029 | 331.2498009 | 0.25 | 323.1045
0.199997473 | 331.3657311 | 0.2507692 | 323.1172
0.200715402 | 331.6037135 | 0.2515385 | 323.1296
0.201432816 | 331.5970652 | 0.2530769 | 323.1533
0.202388568 | 331.4244117 | 0.2538462 | 323.1645
0.203104783 | 331.2943076 | 0.2546154 | 323.1754
0.203820485 | 330.673246 | 0.2561538 | 323.1959
0.204535676 | 330.0509563 | 0.2569231 | 323.2056
0.205488468 | 329.6287013 | 0.2576923 | 323.2149
0.206202467 | 329.1267386 | 0.2584615 | 323.2238
0.206915957 | 328.8696992 | 0.26 | 323.2404
0.207628938 | 328.7350337 | 0.2607692 | 323.248
0.208578789 | 328.8010462 | 0.2615385 | 323.2553
0.209290585 | 328.9118887 | 0.2630769 | 323.2686
0.210001876 | 328.8991877 | 0.2638462 | 323.2747
0.210949476 | 329.0875155 | 0.2646154 | 323.2803
0.211659588 | 329.3212875 | 0.2661538 | 323.2903
0.212369196 | 329.6787198 | 0.2669231 | 323.2946
0.213078301 | 329.7888313 | 0.2676923 | 323.2986
0.213786903 | 330.270275 | 0.2684615 | 323.3021
0.214730926 | 330.2103463 | 0.27 | 323.3078
0.215438358 | 330.1959495 | 0.2707692 | 323.31
0.216215957 | 330.204535 | 0.2715385 | 323.3118
0.216969414 | 330.2049627 | 0.2730769 | 323.314
0.217722305 | 330.0806919 | 0.2738462 | 323.3145
0.21849813 | 330.2124554 | 0.2746154 | 323.3145
0.219273353 | 330.2195089 | 0.2761538 | 323.3131
0.220024512 | 330.2184277 | 0.2769231 | 323.3118
0.220798553 | 330.2247151 | 0.2776923 | 323.31
0.221548567 | 330.3476804 | 0.2784615 | 323.3077
0.222321431 | 330.3532981 | 0.28 | 323.3018
0.223140482 | 330.373986 | 0.2807692 | 323.2981
0.223888742 | 330.496191 | 0.2815385 | 323.294
0.224636443 | 330.618209 | 0.2830769 | 323.2843
0.225430263 | 330.6301922 | 0.2838462 | 323.2788
0.226176813 | 330.7517364 | 0.2846154 | 323.2727
0.226922805 | 330.8730936 | 0.2861538 | 323.2593
0.227668242 | 330.9942635 | 0.2869231 | 323.2518
0.228413123 | 331.1152464 | 0.2876923 | 323.2438
0.229203952 | 331.1256857 | 0.2884615 | 323.2354
0.229994156 | 331.1357274 | 0.29 | 323.217
0.230737307 | 331.1299972 | 0.2907692 | 323.2071
0.231479907 | 331.3759855 | 0.2915385 | 323.1966
0.232268315 | 331.6373481 | 0.2930769 | 323.1743
0.233009779 | 331.6308576 | 0.2938462 | 323.1623
0.233750694 | 331.4976599 | 0.2946154 | 323.1499
0.234676065 | 331.5516607 | 0.2961538 | 323.1234
0.235438853 | 331.6781143 | 0.2969231 | 323.1094
0.236177971 | 331.7967141 | 0.2976923 | 323.0949
0.236916542 | 331.7883932 | 0.2984615 | 323.0799
0.237654569 | 332.0333523 | 0.3 | 323.0482
0.238415089 | 332.0321192 | 0.3007692 | 323.0316
0.239175031 | 332.0305 | 0.3015385 | 323.0145
0.239911393 | 332.2750848 | 0.3030769 | 322.9786
0.2406702 | 332.2728926 | 0.3038462 | 322.9598
0.241405462 | 332.2626829 | 0.3046154 | 322.9405
0.242186087 | 332.2673503 | 0.3061538 | 322.9003
0.24294317 | 332.3914998 | 0.3069231 | 322.8794
0.243676763 | 332.5078364 | 0.3076923 | 322.8579
0.244409819 | 332.6239859 | 0.3092308 | 322.8132
0.245142339 | 332.7399483 | 0.31 | 322.7901
0.245897187 | 332.7354579 | 0.3107692 | 322.7664
0.246651467 | 332.7305814 | 0.3115385 | 322.7421
0.247382346 | 332.7177225 | 0.3130769 | 322.6918
0.248112692 | 332.4481685 | 0.3138462 | 322.6659
0.248865303 | 332.313696 | 0.3146154 | 322.6393
0.249617347 | 331.9219377 | 0.3161538 | 322.5845
0.250346063 | 331.6501147 | 0.3169231 | 322.5562
0.251074248 | 331.5060836 | 0.3176923 | 322.5273
0.251824634 | 331.3690234 | 0.3192308 | 322.4678
0.252574458 | 331.2313842 | 0.32 | 322.4372
0.253278325 | 331.0781368 | 0.3207692 | 322.406
0.25402706 | 331.1971986 | 0.3215385 | 322.3741
0.254752571 | 331.3085586 | 0.3230769 | 322.3087
0.255500203 | 331.4272374 | 0.3238462 | 322.2751
0.256247276 | 331.6749304 | 0.3246154 | 322.2408
0.256971178 | 331.6565159 | 0.3261538 | 322.1706
0.257694557 | 331.5083328 | 0.3269231 | 322.1345
0.258439993 | 331.6260525 | 0.3276923 | 322.0978
0.259184874 | 331.6139919 | 0.3292308 | 322.0226
0.259906654 | 331.5940687 | 0.33 | 321.9841
0.260650444 | 331.4514646 | 0.3307692 | 321.9449
0.261393681 | 331.4381554 | 0.3315385 | 321.9051
0.262136366 | 331.4244603 | 0.3330769 | 321.8237
0.262856019 | 331.4029289 | 0.3338462 | 321.782
0.263575155 | 331.3810232 | 0.3346154 | 321.7397
0.264293774 | 331.6192454 | 0.3361538 | 321.6531
0.265056741 | 331.3509546 | 0.3369231 | 321.6088
0.265774296 | 331.3279144 | 0.3376923 | 321.5639
0.266491337 | 331.3044999 | 0.3392308 | 321.4722
0.267207864 | 331.2807113 | 0.34 | 321.4254
0.267968611 | 331.1406364 | 0.3407692 | 321.3778
0.268684081 | 331.1159939 | 0.3415385 | 321.3297
0.269399039 | 331.0909771 | 0.3430769 | 321.2314
0.270113486 | 331.065586 | 0.3438462 | 321.1812
0.270872028 | 331.0545868 | 0.3446154 | 321.1304
0.271585424 | 331.2908441 | 0.3461538 | 321.0267
0.272298311 | 331.1332078 | 0.3469231 | 320.9738
0.273010691 | 330.9750102 | 0.3476923 | 320.9203
0.273744802 | 331.0865836 | 0.3492308 | 320.8112
0.274478373 | 331.0663797 | 0.35 | 320.7556
0.275189202 | 330.906761 | 0.3507692 | 320.6993
0.275899526 | 330.7465809 | 0.3515385 | 320.6424
0.27663152 | 331.1206419 | 0.3530769 | 320.5264
0.277362978 | 330.9670378 | 0.3538462 | 320.4673
0.27807176 | 330.8055302 | 0.3546154 | 320.4076
0.27878004 | 330.6434611 | 0.3561538 | 320.286
0.279509929 | 330.6203859 | 0.3569231 | 320.2241
0.280217191 | 330.5896206 | 0.3576923 | 320.1615
0.280946032 | 330.6982174 | 0.3592308 | 320.0343
0.28165228 | 330.5342595 | 0.36 | 319.9695
0.28235803 | 330.5023655 | 0.3607692 | 319.9041
0.283085313 | 330.7428217 | 0.3615385 | 319.8379
0.283812067 | 330.5848228 | 0.3630769 | 319.7035
0.284516294 | 330.5518879 | 0.3638462 | 319.6351
0.28524201 | 330.5258449 | 0.3646154 | 319.566
0.285945231 | 330.4921556 | 0.3661538 | 319.4257
0.286669911 | 330.3321479 | 0.3669231 | 319.3544
0.287372129 | 330.2976107 | 0.3676923 | 319.2824
0.288095776 | 330.2699389 | 0.3692308 | 319.1361
0.288796994 | 330.6350935 | 0.37 | 319.0619
0.289497721 | 330.4661327 | 0.3707692 | 318.9869
0.290219832 | 330.1701635 | 0.3715385 | 318.9111
0.290941421 | 330.1409596 | 0.3730769 | 318.7574
0.291640648 | 330.2380213 | 0.3738462 | 318.6793
0.292339385 | 330.334896 | 0.3746154 | 318.6005
0.29308126 | 330.3119435 | 0.3761538 | 318.4407
0.293778992 | 330.140047 | 0.3769231 | 318.3596
0.294476238 | 330.2360737 | 0.3776923 | 318.2777
0.295172998 | 330.0632416 | 0.3792308 | 318.1117
0.295912773 | 330.5763753 | 0.38 | 318.0275
0.296630268 | 330.6791154 | 0.3807692 | 317.9426
0.29730381 | 330.7672942 | 0.3815385 | 317.8568
0.297998603 | 331.2666209 | 0.3830769 | 317.683
0.298714603 | 331.6387053 | 0.3838462 | 317.5949
0.299430091 | 332.2808006 | 0.3846154 | 317.506
0.300123409 | 332.6462593 | 0.3861538 | 317.3259
0.300816247 | 332.8768091 | 0.3869231 | 317.2346
0.301508605 | 333.3777381 | 0.3876923 | 317.1426
0.302222097 | 333.6156855 | 0.3892308 | 316.956
0.302935081 | 333.8536328 | 0.39 | 316.8615
0.303625974 | 333.8134172 | 0.3907692 | 316.7663
0.30431639 | 333.7728274 | 0.3915385 | 316.6702
0.30500633 | 333.5961999 | 0.3930769 | 316.4755
0.305717332 | 333.5619521 | 0.3938462 | 316.377
0.306406306 | 333.52014 | 0.3946154 | 316.2777
0.307116314 | 333.8929759 | 0.3961538 | 316.0765
0.307825818 | 333.5857727 | 0.3969231 | 315.9747
0.308534819 | 333.4139405 | 0.3976923 | 315.872
0.309221855 | 333.5068503 | 0.3992308 | 315.6643
0.30990842 | 333.5995729 | 0.4 | 315.5591
0.310615946 | 333.6992604 | 0.4007692 | 315.4532
0.311322972 | 333.7987549 | 0.4023077 | 315.2387
0.312008096 | 333.7542937 | 0.4030769 | 315.1302
0.312692751 | 333.8461684 | 0.4038462 | 315.0209
0.313398311 | 333.8081867 | 0.4046154 | 314.9107
0.314082015 | 333.8995906 | 0.4061538 | 314.6879
0.314786596 | 333.8609393 | 0.4069231 | 314.5751
0.315469352 | 333.9518724 | 0.4076923 | 314.4616
0.316151642 | 333.9054346 | 0.4092308 | 314.2319
0.316854767 | 334.0030139 | 0.41 | 314.1158
0.317557397 | 334.1004003 | 0.4107692 | 313.9988
0.318238265 | 334.3279558 | 0.4123077 | 313.7622
0.318939924 | 334.1499219 | 0.4130769 | 313.6426
0.319619851 | 333.9642154 | 0.4138462 | 313.5222
0.320320542 | 334.0605462 | 0.4146154 | 313.4008
0.321020743 | 334.156684 | 0.4161538 | 313.1556
0.321699257 | 334.1075971 | 0.4169231 | 313.0317
0.322377311 | 333.9200953 | 0.4176923 | 312.9069
0.323054906 | 333.8701663 | 0.4192308 | 312.6546
0.323753195 | 333.8269243 | 0.42 | 312.5272
0.324450997 | 333.9216236 | 0.4207692 | 312.3988
0.325127188 | 334.1474949 | 0.4223077 | 312.1395
0.325802923 | 333.9578235 | 0.4230769 | 312.0085
0.326520391 | 333.9202863 | 0.4238462 | 311.8766
0.327195185 | 334.0069826 | 0.4246154 | 311.7439
0.327869524 | 333.9546909 | 0.4261538 | 311.4756
0.328543409 | 334.1798138 | 0.4269231 | 311.3402
0.329237877 | 333.9949991 | 0.4276923 | 311.2038
0.329931864 | 333.9486929 | 0.4292308 | 310.9284
0.330604361 | 334.1733478 | 0.43 | 310.7894
0.331276405 | 333.9801794 | 0.4307692 | 310.6494
0.331968979 | 334.0721944 | 0.4323077 | 310.3668
0.332661073 | 333.8850815 | 0.4330769 | 310.2241
0.333331738 | 333.8299595 | 0.4338462 | 310.0805
0.334001953 | 333.9141178 | 0.4346154 | 309.936
0.334671719 | 333.9980889 | 0.4361538 | 309.6442
0.335382855 | 333.9559961 | 0.4369231 | 309.497
0.336051697 | 334.1794347 | 0.4376923 | 309.3488
0.336720092 | 333.9827692 | 0.4392308 | 309.0497
0.337408907 | 333.7925072 | 0.44 | 308.8988
0.338076396 | 333.8751596 | 0.4407692 | 308.7469
0.338785115 | 333.8312188 | 0.4423077 | 308.4404
0.339451686 | 333.7729798 | 0.4430769 | 308.2858
0.340117814 | 333.8548779 | 0.4438462 | 308.1302
0.340783498 | 333.7959839 | 0.4446154 | 307.9737
0.341490301 | 333.750587 | 0.4461538 | 307.658
0.342155073 | 333.8317307 | 0.4469231 | 307.4987
0.342819402 | 333.9126872 | 0.4476923 | 307.3384
0.343524769 | 333.8663196 | 0.4492308 | 307.0152
0.344208914 | 333.8126361 | 0.45 | 306.8521
0.344871881 | 333.8928353 | 0.4507692 | 306.6881
0.345534409 | 333.8315729 | 0.4523077 | 306.3574
0.346217181 | 333.7768398 | 0.4530769 | 306.1905
0.346878819 | 333.5733585 | 0.4538462 | 306.0228
0.347560674 | 333.5177628 | 0.4546154 | 305.8541
0.348303986 | 333.4824302 | 0.4561538 | 305.5138
0.348984871 | 333.5678078 | 0.4569231 | 305.3423
0.349624067 | 333.2136777 | 0.4576923 | 305.1698
0.350324652 | 333.0213455 | 0.4592308 | 304.8219
0.350983579 | 333.0988079 | 0.46 | 304.6466
0.351662642 | 332.8986512 | 0.4607692 | 304.4703
0.352341244 | 332.9823942 | 0.4623077 | 304.1148
0.353019386 | 332.7812726 | 0.4630769 | 303.9356
0.353697069 | 332.8644367 | 0.4638462 | 303.7555
0.354353777 | 332.6555256 | 0.4646154 | 303.5744
0.355010054 | 332.5886726 | 0.4661538 | 303.2093
0.35568639 | 332.3855421 | 0.4669231 | 303.0253
0.356382742 | 332.1886339 | 0.4676923 | 302.8404
0.35703769 | 331.9775444 | 0.4692308 | 302.4676
0.357692209 | 331.9088961 | 0.47 | 302.2798
0.358346299 | 331.8398735 | 0.4707692 | 302.091
0.359040802 | 332.0704173 | 0.4723077 | 301.7105
0.359694012 | 331.8575325 | 0.4730769 | 301.5188
0.360346795 | 331.6440863 | 0.4738462 | 301.3261
0.360999153 | 331.4300787 | 0.4746154 | 301.1325
0.361712182 | 331.379325 | 0.4761538 | 300.7423
0.362343297 | 331.3011913 | 0.4769231 | 300.5457
0.363014693 | 331.2361687 | 0.4776923 | 300.3482
0.363665313 | 331.0201698 | 0.4792308 | 299.9502
0.364335821 | 330.9542846 | 0.48 | 299.7498
0.365005881 | 330.8880135 | 0.4807692 | 299.5484
0.365655207 | 330.8146458 | 0.4823077 | 299.1426
0.366304111 | 330.5966645 | 0.4830769 | 298.9383
0.366972854 | 330.5291507 | 0.4838462 | 298.733
0.367620904 | 330.4545608 | 0.4846154 | 298.5267
0.368349459 | 330.4063335 | 0.4861538 | 298.1112
0.368996619 | 330.1863434 | 0.4869231 | 297.9019
0.369643359 | 330.6894011 | 0.4876923 | 297.6917
0.370289682 | 330.3239407 | 0.4892308 | 297.2684
0.370975943 | 330.4057919 | 0.49 | 297.0553
0.37160124 | 330.6124586 | 0.4907692 | 296.8412
0.372266451 | 330.8324586 | 0.4923077 | 296.41
0.372890943 | 331.1843178 | 0.4930769 | 296.193
0.37361567 | 331.569721 | 0.4938462 | 295.9749
0.374279542 | 332.0807027 | 0.4946154 | 295.7559
0.374922876 | 332.2944103 | 0.4961538 | 295.315
0.375565797 | 332.6536993 | 0.4969231 | 295.093
0.376228376 | 332.8741818 | 0.4976923 | 294.8701
0.376870458 | 332.9422114 | 0.4992308 | 294.4213
0.377552219 | 332.8775338 | 0.5 | 294.1954
0.378193452 | 332.7991253 | 0.5007692 | 293.9686
0.378834273 | 332.7203424 | 0.5023077 | 293.5119
0.379514697 | 332.5083377 | 0.5030769 | 293.2821
0.380154673 | 332.428701 | 0.5038462 | 293.0513
0.38079424 | 332.0560008 | 0.5053846 | 292.5869
0.381433398 | 331.8289903 | 0.5061538 | 292.3532
0.382092102 | 331.75457 | 0.5069231 | 292.1185
0.382750373 | 331.5331326 | 0.5076923 | 291.8828
0.383388282 | 331.5979633 | 0.5092308 | 291.4085
0.384025785 | 331.222152 | 0.51 | 291.1699
0.384682784 | 331.2929214 | 0.5107692 | 290.9303
0.385319462 | 331.5039155 | 0.5123077 | 290.4482
0.385955735 | 331.4207058 | 0.5130769 | 290.2057
0.386651196 | 331.3568674 | 0.5138462 | 289.9622
0.387266772 | 331.1190206 | 0.5153846 | 289.4723
0.387941484 | 331.0477172 | 0.5161538 | 289.2259
0.388576091 | 331.1103814 | 0.5169231 | 288.9785
0.389230109 | 331.1794198 | 0.5176923 | 288.7301
0.389883699 | 331.2482652 | 0.5192308 | 288.2305
0.390536862 | 331.0213628 | 0.52 | 287.9792
0.391169825 | 330.9352115 | 0.5207692 | 287.7269
0.391802388 | 330.7007215 | 0.5223077 | 287.2195
0.39243455 | 330.7617862 | 0.5230769 | 286.9643
0.393066314 | 330.6745121 | 0.5238462 | 286.7081
0.393756848 | 330.4581711 | 0.5253846 | 286.1929
0.394387777 | 330.2216898 | 0.5261538 | 285.9339
0.395018309 | 330.2815294 | 0.5269231 | 285.6739
0.395687812 | 330.3541877 | 0.5276923 | 285.4129
0.396337197 | 330.5687842 | 0.5292308 | 284.888
0.3969665 | 331.074339 | 0.53 | 284.6241
0.397595408 | 331.1337955 | 0.5307692 | 284.3593
0.39822392 | 331.4909003 | 0.5323077 | 283.8267
0.398891282 | 331.8612158 | 0.5330769 | 283.559
0.399499372 | 332.3612939 | 0.5338462 | 283.2903
0.400146286 | 332.4271686 | 0.5353846 | 282.7501
0.400792783 | 332.6421511 | 0.5361538 | 282.4785
0.401419289 | 332.7012245 | 0.5369231 | 282.206
0.402084523 | 332.7731284 | 0.5376923 | 281.9325
0.402729768 | 332.6887374 | 0.5392308 | 281.3827
0.403355063 | 332.4477795 | 0.54 | 281.1064
0.403979967 | 332.2062602 | 0.5407692 | 280.8291
0.40462399 | 331.8207821 | 0.5423077 | 280.2718
0.405287096 | 331.8909141 | 0.5430769 | 279.9916
0.405949762 | 331.6607018 | 0.5438462 | 279.7106
0.406573047 | 331.5671529 | 0.5453846 | 279.1456
0.407234863 | 331.4861303 | 0.5461538 | 278.8618
0.407857347 | 331.3918211 | 0.5469231 | 278.5769
0.408498879 | 331.454032 | 0.5476923 | 278.2912
0.409120578 | 331.359062 | 0.5492308 | 277.7169
0.409761301 | 331.4207934 | 0.55 | 277.4283
0.410537384 | 331.225815 | 0.5507692 | 277.1388
0.411177199 | 331.4378062 | 0.5523077 | 276.557
0.411797236 | 331.190515 | 0.5530769 | 276.2647
0.412416888 | 331.0937087 | 0.5538462 | 275.9715
0.413074848 | 331.0093352 | 0.5553846 | 275.3823
0.41369371 | 330.7605294 | 0.5561538 | 275.0863
0.414312188 | 330.813828 | 0.5569231 | 274.7894
0.414930284 | 330.715513 | 0.5576923 | 274.4916
0.415586593 | 330.6295839 | 0.5592308 | 273.8932
0.416203903 | 330.8337476 | 0.56 | 273.5927
0.416840104 | 330.5891435 | 0.5607692 | 273.2912
0.417495161 | 330.5021384 | 0.5623077 | 272.6855
0.418130542 | 330.2564642 | 0.5630769 | 272.3813
0.418784755 | 330.1685702 | 0.5638462 | 272.0762
0.419400094 | 330.0675885 | 0.5653846 | 271.4633
0.420015054 | 329.8140341 | 0.5661538 | 271.1555
0.420648836 | 329.8708357 | 0.5669231 | 270.8468
0.421282217 | 329.7750528 | 0.5676923 | 270.5373
0.421915197 | 329.9838598 | 0.5692308 | 269.9154
0.422528613 | 329.8811764 | 0.57 | 269.6031
0.423160804 | 329.6317565 | 0.5707692 | 269.29
0.423773457 | 329.5282251 | 0.5723077 | 268.6611
0.42442399 | 329.2840508 | 0.5730769 | 268.3453
0.425054985 | 329.3389254 | 0.5738462 | 268.0286
0.425666478 | 329.2342537 | 0.5753846 | 267.3926
0.426277599 | 329.1292077 | 0.5761538 | 267.0734
0.426926505 | 329.1895969 | 0.5769231 | 266.7532
0.427517788 | 329.0776094 | 0.5776923 | 266.4322
0.428146834 | 328.9777973 | 0.5792308 | 265.7875
0.428775485 | 328.8775992 | 0.58 | 265.4639
0.429422773 | 328.6296355 | 0.5807692 | 265.1395
0.430031602 | 328.6760452 | 0.5823077 | 264.488
0.430640061 | 328.5684437 | 0.5830769 | 264.161
0.431286144 | 328.6268709 | 0.5838462 | 263.8331
0.431912825 | 328.9868998 | 0.5853846 | 263.1748
0.432558086 | 328.5827727 | 0.5861538 | 262.8444
0.43318397 | 328.48006 | 0.5869231 | 262.5132
0.433771566 | 328.5188235 | 0.5876923 | 262.1811
0.434396692 | 328.5698502 | 0.5892308 | 261.5145
0.435021427 | 328.9296832 | 0.59 | 261.1799
0.435645772 | 329.135113 | 0.5907692 | 260.8446
0.436250826 | 329.643697 | 0.5923077 | 260.1713
0.436855514 | 330.1526553 | 0.5930769 | 259.8335
0.437478716 | 330.6682306 | 0.5938462 | 259.4948
0.438120396 | 331.6553778 | 0.5953846 | 258.8151
0.438705099 | 331.8493544 | 0.5961538 | 258.474
0.439327149 | 332.2110119 | 0.5969231 | 258.1322
0.439929981 | 332.4113394 | 0.5976923 | 257.7895
0.44055127 | 332.6179271 | 0.5992308 | 257.1017
0.441172173 | 332.669062 | 0.6 | 256.7567
0.441792691 | 332.5644546 | 0.6007692 | 256.4108
0.442394038 | 332.7645014 | 0.6023077 | 255.7168
0.443032573 | 332.5098242 | 0.6030769 | 255.3686
0.443614412 | 332.2358487 | 0.6038462 | 255.0196
0.444233417 | 331.9737797 | 0.6053846 | 254.3193
0.444833299 | 331.8609383 | 0.6061538 | 253.9681
0.44545155 | 331.5978167 | 0.6069231 | 253.616
0.446069419 | 331.8027641 | 0.6084615 | 252.9096
0.4466682 | 331.6888818 | 0.6092308 | 252.5553
0.447266623 | 331.7310284 | 0.61 | 252.2003
0.447883372 | 331.622687 | 0.6107692 | 251.8444
0.448499741 | 331.3573636 | 0.6123077 | 251.1306
0.44909707 | 331.3986622 | 0.6130769 | 250.7725
0.449694042 | 331.2829905 | 0.6138462 | 250.4137
0.450290657 | 331.3238213 | 0.6153846 | 249.694
0.450942798 | 331.5399616 | 0.6161538 | 249.333
0.45153867 | 331.4234302 | 0.6169231 | 248.9713
0.452134186 | 331.3065246 | 0.6184615 | 248.2458
0.452729348 | 331.1892446 | 0.6192308 | 247.882
0.453324156 | 331.2289439 | 0.62 | 247.5174
0.453955753 | 330.9658544 | 0.6207692 | 247.1522
0.454549832 | 330.8474399 | 0.6223077 | 246.4196
0.455143558 | 330.7286512 | 0.6230769 | 246.0522
0.455736933 | 331.0826889 | 0.6238462 | 245.6842
0.456367007 | 330.6600296 | 0.6253846 | 244.9461
0.457015199 | 330.5585596 | 0.6261538 | 244.576
0.457607464 | 330.4383381 | 0.6269231 | 244.2052
0.458199378 | 330.3177424 | 0.6284615 | 243.4617
0.458809423 | 330.0446558 | 0.6292308 | 243.0889
0.459400627 | 330.0815246 | 0.63 | 242.7154
0.46000994 | 329.9658909 | 0.6307692 | 242.3413
0.460618882 | 329.8498712 | 0.6323077 | 241.5912
0.461209017 | 329.8859856 | 0.6330769 | 241.2151
0.461817229 | 329.7692963 | 0.6338462 | 240.8384
0.462443486 | 329.8170862 | 0.6353846 | 240.0831
0.463032545 | 329.6936484 | 0.6361538 | 239.7045
0.463621258 | 329.4108542 | 0.6369231 | 239.3253
0.464319905 | 329.6410764 | 0.6384615 | 238.5649
0.464907861 | 329.3573875 | 0.6392308 | 238.1838
0.465495471 | 329.2324175 | 0.64 | 237.8021
0.466101082 | 329.1131112 | 0.6407692 | 237.4198
0.466706328 | 328.993419 | 0.6423077 | 236.6533
0.467292882 | 328.8673145 | 0.6430769 | 236.2692
0.467879093 | 328.7408358 | 0.6438462 | 235.8845
0.468501566 | 328.9455317 | 0.6453846 | 235.1132
0.469087069 | 328.8184798 | 0.6461538 | 234.7268
0.46969051 | 328.5371126 | 0.6469231 | 234.3397
0.470275317 | 328.4092127 | 0.6484615 | 233.5639
0.470878042 | 328.1267928 | 0.6492308 | 233.1751
0.471462156 | 327.9980451 | 0.65 | 232.7857
0.472064165 | 327.8749025 | 0.6507692 | 232.3958
0.472665813 | 327.7513741 | 0.6523077 | 231.6144
0.473248884 | 327.6214918 | 0.6530769 | 231.2228
0.473831615 | 327.6518489 | 0.6538462 | 230.8308
0.474414006 | 327.8427261 | 0.6553846 | 230.045
0.475014242 | 327.7179608 | 0.6561538 | 229.6513
0.475614118 | 327.5928095 | 0.6569231 | 229.2571
0.476195473 | 327.3003311 | 0.6584615 | 228.4671
0.476776489 | 327.329466 | 0.6592308 | 228.0713
0.47739345 | 327.0479175 | 0.66 | 227.675
0.477973771 | 327.0764851 | 0.6607692 | 227.2782
0.478553756 | 326.7821178 | 0.6623077 | 226.4832
0.479169621 | 326.660487 | 0.6630769 | 226.0849
0.479767011 | 326.8556888 | 0.6638462 | 225.6862
0.480364043 | 326.7275579 | 0.6653846 | 224.8872
0.480942644 | 326.5931377 | 0.6661538 | 224.487
0.481575105 | 326.3141739 | 0.6669231 | 224.0863
0.482171059 | 326.1847829 | 0.6684615 | 223.2836
0.482820786 | 326.072655 | 0.6692308 | 222.8816
0.483397967 | 326.0987548 | 0.67 | 222.4791
0.483992837 | 326.4550526 | 0.6707692 | 222.0761
0.484587352 | 326.1621415 | 0.6723077 | 221.2689
0.485181515 | 325.8686514 | 0.6730769 | 220.8646
0.485775325 | 325.7371259 | 0.6738462 | 220.4599
0.486350803 | 325.7619976 | 0.6753846 | 219.6492
0.486925951 | 325.6239516 | 0.6761538 | 219.2433
0.487536684 | 325.6600514 | 0.6769231 | 218.8369
0.488164989 | 325.3759327 | 0.6784615 | 218.0229
0.488739095 | 325.0737087 | 0.6792308 | 217.6153
0.489312871 | 324.9340428 | 0.68 | 217.2073
0.489886318 | 324.7940026 | 0.6807692 | 216.7989
0.490477342 | 324.659401 | 0.6823077 | 215.981
0.491068016 | 324.5244135 | 0.6830769 | 215.5715
0.491640458 | 324.5467384 | 0.6838462 | 215.1616
0.492212572 | 324.4052831 | 0.6853846 | 214.3407
0.492820085 | 324.4387308 | 0.6861538 | 213.9297
0.493391526 | 324.1328226 | 0.6869231 | 213.5184
0.493962639 | 323.9902327 | 0.6884615 | 212.6946
0.494533427 | 324.0112419 | 0.6892308 | 212.2822
0.495157353 | 323.8853128 | 0.69 | 211.8695
0.49574527 | 323.7474423 | 0.6907692 | 211.4565
0.496315042 | 323.6034255 | 0.6923077 | 210.6294
0.496902279 | 323.629151 | 0.6930769 | 210.2153
0.497489171 | 323.3257662 | 0.6938462 | 209.801
0.498075719 | 323.3509128 | 0.6953846 | 208.9714
0.498679682 | 323.2169545 | 0.6961538 | 208.5562
0.499265533 | 323.2416157 | 0.6969231 | 208.1406
0.499833302 | 322.9306607 | 0.6984615 | 207.3087
0.500436205 | 322.7955269 | 0.6992308 | 206.8923
0.50105646 | 322.6657119 | 0.7 | 206.4756
0.501623215 | 322.6834959 | 0.7015385 | 205.6414
0.502189648 | 322.7010928 | 0.7023077 | 205.2239
0.502773446 | 322.5588801 | 0.7030769 | 204.8062
0.503356904 | 322.4162815 | 0.7038462 | 204.3882
0.503922356 | 322.1020838 | 0.7053846 | 203.5514
0.504505144 | 322.1242392 | 0.7061538 | 203.1327
0.505105237 | 321.9861698 | 0.7069231 | 202.7137
0.50570497 | 321.8477027 | 0.7084615 | 201.8751
0.506269097 | 321.5315898 | 0.7092308 | 201.4555
0.506832905 | 321.5469206 | 0.71 | 201.0356
0.507414 | 321.401626 | 0.7115385 | 200.1953
0.508029944 | 321.5996523 | 0.7123077 | 199.7748
0.508592761 | 321.6144101 | 0.7130769 | 199.3541
0.509155261 | 321.6289806 | 0.7138462 | 198.9332
0.509735008 | 321.8154981 | 0.7153846 | 198.0909
0.510314419 | 322.0020157 | 0.7161538 | 197.6695
0.510911037 | 322.694228 | 0.7169231 | 197.2479
0.511472236 | 322.7085997 | 0.7184615 | 196.4042
0.512050641 | 322.7284393 | 0.7192308 | 195.9821
0.512646225 | 322.9207083 | 0.72 | 195.5599
0.513223952 | 322.9402555 | 0.7215385 | 194.7149
0.513783854 | 322.9539605 | 0.7223077 | 194.2922
0.514343443 | 322.8002244 | 0.7230769 | 193.8694
0.514972606 | 322.8360231 | 0.7238462 | 193.4464
0.515548991 | 322.5197874 | 0.7253846 | 192.6001
0.516125045 | 322.2029728 | 0.7261538 | 192.1768
0.516665883 | 321.8743511 | 0.7269231 | 191.7534
0.517241294 | 321.7241355 | 0.7284615 | 190.9062
0.517798952 | 321.4000986 | 0.7292308 | 190.4824
0.518408534 | 321.4281429 | 0.73 | 190.0585
0.518982943 | 321.1087317 | 0.7315385 | 189.2106
0.519557022 | 320.9568699 | 0.7323077 | 188.7865
0.52011339 | 320.7990461 | 0.7330769 | 188.3623
0.520704192 | 320.6519884 | 0.7338462 | 187.938
0.521259923 | 320.6618192 | 0.7353846 | 187.0893
0.521815345 | 320.5029545 | 0.7361538 | 186.6649
0.5223878 | 320.6864808 | 0.7369231 | 186.2404
0.522959929 | 320.5326044 | 0.7384615 | 185.3912
0.523514407 | 320.3727923 | 0.7392308 | 184.9666
0.524068579 | 320.2126059 | 0.74 | 184.5419
0.524674352 | 320.0686593 | 0.7415385 | 183.6925
0.525262467 | 320.0878614 | 0.7423077 | 183.2678
0.525832953 | 319.9321458 | 0.7430769 | 182.843
0.526385842 | 319.7705209 | 0.7438462 | 182.4182
0.526972951 | 319.450177 | 0.7453846 | 181.5687
0.52752521 | 319.2876982 | 0.7461538 | 181.1439
0.528094407 | 319.1303481 | 0.7469231 | 180.7191
0.528663281 | 318.972612 | 0.7484615 | 179.8696
0.529231831 | 318.81449 | 0.7492308 | 179.4449
0.529800058 | 318.655982 | 0.75 | 179.0202
0.530385167 | 318.6725263 | 0.7515385 | 178.1708
0.530952739 | 318.5133369 | 0.7523077 | 177.7462
0.531519989 | 318.3537617 | 0.7530769 | 177.3217
0.532069743 | 318.1883356 | 0.7538462 | 176.8972
0.532619195 | 318.192874 | 0.7553846 | 176.0483
0.533185501 | 317.3505078 | 0.7561538 | 175.6239
0.53373434 | 317.5247301 | 0.7569231 | 175.1997
0.534300016 | 317.363146 | 0.7584615 | 174.3513
0.534865371 | 317.0304542 | 0.7592308 | 173.9272
0.535464641 | 317.2204981 | 0.76 | 173.5033
0.536012231 | 317.052417 | 0.7615385 | 172.6556
0.536559522 | 316.7129503 | 0.7623077 | 172.2319
0.537106513 | 316.5440271 | 0.7630769 | 171.8083
0.537653205 | 316.3747296 | 0.7638462 | 171.3848
0.538284945 | 316.2320461 | 0.7653846 | 170.5381
0.538830994 | 316.0619709 | 0.7661538 | 170.115
0.539393794 | 316.068404 | 0.7669231 | 169.6919
0.539956278 | 316.0746442 | 0.7684615 | 168.8462
0.540518445 | 315.737312 | 0.7692308 | 168.4236
0.541114338 | 315.4101377 | 0.77 | 168.0011
0.541658844 | 315.238156 | 0.7715385 | 167.1565
0.542271059 | 315.087227 | 0.7723077 | 166.7345
0.542848918 | 314.9251751 | 0.7730769 | 166.3126
0.543409463 | 314.5851938 | 0.7738462 | 165.8909
0.543952721 | 314.5838608 | 0.7753846 | 165.0479
0.544495684 | 314.4099669 | 0.7761538 | 164.6267
0.545055306 | 314.5859669 | 0.7769231 | 164.2056
0.545631559 | 314.2495908 | 0.7784615 | 163.3641
0.546173611 | 313.9019867 | 0.7792308 | 162.9436
0.54671537 | 313.8993351 | 0.78 | 162.5233
0.547290667 | 313.7342598 | 0.7815385 | 161.6833
0.54788254 | 313.4011294 | 0.7823077 | 161.2636
0.54844027 | 313.2298611 | 0.7830769 | 160.8442
0.548980803 | 313.0529204 | 0.7838462 | 160.4249
0.549554799 | 312.8861668 | 0.7853846 | 159.5871
0.550111598 | 312.7137406 | 0.7861538 | 159.1685
0.550684945 | 312.3727535 | 0.7869231 | 158.7501
0.551308509 | 312.220494 | 0.7884615 | 157.9142
0.551881171 | 311.878387 | 0.7892308 | 157.4965
0.552436676 | 311.7041889 | 0.79 | 157.0791
0.552991873 | 311.5296049 | 0.7915385 | 156.2452
0.553529951 | 311.5233392 | 0.7923077 | 155.8285
0.554084542 | 311.696155 | 0.7930769 | 155.4122
0.554622033 | 311.3413491 | 0.7938462 | 154.9961
0.555192801 | 310.9964204 | 0.7953846 | 154.1648
0.555729697 | 310.8147955 | 0.7961538 | 153.7495
0.556266305 | 310.6327962 | 0.7969231 | 153.3346
0.55681938 | 310.4556245 | 0.7984615 | 152.5055
0.557422386 | 310.2936545 | 0.7992308 | 152.0914
0.557991559 | 310.1208833 | 0.8 | 151.6777
0.558543681 | 309.7677178 | 0.8015385 | 150.851
0.559078781 | 309.7586129 | 0.8023077 | 150.4381
0.559613596 | 309.5743213 | 0.8030769 | 150.0256
0.560181522 | 309.3999887 | 0.8046154 | 149.2015
0.560715747 | 309.0397443 | 0.8053846 | 148.7899
0.561266368 | 308.8593766 | 0.8061538 | 148.3786
0.561800014 | 308.4980941 | 0.8069231 | 147.9677
0.562350038 | 308.3168639 | 0.8084615 | 147.1469
0.562933066 | 307.9699294 | 0.8092308 | 146.737
0.563465824 | 307.7826962 | 0.81 | 146.3275
0.563998297 | 307.4193202 | 0.8115385 | 145.5094
0.564547114 | 307.5880834 | 0.8123077 | 145.101
0.56509563 | 307.2289617 | 0.8130769 | 144.6928
0.565627237 | 306.8641646 | 0.8146154 | 143.8777
0.566208358 | 306.5140693 | 0.8153846 | 143.4707
0.566772553 | 306.3345379 | 0.8161538 | 143.0641
0.567353009 | 306.1596848 | 0.8169231 | 142.6579
0.567883418 | 305.9692119 | 0.8184615 | 141.8465
0.568446669 | 305.6119411 | 0.8192308 | 141.4414
0.568976498 | 305.2439686 | 0.82 | 141.0368
0.569539133 | 305.0622676 | 0.8215385 | 140.2286
0.570068384 | 305.0469259 | 0.8223077 | 139.8251
0.57061388 | 304.6825674 | 0.8230769 | 139.422
0.571192112 | 304.3276826 | 0.8246154 | 138.6171
0.571720488 | 303.7799999 | 0.8253846 | 138.2153
0.572298081 | 303.6010445 | 0.8261538 | 137.8139
0.572842362 | 303.589004 | 0.8269231 | 137.4129
0.573369868 | 303.3943439 | 0.8284615 | 136.6123
0.573897095 | 303.0217925 | 0.8292308 | 136.2126
0.574489894 | 302.8462318 | 0.83 | 135.8133
0.575032985 | 302.4775926 | 0.8315385 | 135.0162
0.575559336 | 302.1034066 | 0.8323077 | 134.6183
0.576101846 | 301.7336183 | 0.8330769 | 134.2208
0.576627636 | 301.5363033 | 0.8346154 | 133.4273
0.577185984 | 301.1704068 | 0.8353846 | 133.0312
0.577711204 | 300.972238 | 0.8361538 | 132.6356
0.578236148 | 301.130273 | 0.8369231 | 132.2404
0.578777208 | 300.5797044 | 0.8384615 | 131.4515
0.579317976 | 300.385328 | 0.8392308 | 131.0578
0.579842077 | 299.4713478 | 0.84 | 130.6645
0.58038227 | 299.4544915 | 0.8415385 | 129.8795
0.580905814 | 299.2537788 | 0.8423077 | 129.4877
0.581445432 | 299.0575807 | 0.8430769 | 129.0964
0.581984759 | 298.682038 | 0.8446154 | 128.3152
0.582507465 | 298.6591495 | 0.8453846 | 127.9254
0.583176783 | 298.1424259 | 0.8461538 | 127.5361
0.583715178 | 297.7651815 | 0.8469231 | 127.1473
0.584318487 | 297.4067499 | 0.8484615 | 126.3712
0.584856267 | 297.0283124 | 0.8492308 | 125.9839
0.585377475 | 296.6444656 | 0.85 | 125.5972
0.585914686 | 296.6242058 | 0.8515385 | 124.8252
0.586500406 | 296.2586894 | 0.8523077 | 124.44
0.587020757 | 295.8733016 | 0.8530769 | 124.0553
0.587557087 | 295.4921537 | 0.8546154 | 123.2876
0.588076889 | 295.1056343 | 0.8553846 | 122.9045
0.588628883 | 294.7281209 | 0.8561538 | 122.522
0.589164351 | 294.5254842 | 0.8569231 | 122.14
0.589683318 | 294.1373479 | 0.8584615 | 121.3777
0.590234427 | 293.9386119 | 0.8592308 | 120.9973
0.590769036 | 293.3736455 | 0.86 | 120.6176
0.591335733 | 292.9980268 | 0.8615385 | 119.8596
0.591853575 | 292.6075923 | 0.8623077 | 119.4815
0.592387319 | 292.4021515 | 0.8630769 | 119.1039
0.592920779 | 292.0153983 | 0.8646154 | 118.3505
0.593453954 | 291.4470431 | 0.8653846 | 117.9746
0.593970701 | 291.0543367 | 0.8661538 | 117.5993
0.594503317 | 291.028185 | 0.8669231 | 117.2246
0.595019522 | 290.4532275 | 0.8684615 | 116.4769
0.595567698 | 289.8868664 | 0.8692308 | 116.1039
0.596067244 | 289.3057276 | 0.87 | 115.7315
0.596598744 | 289.0963483 | 0.8715385 | 114.9885
0.597113869 | 288.7002471 | 0.8723077 | 114.6178
0.597628729 | 288.4853648 | 0.8730769 | 114.2478
0.598175477 | 287.9156178 | 0.8746154 | 113.5095
0.59868979 | 287.5178149 | 0.8753846 | 113.1412
0.599203839 | 287.3015174 | 0.8761538 | 112.7736
0.599749727 | 286.9118957 | 0.8769231 | 112.4065
0.600311359 | 286.5262741 | 0.8784615 | 111.6742
0.600824575 | 285.943913 | 0.8792308 | 111.309
0.601353554 | 285.3653766 | 0.88 | 110.9444
0.601850219 | 284.9594947 | 0.8815385 | 110.217
0.602490712 | 284.5940689 | 0.8823077 | 109.8542
0.602970813 | 284.1824736 | 0.8830769 | 109.492
0.603450683 | 283.7703519 | 0.8846154 | 108.7696
0.603930324 | 283.1747745 | 0.8853846 | 108.4093
0.604569486 | 282.8066879 | 0.8861538 | 108.0496
0.605048591 | 282.575946 | 0.8869231 | 107.6906
0.605527465 | 281.9784095 | 0.8884615 | 106.9744
0.606006111 | 281.3801713 | 0.8892308 | 106.6173
0.606643949 | 281.0094239 | 0.89 | 106.2608
0.60712206 | 280.4097529 | 0.8915385 | 105.5497
0.607599943 | 279.9929822 | 0.8923077 | 105.1952
0.608236765 | 279.620188 | 0.8930769 | 104.8412
0.608714116 | 279.0184702 | 0.8946154 | 104.1353
0.609191239 | 278.5999451 | 0.8953846 | 103.7833
0.609668135 | 277.9969115 | 0.8961538 | 103.432
0.610303642 | 277.6213396 | 0.8969231 | 103.0813
0.610780007 | 277.20106 | 0.8984615 | 102.3819
0.611256146 | 276.5959797 | 0.8992308 | 102.0332
0.611890645 | 276.2183609 | 0.9 | 101.6851
0.612366255 | 275.4273687 | 0.9015385 | 100.991
0.612841639 | 275.004633 | 0.9023077 | 100.6449
0.613475133 | 274.4401667 | 0.9030769 | 100.2995
0.61394999 | 273.8314314 | 0.9046154 | 99.61072
0.614424622 | 273.4068536 | 0.9053846 | 99.26731
0.615057115 | 273.0249074 | 0.9061538 | 98.92458
0.615531222 | 272.7842532 | 0.9076923 | 98.24114
0.616005104 | 273.0987031 | 0.9084615 | 97.90043
0.616478762 | 272.6723709 | 0.9092308 | 97.5604
0.617109957 | 272.473822 | 0.91 | 97.22104
0.617583091 | 272.4173253 | 0.9115385 | 96.54437
0.618056003 | 272.1751214 | 0.9123077 | 96.20706
0.618686203 | 271.9754029 | 0.9130769 | 95.87043
0.619158593 | 271.3609658 | 0.9146154 | 95.19922
0.61963076 | 270.745827 | 0.9153846 | 94.86465
0.620259969 | 270.3584129 | 0.9161538 | 94.53077
0.620731616 | 269.5558125 | 0.9176923 | 93.86507
0.621203041 | 268.5662183 | 0.9184615 | 93.53326
0.621674244 | 267.9479801 | 0.9192308 | 93.20214
0.622302169 | 266.9983566 | 0.92 | 92.87172
0.622772854 | 266.1920135 | 0.9215385 | 92.21296
0.623243318 | 265.3847932 | 0.9223077 | 91.88462
0.62371356 | 264.5766957 | 0.9230769 | 91.55698
0.624340206 | 263.8090368 | 0.9246154 | 90.90381
0.624809933 | 263.1858278 | 0.9253846 | 90.57828
0.62527944 | 262.3750403 | 0.9261538 | 90.25344
0.625905106 | 261.4172882 | 0.9276923 | 89.60589
0.626530381 | 260.6452433 | 0.9284615 | 89.28318
0.626999081 | 260.0186425 | 0.9292308 | 88.96116
0.627467561 | 259.2040538 | 0.93 | 88.63986
0.627935822 | 258.3885879 | 0.9315385 | 87.99938
0.628559828 | 257.6124202 | 0.9323077 | 87.6802
0.629027578 | 256.9826323 | 0.9330769 | 87.36174
0.629495109 | 256.3521426 | 0.9346154 | 86.72694
0.629962422 | 255.3454431 | 0.9353846 | 86.41061
0.630585165 | 254.3772817 | 0.9361538 | 86.095
0.631051969 | 253.5562602 | 0.9376923 | 85.46592
0.631518555 | 252.7343615 | 0.9384615 | 85.15245
0.632140331 | 251.7625744 | 0.9392308 | 84.8397
0.632606409 | 250.9386874 | 0.94 | 84.52767
0.63307227 | 249.9255844 | 0.9415385 | 83.90577
0.633537914 | 249.0998554 | 0.9423077 | 83.59589
0.634003342 | 248.0847349 | 0.9430769 | 83.28674
0.634623575 | 247.295497 | 0.9446154 | 82.6706
0.635088498 | 246.2781835 | 0.9453846 | 82.36361
0.635553204 | 245.2598174 | 0.9461538 | 82.05735
0.636017695 | 244.429293 | 0.9476923 | 81.44699
0.63663668 | 243.6355815 | 0.9484615 | 81.1429
0.637100668 | 242.6140575 | 0.9492308 | 80.83953
0.637564441 | 241.4022941 | 0.95 | 80.53689
0.638027999 | 240.3785771 | 0.9515385 | 79.93378
0.638645741 | 239.2013751 | 0.9523077 | 79.63332
0.639108798 | 238.1752897 | 0.9530769 | 79.33359
0.639571641 | 236.9585848 | 0.9546154 | 78.7363
0.640188431 | 235.9666806 | 0.9553846 | 78.43875
0.640650774 | 234.5576311 | 0.9561538 | 78.14193
0.641112904 | 233.147178 | 0.9576923 | 77.55048
0.64157482 | 231.9252684 | 0.9584615 | 77.25584
0.642190376 | 230.9276917 | 0.9592308 | 76.96194
0.642651795 | 229.3229057 | 0.96 | 76.66877
0.643113001 | 227.9067801 | 0.9615385 | 76.08463
0.643573994 | 226.489251 | 0.9623077 | 75.79365
0.644188321 | 225.2953239 | 0.9630769 | 75.50341
0.644648819 | 223.6843098 | 0.9646154 | 74.92511
0.645109105 | 222.2623363 | 0.9653846 | 74.63707
0.645569179 | 220.8389592 | 0.9661538 | 74.34975
0.646182283 | 219.066156 | 0.9676923 | 73.77732
0.646641864 | 217.4486507 | 0.9684615 | 73.4922
0.647101233 | 215.4475672 | 0.9692308 | 73.20782
0.647713398 | 213.4772147 | 0.97 | 72.92417
0.648172276 | 211.2807456 | 0.9715385 | 72.35907
0.648630944 | 209.6560473 | 0.9723077 | 72.07763
0.649242173 | 207.2959178 | 0.9730769 | 71.79691
0.64970035 | 204.9014608 | 0.9746154 | 71.23768
0.650158317 | 202.3131387 | 0.9753846 | 70.95917
0.650616075 | 199.5306883 | 0.9761538 | 70.68139
0.651226093 | 196.5838173 | 0.9776923 | 70.12804
0.651683362 | 193.0280702 | 0.9784615 | 69.85246
0.652140422 | 189.0850607 | 0.9792308 | 69.57762
0.652597274 | 184.2933371 | 0.98 | 69.30351
0.653206084 | 178.832664 | 0.9815385 | 68.75749
0.653662449 | 172.8966538 | 0.9823077 | 68.48558
0.654118606 | 165.9934291 | 0.9830769 | 68.21441
0.654574555 | 157.3134583 | 0.9846154 | 67.67426
0.655182163 | 142.8908533 | 0.9853846 | 67.40528
0.655637627 | 110.0150154 | 0.9861538 | 67.13704
0.656092884 | 88.32575867 | 0.9876923 | 66.60275
0.656699571 | 77.21382533 | 0.9884615 | 66.33671
0.657154345 | 68.79863862 | 0.9892308 | 66.0714
0.657608912 | 60.56878487 | 0.99 | 65.80682
0.658063272 | 52.81418454 | 0.9915385 | 65.27985
0.658668765 | 42.08371644 | 0.9923077 | 65.01747
0.659122645 | 24.62763767 | 0.9930769 | 64.75581
0.659576318 | 16.19895593 | 0.9946154 | 64.2347
0.660180896 | 9.455105582 | 0.9953846 | 63.97523
0.66063409 | 4.944593944 | 0.9961538 | 63.7165
0.661087078 | 3.47285587 | 0.9976923 | 63.20122
0.661539861 | 2.982234096 | 0.9984615 | 62.94468
0.662595559 | 1.598412277 | 1 | 62.43377