## summary
Progress | Start / End | Model | Params | Bounds | Experimental Data | Objectives | MOGA Summary | Reduction
400/10000 | Sunday, 02/11/24, 12:06:30 | evpwdb | evp_s0 (init=7.529) | [0.0, 100.0] | creep/inl_1/AirBase_900_36_G22.csv (Calibration) | end_creep_strain | num_gens (10000) | Grouping Errors (name, type, labels)
| Monday, 02/12/24, 10:55:13 |  | evp_R (init=23.5) | [0.0, 1e+03] | creep/inl_1/AirBase_900_31_G50.csv (Calibration) | area_tensile_strain_stress | population (100) | Reducing Errors (square_average)
|  |  | evp_d (init=4.99) | [0.0, 100.0] | creep/inl_1/AirBase_900_28_G45.csv (Calibration) | yield_point_tensile | offspring (50) | Reducing Objectives (square_average)
|  |  | evp_n (init=3.862) | [0.0, 100.0] | creep/inl_1/AirBase_900_26_G59.csv (Calibration) | area_creep_time_strain | crossover (0.8)
|  |  | evp_eta (init=1.369e+03) | [0.0, 1e+04] | tensile/inl/AirBase_900_D10.csv (Calibration) | end_creep_time | mutation (0.1)
|  |  | c_0 (init=24.33) | [0.0, 1e+03] |  | end_zero_tensile_stress
|  |  | c_1 (init=153.6) | [0.0, 1e+03]
|  |  | t_0 (init=513.0) | [0.0, 1e+03]
|  |  | t_1 (init=958.9) | [0.0, 1e+03]
|  |  | c_n (init=2.004) | [0.0, 20.0]
|  |  | t_n (init=7.915) | [0.0, 20.0]

## results
evp_s0 | evp_R | evp_d | evp_n | evp_eta | c_0 | c_1 | t_0 | t_1 | c_n | t_n | end_creep_strain | area_tensile_strain_stress | yield_point_tensile | area_creep_time_strain | end_creep_time | end_zero_tensile_stress | square_average
7.5529 | 24.909 | 4.8567 | 3.8623 | 1385 | 24.327 | 151.38 | 513.02 | 959.26 | 1.9869 | 8.1223 | 0.098876 | 0.083375 | 0.0075099 | 0.10072 | 0.049258 | 0.10255 | 0.039873
7.6912 | 23.47 | 4.9902 | 3.8626 | 1369.3 | 24.772 | 153.91 | 515.12 | 959.06 | 2.0042 | 7.9145 | 0.086488 | 0.082002 | 0.00443 | 0.10557 | 0.037464 | 0.1197 | 0.0411
7.7254 | 23.454 | 5.022 | 3.8623 | 1359.2 | 24.41 | 153.5 | 590.4 | 958.93 | 2.0041 | 7.9109 | 0.1537 | 0.15621 | 0.0027485 | 0.080426 | 0.061763 | 0.083175 | 0.065234
7.5303 | 23.505 | 4.9899 | 3.8623 | 1369.1 | 24.327 | 153.59 | 499.37 | 968.66 | 2.0041 | 7.9187 | 0.18503 | 0.072548 | 0.0040928 | 0.083025 | 0.078971 | 0.11812 | 0.066599
7.5292 | 23.505 | 4.992 | 3.8623 | 1369.1 | 24.327 | 153.59 | 513.02 | 933.36 | 2.0041 | 7.8934 | 0.17889 | 0.088643 | 0.0040976 | 0.083373 | 0.078971 | 0.12333 | 0.068274
7.3126 | 26.63 | 5.2555 | 3.8623 | 1339 | 24.443 | 149.33 | 520.2 | 960.81 | 2.0067 | 8.1051 | 0.055285 | 0.094021 | 0.0003785 | 0.17884 | 0.12626 | 0.092331 | 0.068349
7.5292 | 23.505 | 4.9905 | 3.8623 | 1369.1 | 24.327 | 153.59 | 513 | 958.93 | 2.0041 | 4.4215 | 0.18502 | 0.1205 | 0.0040911 | 0.08301 | 0.078971 | 0.095531 | 0.071023
7.5292 | 23.505 | 4.9899 | 3.8623 | 1369.1 | 24.734 | 152.81 | 516.07 | 958.93 | 2.0041 | 7.9154 | 0.11466 | 0.085001 | 0.0040911 | 0.19091 | 0.050699 | 0.11161 | 0.071864
7.2846 | 26.106 | 5.3884 | 3.8623 | 1361.7 | 23.936 | 146.72 | 495.95 | 959.03 | 2.0044 | 8.1444 | 0.096187 | 0.089576 | 0.0026092 | 0.18683 | 0.1227 | 0.071286 | 0.072324
7.916 | 23.337 | 4.9866 | 3.8623 | 1365.5 | 24.273 | 151.77 | 627.53 | 958.93 | 2.0041 | 7.5666 | 0.10889 | 0.21774 | 0.0040358 | 0.092265 | 0.036846 | 0.056566 | 0.072355
7.6285 | 23.993 | 4.9899 | 3.8623 | 1369.1 | 24.327 | 152.94 | 513.02 | 958.93 | 2.0041 | 7.9191 | 0.20644 | 0.081155 | 0.0042531 | 0.087635 | 0.06726 | 0.11804 | 0.075359
7.3665 | 25.562 | 5.022 | 3.8623 | 1384.7 | 24.398 | 149.4 | 628.75 | 958.94 | 1.9973 | 7.9197 | 0.021287 | 0.22912 | 0.0070923 | 0.12618 | 0.084374 | 0.042886 | 0.077881
7.5292 | 23.524 | 4.9899 | 3.8623 | 1374.5 | 24.327 | 153.59 | 513.02 | 958.93 | 2.0041 | 7.9154 | 0.20769 | 0.080009 | 0.0051181 | 0.092165 | 0.085238 | 0.123 | 0.080452
7.354 | 25.775 | 4.9625 | 3.8623 | 1344.6 | 25.08 | 155.11 | 630.43 | 956.59 | 2.0012 | 8.0994 | 0.063324 | 0.21098 | 0.00075643 | 0.15712 | 0.077994 | 0.064506 | 0.083456
7.5275 | 25.788 | 4.8498 | 3.8623 | 1337.3 | 24.327 | 151.45 | 511.31 | 958.93 | 2.0041 | 7.7529 | 0.16472 | 0.08846 | 0.00037027 | 0.17114 | 0.087724 | 0.10826 | 0.083663
7.5341 | 29.915 | 4.5543 | 3.8621 | 1339 | 24.624 | 152.56 | 627.35 | 961.19 | 2.0046 | 8.1053 | 0.047891 | 0.20771 | 0.00047459 | 0.16614 | 0.098957 | 0.056331 | 0.086008
7.5285 | 23.505 | 4.8423 | 3.8623 | 1365.8 | 24.327 | 153.58 | 513.02 | 958.94 | 2.0041 | 6.8372 | 0.19028 | 0.086861 | 0.0035024 | 0.1386 | 0.098087 | 0.12057 | 0.087133
7.5292 | 23.505 | 4.9899 | 3.8623 | 1369.1 | 24.327 | 153.59 | 498.96 | 958.93 | 2.0041 | 7.9154 | 0.23561 | 0.073958 | 0.0040911 | 0.082932 | 0.07919 | 0.12177 | 0.088974
7.5292 | 23.505 | 4.9899 | 3.8623 | 1369.1 | 24.327 | 153.59 | 513.02 | 983.32 | 2.0041 | 7.9154 | 0.23561 | 0.07347 | 0.0040911 | 0.082932 | 0.07919 | 0.12244 | 0.089066
7.5292 | 23.505 | 4.9899 | 3.8623 | 1369.1 | 24.327 | 153.59 | 513.02 | 965.66 | 2.0041 | 7.9154 | 0.23561 | 0.077943 | 0.0040911 | 0.082932 | 0.07919 | 0.12498 | 0.090373
7.5292 | 23.505 | 4.9899 | 3.8623 | 1369.1 | 24.327 | 153.59 | 513.02 | 958.93 | 2.0041 | 6.8411 | 0.23561 | 0.086683 | 0.0040911 | 0.082932 | 0.07919 | 0.11914 | 0.090386
7.5292 | 23.505 | 4.9899 | 3.8623 | 1369.1 | 24.327 | 153.59 | 510.36 | 958.93 | 2.0041 | 7.9553 | 0.23561 | 0.078328 | 0.0040911 | 0.082932 | 0.07919 | 0.12546 | 0.090552
7.5292 | 23.505 | 4.9899 | 3.8623 | 1369.1 | 24.327 | 153.59 | 511.83 | 958.93 | 2.0041 | 7.9462 | 0.23561 | 0.079226 | 0.0040911 | 0.082932 | 0.07919 | 0.12526 | 0.090643
7.5292 | 23.505 | 4.9899 | 3.8623 | 1369.1 | 24.327 | 153.59 | 513.02 | 958.93 | 2.0041 | 7.9154 | 0.23561 | 0.080119 | 0.0040911 | 0.082932 | 0.07919 | 0.1249 | 0.090696
7.5292 | 23.505 | 4.9899 | 3.8623 | 1369.1 | 24.327 | 153.59 | 513.02 | 958.93 | 2.0041 | 7.9555 | 0.23561 | 0.079819 | 0.0040911 | 0.082932 | 0.07919 | 0.12526 | 0.090739
7.5292 | 23.505 | 4.9899 | 3.8623 | 1369.1 | 24.327 | 153.59 | 513.02 | 958.93 | 2.0041 | 8.9279 | 0.23561 | 0.074825 | 0.0040911 | 0.082932 | 0.07919 | 0.13118 | 0.091484
7.5292 | 23.505 | 4.9899 | 3.8623 | 1369.1 | 24.327 | 153.59 | 513.02 | 946.5 | 2.0041 | 7.9154 | 0.23561 | 0.082985 | 0.0040911 | 0.082932 | 0.07919 | 0.12644 | 0.091551
7.5292 | 23.505 | 4.9899 | 3.8623 | 1369.1 | 24.327 | 153.59 | 513.02 | 932.79 | 2.0041 | 7.9154 | 0.23561 | 0.089969 | 0.0040911 | 0.082932 | 0.07919 | 0.12163 | 0.091565
7.5292 | 23.505 | 4.9899 | 3.8623 | 1369.1 | 24.327 | 153.59 | 513.02 | 939.38 | 2.0041 | 7.9154 | 0.23561 | 0.085355 | 0.0040911 | 0.082932 | 0.07919 | 0.12583 | 0.091796
7.5291 | 23.505 | 4.9899 | 3.8623 | 1369.1 | 24.327 | 153.59 | 513.02 | 939.86 | 2.0041 | 7.9154 | 0.23619 | 0.085198 | 0.0040909 | 0.082905 | 0.07919 | 0.12588 | 0.09205
7.757 | 23.502 | 4.9902 | 3.8656 | 1346.5 | 24.235 | 153.59 | 499.26 | 958.8 | 1.9976 | 7.5074 | 0.17813 | 0.076463 | 0.0015026 | 0.15548 | 0.11769 | 0.12936 | 0.092339
7.5005 | 25.811 | 5.2496 | 3.8623 | 1340.4 | 24.486 | 149.27 | 513.54 | 959.2 | 2.0067 | 9.0979 | 0.099432 | 0.083747 | 0.00055853 | 0.21338 | 0.14345 | 0.096653 | 0.09235
7.5292 | 23.505 | 4.9899 | 3.8623 | 1369.1 | 24.327 | 153.59 | 513.02 | 958.93 | 2.0041 | 4.4127 | 0.23561 | 0.1207 | 0.0040911 | 0.082932 | 0.07919 | 0.095425 | 0.092351
7.7435 | 23.488 | 5.1413 | 3.8623 | 1369.1 | 24.33 | 153.52 | 589.9 | 956.68 | 2.0042 | 7.9096 | 0.16429 | 0.15402 | 0.0044432 | 0.15925 | 0.098248 | 0.081558 | 0.092395
7.5292 | 23.505 | 4.9899 | 3.8623 | 1369.1 | 24.327 | 153.59 | 561.72 | 958.93 | 2.0041 | 7.9154 | 0.23561 | 0.11439 | 0.0040911 | 0.082932 | 0.07919 | 0.10567 | 0.092927
7.5292 | 23.505 | 4.9899 | 3.8623 | 1369.1 | 24.327 | 153.59 | 515.37 | 958.93 | 2.0041 | 4.3379 | 0.23561 | 0.12491 | 0.0040911 | 0.082932 | 0.07919 | 0.093406 | 0.093005
7.5292 | 23.505 | 4.9899 | 3.8623 | 1369.1 | 24.611 | 153.59 | 513.02 | 946.35 | 2.0041 | 7.9154 | 0.225 | 0.084007 | 0.0040911 | 0.13871 | 0.035817 | 0.12171 | 0.093035
7.1809 | 25.422 | 5.2626 | 3.8623 | 1362.7 | 24.332 | 149.04 | 504.72 | 959.43 | 2.0071 | 8.0994 | 0.109 | 0.085936 | 0.0026176 | 0.2193 | 0.13576 | 0.086328 | 0.093247
7.5292 | 23.505 | 4.9899 | 3.8623 | 1369.1 | 24.327 | 153.59 | 562.91 | 958.93 | 2.0041 | 6.8103 | 0.23561 | 0.12803 | 0.0040911 | 0.082932 | 0.07919 | 0.096054 | 0.094295
7.5292 | 23.505 | 4.9899 | 3.8623 | 1369.1 | 24.327 | 153.59 | 591.95 | 976.59 | 2.0041 | 7.9902 | 0.23561 | 0.13585 | 0.0040911 | 0.082932 | 0.07919 | 0.091969 | 0.095591
7.3425 | 25.863 | 5.3539 | 3.8623 | 1339.6 | 24.919 | 150.53 | 618.31 | 958.93 | 2.1151 | 8.1022 | 0.05508 | 0.20659 | 0.00042712 | 0.17748 | 0.13116 | 0.044771 | 0.09642
7.4379 | 23.374 | 4.9044 | 3.8623 | 1382.9 | 24.408 | 153.59 | 629.46 | 961.2 | 2.0041 | 7.9233 | 0.21622 | 0.2021 | 0.0067666 | 0.055478 | 0.049256 | 0.061863 | 0.096972
7.5189 | 23.4 | 6.5688 | 3.9154 | 1491.8 | 24.406 | 150.53 | 532.19 | 958.93 | 1.6571 | 8.0551 | 0.033824 | 0.1328 | 0.09296 | 0.22943 | 0.088467 | 0.10234 | 0.098357
7.5292 | 23.505 | 4.9899 | 3.8623 | 1369.1 | 24.327 | 153.59 | 591.95 | 958.93 | 2.0041 | 7.9902 | 0.23561 | 0.15429 | 0.0040911 | 0.082932 | 0.07919 | 0.082538 | 0.099293
7.5292 | 23.505 | 4.9899 | 3.8623 | 1369.1 | 24.327 | 153.59 | 594.3 | 958.93 | 2.0041 | 7.9154 | 0.23561 | 0.15811 | 0.0040911 | 0.082932 | 0.07919 | 0.080813 | 0.1002
6.9981 | 27.007 | 5.2354 | 3.8955 | 1339.7 | 24.07 | 149.05 | 628.02 | 959.01 | 2.0183 | 8.1083 | 0.13552 | 0.22486 | 0.0030027 | 0.15596 | 0.07183 | 0.044275 | 0.10038
7.5292 | 23.505 | 4.9899 | 3.8623 | 1369.1 | 24.327 | 153.59 | 596.96 | 958.93 | 2.0041 | 7.9156 | 0.23561 | 0.16268 | 0.0040911 | 0.082932 | 0.07919 | 0.07883 | 0.10136
7.7251 | 23.374 | 4.8928 | 3.8623 | 1364.9 | 24.439 | 152.66 | 610.77 | 914.33 | 2.002 | 7.9247 | 0.16951 | 0.22874 | 0.003644 | 0.1302 | 0.030534 | 0.055953 | 0.10208
7.2903 | 32.916 | 5.3178 | 3.8625 | 1339 | 24.92 | 149.99 | 484.65 | 958.82 | 2.0063 | 8.1056 | 0.084066 | 0.066785 | 0.00040757 | 0.26954 | 0.10217 | 0.095099 | 0.10366
7.7326 | 23.387 | 5.0058 | 3.8623 | 1369.1 | 24.313 | 153.7 | 512.51 | 958.93 | 2.0033 | 4.1236 | 0.23777 | 0.12728 | 0.0044104 | 0.1168 | 0.10012 | 0.092196 | 0.10492
6.2716 | 45.692 | 4.3564 | 3.862 | 1367.2 | 24.622 | 152.95 | 528.2 | 963.74 | 1.5909 | 7.9229 | 0.14421 | 0.096684 | 0.0022631 | 0.23632 | 0.056255 | 0.13499 | 0.10739
7.5355 | 23.509 | 8.683 | 3.8623 | 1348.8 | 24.33 | 153.59 | 594.22 | 958.92 | 1.541 | 7.9144 | 0.12894 | 0.22421 | 0.0013985 | 0.15967 | 0.034014 | 0.12106 | 0.1082
7.0124 | 27 | 4.8823 | 3.8623 | 1362.5 | 24.242 | 151.43 | 633.35 | 959.12 | 2.0073 | 8.1011 | 0.16942 | 0.21912 | 0.0023746 | 0.13462 | 0.10463 | 0.052236 | 0.10852
7.4826 | 26.436 | 5.2479 | 3.8623 | 1356.9 | 24.45 | 147.31 | 526.04 | 961.07 | 2.0068 | 8.1104 | 0.057352 | 0.10242 | 0.002187 | 0.19007 | 0.23173 | 0.075217 | 0.10927
7.2694 | 25.997 | 4.9454 | 3.8623 | 1359.5 | 24.406 | 150.09 | 519.61 | 961.81 | 2.0013 | 7.89 | 0.15368 | 0.093219 | 0.0022662 | 0.23687 | 0.1198 | 0.092793 | 0.11138
7.8659 | 23.64 | 4.8193 | 3.8623 | 1369 | 24.405 | 153.59 | 634.31 | 958.93 | 2.0041 | 8.052 | 0.23734 | 0.21117 | 0.0045886 | 0.069809 | 0.070867 | 0.061382 | 0.11461
7.5292 | 25.896 | 4.9899 | 3.8623 | 1369.1 | 21.727 | 138.7 | 513.02 | 958.93 | 2.0041 | 7.9154 | 0.22726 | 0.11792 | 0.0041263 | 0.18704 | 0.10803 | 0.054312 | 0.11517
7.7763 | 26.176 | 5.4617 | 3.8623 | 1338.9 | 24.919 | 149.21 | 633.94 | 958.98 | 2.0557 | 8.5349 | 0.12445 | 0.24052 | 0.00062602 | 0.14463 | 0.14397 | 0.038904 | 0.1165
7.5435 | 24.245 | 4.4635 | 3.8623 | 1369.1 | 24.332 | 152.89 | 513.02 | 944.93 | 2.0408 | 7.9154 | 0.2956 | 0.083941 | 0.0040843 | 0.08668 | 0.054674 | 0.1151 | 0.11819
7.5292 | 23.505 | 5.0426 | 3.8629 | 1370.8 | 24.327 | 153.59 | 513.02 | 958.93 | 2.0041 | 7.9149 | 0.28289 | 0.080108 | 0.004496 | 0.091152 | 0.094891 | 0.12399 | 0.11915
7.5164 | 23.34 | 6.5369 | 3.9184 | 1490.9 | 24.346 | 150.43 | 531.79 | 958.92 | 1.6483 | 8.0558 | 0.12492 | 0.13315 | 0.094501 | 0.24396 | 0.084436 | 0.10359 | 0.11964
3.061 | 23.926 | 8.7377 | 3.8624 | 1599.8 | 24.829 | 149.05 | 497.54 | 958.27 | 2.0046 | 7.9511 | 0.062596 | 0.14954 | 0.11288 | 0.26815 | 0.077479 | 0.054866 | 0.11994
7.4551 | 23.57 | 5.0044 | 3.8623 | 1353.8 | 24.535 | 153.59 | 629.92 | 968.93 | 2.0041 | 7.9152 | 0.19032 | 0.20529 | 0.0017248 | 0.18518 | 0.069029 | 0.066343 | 0.12182
7.4747 | 23.487 | 4.8447 | 3.8623 | 1359 | 24.327 | 153.59 | 513.05 | 958.93 | 2.0041 | 7.9336 | 0.26411 | 0.080417 | 0.002397 | 0.15607 | 0.078037 | 0.12927 | 0.12339
2.3799 | 43.307 | 4.9701 | 3.8623 | 1362 | 24.825 | 148.28 | 592.04 | 959.06 | 2.0041 | 7.9152 | 0.070945 | 0.17283 | 3.511e-05 | 0.24595 | 0.16397 | 0.039143 | 0.12381
0.074346 | 42.328 | 4.9502 | 3.8623 | 1387.6 | 24.791 | 152.52 | 518.28 | 953.73 | 1.9447 | 7.839 | 0.07245 | 0.09209 | 4.6799e-06 | 0.28844 | 0.14062 | 0.087171 | 0.1243
7.7236 | 25.562 | 4.507 | 3.8623 | 1368.9 | 24.327 | 152.12 | 514.97 | 958.93 | 2.0111 | 7.9154 | 0.30285 | 0.083816 | 0.0043461 | 0.1091 | 0.050731 | 0.10736 | 0.12476
7.6815 | 25.911 | 4.4145 | 3.8623 | 1369.2 | 24.446 | 152.64 | 584.33 | 912.81 | 2.0046 | 7.9073 | 0.26013 | 0.19585 | 0.0043316 | 0.11988 | 0.050226 | 0.060437 | 0.12659
6.4098 | 26.221 | 4.9662 | 3.8623 | 1370.9 | 24.819 | 155.48 | 523.77 | 958.97 | 2.0799 | 8.1068 | 0.1959 | 0.080385 | 0.0028386 | 0.19862 | 0.16973 | 0.11958 | 0.1274
7.8575 | 22.36 | 4.9976 | 3.8623 | 1364.4 | 24.734 | 152.94 | 507.71 | 959.09 | 2.0033 | 7.9157 | 0.23529 | 0.080008 | 0.0037385 | 0.22383 | 0.055627 | 0.11647 | 0.12854
7.0806 | 23.29 | 4.918 | 3.8623 | 1390.1 | 23.957 | 151.06 | 477.23 | 958.91 | 2.0026 | 7.9153 | 0.24993 | 0.081326 | 0.0077398 | 0.17564 | 0.070416 | 0.16182 | 0.13113
7.6052 | 24.14 | 4.9908 | 3.8623 | 1343.9 | 24.4 | 150.69 | 512.16 | 958.99 | 1.9979 | 7.9152 | 0.13878 | 0.087864 | 0.00086023 | 0.27859 | 0.12596 | 0.10703 | 0.13192
7.2275 | 24.336 | 4.5073 | 3.8623 | 1374.4 | 24.326 | 152.17 | 514.68 | 958.91 | 2.0051 | 7.9108 | 0.16014 | 0.083636 | 0.0045785 | 0.28376 | 0.087836 | 0.11121 | 0.13326
7.4956 | 23.49 | 4.9899 | 3.8623 | 1348.4 | 24.321 | 153.59 | 513.02 | 959.68 | 1.9916 | 7.9154 | 0.27163 | 0.081196 | 0.0011805 | 0.16587 | 0.087077 | 0.13434 | 0.13352
7.531 | 23.495 | 4.9899 | 3.8623 | 1369.1 | 24.327 | 153.59 | 513.02 | 968.79 | 2.0041 | 7.9154 | 0.31628 | 0.077145 | 0.0040936 | 0.082557 | 0.079756 | 0.12462 | 0.1347
7.5942 | 23.499 | 4.99 | 3.8656 | 1357.5 | 24.422 | 153.51 | 501.33 | 957.85 | 2.0042 | 7.9077 | 0.29425 | 0.075554 | 0.0027228 | 0.14013 | 0.087503 | 0.12383 | 0.13493
7.5308 | 23.494 | 4.9899 | 3.8623 | 1369.1 | 24.327 | 153.59 | 513.02 | 969.27 | 2.0041 | 7.9154 | 0.31707 | 0.077024 | 0.0040934 | 0.08253 | 0.079756 | 0.12455 | 0.13516
7.3815 | 23.509 | 4.9977 | 3.8623 | 1369.1 | 24.327 | 153.78 | 625.64 | 959.35 | 2.0041 | 7.9154 | 0.24934 | 0.20072 | 0.0038668 | 0.14237 | 0.10208 | 0.066132 | 0.13753
7.5751 | 23.963 | 5.0921 | 3.8623 | 1369.3 | 24.408 | 152 | 480.93 | 959.06 | 2.004 | 7.9158 | 0.31201 | 0.066127 | 0.0042053 | 0.12704 | 0.044395 | 0.13808 | 0.13891
7.288 | 23.505 | 5.0016 | 3.8623 | 1369.1 | 24.417 | 153.59 | 513.25 | 918.97 | 2.0079 | 7.9154 | 0.29857 | 0.094407 | 0.0037278 | 0.1594 | 0.081586 | 0.11961 | 0.14444
3.3209 | 50.074 | 4.475 | 3.8623 | 1360.2 | 24.377 | 144.06 | 483.85 | 959.61 | 2.0068 | 4.2748 | 0.20255 | 0.083573 | 9.6835e-06 | 0.23673 | 0.19566 | 0.050259 | 0.14486
7.5292 | 23.634 | 4.9899 | 3.8623 | 1369.5 | 24.595 | 153.59 | 513.02 | 945.59 | 2.0406 | 7.9154 | 0.3347 | 0.083693 | 0.0041678 | 0.097926 | 0.058494 | 0.11625 | 0.14557
3.0989 | 23.703 | 8.3929 | 3.8631 | 1611.3 | 24.823 | 149.13 | 583.51 | 912.81 | 2.0034 | 7.903 | 0.10875 | 0.22872 | 0.12486 | 0.24141 | 0.084875 | 0.024687 | 0.14582
7.3716 | 23.623 | 5.2183 | 3.8623 | 1364.6 | 24.346 | 153.59 | 500.07 | 958.79 | 1.9883 | 7.9788 | 0.29417 | 0.073435 | 0.0031173 | 0.16546 | 0.10293 | 0.12793 | 0.14627
7.433 | 24.019 | 4.4661 | 3.8623 | 1369.1 | 24.327 | 153.58 | 515.11 | 958.93 | 2.0041 | 7.9154 | 0.28858 | 0.080788 | 0.003915 | 0.19234 | 0.07814 | 0.12567 | 0.14871
7.3098 | 26.826 | 5.2807 | 3.8595 | 1314.8 | 23.85 | 149 | 652.2 | 964.07 | 1.9991 | 8.0983 | 0.21671 | 0.2566 | 0.00031918 | 0.1616 | 0.085582 | 0.050225 | 0.14877
7.5293 | 23.963 | 4.982 | 3.8623 | 1375.8 | 24.67 | 153.53 | 513.36 | 958.98 | 1.9949 | 7.9126 | 0.32763 | 0.081372 | 0.0053869 | 0.14001 | 0.045736 | 0.11683 | 0.14934
7.1036 | 25.1 | 5.2509 | 3.8623 | 1388.2 | 24.848 | 153.08 | 518.22 | 958.98 | 2.0043 | 8.0477 | 0.31592 | 0.084981 | 0.0073899 | 0.17416 | 0.045855 | 0.10395 | 0.15032
7.0417 | 26.225 | 5.23 | 3.8623 | 1343.7 | 25.032 | 152.62 | 631.03 | 957.5 | 2.0204 | 8.0976 | 0.19097 | 0.22399 | 0.00051443 | 0.21067 | 0.13137 | 0.052629 | 0.15105
7.5292 | 23.899 | 4.9899 | 3.8623 | 1369.1 | 24.392 | 153.12 | 513.02 | 958.92 | 2.0041 | 7.9154 | 0.35144 | 0.081232 | 0.0040969 | 0.06789 | 0.050096 | 0.11874 | 0.15135
7.5292 | 23.505 | 4.85 | 3.8623 | 1369.1 | 24.327 | 153.59 | 513.02 | 958.93 | 2.0041 | 7.8881 | 0.34871 | 0.080263 | 0.0040814 | 0.058233 | 0.068345 | 0.12504 | 0.15175
3.003 | 23.431 | 8.5276 | 3.8631 | 1605.8 | 24.409 | 149.35 | 520.06 | 961.15 | 2.0034 | 7.9032 | 0.081681 | 0.16491 | 0.11868 | 0.29477 | 0.1341 | 0.043912 | 0.15475
7.4112 | 23.223 | 4.8799 | 3.8623 | 1352.3 | 24.412 | 155.26 | 496.09 | 957.84 | 2.0041 | 8.1033 | 0.30994 | 0.071134 | 0.0014994 | 0.15198 | 0.11411 | 0.14193 | 0.15739
7.2825 | 23.489 | 4.9779 | 3.8623 | 1369.3 | 24.371 | 153.6 | 512.09 | 959.01 | 1.992 | 7.915 | 0.3224 | 0.079794 | 0.0037513 | 0.14853 | 0.095876 | 0.12696 | 0.1577
7.4412 | 26.406 | 5.2669 | 3.8623 | 1359.8 | 24.863 | 150.83 | 623.09 | 958.99 | 2.1167 | 8.0115 | 0.089278 | 0.20409 | 0.0025275 | 0.26251 | 0.19464 | 0.04186 | 0.15818
3.1669 | 23.616 | 6.7339 | 3.8624 | 1704.9 | 32.823 | 185.92 | 512.02 | 959.85 | 2.0042 | 7.9152 | 0.097623 | 0.21756 | 0.23316 | 0.14003 | 0.090716 | 0.15093 | 0.16184
7.5702 | 26.353 | 5.0121 | 3.8623 | 1400.3 | 24.887 | 149.15 | 628.43 | 958.89 | 2.0197 | 3.8601 | 0.073039 | 0.25409 | 0.011818 | 0.26127 | 0.15512 | 0.031592 | 0.16336
7.1268 | 25.581 | 5.2871 | 3.8623 | 1339.6 | 24.956 | 153.14 | 641.72 | 958.99 | 1.9881 | 8.0927 | 0.16834 | 0.23432 | 0.00032117 | 0.26194 | 0.11184 | 0.056542 | 0.16756
7.7246 | 26.087 | 4.2859 | 3.8623 | 1368.9 | 24.329 | 152.33 | 609.79 | 910.01 | 2.0041 | 7.9158 | 0.31934 | 0.226 | 0.0043468 | 0.10831 | 0.044842 | 0.052832 | 0.1696
7.4352 | 44.742 | 5.2598 | 3.8623 | 1343.2 | 24.982 | 148.97 | 627.54 | 958.04 | 1.6829 | 8.0974 | 0.15566 | 0.27327 | 0.00084611 | 0.20617 | 0.16618 | 0.043081 | 0.17089

## plot_tensile_strain_stress
0 | 1 | 2 | 3
-0.000120887 | 11.4786123 | 0 | 0
-0.000109896 | 12.43863297 | 0.0007692308 | 101.5025
-6.23e-05 | 14.71908337 | 0.001538462 | 150.2748
1.9e-05 | 17.68033656 | 0.002307692 | 166.1394
6.52e-05 | 21.3713936 | 0.003846154 | 172.0542
0.000120873 | 26.49320211 | 0.004615385 | 172.4821
0.000176554 | 32.16567849 | 0.005384615 | 172.6647
0.000254188 | 38.49978493 | 0.006923077 | 172.8779
0.000323848 | 45.68479251 | 0.007692308 | 172.9701
0.000407177 | 54.48217938 | 0.008461538 | 173.0606
0.000504043 | 65.08279626 | 0.01 | 173.2399
0.000608685 | 76.55658464 | 0.01076923 | 173.3289
0.000730313 | 89.00497779 | 0.01153846 | 173.4176
0.000862598 | 101.5875915 | 0.01230769 | 173.506
0.001025074 | 114.6174312 | 0.01384615 | 173.6818
0.00122415 | 127.4559298 | 0.01461538 | 173.7692
0.001498676 | 139.9095221 | 0.01538462 | 173.8562
0.001868653 | 150.5811211 | 0.01692308 | 174.0294
0.002399419 | 158.7805243 | 0.01769231 | 174.1155
0.003159005 | 163.01415 | 0.01846154 | 174.2013
0.004075783 | 163.7661167 | 0.02 | 174.3719
0.005123751 | 162.6311504 | 0.02076923 | 174.4567
0.006164759 | 161.2912631 | 0.02153846 | 174.5412
0.00721908 | 160.2527113 | 0.02230769 | 174.6254
0.008223693 | 159.9096554 | 0.02384615 | 174.7928
0.009235818 | 159.8697302 | 0.02461538 | 174.8761
0.010195845 | 160.2253328 | 0.02538462 | 174.959
0.011145656 | 160.4787096 | 0.02692308 | 175.124
0.012118276 | 161.3434048 | 0.02769231 | 175.206
0.013049484 | 161.898973 | 0.02846154 | 175.2877
0.014017297 | 162.765618 | 0.03 | 175.4503
0.014946739 | 163.424499 | 0.03076923 | 175.5311
0.015908782 | 164.089814 | 0.03153846 | 175.6116
0.016851217 | 164.8547274 | 0.03230769 | 175.6918
0.017820272 | 165.625346 | 0.03384615 | 175.8513
0.018769741 | 166.2921504 | 0.03461538 | 175.9306
0.019726154 | 166.8592392 | 0.03538462 | 176.0096
0.020706141 | 167.3291158 | 0.03692308 | 176.1668
0.021678318 | 168.1050175 | 0.03769231 | 176.2449
0.022668126 | 168.3737842 | 0.03846154 | 176.3228
0.023637422 | 168.7418512 | 0.04 | 176.4776
0.024631147 | 169.0121113 | 0.04076923 | 176.5546
0.025596594 | 169.3805477 | 0.04153846 | 176.6313
0.026588375 | 169.7540085 | 0.04230769 | 176.7077
0.027550963 | 170.0202836 | 0.04384615 | 176.8597
0.028518455 | 170.1848566 | 0.04461538 | 176.9352
0.029499577 | 170.4549045 | 0.04538462 | 177.0105
0.030478767 | 170.9311784 | 0.04692308 | 177.1602
0.031457969 | 171.0986364 | 0.04769231 | 177.2347
0.032407169 | 171.2611204 | 0.04846154 | 177.3088
0.033412532 | 171.5367843 | 0.05 | 177.4563
0.0343879 | 171.6006788 | 0.05076923 | 177.5297
0.03539031 | 171.8763816 | 0.05153846 | 177.6027
0.036364716 | 172.0439406 | 0.05230769 | 177.6755
0.03733721 | 172.4189423 | 0.05384615 | 177.8203
0.038337631 | 172.3837038 | 0.05461538 | 177.8923
0.039280327 | 172.4422796 | 0.05538462 | 177.964
0.040278807 | 172.5104357 | 0.05692308 | 178.1066
0.041247504 | 172.573416 | 0.05769231 | 178.1775
0.042243064 | 172.640994 | 0.05846154 | 178.2482
0.043210819 | 172.808149 | 0.06 | 178.3887
0.044204428 | 172.8754184 | 0.06076923 | 178.4586
0.045142567 | 173.0376758 | 0.06153846 | 178.5282
0.046106567 | 173.0998458 | 0.06230769 | 178.5975
0.047098258 | 173.2715925 | 0.06384615 | 178.7354
0.048060374 | 173.2285334 | 0.06461538 | 178.804
0.04905013 | 173.295045 | 0.06538462 | 178.8723
0.050010372 | 173.3564018 | 0.06692308 | 179.0082
0.050970642 | 173.3124924 | 0.06769231 | 179.0757
0.051929042 | 173.2680145 | 0.06846154 | 179.143
0.052887473 | 173.4341595 | 0.07 | 179.2769
0.053844038 | 173.494608 | 0.07076923 | 179.3434
0.05479969 | 173.5548547 | 0.07153846 | 179.4098
0.055782801 | 173.6198256 | 0.07230769 | 179.4758
0.056709202 | 173.7807416 | 0.07384615 | 179.6072
0.057690439 | 173.739468 | 0.07461538 | 179.6725
0.058642423 | 173.7989044 | 0.07538462 | 179.7375
0.059594444 | 173.7521622 | 0.07692308 | 179.8669
0.060544619 | 173.811094 | 0.07769231 | 179.9313
0.061522101 | 173.874729 | 0.07846154 | 179.9954
0.062443202 | 173.9285156 | 0.08 | 180.1228
0.063391614 | 174.200094 | 0.08076923 | 180.1862
0.064365381 | 174.0498624 | 0.08153846 | 180.2493
0.065311972 | 174.001196 | 0.08230769 | 180.3122
0.066256732 | 174.0588129 | 0.08384615 | 180.4373
0.067201535 | 174.2233419 | 0.08461538 | 180.4995
0.068144512 | 174.280656 | 0.08538462 | 180.5614
0.069113664 | 174.3424866 | 0.08692308 | 180.6846
0.070082811 | 174.2970125 | 0.08769231 | 180.7458
0.071023076 | 174.3536144 | 0.08846154 | 180.8068
0.071936402 | 174.5129288 | 0.09 | 180.9281
0.072901888 | 174.466375 | 0.09076923 | 180.9883
0.0738135 | 174.410172 | 0.09153846 | 181.0484
0.074777177 | 174.4705636 | 0.09230769 | 181.1082
0.075713968 | 174.6340826 | 0.09384615 | 181.2272
0.076675815 | 174.8021348 | 0.09461538 | 181.2863
0.077583995 | 174.6367568 | 0.09538462 | 181.3452
0.078544047 | 174.6963265 | 0.09692308 | 181.4623
0.079476394 | 174.751008 | 0.09769231 | 181.5205
0.080382035 | 174.8009713 | 0.09846154 | 181.5785
0.081446338 | 174.878626 | 0.1 | 181.6937
0.082349276 | 174.819435 | 0.1007692 | 181.751
0.083332368 | 174.7740024 | 0.1015385 | 181.8081
0.084286919 | 174.9409128 | 0.1030769 | 181.9215
0.08524056 | 174.9989253 | 0.1038462 | 181.9779
0.086167604 | 175.0522334 | 0.1046154 | 182.034
0.087092874 | 174.9960792 | 0.1053846 | 182.0899
0.088018203 | 175.0488824 | 0.1069231 | 182.2011
0.088941763 | 175.2106251 | 0.1076923 | 182.2563
0.089865384 | 175.2631254 | 0.1084615 | 182.3113
0.090787239 | 175.3152636 | 0.11 | 182.4207
0.091735617 | 175.2623925 | 0.1107692 | 182.475
0.092655751 | 175.2043148 | 0.1115385 | 182.5291
0.09357595 | 175.2558024 | 0.1130769 | 182.6366
0.094494393 | 175.1970182 | 0.1138462 | 182.6901
0.095437444 | 175.142288 | 0.1146154 | 182.7433
0.096327844 | 175.188192 | 0.1153846 | 182.7962
0.097244671 | 175.23867 | 0.1169231 | 182.9015
0.098160659 | 175.509574 | 0.1176923 | 182.9538
0.099075808 | 175.228605 | 0.1184615 | 183.0058
0.100017266 | 175.172615 | 0.12 | 183.1093
0.100903598 | 175.217328 | 0.1207692 | 183.1607
0.101843338 | 175.160622 | 0.1215385 | 183.2118
0.102728054 | 175.09402 | 0.1230769 | 183.3135
0.103639035 | 175.03176 | 0.1238462 | 183.3639
0.104549187 | 174.969096 | 0.1246154 | 183.4142
0.105431513 | 175.123544 | 0.1253846 | 183.4642
0.106367009 | 175.287448 | 0.1269231 | 183.5636
0.107247734 | 175.219254 | 0.1276923 | 183.6129
0.108154609 | 175.155384 | 0.1284615 | 183.662
0.109078595 | 175.09425 | 0.13 | 183.7595
0.109983812 | 175.141194 | 0.1307692 | 183.808
0.11088821 | 175.187936 | 0.1315385 | 183.8561
0.111791791 | 175.01082 | 0.1330769 | 183.9518
0.112694556 | 175.056956 | 0.1338462 | 183.9993
0.113569728 | 175.322255 | 0.1346154 | 184.0466
0.114497645 | 175.148622 | 0.1353846 | 184.0936
0.115371241 | 175.07724 | 0.1369231 | 184.187
0.116270782 | 175.01014 | 0.1376923 | 184.2333
0.117169514 | 175.055067 | 0.1384615 | 184.2794
0.11806744 | 175.099792 | 0.14 | 184.3709
0.11896456 | 175.031682 | 0.1407692 | 184.4163
0.119860875 | 175.188636 | 0.1415385 | 184.4615
0.120756389 | 175.007085 | 0.1430769 | 184.5511
0.121624537 | 175.04615 | 0.1438462 | 184.5956
0.122545013 | 174.981276 | 0.1446154 | 184.6398
0.12341161 | 175.019845 | 0.1453846 | 184.6838
0.12430395 | 174.94962 | 0.1469231 | 184.771
0.125195495 | 174.992328 | 0.1476923 | 184.8143
0.126086246 | 175.034834 | 0.1484615 | 184.8573
0.126976204 | 175.190677 | 0.15 | 184.9426
0.127865371 | 175.0056 | 0.1507692 | 184.9849
0.128727372 | 174.929044 | 0.1515385 | 185.0269
0.129614983 | 174.970543 | 0.1530769 | 185.1103
0.130501808 | 175.01184 | 0.1538462 | 185.1516
0.131387847 | 174.938894 | 0.1546154 | 185.1926
0.132273101 | 174.865544 | 0.1553846 | 185.2334
0.133131313 | 174.7872 | 0.1569231 | 185.3143
0.134032517 | 174.94479 | 0.1576923 | 185.3544
0.133708877 | 174.773874 | 0.1584615 | 185.3942
0.134783353 | 174.6184786 | 0.16 | 185.473
0.135677301 | 174.660117 | 0.1607692 | 185.5121
0.13657045 | 174.7015507 | 0.1615385 | 185.5509
0.13751377 | 174.7516861 | 0.1630769 | 185.6277
0.138405281 | 174.9075487 | 0.1638462 | 185.6657
0.139346873 | 174.8424131 | 0.1646154 | 185.7034
0.140262165 | 174.6573458 | 0.1653846 | 185.7409
0.141176621 | 174.7019724 | 0.1669231 | 185.8151
0.142090241 | 174.7463886 | 0.1676923 | 185.8518
0.143003028 | 174.6752209 | 0.1684615 | 185.8883
0.143914982 | 174.7191107 | 0.17 | 185.9603
0.144800807 | 174.7583689 | 0.1707692 | 185.996
0.145736399 | 174.6905697 | 0.1715385 | 186.0313
0.146620613 | 174.8451018 | 0.1730769 | 186.1012
0.147554504 | 174.7766651 | 0.1738462 | 186.1358
0.148462318 | 174.7033921 | 0.1746154 | 186.1701
0.149394492 | 174.8663219 | 0.1753846 | 186.204
0.150275479 | 175.0204448 | 0.1769231 | 186.2712
0.151205965 | 175.067051 | 0.1776923 | 186.3043
0.152085358 | 175.1046455 | 0.1784615 | 186.3372
0.15298907 | 175.3794925 | 0.18 | 186.4021
0.153891967 | 175.887823 | 0.1807692 | 186.4341
0.154794049 | 176.2800433 | 0.1815385 | 186.4658
0.155720342 | 176.6771058 | 0.1830769 | 186.5284
0.156595776 | 177.2996517 | 0.1838462 | 186.5592
0.157520402 | 177.4636634 | 0.1846154 | 186.5898
0.158419218 | 177.7404081 | 0.1853846 | 186.62
0.159317227 | 177.9000923 | 0.1869231 | 186.6796
0.160214431 | 177.9424003 | 0.1876923 | 186.709
0.161085941 | 177.8625893 | 0.1884615 | 186.738
0.162006426 | 177.791211 | 0.19 | 186.7952
0.162901221 | 177.8326769 | 0.1907692 | 186.8234
0.1638945 | 177.8915931 | 0.1915385 | 186.8512
0.164787608 | 177.6967976 | 0.1930769 | 186.9059
0.165679919 | 177.7374097 | 0.1938462 | 186.9328
0.166546681 | 177.7734106 | 0.1946154 | 186.9593
0.167462156 | 177.8180022 | 0.1953846 | 186.9856
0.168352085 | 177.8579827 | 0.1969231 | 187.0371
0.169216535 | 177.6564855 | 0.1976923 | 187.0624
0.17012957 | 177.5816745 | 0.1984615 | 187.0873
0.170992485 | 177.379034 | 0.2 | 187.1362
0.171928523 | 177.4263858 | 0.2007692 | 187.1602
0.172789888 | 177.1038341 | 0.2015385 | 187.1838
0.173699668 | 176.9081234 | 0.2030769 | 187.2301
0.174559509 | 176.8221575 | 0.2038462 | 187.2527
0.175443147 | 176.8592958 | 0.2046154 | 187.2749
0.176326005 | 176.8962237 | 0.2061538 | 187.3184
0.177208083 | 176.813553 | 0.2069231 | 187.3396
0.178089385 | 176.8499546 | 0.2076923 | 187.3605
0.17896991 | 177.005744 | 0.2084615 | 187.381
0.179874088 | 177.2855677 | 0.21 | 187.421
0.180777448 | 177.2061631 | 0.2107692 | 187.4404
0.181655611 | 177.1220071 | 0.2115385 | 187.4595
0.182508642 | 177.0331172 | 0.2130769 | 187.4966
0.183409627 | 177.0725625 | 0.2138462 | 187.5146
0.184261163 | 177.1031775 | 0.2146154 | 187.5322
0.185136273 | 177.0175537 | 0.2161538 | 187.5663
0.186010618 | 177.0519523 | 0.2169231 | 187.5827
0.1868842 | 177.0861403 | 0.2176923 | 187.5988
0.187781252 | 177.4863811 | 0.2184615 | 187.6145
0.188653289 | 177.2789366 | 0.22 | 187.6448
0.189524566 | 177.3125954 | 0.2207692 | 187.6593
0.190395084 | 177.225071 | 0.2215385 | 187.6735
0.191288994 | 177.2624842 | 0.2230769 | 187.7006
0.19213385 | 177.2911255 | 0.2238462 | 187.7135
0.193002101 | 177.2025484 | 0.2246154 | 187.7261
0.193869599 | 177.2349441 | 0.2261538 | 187.7499
0.194736344 | 177.2671293 | 0.2269231 | 187.7613
0.195650428 | 177.5508506 | 0.2276923 | 187.7722
0.196491609 | 177.4568407 | 0.2284615 | 187.7826
0.197380089 | 177.3709362 | 0.23 | 187.8023
0.198267779 | 177.2845989 | 0.2307692 | 187.8116
0.199202601 | 177.328363 | 0.2315385 | 187.8203
0.200064739 | 177.237014 | 0.2330769 | 187.8366
0.200950051 | 177.2717371 | 0.2338462 | 187.8441
0.201858475 | 177.5552157 | 0.2346154 | 187.8511
0.202694452 | 177.3363004 | 0.2361538 | 187.8639
0.20357744 | 177.3703774 | 0.2369231 | 187.8696
0.204411982 | 177.3957818 | 0.2376923 | 187.8748
0.205293455 | 177.4294319 | 0.2384615 | 187.8796
0.206174153 | 177.3399689 | 0.24 | 187.8879
0.207054075 | 177.373078 | 0.2407692 | 187.8913
0.207909473 | 177.6479776 | 0.2415385 | 187.8942
0.208740409 | 177.549228 | 0.2430769 | 187.8987
0.209618076 | 177.3351636 | 0.2438462 | 187.9002
0.210447594 | 177.3589043 | 0.2446154 | 187.9013
0.211323766 | 177.390838 | 0.2461538 | 187.9019
0.21219917 | 177.4225553 | 0.2469231 | 187.9015
0.213073809 | 177.4540563 | 0.2476923 | 187.9006
0.213900467 | 177.6008106 | 0.2484615 | 187.8992
0.21477362 | 177.5080347 | 0.25 | 187.895
0.215622442 | 177.5347082 | 0.2507692 | 187.8921
0.216446997 | 177.5569898 | 0.2515385 | 187.8887
0.21731793 | 177.4631496 | 0.2530769 | 187.8803
0.218141088 | 177.4849137 | 0.2538462 | 187.8754
0.219010547 | 177.5148123 | 0.2546154 | 187.8699
0.219832314 | 177.5361612 | 0.2561538 | 187.8574
0.220606504 | 177.5489779 | 0.2569231 | 187.8503
0.221544114 | 177.5907274 | 0.2576923 | 187.8428
0.222480845 | 177.5073258 | 0.2584615 | 187.8346
0.223182818 | 177.6319749 | 0.26 | 187.8168
0.224118016 | 177.54793 | 0.2607692 | 187.807
0.224818842 | 177.5471941 | 0.2615385 | 187.7967
0.225752512 | 177.462389 | 0.2630769 | 187.7745
0.226685311 | 177.628003 | 0.2638462 | 187.7625
0.22738434 | 177.6266823 | 0.2646154 | 187.7499
0.228315619 | 177.6665312 | 0.2661538 | 187.7231
0.22901351 | 177.7905663 | 0.2669231 | 187.7089
0.229943274 | 177.7042407 | 0.2676923 | 187.694
0.230872174 | 177.8693869 | 0.2684615 | 187.6786
0.231568284 | 177.9932465 | 0.27 | 187.646
0.232495676 | 178.1583927 | 0.2707692 | 187.6288
0.233190657 | 178.4085146 | 0.2715385 | 187.6111
0.234116547 | 178.7001569 | 0.2730769 | 187.5737
0.23504158 | 179.3715216 | 0.2738462 | 187.5541
0.235734794 | 179.3693237 | 0.2746154 | 187.5339
0.236658333 | 179.2816531 | 0.2761538 | 187.4916
0.237350427 | 179.4057759 | 0.2769231 | 187.4695
0.238272476 | 179.4443675 | 0.2776923 | 187.4469
0.239193675 | 179.4827251 | 0.2784615 | 187.4235
0.239884017 | 179.3524521 | 0.28 | 187.375
0.240803734 | 179.2630271 | 0.2807692 | 187.3498
0.241722605 | 179.1731343 | 0.2815385 | 187.3239
0.242411204 | 179.5514189 | 0.2830769 | 187.2702
0.2433286 | 179.4611167 | 0.2838462 | 187.2424
0.244016095 | 179.3292648 | 0.2846154 | 187.2139
0.244932021 | 179.3658388 | 0.2861538 | 187.1549
0.245847108 | 179.402179 | 0.2869231 | 187.1244
0.246532875 | 179.397291 | 0.2876923 | 187.0933
0.247446499 | 179.4331925 | 0.2884615 | 187.0614
0.24813117 | 179.2997617 | 0.29 | 186.9957
0.249043335 | 179.7199469 | 0.2907692 | 186.9618
0.24995467 | 179.4986164 | 0.2915385 | 186.9272
0.250637626 | 179.621248 | 0.2930769 | 186.8559
0.25154751 | 179.527554 | 0.2938462 | 186.8192
0.252229379 | 179.521321 | 0.2946154 | 186.7818
0.253137816 | 179.4268667 | 0.2961538 | 186.7049
0.254045429 | 179.5897907 | 0.2969231 | 186.6654
0.254725598 | 179.8409944 | 0.2976923 | 186.6251
0.255631771 | 179.6166522 | 0.2984615 | 186.5841
0.256537124 | 179.5208529 | 0.3 | 186.4999
0.257215601 | 179.5133626 | 0.3007692 | 186.4567
0.258119521 | 179.6757018 | 0.3015385 | 186.4128
0.258796926 | 179.6679191 | 0.3030769 | 186.3227
0.259699419 | 179.7004873 | 0.3038462 | 186.2765
0.260601098 | 179.6030506 | 0.3046154 | 186.2295
0.261276824 | 179.5945954 | 0.3061538 | 186.1334
0.262177083 | 179.6263741 | 0.3069231 | 186.0841
0.263076532 | 179.6579189 | 0.3076923 | 186.0341
0.263750588 | 179.6488789 | 0.3092308 | 185.9318
0.264648623 | 179.5496878 | 0.31 | 185.8794
0.265321621 | 179.670565 | 0.3107692 | 185.8263
0.266218247 | 179.7012326 | 0.3115385 | 185.7723
0.26711407 | 179.6010474 | 0.3130769 | 185.6621
0.267785411 | 179.5909547 | 0.3138462 | 185.6058
0.268679832 | 179.6208329 | 0.3146154 | 185.5487
0.269350123 | 179.6103601 | 0.3161538 | 185.432
0.270243146 | 179.6397997 | 0.3169231 | 185.3724
0.271135373 | 179.6690053 | 0.3176923 | 185.3121
0.27180402 | 179.7891807 | 0.3192308 | 185.1888
0.272694856 | 179.6867148 | 0.32 | 185.126
0.273362462 | 179.6752771 | 0.3207692 | 185.0623
0.274251911 | 179.7036055 | 0.3215385 | 184.9978
0.275140569 | 179.6000285 | 0.3230769 | 184.8662
0.275806545 | 179.5879183 | 0.3238462 | 184.7991
0.276693823 | 179.7473335 | 0.3246154 | 184.7312
0.277358766 | 179.7349309 | 0.3261538 | 184.5928
0.278244669 | 179.6300673 | 0.3269231 | 184.5223
0.279129788 | 179.6569337 | 0.3276923 | 184.451
0.279793113 | 179.6438587 | 0.3292308 | 184.3057
0.280676863 | 179.8026891 | 0.33 | 184.2317
0.281559832 | 179.6964804 | 0.3307692 | 184.1569
0.282221548 | 179.6828205 | 0.3315385 | 184.0812
0.283103155 | 179.5758517 | 0.3330769 | 183.9271
0.283983986 | 179.7340973 | 0.3338462 | 183.8487
0.2846441 | 179.7198526 | 0.3346154 | 183.7694
0.285523575 | 179.6118896 | 0.3361538 | 183.6082
0.286182675 | 179.9965777 | 0.3369231 | 183.5262
0.287060798 | 179.8882053 | 0.3376923 | 183.4433
0.287938151 | 179.9127326 | 0.3392308 | 183.2748
0.288595661 | 179.7641555 | 0.34 | 183.1892
0.289471669 | 179.6545551 | 0.3407692 | 183.1027
0.290128172 | 179.6388777 | 0.3415385 | 183.0152
0.29100284 | 179.7960706 | 0.3430769 | 182.8375
0.291876743 | 179.9532636 | 0.3438462 | 182.7473
0.292531669 | 179.8031953 | 0.3446154 | 182.6561
0.293404237 | 179.6919574 | 0.3461538 | 182.471
0.294058164 | 179.6753151 | 0.3469231 | 182.377
0.294929402 | 179.8319233 | 0.3476923 | 182.2821
0.295799882 | 179.8541114 | 0.3492308 | 182.0894
0.296452245 | 179.836972 | 0.35 | 181.9916
0.297321401 | 179.9933462 | 0.3507692 | 181.8929
0.297972772 | 179.8412019 | 0.3515385 | 181.7932
0.298840608 | 179.8625128 | 0.3530769 | 181.591
0.299707691 | 179.7486433 | 0.3538462 | 181.4884
0.30035751 | 179.7304513 | 0.3546154 | 181.3849
0.30122328 | 179.7509727 | 0.3561538 | 181.1749
0.301872115 | 179.7324005 | 0.3569231 | 181.0685
0.302736575 | 179.8878391 | 0.3576923 | 180.9611
0.303600288 | 179.7723322 | 0.3592308 | 180.7434
0.304247584 | 179.6176148 | 0.36 | 180.633
0.305109993 | 179.7725856 | 0.3607692 | 180.5217
0.305756313 | 179.7530485 | 0.3615385 | 180.4094
0.306617423 | 179.7720202 | 0.3630769 | 180.1818
0.307477792 | 179.6547589 | 0.3638462 | 180.0666
0.308122583 | 179.6345493 | 0.3646154 | 179.9503
0.308981659 | 179.6527316 | 0.3661538 | 179.7148
0.309625481 | 179.6321419 | 0.3669231 | 179.5956
0.310483267 | 179.5134771 | 0.3676923 | 179.4753
0.311340318 | 179.3943444 | 0.3692308 | 179.2319
0.311982625 | 179.5096076 | 0.37 | 179.1086
0.312838392 | 179.5265618 | 0.3707692 | 178.9844
0.313693428 | 179.543282 | 0.3715385 | 178.8592
0.314334225 | 179.521435 | 0.3730769 | 178.6057
0.315187983 | 179.5377166 | 0.3738462 | 178.4774
0.315827824 | 179.5154895 | 0.3746154 | 178.3482
0.316680308 | 179.6685889 | 0.3761538 | 178.0866
0.317532067 | 179.684315 | 0.3769231 | 177.9543
0.31817041 | 179.5241297 | 0.3776923 | 177.821
0.3190209 | 179.5393003 | 0.3792308 | 177.5514
0.319658294 | 179.5161082 | 0.38 | 177.4151
0.320507521 | 179.5308402 | 0.3807692 | 177.2777
0.321356027 | 179.5453382 | 0.3815385 | 177.1394
0.321991934 | 179.7975361 | 0.3830769 | 176.8596
0.322839182 | 179.9499337 | 0.3838462 | 176.7182
0.323685713 | 180.2405527 | 0.3846154 | 176.5758
0.324531528 | 180.5314055 | 0.3861538 | 176.2879
0.32516542 | 180.5074532 | 0.3869231 | 176.1425
0.326009984 | 180.6599679 | 0.3876923 | 175.996
0.32664294 | 180.6357232 | 0.3892308 | 175.7
0.327486258 | 180.6493733 | 0.39 | 175.5505
0.328328866 | 180.6627894 | 0.3907692 | 175.4
0.328960356 | 180.6379599 | 0.3915385 | 175.2484
0.329801723 | 180.6509375 | 0.3930769 | 174.9423
0.330432284 | 180.4865709 | 0.3938462 | 174.7877
0.331272415 | 180.4989929 | 0.3946154 | 174.6322
0.332111839 | 180.511181 | 0.3961538 | 174.318
0.332740946 | 180.3458203 | 0.3969231 | 174.1593
0.333579139 | 180.4970484 | 0.3976923 | 173.9997
0.334416631 | 180.5085639 | 0.3992308 | 173.6775
0.33504429 | 180.3422968 | 0.4 | 173.5149
0.335880556 | 180.6330912 | 0.4007692 | 173.3512
0.336716123 | 180.5040171 | 0.4023077 | 173.021
0.33734234 | 180.4769654 | 0.4030769 | 172.8543
0.338176687 | 180.347131 | 0.4038462 | 172.6867
0.338801991 | 180.3196115 | 0.4046154 | 172.5181
0.339635122 | 180.3294603 | 0.4061538 | 172.1779
0.340467559 | 180.3390753 | 0.4069231 | 172.0063
0.341091432 | 180.310971 | 0.4076923 | 171.8337
0.341922659 | 180.6016777 | 0.4092308 | 171.4856
0.342753195 | 180.4699719 | 0.41 | 171.3101
0.343375644 | 180.3004007 | 0.4107692 | 171.1336
0.344204975 | 180.3089046 | 0.4123077 | 170.7776
0.344826521 | 180.2798353 | 0.4130769 | 170.5982
0.34565465 | 180.4291921 | 0.4138462 | 170.4178
0.346482093 | 180.1543235 | 0.4146154 | 170.2364
0.347102227 | 180.1245818 | 0.4161538 | 169.8707
0.347928474 | 180.2734707 | 0.4169231 | 169.6865
0.348547711 | 180.1017357 | 0.4176923 | 169.5012
0.349372765 | 180.1085729 | 0.4192308 | 169.1279
0.350197139 | 180.1151762 | 0.42 | 168.9398
0.350814974 | 180.0844695 | 0.4207692 | 168.7508
0.35163816 | 180.2327736 | 0.4223077 | 168.3699
0.352255106 | 180.0595474 | 0.4230769 | 168.1781
0.353077108 | 179.9229294 | 0.4238462 | 167.9853
0.353898435 | 179.9283046 | 0.4246154 | 167.7916
0.354513987 | 179.8965453 | 0.4261538 | 167.4014
0.355334136 | 179.9014819 | 0.4269231 | 167.2049
0.356153612 | 179.9061846 | 0.4276923 | 167.0075
0.356767778 | 180.016711 | 0.4292308 | 166.61
0.357586081 | 179.8781047 | 0.43 | 166.4099
0.358403714 | 179.8821348 | 0.4307692 | 166.2088
0.359016501 | 179.7060139 | 0.4323077 | 165.8041
0.359832966 | 179.5661795 | 0.4330769 | 165.6004
0.360648765 | 179.5693033 | 0.4338462 | 165.3959
0.3614639 | 179.715736 | 0.4346154 | 165.1904
0.362074814 | 179.8255606 | 0.4361538 | 164.7769
0.362888788 | 179.9719933 | 0.4369231 | 164.5689
0.363498833 | 179.6503119 | 0.4376923 | 164.36
0.364311648 | 179.6524415 | 0.4392308 | 163.9396
0.365123803 | 179.6543372 | 0.44 | 163.7282
0.365732487 | 179.6195662 | 0.4407692 | 163.5159
0.366543489 | 179.4767494 | 0.4423077 | 163.0888
0.36715131 | 179.5858722 | 0.4430769 | 162.874
0.367961163 | 179.4424121 | 0.4438462 | 162.6585
0.368770361 | 179.4430797 | 0.4446154 | 162.442
0.369376829 | 179.4072561 | 0.4461538 | 162.0068
0.370184883 | 179.2626849 | 0.4469231 | 161.788
0.370790495 | 179.2263934 | 0.4476923 | 161.5684
0.371597407 | 179.2260668 | 0.4492308 | 161.1269
0.372403669 | 179.660872 | 0.45 | 160.905
0.373209281 | 179.3699508 | 0.4507692 | 160.6823
0.373813065 | 179.1876311 | 0.4523077 | 160.2346
0.374617543 | 179.1863981 | 0.4530769 | 160.0096
0.375421375 | 179.1849312 | 0.4538462 | 159.7839
0.376023824 | 179.0016173 | 0.4546154 | 159.5575
0.376826527 | 179.2911251 | 0.4561538 | 159.1024
0.377428131 | 178.9614613 | 0.4569231 | 158.8738
0.378229707 | 178.9590002 | 0.4576923 | 158.6445
0.379030641 | 178.9563052 | 0.4592308 | 158.1837
0.379630921 | 178.9175869 | 0.46 | 157.9523
0.380430735 | 178.7681619 | 0.4607692 | 157.7201
0.381229909 | 179.0574943 | 0.4623077 | 157.2538
0.38182887 | 178.8717827 | 0.4630769 | 157.0196
0.382626928 | 178.8679766 | 0.4638462 | 156.7847
0.383225054 | 178.6815925 | 0.4646154 | 156.5492
0.384021999 | 178.5304131 | 0.4661538 | 156.0762
0.384818309 | 178.6726353 | 0.4669231 | 155.8388
0.385415126 | 178.4852571 | 0.4676923 | 155.6007
0.386210328 | 178.6272454 | 0.4692308 | 155.1226
0.386806315 | 178.4392824 | 0.47 | 154.8827
0.387600412 | 178.4336927 | 0.4707692 | 154.6421
0.388393879 | 178.427869 | 0.4723077 | 154.1592
0.388988566 | 178.3864606 | 0.4730769 | 153.9169
0.389780933 | 178.2325327 | 0.4738462 | 153.674
0.390374796 | 178.1906564 | 0.4746154 | 153.4305
0.391166066 | 178.1838387 | 0.4761538 | 152.9419
0.39195671 | 178.3247743 | 0.4769231 | 152.6967
0.392549283 | 178.1343259 | 0.4776923 | 152.4511
0.393338834 | 177.9786436 | 0.4792308 | 151.9581
0.394127763 | 177.9708024 | 0.48 | 151.7109
0.394719051 | 177.9276689 | 0.4807692 | 151.4631
0.395506892 | 177.9193891 | 0.4823077 | 150.9661
0.396097365 | 177.8758754 | 0.4830769 | 150.7169
0.396884121 | 178.0158754 | 0.4838462 | 150.4671
0.397670259 | 177.8582048 | 0.4846154 | 150.217
0.398259457 | 177.8141063 | 0.4861538 | 149.7152
0.399044515 | 177.8047154 | 0.4869231 | 149.4636
0.399828956 | 177.6459337 | 0.4876923 | 149.2116
0.400416884 | 177.6011627 | 0.4892308 | 148.7064
0.401200251 | 177.5909824 | 0.49 | 148.4531
0.401983004 | 177.7300467 | 0.4907692 | 148.1994
0.402569667 | 177.5352123 | 0.4923077 | 147.6909
0.403351349 | 177.3746762 | 0.4930769 | 147.4361
0.40393721 | 177.3288525 | 0.4938462 | 147.1808
0.404717825 | 177.3174441 | 0.4946154 | 146.9252
0.405497831 | 177.3058018 | 0.4961538 | 146.4129
0.406082436 | 177.2593934 | 0.4969231 | 146.1561
0.406861378 | 177.0971028 | 0.4976923 | 145.899
0.407445187 | 177.0502266 | 0.4992308 | 145.3839
0.408223069 | 177.0375901 | 0.5 | 145.1258
0.409000347 | 177.0247197 | 0.5007692 | 144.8673
0.409582909 | 176.8266397 | 0.5023077 | 144.3496
0.41035913 | 176.8132137 | 0.5030769 | 144.0902
0.410940901 | 176.9161085 | 0.5038462 | 143.8306
0.41171607 | 177.204242 | 0.5053846 | 143.3105
0.412490638 | 176.8883794 | 0.5061538 | 143.0501
0.413071171 | 176.6888082 | 0.5069231 | 142.7894
0.41384469 | 176.6742711 | 0.5076923 | 142.5284
0.414424438 | 176.6253773 | 0.5092308 | 142.0058
0.415196912 | 176.6104016 | 0.51 | 141.7441
0.41596879 | 176.4436082 | 0.5107692 | 141.4822
0.416547307 | 176.3940419 | 0.5123077 | 140.9578
0.417318144 | 176.6818538 | 0.5130769 | 140.6954
0.417895881 | 176.4802065 | 0.5138462 | 140.4327
0.41866568 | 176.3121265 | 0.5153846 | 139.9068
0.419434886 | 176.1435787 | 0.5161538 | 139.6436
0.420011402 | 176.0929598 | 0.5169231 | 139.3803
0.420779574 | 176.0759666 | 0.5176923 | 139.1168
0.421355316 | 176.1773701 | 0.5192308 | 138.5894
0.422122456 | 176.0075357 | 0.52 | 138.3255
0.422889009 | 175.8372335 | 0.5207692 | 138.0615
0.423463538 | 175.7855619 | 0.5223077 | 137.5332
0.424420354 | 175.8009664 | 0.5230769 | 137.2689
0.424994004 | 175.9018435 | 0.5238462 | 137.0045
0.425758359 | 175.5771212 | 0.5253846 | 136.4755
0.426522131 | 175.5580812 | 0.5261538 | 136.2108
0.427094577 | 175.6586075 | 0.5269231 | 135.9461
0.427857329 | 175.6392459 | 0.5276923 | 135.6813
0.428429012 | 175.4327156 | 0.5292308 | 135.1515
0.429190747 | 175.5663998 | 0.53 | 134.8865
0.429951903 | 175.700084 | 0.5307692 | 134.6215
0.430522389 | 175.8003472 | 0.5323077 | 134.0913
0.431282532 | 176.0879544 | 0.5330769 | 133.8262
0.432042098 | 176.2217556 | 0.5338462 | 133.5611
0.432611394 | 176.3221065 | 0.5353846 | 133.0308
0.433369951 | 176.4559077 | 0.5361538 | 132.7657
0.433938492 | 176.4019261 | 0.5369231 | 132.5006
0.434696044 | 176.5356104 | 0.5376923 | 132.2355
0.435263831 | 176.3267994 | 0.5392308 | 131.7055
0.43602038 | 176.1509416 | 0.54 | 131.4405
0.436776357 | 176.129387 | 0.5407692 | 131.1755
0.437342964 | 175.9194941 | 0.5423077 | 130.6459
0.438097942 | 175.897384 | 0.5430769 | 130.3811
0.438663802 | 175.6868186 | 0.5438462 | 130.1165
0.439417784 | 175.6641529 | 0.5453846 | 129.5874
0.440171198 | 175.6412532 | 0.5461538 | 129.3231
0.440735886 | 175.4296937 | 0.5469231 | 129.0588
0.441488307 | 175.4062385 | 0.5476923 | 128.7946
0.442240163 | 175.3825494 | 0.5492308 | 128.2667
0.442803685 | 175.3257024 | 0.55 | 128.0029
0.443554553 | 175.3015746 | 0.5507692 | 127.7393
0.444117334 | 175.2443475 | 0.5523077 | 127.2124
0.444867217 | 175.0637529 | 0.5530769 | 126.9492
0.44542926 | 175.0060579 | 0.5538462 | 126.6862
0.44617816 | 174.9809361 | 0.5553846 | 126.1605
0.446926499 | 174.9555803 | 0.5561538 | 125.8978
0.447487387 | 174.8973005 | 0.5569231 | 125.6354
0.448234747 | 175.0280607 | 0.5576923 | 125.373
0.44898155 | 174.8454778 | 0.5592308 | 124.8489
0.449541286 | 174.629854 | 0.56 | 124.5871
0.450287114 | 174.6032701 | 0.5607692 | 124.3255
0.45084612 | 174.3869738 | 0.5623077 | 123.8028
0.451590976 | 174.3598343 | 0.5630769 | 123.5418
0.452335277 | 174.332461 | 0.5638462 | 123.281
0.45289314 | 174.4297417 | 0.5653846 | 122.76
0.453636473 | 174.0872416 | 0.5661538 | 122.4999
0.454193611 | 174.0267689 | 0.5669231 | 122.24
0.454935978 | 173.9984014 | 0.5676923 | 121.9803
0.455677795 | 173.9698 | 0.5692308 | 121.4616
0.456233796 | 173.9087424 | 0.57 | 121.2027
0.456974651 | 174.0376313 | 0.5707692 | 120.944
0.457529932 | 173.8182648 | 0.5723077 | 120.4274
0.458269828 | 173.7887862 | 0.5730769 | 120.1696
0.459009177 | 173.6008232 | 0.5738462 | 119.912
0.459747979 | 173.5707598 | 0.5753846 | 119.3977
0.460301723 | 173.3499897 | 0.5761538 | 119.141
0.461039571 | 173.4779429 | 0.5769231 | 118.8845
0.461776876 | 173.447207 | 0.5776923 | 118.6284
0.462513637 | 173.2574311 | 0.5792308 | 118.1172
0.463065852 | 173.1942391 | 0.58 | 117.862
0.463801664 | 173.003703 | 0.5807692 | 117.6071
0.464536936 | 172.9718267 | 0.5823077 | 117.0982
0.465088035 | 173.0671776 | 0.5830769 | 116.8442
0.465822361 | 173.0349797 | 0.5838462 | 116.5905
0.466372753 | 172.6519825 | 0.5853846 | 116.084
0.467106137 | 172.300038 | 0.5861538 | 115.8312
0.467838983 | 171.6280836 | 0.5869231 | 115.5787
0.468388266 | 171.0834148 | 0.5876923 | 115.3266
0.469120174 | 170.4093845 | 0.5892308 | 114.8233
0.469851547 | 170.0541358 | 0.59 | 114.5722
0.470399726 | 169.8272546 | 0.5907692 | 114.3214
0.471130164 | 169.7911679 | 0.5923077 | 113.8208
0.471677642 | 169.8841503 | 0.5930769 | 113.5711
0.472407147 | 170.168512 | 0.5938462 | 113.3217
0.473136121 | 170.4531075 | 0.5953846 | 112.824
0.473682502 | 170.5462654 | 0.5961538 | 112.5757
0.474410547 | 170.9918893 | 0.5969231 | 112.3278
0.474956233 | 171.0852226 | 0.5976923 | 112.0803
0.475683352 | 171.0487557 | 0.5992308 | 111.5863
0.476409942 | 171.1730832 | 0.6 | 111.3399
0.476954538 | 171.4274448 | 0.6007692 | 111.0939
0.477680205 | 171.0681903 | 0.6023077 | 110.6032
0.47822411 | 170.8386191 | 0.6030769 | 110.3584
0.478948857 | 170.6396034 | 0.6038462 | 110.114
0.479673079 | 170.6016745 | 0.6053846 | 109.6265
0.480215902 | 170.3710215 | 0.6061538 | 109.3833
0.480939207 | 170.1707777 | 0.6069231 | 109.1405
0.481481343 | 170.2630584 | 0.6084615 | 108.656
0.482203734 | 169.9002074 | 0.6092308 | 108.4144
0.482925604 | 169.8608166 | 0.61 | 108.1731
0.483466664 | 169.7905777 | 0.6107692 | 107.9322
0.484187623 | 169.5884627 | 0.6123077 | 107.4516
0.484728001 | 169.6801293 | 0.6130769 | 107.2119
0.485448051 | 169.6398613 | 0.6138462 | 106.9726
0.486167584 | 169.436752 | 0.6153846 | 106.4952
0.486706893 | 169.3654606 | 0.6161538 | 106.2571
0.48742552 | 169.324403 | 0.6169231 | 106.0194
0.487964152 | 169.2527315 | 0.6184615 | 105.5452
0.488681877 | 169.0482187 | 0.6192308 | 105.3088
0.489399087 | 169.0063717 | 0.62 | 105.0728
0.489936657 | 168.7708063 | 0.6207692 | 104.8372
0.490652968 | 168.7284038 | 0.6223077 | 104.3673
0.491189864 | 168.4921659 | 0.6230769 | 104.133
0.491905278 | 168.6127507 | 0.6238462 | 103.8991
0.492620181 | 168.5696756 | 0.6253846 | 103.4327
0.493156023 | 168.3325313 | 0.6261538 | 103.2002
0.493870032 | 168.1250361 | 0.6269231 | 102.9681
0.494405205 | 168.0510838 | 0.6284615 | 102.5053
0.495118323 | 168.1709668 | 0.6292308 | 102.2745
0.495830933 | 167.9624775 | 0.63 | 102.0442
0.496365058 | 167.8879404 | 0.6307692 | 101.8144
0.49707678 | 167.6786908 | 0.6323077 | 101.356
0.49761024 | 167.4392073 | 0.6330769 | 101.1274
0.498321077 | 167.3936761 | 0.6338462 | 100.8992
0.499031409 | 167.1831985 | 0.6353846 | 100.4441
0.499563828 | 167.1074333 | 0.6361538 | 100.2172
0.500273278 | 167.2260298 | 0.6369231 | 99.99066
0.500805036 | 166.9849674 | 0.6384615 | 99.53889
0.501513606 | 166.9382081 | 0.6392308 | 99.31364
0.502221675 | 166.725976 | 0.64 | 99.08881
0.502752398 | 166.6491582 | 0.6407692 | 98.86441
0.503459591 | 166.6016095 | 0.6423077 | 98.41691
0.503989657 | 166.5244116 | 0.6430769 | 98.1938
0.504695976 | 166.310776 | 0.6438462 | 97.97114
0.505401796 | 166.0966727 | 0.6453846 | 97.52711
0.505930834 | 166.0187145 | 0.6461538 | 97.30576
0.506635783 | 165.8868358 | 0.6469231 | 97.08485
0.507340236 | 165.7878236 | 0.6484615 | 96.64436
0.50786825 | 165.6593581 | 0.6492308 | 96.42478
0.508571835 | 165.593034 | 0.65 | 96.20566
0.509274925 | 165.4266076 | 0.6507692 | 95.98698
0.509801919 | 165.314014 | 0.6523077 | 95.55099
0.510504146 | 165.180223 | 0.6530769 | 95.33367
0.511030492 | 164.9837965 | 0.6538462 | 95.11681
0.511731857 | 164.9160513 | 0.6553846 | 94.68446
0.51243273 | 165.065064 | 0.6561538 | 94.46898
0.512958062 | 164.8678627 | 0.6569231 | 94.25391
0.513658077 | 164.6323202 | 0.6584615 | 93.82499
0.514182766 | 164.4511603 | 0.6592308 | 93.61113
0.514881924 | 164.3820994 | 0.66 | 93.39768
0.515580594 | 164.3127811 | 0.6607692 | 93.18463
0.516104276 | 164.3988513 | 0.6623077 | 92.75977
0.516802092 | 164.1279803 | 0.6630769 | 92.54796
0.517325135 | 163.8951172 | 0.6638462 | 92.33656
0.5180221 | 163.7407936 | 0.6653846 | 91.915
0.51871858 | 163.6532906 | 0.6661538 | 91.70484
0.519240621 | 163.4698266 | 0.6669231 | 91.4951
0.519936253 | 163.6340386 | 0.6684615 | 91.07688
0.520631402 | 163.2933938 | 0.6692308 | 90.8684
0.521152446 | 163.0922246 | 0.67 | 90.66034
0.52184675 | 163.0201344 | 0.6707692 | 90.45271
0.522367161 | 162.8183717 | 0.6723077 | 90.03871
0.523060622 | 162.7119852 | 0.6730769 | 89.83235
0.523753603 | 162.6390616 | 0.6738462 | 89.62642
0.524273023 | 162.4363925 | 0.6753846 | 89.21584
0.524965165 | 162.5826683 | 0.6761538 | 89.01119
0.525483956 | 162.2442175 | 0.6769231 | 88.80697
0.52617526 | 162.0348514 | 0.6784615 | 88.39983
0.526866087 | 162.0113387 | 0.6792308 | 88.19691
0.527383893 | 161.8580219 | 0.68 | 87.99443
0.528073885 | 161.6984351 | 0.6807692 | 87.79238
0.528591067 | 161.8329804 | 0.6823077 | 87.38947
0.529280227 | 161.3843034 | 0.6830769 | 87.18857
0.529968913 | 161.2916192 | 0.6838462 | 86.98805
0.530485115 | 161.1199363 | 0.6853846 | 86.58814
0.531172972 | 161.0437 | 0.6861538 | 86.38874
0.531860355 | 160.8650805 | 0.6869231 | 86.18973
0.532375583 | 160.7436272 | 0.6884615 | 85.79283
0.533062141 | 160.7176935 | 0.6892308 | 85.59495
0.533748227 | 160.4187226 | 0.69 | 85.39745
0.534262484 | 160.1770642 | 0.6907692 | 85.20033
0.534947747 | 160.0819823 | 0.6923077 | 84.80724
0.535461387 | 160.027569 | 0.6930769 | 84.61126
0.53614583 | 159.7952551 | 0.6938462 | 84.41568
0.536829805 | 159.8361654 | 0.6953846 | 84.02565
0.53734248 | 159.5416107 | 0.6961538 | 83.83122
0.538025637 | 159.3937467 | 0.6969231 | 83.63718
0.538708328 | 159.2283938 | 0.6984615 | 83.25025
0.53922004 | 159.0184 | 0.6992308 | 83.05736
0.539901916 | 158.8008586 | 0.7 | 82.86487
0.540413019 | 158.7103712 | 0.7015385 | 82.48105
0.541094082 | 158.6295325 | 0.7023077 | 82.28972
0.541774682 | 158.5312459 | 0.7030769 | 82.09879
0.542284828 | 158.4401474 | 0.7038462 | 81.90824
0.542964618 | 158.2036697 | 0.7053846 | 81.52833
0.543474158 | 158.0432243 | 0.7061538 | 81.33894
0.544153141 | 157.961023 | 0.7069231 | 81.14988
0.544831662 | 157.7751053 | 0.7084615 | 80.77274
0.545340252 | 157.5448333 | 0.7092308 | 80.58466
0.546017969 | 157.5480584 | 0.71 | 80.39691
0.546525956 | 157.3517523 | 0.7115385 | 80.02241
0.54720287 | 157.2508926 | 0.7123077 | 79.83565
0.547879326 | 157.080569 | 0.7130769 | 79.64922
0.548386368 | 156.8660577 | 0.7138462 | 79.46312
0.549062025 | 156.8854997 | 0.7153846 | 79.09193
0.549568468 | 156.7224226 | 0.7161538 | 78.90683
0.550243326 | 156.5855093 | 0.7169231 | 78.72207
0.55091773 | 156.2747841 | 0.7184615 | 78.35354
0.551423234 | 156.0934434 | 0.7192308 | 78.16978
0.552096843 | 155.9728288 | 0.72 | 77.98635
0.552601751 | 155.7735578 | 0.7215385 | 77.62051
0.553274567 | 155.4958336 | 0.7223077 | 77.43809
0.55394693 | 155.4438087 | 0.7230769 | 77.25601
0.554450905 | 155.1913812 | 0.7238462 | 77.07426
0.555122478 | 155.1040016 | 0.7253846 | 76.71179
0.555625862 | 154.9380736 | 0.7261538 | 76.53106
0.556296646 | 154.7455244 | 0.7269231 | 76.35067
0.556966981 | 154.51767 | 0.7284615 | 75.99091
0.557469438 | 154.3683157 | 0.7292308 | 75.81153
0.558138987 | 154.2095949 | 0.73 | 75.6325
0.558640855 | 154.0247629 | 0.7315385 | 75.27529
0.559309621 | 153.9703521 | 0.7323077 | 75.09709
0.559977939 | 153.6881483 | 0.7330769 | 74.91917
0.560478886 | 153.5199455 | 0.7338462 | 74.74153
0.561146424 | 153.3946117 | 0.7353846 | 74.38705
0.561646785 | 153.2083499 | 0.7361538 | 74.21023
0.562313544 | 153.1350643 | 0.7369231 | 74.03368
0.562979859 | 152.8508371 | 0.7384615 | 73.68142
0.563479304 | 152.7339516 | 0.7392308 | 73.5057
0.564144843 | 152.6246826 | 0.74 | 73.33026
0.564809939 | 152.3568126 | 0.7415385 | 72.98021
0.565308471 | 152.0983881 | 0.7423077 | 72.8056
0.565972794 | 151.9881249 | 0.7430769 | 72.63127
0.566470747 | 151.8171414 | 0.7438462 | 72.45722
0.567134298 | 151.6005361 | 0.7453846 | 72.10996
0.56779741 | 151.4011535 | 0.7461538 | 71.93675
0.568294455 | 151.1763323 | 0.7469231 | 71.76382
0.568956798 | 151.1881748 | 0.7484615 | 71.4188
0.569453267 | 150.8744477 | 0.7492308 | 71.24671
0.570114844 | 150.6736557 | 0.75 | 71.0749
0.570775982 | 150.5786444 | 0.7515385 | 70.73213
0.57127155 | 150.2106556 | 0.7523077 | 70.56117
0.571931924 | 150.0618475 | 0.7530769 | 70.39049
0.572426919 | 149.7993587 | 0.7538462 | 70.2201
0.573086532 | 149.6144034 | 0.7553846 | 69.88007
0.573745709 | 149.4113249 | 0.7561538 | 69.71043
0.574239807 | 149.041222 | 0.7569231 | 69.54104
0.574898225 | 148.9439213 | 0.7584615 | 69.20301
0.575391755 | 148.8396649 | 0.7592308 | 69.03437
0.576049415 | 148.6707336 | 0.76 | 68.86598
0.576706643 | 148.4302447 | 0.7615385 | 68.52996
0.577199281 | 148.254039 | 0.7623077 | 68.36233
0.577855754 | 148.1731745 | 0.7630769 | 68.19494
0.578511796 | 147.985073 | 0.7638462 | 68.02781
0.579003545 | 147.8615939 | 0.7653846 | 67.69432
0.579658835 | 147.5478692 | 0.7661538 | 67.52795
0.580150021 | 147.4238667 | 0.7669231 | 67.36183
0.580804561 | 147.2343969 | 0.7684615 | 67.03036
0.581458672 | 146.937234 | 0.7692308 | 66.865
0.581948975 | 146.6692861 | 0.77 | 66.6999
0.582602338 | 146.4607281 | 0.7715385 | 66.37047
0.583092081 | 146.1741598 | 0.7723077 | 66.20614
0.583744698 | 145.8931115 | 0.7730769 | 66.04206
0.584396889 | 145.5936328 | 0.7738462 | 65.87824
0.584885754 | 145.3597122 | 0.7753846 | 65.55136
0.585537202 | 145.0952462 | 0.7761538 | 65.38831
0.58602551 | 144.6989382 | 0.7769231 | 65.22551
0.586676216 | 144.4335248 | 0.7784615 | 64.90069
0.587326499 | 144.1316602 | 0.7792308 | 64.73866
0.587813934 | 143.8959238 | 0.78 | 64.5769
0.588463478 | 143.7012259 | 0.7815385 | 64.25414
0.588950359 | 143.6270407 | 0.7823077 | 64.09314
0.589599165 | 143.2153427 | 0.7830769 | 63.93241
0.590247551 | 142.9112559 | 0.7838462 | 63.77194
0.590733564 | 142.6918796 | 0.7853846 | 63.45176
0.591381215 | 142.3868981 | 0.7861538 | 63.29206
0.591866678 | 142.0584194 | 0.7869231 | 63.13263
0.592513596 | 141.8428994 | 0.7884615 | 62.81453
0.593160095 | 141.9708244 | 0.7892308 | 62.65587
0.593644695 | 141.4964675 | 0.79 | 62.49747
0.594290464 | 141.0986999 | 0.7915385 | 62.18145
0.594935816 | 140.7909464 | 0.7923077 | 62.02384
0.595419557 | 140.4963109 | 0.7930769 | 61.86648
0.596064181 | 140.2420647 | 0.7938462 | 61.70938
0.596547377 | 140.0011528 | 0.7953846 | 61.39598
0.597191274 | 139.8551172 | 0.7961538 | 61.23967
0.597834757 | 139.9815042 | 0.7969231 | 61.08362
0.598317098 | 139.8671338 | 0.7984615 | 60.7723
0.598959858 | 140.0662771 | 0.7992308 | 60.61704
0.599602204 | 140.2473468 | 0.8 | 60.46203
0.600083694 | 140.2237771 | 0.8015385 | 60.15282
0.600725319 | 140.3137771 | 0.8023077 | 59.9986
0.601206268 | 140.3083043 | 0.8030769 | 59.84465
0.601847174 | 140.3617478 | 0.8046154 | 59.53753
0.602487669 | 140.0315464 | 0.8053846 | 59.38436
0.602967771 | 139.5505317 | 0.8061538 | 59.23146
0.603607549 | 139.1460916 | 0.8069231 | 59.07882
0.604087115 | 138.7005544 | 0.8084615 | 58.77433
0.604726177 | 138.3498409 | 0.8092308 | 58.62249
0.605364832 | 137.8703315 | 0.81 | 58.4709
0.605843555 | 137.5881175 | 0.8115385 | 58.16852
0.606481496 | 137.1624079 | 0.8123077 | 58.01772
0.606959686 | 136.8243474 | 0.8130769 | 57.86719
0.607596916 | 136.5260008 | 0.8146154 | 57.56692
0.60823374 | 136.2087912 | 0.8153846 | 57.41718
0.608711092 | 135.8694529 | 0.8161538 | 57.26771
0.609347207 | 135.6800245 | 0.8169231 | 57.1185
0.609982918 | 135.8215172 | 0.8184615 | 56.82087
0.610459437 | 135.241807 | 0.8192308 | 56.67245
0.611094441 | 134.8671018 | 0.82 | 56.52429
0.61157043 | 134.5626475 | 0.8215385 | 56.22878
0.61220473 | 134.2975738 | 0.8223077 | 56.08141
0.612838627 | 134.3458185 | 0.8230769 | 55.93432
0.613313787 | 133.7818456 | 0.8246154 | 55.64092
0.613946982 | 133.3122695 | 0.8253846 | 55.49461
0.614421616 | 133.0243274 | 0.8261538 | 55.34857
0.61505411 | 132.7940325 | 0.8269231 | 55.2028
0.615686204 | 132.5263215 | 0.8284615 | 54.91204
0.616160013 | 132.1261776 | 0.8292308 | 54.76706
0.616791409 | 131.7093252 | 0.83 | 54.62235
0.617264695 | 131.512137 | 0.8315385 | 54.33371
0.617895394 | 131.2797544 | 0.8323077 | 54.18979
0.618525696 | 130.9541647 | 0.8330769 | 54.04613
0.618998161 | 130.6260666 | 0.8346154 | 53.75961
0.619627768 | 130.2995237 | 0.8353846 | 53.61674
0.620256979 | 130.0096542 | 0.8361538 | 53.47414
0.620728628 | 129.8663564 | 0.8369231 | 53.33181
0.621357147 | 129.7060167 | 0.8384615 | 53.04793
0.621828277 | 129.1525707 | 0.8392308 | 52.90639
0.622456106 | 128.8796169 | 0.84 | 52.76512
0.62308354 | 128.829979 | 0.8415385 | 52.48336
0.623553858 | 128.7973069 | 0.8423077 | 52.34287
0.624180604 | 128.8780555 | 0.8430769 | 52.20266
0.624650406 | 128.9572928 | 0.8446154 | 51.92301
0.625276466 | 129.1688664 | 0.8453846 | 51.78359
0.625902134 | 129.1188133 | 0.8461538 | 51.64442
0.626371128 | 128.898762 | 0.8469231 | 51.50553
0.626996111 | 128.7172698 | 0.8484615 | 51.22853
0.627464593 | 128.4217429 | 0.8492308 | 51.09042
0.628088894 | 128.2583184 | 0.85 | 50.95258
0.628712805 | 127.6632949 | 0.8515385 | 50.67769
0.629336327 | 127.0674293 | 0.8523077 | 50.54064
0.629803714 | 126.5073429 | 0.8530769 | 50.40386
0.630426557 | 126.172911 | 0.8546154 | 50.13108
0.631049012 | 125.6312106 | 0.8553846 | 49.99508
0.631515599 | 125.2761414 | 0.8561538 | 49.85935
0.632137377 | 124.8836525 | 0.8569231 | 49.72388
0.632758768 | 124.4529228 | 0.8584615 | 49.45374
0.633224558 | 124.0964968 | 0.8592308 | 49.31906
0.633845274 | 123.815429 | 0.86 | 49.18464
0.634310559 | 123.6090508 | 0.8615385 | 48.9166
0.634930602 | 123.2517325 | 0.8623077 | 48.78298
0.63555026 | 122.7617119 | 0.8630769 | 48.64961
0.636014752 | 122.4031807 | 0.8646154 | 48.38367
0.63663374 | 122.0820476 | 0.8653846 | 48.2511
0.637252344 | 121.7225977 | 0.8661538 | 48.11878
0.637716046 | 121.3627799 | 0.8669231 | 47.98673
0.638333982 | 120.9644664 | 0.8684615 | 47.72341
0.638797183 | 120.4143659 | 0.8692308 | 47.59215
0.639414451 | 120.1285964 | 0.87 | 47.46114
0.639877152 | 119.7670183 | 0.8715385 | 47.19992
0.640493754 | 119.3665353 | 0.8723077 | 47.0697
0.641109976 | 119.0983685 | 0.8730769 | 46.93974
0.641571893 | 118.6595341 | 0.8746154 | 46.68061
0.642187451 | 118.2384337 | 0.8753846 | 46.55144
0.642648872 | 117.7415656 | 0.8761538 | 46.42252
0.643263767 | 117.3192897 | 0.8769231 | 46.29387
0.643878285 | 116.9915981 | 0.8784615 | 46.03734
0.644338926 | 116.5502725 | 0.8792308 | 45.90947
0.644952784 | 116.1263065 | 0.88 | 45.78186
0.64541293 | 115.7030603 | 0.8815385 | 45.52741
0.646026129 | 115.4496806 | 0.8823077 | 45.40058
0.646638952 | 115.2531767 | 0.8830769 | 45.274
0.647098323 | 114.6376361 | 0.8846154 | 45.02163
0.64771049 | 114.2109333 | 0.8853846 | 44.89584
0.648169369 | 113.6897431 | 0.8861538 | 44.7703
0.648780881 | 113.3001173 | 0.8869231 | 44.64502
0.649392019 | 112.8716426 | 0.8884615 | 44.39524
0.649850127 | 112.4062433 | 0.8892308 | 44.27074
0.650460612 | 112.1682589 | 0.89 | 44.14649
0.651070725 | 111.6039093 | 0.8915385 | 43.89878
0.651528065 | 111.1753444 | 0.8923077 | 43.7753
0.652137527 | 110.6480339 | 0.8930769 | 43.65209
0.652746617 | 110.1584144 | 0.8946154 | 43.40643
0.653203192 | 109.7667335 | 0.8953846 | 43.28399
0.653811634 | 109.5258836 | 0.8961538 | 43.1618
0.654419706 | 108.9960555 | 0.8969231 | 43.03987
0.654875517 | 108.4875266 | 0.8984615 | 42.79678
0.655482943 | 108.1682303 | 0.8992308 | 42.67562
0.65593827 | 107.735756 | 0.9 | 42.55472
0.656545051 | 107.2805556 | 0.9015385 | 42.31367
0.657151464 | 106.8054308 | 0.9023077 | 42.19353
0.657757509 | 106.1366051 | 0.9030769 | 42.07365
0.658211802 | 105.4895523 | 0.9046154 | 41.83464
0.658817205 | 105.031659 | 0.9053846 | 41.71552
0.659422242 | 104.5344605 | 0.9061538 | 41.59666
0.65987578 | 104.2336622 | 0.9076923 | 41.35969
0.660480176 | 103.5804628 | 0.9084615 | 41.24158
0.661084208 | 103.0813491 | 0.9092308 | 41.12373
0.661536993 | 102.5273251 | 0.91 | 41.00613
0.662140387 | 102.1238631 | 0.9115385 | 40.7717
0.662592693 | 101.4135369 | 0.9123077 | 40.65486
0.663195451 | 101.0864861 | 0.9130769 | 40.53827
0.663797845 | 100.6230168 | 0.9146154 | 40.30585
0.664399877 | 100.1394825 | 0.9153846 | 40.19002
0.664851163 | 99.62086597 | 0.9161538 | 40.07444
0.665452561 | 99.07773087 | 0.9176923 | 39.84404
0.665903373 | 98.51906945 | 0.9184615 | 39.72921
0.666504139 | 97.99404888 | 0.9192308 | 39.61463
0.667104544 | 97.50729829 | 0.92 | 39.50031
0.667554611 | 96.92736446 | 0.9215385 | 39.27241
0.668154386 | 96.34180732 | 0.9223077 | 39.15883
0.668603982 | 95.78016345 | 0.9230769 | 39.04551
0.669203128 | 95.27128957 | 0.9246154 | 38.8196
0.669801915 | 94.76173732 | 0.9253846 | 38.70702
0.67025077 | 94.1787684 | 0.9261538 | 38.59469
0.670848931 | 93.62879119 | 0.9276923 | 38.37078
0.671446734 | 93.03894751 | 0.9284615 | 38.25919
0.671894852 | 92.61074275 | 0.9292308 | 38.14785
0.67249203 | 91.86282789 | 0.93 | 38.03676
0.67293968 | 91.19836285 | 0.9315385 | 37.81532
0.673536235 | 90.60560104 | 0.9323077 | 37.70497
0.674132434 | 90.05131389 | 0.9330769 | 37.59486
0.67457935 | 89.60076653 | 0.9346154 | 37.37539
0.675174928 | 88.80946473 | 0.9353846 | 37.26603
0.675621378 | 88.23989395 | 0.9361538 | 37.15691
0.676216336 | 87.5451677 | 0.9376923 | 36.9394
0.67681094 | 86.77084883 | 0.9384615 | 36.83101
0.677256661 | 86.1993073 | 0.9392308 | 36.72287
0.677850647 | 85.56114978 | 0.94 | 36.61497
0.67844428 | 84.92217353 | 0.9415385 | 36.3999
0.678889274 | 84.19101404 | 0.9423077 | 36.29274
0.679482291 | 83.47154168 | 0.9430769 | 36.18581
0.680074956 | 82.75115704 | 0.9446154 | 35.97269
0.680667271 | 82.14837183 | 0.9453846 | 35.86649
0.681111277 | 81.43394675 | 0.9461538 | 35.76054
0.681702978 | 80.8296557 | 0.9476923 | 35.54935
0.68229433 | 80.06631978 | 0.9484615 | 35.44412
0.682737614 | 79.27051847 | 0.9492308 | 35.33913
0.683328354 | 78.60439553 | 0.95 | 35.23438
0.683918745 | 77.85816537 | 0.9515385 | 35.0256
0.68436131 | 77.23840356 | 0.9523077 | 34.92157
0.684951092 | 76.66903162 | 0.9530769 | 34.81778
0.6853932 | 76.00834193 | 0.9546154 | 34.61092
0.685982374 | 75.55670685 | 0.9553846 | 34.50784
0.686571201 | 75.04488024 | 0.9561538 | 34.40501
0.687012594 | 74.26302678 | 0.9576923 | 34.20005
0.687600815 | 73.53103688 | 0.9584615 | 34.09793
0.688041753 | 72.80733694 | 0.9592308 | 33.99605
0.688629369 | 72.0736482 | 0.96 | 33.8944
0.68921664 | 71.27928256 | 0.9615385 | 33.69182
0.689656867 | 70.27429212 | 0.9623077 | 33.59088
0.690243535 | 69.2785473 | 0.9630769 | 33.49017
0.690829859 | 68.32149352 | 0.9646154 | 33.28948
0.691269376 | 67.41329209 | 0.9653846 | 33.18948
0.691855099 | 66.43410623 | 0.9661538 | 33.08972
0.692294166 | 65.24432191 | 0.9676923 | 32.8909
0.692879289 | 64.08283047 | 0.9684615 | 32.79184
0.69346407 | 62.93994186 | 0.9692308 | 32.69301
0.693902432 | 61.72660149 | 0.97 | 32.59442
0.694486615 | 60.42087561 | 0.9715385 | 32.39793
0.694924528 | 58.94467214 | 0.9723077 | 32.30003
0.695508115 | 57.49558318 | 0.9730769 | 32.20237
0.696091361 | 55.98458632 | 0.9746154 | 32.00773
0.696528573 | 54.42371714 | 0.9753846 | 31.91076
0.697111224 | 52.68844587 | 0.9761538 | 31.81403
0.69754799 | 51.00396555 | 0.9776923 | 31.62124
0.698130048 | 49.30506954 | 0.9784615 | 31.52519
0.698711767 | 47.62427343 | 0.9792308 | 31.42937
0.699147835 | 45.63300797 | 0.98 | 31.33378
0.699728963 | 43.66645938 | 0.9815385 | 31.14329
0.700309753 | 41.37529475 | 0.9823077 | 31.04838
0.700745124 | 39.095923 | 0.9830769 | 30.95371
0.701325325 | 36.29562036 | 0.9846154 | 30.76504
0.701760255 | 32.37767377 | 0.9853846 | 30.67104
0.702339867 | 28.0163655 | 0.9861538 | 30.57728
0.702919143 | 23.89233798 | 0.9876923 | 30.39042
0.70335338 | 20.69009327 | 0.9884615 | 30.29733
0.70393207 | 18.28817618 | 0.9892308 | 30.20447
0.704365867 | 16.58097725 | 0.99 | 30.11183
0.704943971 | 15.25490158 | 0.9915385 | 29.92723
0.705521742 | 14.30998869 | 0.9923077 | 29.83526
0.70595485 | 13.61729369 | 0.9930769 | 29.74352
0.706532037 | 13.33732882 | 0.9946154 | 29.56071
0.706964708 | 12.9618693 | 0.9953846 | 29.46964
0.707541313 | 12.52296611 | 0.9961538 | 29.37879
0.708117585 | 12.11603095 | 0.9976923 | 29.19776
0.708549571 | 11.73739886 | 0.9984615 | 29.10757
0.709700622 | 10.98433182 | 1 | 28.92787

## plot_creep_time_strain
0 | 1 | 2 | 3
0 | 0 | 0 | 0
0.02 | 0.00098 | 0 | 0
0.04 | 0.001033 | 0 | 0
0.07 | 0.00113 | 0 | 0
0.1 | 0.001194 | 0 | 0
0.14 | 0.001287 | 0 | 0
0.19 | 0.001379 | 0 | 0
0.28 | 0.001523 | 11.53846 | 0.003726326
0.45 | 0.001696 | 11.53846 | 0.003726326
0.62 | 0.001822 | 11.53846 | 0.003726326
0.78 | 0.001926 | 11.53846 | 0.003726326
1.03 | 0.002047 | 11.53846 | 0.003726326
1.42 | 0.002213 | 11.53846 | 0.003726326
1.8 | 0.002361 | 11.53846 | 0.003726326
2.35 | 0.002546 | 23.07692 | 0.00724677
2.87 | 0.002718 | 23.07692 | 0.00724677
3.45 | 0.002924 | 23.07692 | 0.00724677
4.32 | 0.003203 | 23.07692 | 0.00724677
5.14 | 0.003463 | 23.07692 | 0.00724677
6.02 | 0.003743 | 23.07692 | 0.00724677
6.74 | 0.003977 | 23.07692 | 0.00724677
7.57 | 0.004253 | 34.61538 | 0.01058238
8.44 | 0.004534 | 34.61538 | 0.01058238
9.33 | 0.004831 | 34.61538 | 0.01058238
10.19 | 0.005126 | 34.61538 | 0.01058238
11.01 | 0.005399 | 34.61538 | 0.01058238
12.06 | 0.005771 | 34.61538 | 0.01058238
12.76 | 0.006018 | 34.61538 | 0.01058238
13.68 | 0.006317 | 46.15385 | 0.01375144
14.48 | 0.006592 | 46.15385 | 0.01375144
15.4 | 0.006905 | 46.15385 | 0.01375144
16.23 | 0.007193 | 46.15385 | 0.01375144
17.04 | 0.007467 | 46.15385 | 0.01375144
17.82 | 0.007728 | 46.15385 | 0.01375144
18.62 | 0.008008 | 46.15385 | 0.01375144
19.5 | 0.008301 | 57.69231 | 0.01676976
20.49 | 0.008639 | 57.69231 | 0.01676976
21.34 | 0.008913 | 57.69231 | 0.01676976
22.01 | 0.009139 | 57.69231 | 0.01676976
23.09 | 0.009519 | 57.69231 | 0.01676976
23.93 | 0.009802 | 57.69231 | 0.01676976
25.06 | 0.010169 | 57.69231 | 0.01676976
25.76 | 0.010397 | 69.23077 | 0.01965111
26.61 | 0.010677 | 69.23077 | 0.01965111
27.65 | 0.011011 | 69.23077 | 0.01965111
28.45 | 0.011279 | 69.23077 | 0.01965111
29.65 | 0.011663 | 69.23077 | 0.01965111
30.38 | 0.011896 | 69.23077 | 0.01965111
31.4 | 0.012217 | 69.23077 | 0.01965111
32.29 | 0.012494 | 80.76923 | 0.02240745
33.02 | 0.012726 | 80.76923 | 0.02240745
33.84 | 0.012987 | 80.76923 | 0.02240745
34.97 | 0.013338 | 80.76923 | 0.02240745
36.01 | 0.013664 | 80.76923 | 0.02240745
36.86 | 0.013933 | 80.76923 | 0.02240745
37.84 | 0.014257 | 80.76923 | 0.02240745
38.58 | 0.014492 | 92.30769 | 0.02504928
39.49 | 0.014781 | 92.30769 | 0.02504928
40.29 | 0.015049 | 92.30769 | 0.02504928
41.15 | 0.015309 | 92.30769 | 0.02504928
42.11 | 0.015608 | 92.30769 | 0.02504928
43.45 | 0.016023 | 92.30769 | 0.02504928
44.37 | 0.016298 | 92.30769 | 0.02504928
45.2 | 0.016538 | 103.8462 | 0.02758581
46.2 | 0.016855 | 103.8462 | 0.02758581
47.12 | 0.017118 | 103.8462 | 0.02758581
48.14 | 0.017424 | 103.8462 | 0.02758581
48.9 | 0.017649 | 103.8462 | 0.02758581
49.86 | 0.017931 | 103.8462 | 0.02758581
50.59 | 0.018152 | 103.8462 | 0.02758581
51.57 | 0.018435 | 115.3846 | 0.03002536
52.56 | 0.018713 | 115.3846 | 0.03002536
53.58 | 0.019007 | 115.3846 | 0.03002536
54.71 | 0.019331 | 115.3846 | 0.03002536
55.58 | 0.019586 | 115.3846 | 0.03002536
56.85 | 0.019947 | 115.3846 | 0.03002536
57.63 | 0.020171 | 115.3846 | 0.03002536
58.6 | 0.020441 | 126.9231 | 0.03237848
59.37 | 0.020648 | 126.9231 | 0.03237848
60.53 | 0.020982 | 126.9231 | 0.03237848
61.53 | 0.021247 | 126.9231 | 0.03237848
62.72 | 0.021587 | 126.9231 | 0.03237848
63.87 | 0.021897 | 126.9231 | 0.03237848
64.97 | 0.022193 | 126.9231 | 0.03237848
66.02 | 0.022476 | 138.4615 | 0.03465193
66.81 | 0.02269 | 138.4615 | 0.03465193
68.09 | 0.023032 | 138.4615 | 0.03465193
69.11 | 0.023302 | 138.4615 | 0.03465193
70.11 | 0.02357 | 138.4615 | 0.03465193
71.05 | 0.023819 | 138.4615 | 0.03465193
72.38 | 0.024171 | 138.4615 | 0.03465193
73.48 | 0.024455 | 150 | 0.03685182
74.77 | 0.024794 | 150 | 0.03685182
75.57 | 0.025006 | 150 | 0.03685182
76.79 | 0.025303 | 150 | 0.03685182
77.92 | 0.025593 | 150 | 0.03685182
79.24 | 0.025928 | 150 | 0.03685182
80.41 | 0.02623 | 150 | 0.03685182
81.71 | 0.026554 | 161.5385 | 0.03898365
83.03 | 0.026878 | 161.5385 | 0.03898365
84.13 | 0.027144 | 161.5385 | 0.03898365
85.36 | 0.027462 | 161.5385 | 0.03898365
86.53 | 0.027745 | 161.5385 | 0.03898365
87.65 | 0.028019 | 161.5385 | 0.03898365
88.75 | 0.028291 | 161.5385 | 0.03898365
89.9 | 0.028561 | 173.0769 | 0.04105236
91.25 | 0.028883 | 173.0769 | 0.04105236
92.34 | 0.029136 | 173.0769 | 0.04105236
93.72 | 0.029473 | 173.0769 | 0.04105236
94.94 | 0.029759 | 173.0769 | 0.04105236
95.99 | 0.030009 | 173.0769 | 0.04105236
97.12 | 0.030279 | 173.0769 | 0.04105236
98.36 | 0.030567 | 184.6154 | 0.04306246
99.73 | 0.030887 | 184.6154 | 0.04306246
101.03 | 0.031187 | 184.6154 | 0.04306246
102.11 | 0.031435 | 184.6154 | 0.04306246
103.4 | 0.031726 | 184.6154 | 0.04306246
104.52 | 0.031985 | 184.6154 | 0.04306246
105.83 | 0.032285 | 184.6154 | 0.04306246
107.37 | 0.032632 | 196.1538 | 0.04501801
108.77 | 0.032932 | 196.1538 | 0.04501801
110.04 | 0.033215 | 196.1538 | 0.04501801
111.39 | 0.033525 | 196.1538 | 0.04501801
112.86 | 0.03384 | 196.1538 | 0.04501801
114.24 | 0.034154 | 196.1538 | 0.04501801
115.66 | 0.034465 | 196.1538 | 0.04501801
117.08 | 0.034777 | 207.6923 | 0.04692273
118.28 | 0.035046 | 207.6923 | 0.04692273
119.93 | 0.035405 | 207.6923 | 0.04692273
121.02 | 0.035645 | 207.6923 | 0.04692273
122.3 | 0.035927 | 207.6923 | 0.04692273
123.79 | 0.036246 | 207.6923 | 0.04692273
125.16 | 0.036535 | 207.6923 | 0.04692273
126.62 | 0.036843 | 219.2308 | 0.04877998
128.11 | 0.037164 | 219.2308 | 0.04877998
129.56 | 0.037461 | 219.2308 | 0.04877998
130.85 | 0.03773 | 219.2308 | 0.04877998
132.23 | 0.038041 | 219.2308 | 0.04877998
133.67 | 0.03832 | 219.2308 | 0.04877998
135.22 | 0.038635 | 219.2308 | 0.04877998
136.57 | 0.038908 | 230.7692 | 0.05059286
137.95 | 0.039197 | 230.7692 | 0.05059286
139.4 | 0.039496 | 230.7692 | 0.05059286
141.21 | 0.039849 | 230.7692 | 0.05059286
142.46 | 0.040101 | 230.7692 | 0.05059286
143.74 | 0.040343 | 230.7692 | 0.05059286
145.19 | 0.04063 | 230.7692 | 0.05059286
146.41 | 0.040871 | 242.3077 | 0.05236418
148.13 | 0.041208 | 242.3077 | 0.05236418
149.28 | 0.041442 | 242.3077 | 0.05236418
150.93 | 0.041758 | 242.3077 | 0.05236418
152.12 | 0.041987 | 242.3077 | 0.05236418
153.85 | 0.042322 | 242.3077 | 0.05236418
155.39 | 0.04263 | 242.3077 | 0.05236418
156.84 | 0.042923 | 253.8462 | 0.05409653
157.93 | 0.043134 | 253.8462 | 0.05409653
159.56 | 0.043438 | 253.8462 | 0.05409653
160.98 | 0.043707 | 253.8462 | 0.05409653
162.2 | 0.043944 | 253.8462 | 0.05409653
163.82 | 0.044254 | 253.8462 | 0.05409653
165.23 | 0.044524 | 253.8462 | 0.05409653
166.79 | 0.044815 | 265.3846 | 0.05579229
168.1 | 0.045055 | 265.3846 | 0.05579229
169.82 | 0.045352 | 265.3846 | 0.05579229
171.34 | 0.045638 | 265.3846 | 0.05579229
172.86 | 0.045915 | 265.3846 | 0.05579229
174.29 | 0.046169 | 265.3846 | 0.05579229
175.96 | 0.046465 | 265.3846 | 0.05579229
177.75 | 0.046789 | 276.9231 | 0.05745365
179.4 | 0.047094 | 276.9231 | 0.05745365
180.95 | 0.047377 | 276.9231 | 0.05745365
182.24 | 0.047615 | 276.9231 | 0.05745365
183.92 | 0.047915 | 276.9231 | 0.05745365
185.49 | 0.048201 | 276.9231 | 0.05745365
187.32 | 0.048522 | 276.9231 | 0.05745365
188.89 | 0.048795 | 288.4615 | 0.05908266
190.54 | 0.049086 | 288.4615 | 0.05908266
192.23 | 0.049376 | 288.4615 | 0.05908266
194.05 | 0.049699 | 288.4615 | 0.05908266
195.92 | 0.050019 | 288.4615 | 0.05908266
197.79 | 0.050342 | 288.4615 | 0.05908266
199.87 | 0.050708 | 288.4615 | 0.05908266
201.59 | 0.051004 | 300 | 0.06068119
203.43 | 0.051334 | 300 | 0.06068119
205.06 | 0.051597 | 300 | 0.06068119
206.56 | 0.05185 | 300 | 0.06068119
208.33 | 0.052146 | 300 | 0.06068119
209.88 | 0.052403 | 300 | 0.06068119
211.47 | 0.052666 | 300 | 0.06068119
213.15 | 0.052955 | 311.5385 | 0.06225101
214.82 | 0.053228 | 311.5385 | 0.06225101
216.49 | 0.053497 | 311.5385 | 0.06225101
217.98 | 0.053751 | 311.5385 | 0.06225101
219.54 | 0.054006 | 311.5385 | 0.06225101
221.56 | 0.054323 | 311.5385 | 0.06225101
223.21 | 0.054593 | 311.5385 | 0.06225101
224.85 | 0.054862 | 323.0769 | 0.06379374
226.5 | 0.055131 | 323.0769 | 0.06379374
228.52 | 0.055455 | 323.0769 | 0.06379374
230.61 | 0.055793 | 323.0769 | 0.06379374
232.31 | 0.056065 | 323.0769 | 0.06379374
233.96 | 0.056321 | 323.0769 | 0.06379374
235.96 | 0.056633 | 323.0769 | 0.06379374
238.05 | 0.056958 | 334.6154 | 0.06531091
240.03 | 0.057276 | 334.6154 | 0.06531091
241.87 | 0.057576 | 334.6154 | 0.06531091
243.59 | 0.057848 | 334.6154 | 0.06531091
245.39 | 0.058122 | 334.6154 | 0.06531091
247.19 | 0.058409 | 334.6154 | 0.06531091
248.89 | 0.058675 | 334.6154 | 0.06531091
251.06 | 0.059001 | 346.1538 | 0.06680396
253.03 | 0.059307 | 346.1538 | 0.06680396
255.18 | 0.059639 | 346.1538 | 0.06680396
257.25 | 0.059968 | 346.1538 | 0.06680396
259.22 | 0.060274 | 346.1538 | 0.06680396
260.76 | 0.060499 | 346.1538 | 0.06680396
263.13 | 0.060846 | 346.1538 | 0.06680396
264.81 | 0.061091 | 357.6923 | 0.06827421
266.6 | 0.061383 | 357.6923 | 0.06827421
268.58 | 0.06168 | 357.6923 | 0.06827421
270.33 | 0.061952 | 357.6923 | 0.06827421
272.4 | 0.062257 | 357.6923 | 0.06827421
274.29 | 0.062542 | 357.6923 | 0.06827421
276.16 | 0.062821 | 357.6923 | 0.06827421
277.77 | 0.063062 | 369.2308 | 0.06972293
279.36 | 0.063319 | 369.2308 | 0.06972293
281.15 | 0.063583 | 369.2308 | 0.06972293
283.13 | 0.06387 | 369.2308 | 0.06972293
284.8 | 0.064126 | 369.2308 | 0.06972293
286.85 | 0.064427 | 369.2308 | 0.06972293
289.27 | 0.064771 | 369.2308 | 0.06972293
291.02 | 0.065039 | 380.7692 | 0.07115107
292.67 | 0.065284 | 380.7692 | 0.07115107
294.61 | 0.065557 | 380.7692 | 0.07115107
296.71 | 0.065873 | 380.7692 | 0.07115107
298.31 | 0.06612 | 380.7692 | 0.07115107
300.38 | 0.066418 | 380.7692 | 0.07115107
301.8 | 0.066615 | 380.7692 | 0.07115107
304.05 | 0.066932 | 392.3077 | 0.07256003
305.96 | 0.067204 | 392.3077 | 0.07256003
308.19 | 0.067525 | 392.3077 | 0.07256003
310.41 | 0.067828 | 392.3077 | 0.07256003
312.8 | 0.068166 | 392.3077 | 0.07256003
315.02 | 0.068476 | 392.3077 | 0.07256003
316.73 | 0.06871 | 392.3077 | 0.07256003
318.6 | 0.06898 | 403.8462 | 0.07395084
320.77 | 0.069288 | 403.8462 | 0.07395084
323.01 | 0.069597 | 403.8462 | 0.07395084
325.43 | 0.069927 | 403.8462 | 0.07395084
327.48 | 0.070203 | 403.8462 | 0.07395084
330.12 | 0.070559 | 403.8462 | 0.07395084
332.25 | 0.070845 | 403.8462 | 0.07395084
334.4 | 0.07114 | 415.3846 | 0.07532449
336.19 | 0.071394 | 415.3846 | 0.07532449
338.86 | 0.071744 | 415.3846 | 0.07532449
340.64 | 0.071996 | 415.3846 | 0.07532449
342.6 | 0.072274 | 415.3846 | 0.07532449
344.6 | 0.072555 | 415.3846 | 0.07532449
346.8 | 0.07286 | 415.3846 | 0.07532449
348.62 | 0.073106 | 426.9231 | 0.07668192
350.76 | 0.073393 | 426.9231 | 0.07668192
352.89 | 0.073677 | 426.9231 | 0.07668192
354.34 | 0.073886 | 426.9231 | 0.07668192
356.5 | 0.07417 | 426.9231 | 0.07668192
358.65 | 0.074454 | 426.9231 | 0.07668192
361.13 | 0.074785 | 426.9231 | 0.07668192
362.97 | 0.07504 | 438.4615 | 0.07802403
365.31 | 0.075345 | 438.4615 | 0.07802403
367.16 | 0.07559 | 438.4615 | 0.07802403
369.53 | 0.075914 | 438.4615 | 0.07802403
371.71 | 0.076206 | 438.4615 | 0.07802403
373.65 | 0.076452 | 438.4615 | 0.07802403
375.93 | 0.076753 | 438.4615 | 0.07802403
378.19 | 0.077046 | 450 | 0.07935165
380.81 | 0.077393 | 450 | 0.07935165
382.72 | 0.077648 | 450 | 0.07935165
384.93 | 0.077944 | 450 | 0.07935165
387.2 | 0.078247 | 450 | 0.07935165
389.5 | 0.078553 | 450 | 0.07935165
392.07 | 0.078904 | 450 | 0.07935165
394.35 | 0.079197 | 461.5385 | 0.08066561
396.26 | 0.079433 | 461.5385 | 0.08066561
398.91 | 0.079769 | 461.5385 | 0.08066561
401.2 | 0.08002 | 461.5385 | 0.08066561
403.3 | 0.080306 | 461.5385 | 0.08066561
405.12 | 0.080541 | 461.5385 | 0.08066561
407.19 | 0.080806 | 461.5385 | 0.08066561
409.79 | 0.081151 | 473.0769 | 0.08196668
411.99 | 0.081434 | 473.0769 | 0.08196668
414.18 | 0.081724 | 473.0769 | 0.08196668
416.03 | 0.081969 | 473.0769 | 0.08196668
418.38 | 0.082271 | 473.0769 | 0.08196668
420.92 | 0.082586 | 473.0769 | 0.08196668
423.32 | 0.082897 | 473.0769 | 0.08196668
425.37 | 0.083159 | 484.6154 | 0.08325559
427.19 | 0.08339 | 484.6154 | 0.08325559
429.39 | 0.083661 | 484.6154 | 0.08325559
431.6 | 0.083944 | 484.6154 | 0.08325559
434.05 | 0.084261 | 484.6154 | 0.08325559
436.43 | 0.084565 | 484.6154 | 0.08325559
438.87 | 0.084899 | 484.6154 | 0.08325559
441.54 | 0.085247 | 496.1538 | 0.08453306
444.09 | 0.085574 | 496.1538 | 0.08453306
446.28 | 0.085862 | 496.1538 | 0.08453306
448.55 | 0.086125 | 496.1538 | 0.08453306
450.55 | 0.086386 | 496.1538 | 0.08453306
452.32 | 0.086608 | 496.1538 | 0.08453306
454.75 | 0.086918 | 496.1538 | 0.08453306
457.11 | 0.08723 | 507.6923 | 0.08579977
459.59 | 0.08755 | 507.6923 | 0.08579977
461.86 | 0.087835 | 507.6923 | 0.08579977
464.17 | 0.088134 | 507.6923 | 0.08579977
466.27 | 0.088404 | 507.6923 | 0.08579977
468.6 | 0.088691 | 507.6923 | 0.08579977
471.09 | 0.088997 | 507.6923 | 0.08579977
473.18 | 0.089261 | 519.2308 | 0.08705637
476 | 0.089619 | 519.2308 | 0.08705637
478.48 | 0.089926 | 519.2308 | 0.08705637
480.77 | 0.090212 | 519.2308 | 0.08705637
482.92 | 0.090485 | 519.2308 | 0.08705637
485.12 | 0.090767 | 519.2308 | 0.08705637
487.37 | 0.091051 | 519.2308 | 0.08705637
489.91 | 0.09137 | 530.7692 | 0.08830349
492.65 | 0.091713 | 530.7692 | 0.08830349
494.35 | 0.09191 | 530.7692 | 0.08830349
497.32 | 0.092283 | 530.7692 | 0.08830349
499.59 | 0.092571 | 530.7692 | 0.08830349
502.42 | 0.092921 | 530.7692 | 0.08830349
504.36 | 0.093164 | 530.7692 | 0.08830349
506.48 | 0.093431 | 542.3077 | 0.08954174
509.5 | 0.093816 | 542.3077 | 0.08954174
512.29 | 0.094166 | 542.3077 | 0.08954174
514.72 | 0.094467 | 542.3077 | 0.08954174
517.44 | 0.094798 | 542.3077 | 0.08954174
519.69 | 0.095087 | 542.3077 | 0.08954174
522.1 | 0.095372 | 542.3077 | 0.08954174
525.07 | 0.095736 | 553.8462 | 0.0907717
527.39 | 0.096021 | 553.8462 | 0.0907717
529.75 | 0.096313 | 553.8462 | 0.0907717
531.77 | 0.096552 | 553.8462 | 0.0907717
533.81 | 0.096821 | 553.8462 | 0.0907717
535.69 | 0.097063 | 553.8462 | 0.0907717
537.68 | 0.097314 | 553.8462 | 0.0907717
539.8 | 0.097578 | 565.3846 | 0.09199396
542.42 | 0.097903 | 565.3846 | 0.09199396
544.7 | 0.098187 | 565.3846 | 0.09199396
546.49 | 0.09841 | 565.3846 | 0.09199396
548.89 | 0.098699 | 565.3846 | 0.09199396
551.48 | 0.09902 | 565.3846 | 0.09199396
554.35 | 0.099378 | 565.3846 | 0.09199396
556.12 | 0.099599 | 576.9231 | 0.09320905
558.5 | 0.099897 | 576.9231 | 0.09320905
560.84 | 0.100179 | 576.9231 | 0.09320905
563.84 | 0.100545 | 576.9231 | 0.09320905
566.13 | 0.100822 | 576.9231 | 0.09320905
568.65 | 0.101117 | 576.9231 | 0.09320905
571.17 | 0.101431 | 576.9231 | 0.09320905
573.09 | 0.101676 | 588.4615 | 0.09441752
575.34 | 0.101955 | 588.4615 | 0.09441752
577.46 | 0.102207 | 588.4615 | 0.09441752
580.19 | 0.102553 | 588.4615 | 0.09441752
582.58 | 0.102848 | 588.4615 | 0.09441752
584.83 | 0.10313 | 588.4615 | 0.09441752
586.82 | 0.103372 | 588.4615 | 0.09441752
589.09 | 0.103653 | 600 | 0.09561989
591.44 | 0.103932 | 600 | 0.09561989
593.28 | 0.104162 | 600 | 0.09561989
595.48 | 0.104427 | 600 | 0.09561989
597.76 | 0.104707 | 600 | 0.09561989
600.27 | 0.105023 | 600 | 0.09561989
602.44 | 0.105286 | 600 | 0.09561989
605.31 | 0.105648 | 611.5385 | 0.09681666
607.24 | 0.105881 | 611.5385 | 0.09681666
609.43 | 0.106154 | 611.5385 | 0.09681666
611.58 | 0.106422 | 611.5385 | 0.09681666
613.93 | 0.106704 | 611.5385 | 0.09681666
616.52 | 0.107021 | 611.5385 | 0.09681666
618.6 | 0.107264 | 611.5385 | 0.09681666
620.99 | 0.10756 | 623.0769 | 0.09800833
623.51 | 0.107878 | 623.0769 | 0.09800833
625.98 | 0.108198 | 623.0769 | 0.09800833
628.1 | 0.108449 | 623.0769 | 0.09800833
630.73 | 0.108775 | 623.0769 | 0.09800833
632.72 | 0.109041 | 623.0769 | 0.09800833
635.07 | 0.10932 | 623.0769 | 0.09800833
637.34 | 0.10959 | 634.6154 | 0.09919539
639.94 | 0.109913 | 634.6154 | 0.09919539
642.48 | 0.110229 | 634.6154 | 0.09919539
644.67 | 0.110496 | 634.6154 | 0.09919539
647.49 | 0.110834 | 634.6154 | 0.09919539
649.87 | 0.111115 | 634.6154 | 0.09919539
652.09 | 0.11141 | 634.6154 | 0.09919539
654.33 | 0.111684 | 646.1538 | 0.1003783
656.38 | 0.111935 | 646.1538 | 0.1003783
658.6 | 0.112207 | 646.1538 | 0.1003783
660.85 | 0.112499 | 646.1538 | 0.1003783
663.57 | 0.112841 | 646.1538 | 0.1003783
665.96 | 0.113133 | 646.1538 | 0.1003783
668.29 | 0.11342 | 646.1538 | 0.1003783
669.11 | 0.113561 | 657.6923 | 0.1015576
671.51 | 0.11386 | 657.6923 | 0.1015576
673.42 | 0.114105 | 657.6923 | 0.1015576
675.75 | 0.114401 | 657.6923 | 0.1015576
678.25 | 0.114713 | 657.6923 | 0.1015576
680.37 | 0.114985 | 657.6923 | 0.1015576
682.44 | 0.115253 | 657.6923 | 0.1015576
684.53 | 0.115496 | 669.2308 | 0.1027336
687 | 0.115808 | 669.2308 | 0.1027336
689.55 | 0.116124 | 669.2308 | 0.1027336
692.32 | 0.116465 | 669.2308 | 0.1027336
694.54 | 0.116735 | 669.2308 | 0.1027336
697.02 | 0.117054 | 669.2308 | 0.1027336
699.08 | 0.117311 | 669.2308 | 0.1027336
701.18 | 0.117575 | 680.7692 | 0.1039069
703.16 | 0.117825 | 680.7692 | 0.1039069
705.53 | 0.118132 | 680.7692 | 0.1039069
708.62 | 0.118508 | 680.7692 | 0.1039069
710.55 | 0.118754 | 680.7692 | 0.1039069
713.22 | 0.119094 | 680.7692 | 0.1039069
715.16 | 0.119335 | 680.7692 | 0.1039069
717.81 | 0.119668 | 692.3077 | 0.1050779
719.95 | 0.119955 | 692.3077 | 0.1050779
722.32 | 0.12025 | 692.3077 | 0.1050779
724.14 | 0.120488 | 692.3077 | 0.1050779
726.72 | 0.120818 | 692.3077 | 0.1050779
728.87 | 0.121091 | 692.3077 | 0.1050779
731.54 | 0.121406 | 692.3077 | 0.1050779
733.58 | 0.121669 | 703.8462 | 0.106247
736.11 | 0.121978 | 703.8462 | 0.106247
738.18 | 0.122237 | 703.8462 | 0.106247
740.09 | 0.122488 | 703.8462 | 0.106247
742.17 | 0.122744 | 703.8462 | 0.106247
743.91 | 0.122958 | 703.8462 | 0.106247
746.51 | 0.123279 | 703.8462 | 0.106247
748.46 | 0.123524 | 715.3846 | 0.1074147
750.66 | 0.123816 | 715.3846 | 0.1074147
753.07 | 0.124123 | 715.3846 | 0.1074147
755.27 | 0.124405 | 715.3846 | 0.1074147
757.47 | 0.124692 | 715.3846 | 0.1074147
759.67 | 0.12497 | 715.3846 | 0.1074147
761.67 | 0.125231 | 715.3846 | 0.1074147
763.84 | 0.125512 | 726.9231 | 0.1085814
766.66 | 0.125858 | 726.9231 | 0.1085814
769.27 | 0.126186 | 726.9231 | 0.1085814
771.65 | 0.126496 | 726.9231 | 0.1085814
773.55 | 0.126744 | 726.9231 | 0.1085814
775.97 | 0.127053 | 726.9231 | 0.1085814
778.01 | 0.127327 | 726.9231 | 0.1085814
780.38 | 0.127615 | 738.4615 | 0.1097476
782.78 | 0.127936 | 738.4615 | 0.1097476
783.41 | 0.128145 | 738.4615 | 0.1097476
785.46 | 0.128395 | 738.4615 | 0.1097476
787.14 | 0.128644 | 738.4615 | 0.1097476
789.01 | 0.128914 | 738.4615 | 0.1097476
791.23 | 0.129202 | 738.4615 | 0.1097476
793.48 | 0.129522 | 750 | 0.1109136
795.67 | 0.129817 | 750 | 0.1109136
798.37 | 0.130179 | 750 | 0.1109136
800.51 | 0.130457 | 750 | 0.1109136
802.81 | 0.130748 | 750 | 0.1109136
805.36 | 0.131085 | 750 | 0.1109136
807.47 | 0.131357 | 750 | 0.1109136
810.2 | 0.131719 | 761.5385 | 0.11208
811.92 | 0.13194 | 761.5385 | 0.11208
813.87 | 0.13221 | 761.5385 | 0.11208
815.54 | 0.132434 | 761.5385 | 0.11208
817.83 | 0.132729 | 761.5385 | 0.11208
819.91 | 0.133014 | 761.5385 | 0.11208
822.01 | 0.1333 | 761.5385 | 0.11208
824.42 | 0.133623 | 773.0769 | 0.1132471
826.62 | 0.13391 | 773.0769 | 0.1132471
829.14 | 0.134231 | 773.0769 | 0.1132471
831.23 | 0.134521 | 773.0769 | 0.1132471
833.58 | 0.13483 | 773.0769 | 0.1132471
835.53 | 0.135086 | 773.0769 | 0.1132471
837.65 | 0.135368 | 773.0769 | 0.1132471
839.48 | 0.135619 | 784.6154 | 0.1144154
841.6 | 0.135914 | 784.6154 | 0.1144154
843.54 | 0.136174 | 784.6154 | 0.1144154
846.31 | 0.136546 | 784.6154 | 0.1144154
848.84 | 0.136888 | 784.6154 | 0.1144154
850.66 | 0.137131 | 784.6154 | 0.1144154
853.1 | 0.137468 | 784.6154 | 0.1144154
855.15 | 0.137745 | 796.1538 | 0.1155853
857.24 | 0.138027 | 796.1538 | 0.1155853
858.99 | 0.138259 | 796.1538 | 0.1155853
861.17 | 0.13856 | 796.1538 | 0.1155853
863.06 | 0.138821 | 796.1538 | 0.1155853
865.18 | 0.139112 | 796.1538 | 0.1155853
867.55 | 0.139443 | 796.1538 | 0.1155853
869.98 | 0.139777 | 807.6923 | 0.1167573
872.1 | 0.140074 | 807.6923 | 0.1167573
874.11 | 0.140346 | 807.6923 | 0.1167573
875.81 | 0.140572 | 807.6923 | 0.1167573
878.36 | 0.140923 | 807.6923 | 0.1167573
880.4 | 0.141201 | 807.6923 | 0.1167573
882.6 | 0.141516 | 807.6923 | 0.1167573
884.87 | 0.141822 | 819.2308 | 0.1179318
886.95 | 0.142108 | 819.2308 | 0.1179318
889.37 | 0.142449 | 819.2308 | 0.1179318
891.76 | 0.142779 | 819.2308 | 0.1179318
893.89 | 0.143086 | 819.2308 | 0.1179318
896.03 | 0.143385 | 819.2308 | 0.1179318
897.97 | 0.143651 | 819.2308 | 0.1179318
900.23 | 0.143982 | 830.7692 | 0.1191093
902.24 | 0.14426 | 830.7692 | 0.1191093
904.22 | 0.144555 | 830.7692 | 0.1191093
905.89 | 0.14479 | 830.7692 | 0.1191093
908.01 | 0.145093 | 830.7692 | 0.1191093
910.36 | 0.145434 | 830.7692 | 0.1191093
912.47 | 0.145747 | 830.7692 | 0.1191093
914.28 | 0.146004 | 842.3077 | 0.1202902
916.17 | 0.146276 | 842.3077 | 0.1202902
918.51 | 0.146609 | 842.3077 | 0.1202902
920.29 | 0.146868 | 842.3077 | 0.1202902
922.23 | 0.147147 | 842.3077 | 0.1202902
924.66 | 0.147502 | 842.3077 | 0.1202902
926.9 | 0.147827 | 842.3077 | 0.1202902
928.67 | 0.148078 | 853.8462 | 0.1214749
931 | 0.148415 | 853.8462 | 0.1214749
933 | 0.148699 | 853.8462 | 0.1214749
935.06 | 0.149016 | 853.8462 | 0.1214749
937.14 | 0.149318 | 853.8462 | 0.1214749
938.63 | 0.149543 | 853.8462 | 0.1214749
940.78 | 0.149855 | 853.8462 | 0.1214749
943 | 0.15019 | 865.3846 | 0.1226641
944.93 | 0.150476 | 865.3846 | 0.1226641
946.64 | 0.150743 | 865.3846 | 0.1226641
948.52 | 0.151018 | 865.3846 | 0.1226641
950.31 | 0.151279 | 865.3846 | 0.1226641
952.26 | 0.151565 | 865.3846 | 0.1226641
953.98 | 0.151835 | 865.3846 | 0.1226641
955.85 | 0.152112 | 876.9231 | 0.123858
957.45 | 0.15235 | 876.9231 | 0.123858
959.33 | 0.152628 | 876.9231 | 0.123858
961.1 | 0.152907 | 876.9231 | 0.123858
962.64 | 0.153129 | 876.9231 | 0.123858
964.31 | 0.153383 | 876.9231 | 0.123858
966.26 | 0.153692 | 876.9231 | 0.123858
968.21 | 0.153989 | 888.4615 | 0.1250573
969.78 | 0.154235 | 888.4615 | 0.1250573
971.61 | 0.154513 | 888.4615 | 0.1250573
973.52 | 0.154797 | 888.4615 | 0.1250573
975.32 | 0.15507 | 888.4615 | 0.1250573
977.34 | 0.155381 | 888.4615 | 0.1250573
979.17 | 0.155655 | 888.4615 | 0.1250573
981.42 | 0.156009 | 900 | 0.1262625
982.98 | 0.156252 | 900 | 0.1262625
984.95 | 0.156566 | 900 | 0.1262625
986.51 | 0.156813 | 900 | 0.1262625
988.7 | 0.157148 | 900 | 0.1262625
990.58 | 0.157438 | 900 | 0.1262625
992.39 | 0.157725 | 900 | 0.1262625
994.14 | 0.157995 | 911.5385 | 0.1274739
996.12 | 0.158303 | 911.5385 | 0.1274739
998.08 | 0.15862 | 911.5385 | 0.1274739
999.78 | 0.15888 | 911.5385 | 0.1274739
1001.7 | 0.159184 | 911.5385 | 0.1274739
1003.27 | 0.159432 | 911.5385 | 0.1274739
1005.08 | 0.159726 | 911.5385 | 0.1274739
1007.04 | 0.160042 | 923.0769 | 0.1286923
1009.27 | 0.160397 | 923.0769 | 0.1286923
1011.17 | 0.1607 | 923.0769 | 0.1286923
1013.26 | 0.161042 | 923.0769 | 0.1286923
1014.88 | 0.161303 | 923.0769 | 0.1286923
1016.23 | 0.161532 | 923.0769 | 0.1286923
1018.33 | 0.161856 | 923.0769 | 0.1286923
1019.8 | 0.162098 | 934.6154 | 0.1299181
1021.84 | 0.162422 | 934.6154 | 0.1299181
1023.57 | 0.162696 | 934.6154 | 0.1299181
1025.39 | 0.162989 | 934.6154 | 0.1299181
1026.96 | 0.163238 | 934.6154 | 0.1299181
1028.73 | 0.163535 | 934.6154 | 0.1299181
1030.5 | 0.163834 | 934.6154 | 0.1299181
1032.05 | 0.164091 | 946.1538 | 0.1311518
1034.18 | 0.164457 | 946.1538 | 0.1311518
1035.87 | 0.164733 | 946.1538 | 0.1311518
1037.34 | 0.164972 | 946.1538 | 0.1311518
1039.49 | 0.165326 | 946.1538 | 0.1311518
1041.17 | 0.165612 | 946.1538 | 0.1311518
1042.66 | 0.165852 | 946.1538 | 0.1311518
1044.46 | 0.166152 | 957.6923 | 0.1323941
1046.31 | 0.166472 | 957.6923 | 0.1323941
1048.23 | 0.166789 | 957.6923 | 0.1323941
1049.77 | 0.16706 | 957.6923 | 0.1323941
1051.42 | 0.167334 | 957.6923 | 0.1323941
1053.05 | 0.167617 | 957.6923 | 0.1323941
1054.51 | 0.167867 | 957.6923 | 0.1323941
1056.54 | 0.168215 | 969.2308 | 0.1336456
1058.29 | 0.168519 | 969.2308 | 0.1336456
1059.78 | 0.168778 | 969.2308 | 0.1336456
1061.35 | 0.169048 | 969.2308 | 0.1336456
1063.27 | 0.169388 | 969.2308 | 0.1336456
1064.75 | 0.169635 | 969.2308 | 0.1336456
1066.19 | 0.169894 | 969.2308 | 0.1336456
1067.82 | 0.170177 | 980.7692 | 0.1349069
1069.49 | 0.170467 | 980.7692 | 0.1349069
1070.87 | 0.170713 | 980.7692 | 0.1349069
1072.46 | 0.170984 | 980.7692 | 0.1349069
1074.11 | 0.171282 | 980.7692 | 0.1349069
1075.51 | 0.171529 | 980.7692 | 0.1349069
1077.28 | 0.171851 | 980.7692 | 0.1349069
1079.15 | 0.172183 | 992.3077 | 0.1361786
1081.14 | 0.172537 | 992.3077 | 0.1361786
1082.59 | 0.172794 | 992.3077 | 0.1361786
1084.12 | 0.173059 | 992.3077 | 0.1361786
1085.51 | 0.173304 | 992.3077 | 0.1361786
1086.89 | 0.173556 | 992.3077 | 0.1361786
1088.56 | 0.173858 | 992.3077 | 0.1361786
1089.96 | 0.174123 | 1003.846 | 0.1374613
1091.63 | 0.174434 | 1003.846 | 0.1374613
1092.93 | 0.174675 | 1003.846 | 0.1374613
1094.42 | 0.174948 | 1003.846 | 0.1374613
1096.05 | 0.175246 | 1003.846 | 0.1374613
1097.44 | 0.175504 | 1003.846 | 0.1374613
1099.16 | 0.175832 | 1003.846 | 0.1374613
1100.87 | 0.176143 | 1015.385 | 0.1387559
1102.51 | 0.176447 | 1015.385 | 0.1387559
1104.21 | 0.176767 | 1015.385 | 0.1387559
1105.65 | 0.177035 | 1015.385 | 0.1387559
1107.23 | 0.177346 | 1015.385 | 0.1387559
1108.75 | 0.177627 | 1015.385 | 0.1387559
1110.13 | 0.177896 | 1015.385 | 0.1387559
1111.57 | 0.178171 | 1026.923 | 0.1400631
1112.77 | 0.178401 | 1026.923 | 0.1400631
1114.14 | 0.178656 | 1026.923 | 0.1400631
1115.56 | 0.178931 | 1026.923 | 0.1400631
1117.04 | 0.179218 | 1026.923 | 0.1400631
1118.86 | 0.179567 | 1026.923 | 0.1400631
1120.23 | 0.179831 | 1026.923 | 0.1400631
1121.6 | 0.180101 | 1038.462 | 0.1413835
1123.05 | 0.180382 | 1038.462 | 0.1413835
1124.43 | 0.180661 | 1038.462 | 0.1413835
1125.82 | 0.180926 | 1038.462 | 0.1413835
1127.25 | 0.181205 | 1038.462 | 0.1413835
1128.55 | 0.181471 | 1038.462 | 0.1413835
1130.12 | 0.181782 | 1038.462 | 0.1413835
1131.37 | 0.18203 | 1050 | 0.142718
1133.23 | 0.182405 | 1050 | 0.142718
1134.59 | 0.182677 | 1050 | 0.142718
1135.6 | 0.182871 | 1050 | 0.142718
1137.38 | 0.183233 | 1050 | 0.142718
1138.73 | 0.183504 | 1050 | 0.142718
1140.13 | 0.183791 | 1050 | 0.142718
1141.44 | 0.184056 | 1061.538 | 0.1440675
1143.05 | 0.184386 | 1061.538 | 0.1440675
1144.67 | 0.184719 | 1061.538 | 0.1440675
1145.84 | 0.184949 | 1061.538 | 0.1440675
1147.38 | 0.185269 | 1061.538 | 0.1440675
1148.88 | 0.185574 | 1061.538 | 0.1440675
1150.21 | 0.185854 | 1061.538 | 0.1440675
1151.45 | 0.186111 | 1073.077 | 0.1454327
1153.05 | 0.186447 | 1073.077 | 0.1454327
1154.32 | 0.186709 | 1073.077 | 0.1454327
1155.85 | 0.187035 | 1073.077 | 0.1454327
1157 | 0.187278 | 1073.077 | 0.1454327
1158.54 | 0.187613 | 1073.077 | 0.1454327
1159.91 | 0.187901 | 1073.077 | 0.1454327
1161.16 | 0.188175 | 1084.615 | 0.1468147
1163.01 | 0.188546 | 1084.615 | 0.1468147
1164.24 | 0.188829 | 1084.615 | 0.1468147
1165.48 | 0.189098 | 1084.615 | 0.1468147
1166.78 | 0.189373 | 1084.615 | 0.1468147
1168.23 | 0.18969 | 1084.615 | 0.1468147
1169.57 | 0.189987 | 1084.615 | 0.1468147
1170.9 | 0.190271 | 1096.154 | 0.1482145
1172.17 | 0.190517 | 1096.154 | 0.1482145
1173.17 | 0.190732 | 1096.154 | 0.1482145
1174.62 | 0.191065 | 1096.154 | 0.1482145
1175.71 | 0.191297 | 1096.154 | 0.1482145
1177.08 | 0.19161 | 1096.154 | 0.1482145
1178.13 | 0.191849 | 1096.154 | 0.1482145
1179.54 | 0.19217 | 1107.692 | 0.149633
1180.58 | 0.192415 | 1107.692 | 0.149633
1182.03 | 0.192748 | 1107.692 | 0.149633
1183.1 | 0.192985 | 1107.692 | 0.149633
1184.37 | 0.193274 | 1107.692 | 0.149633
1185.53 | 0.193539 | 1107.692 | 0.149633
1186.87 | 0.193856 | 1107.692 | 0.149633
1188.07 | 0.194131 | 1119.231 | 0.1510714
1189.29 | 0.194411 | 1119.231 | 0.1510714
1190.71 | 0.194743 | 1119.231 | 0.1510714
1191.89 | 0.195018 | 1119.231 | 0.1510714
1193.26 | 0.195336 | 1119.231 | 0.1510714
1194.53 | 0.195633 | 1119.231 | 0.1510714
1195.68 | 0.195914 | 1119.231 | 0.1510714
1196.93 | 0.196207 | 1130.769 | 0.1525311
1198.32 | 0.196536 | 1130.769 | 0.1525311
1199.37 | 0.196783 | 1130.769 | 0.1525311
1200.63 | 0.197095 | 1130.769 | 0.1525311
1202.1 | 0.197448 | 1130.769 | 0.1525311
1203.32 | 0.19774 | 1130.769 | 0.1525311
1204.49 | 0.198032 | 1130.769 | 0.1525311
1205.59 | 0.198293 | 1142.308 | 0.1540131
1206.71 | 0.198566 | 1142.308 | 0.1540131
1207.78 | 0.198827 | 1142.308 | 0.1540131
1208.84 | 0.199089 | 1142.308 | 0.1540131
1209.95 | 0.19937 | 1142.308 | 0.1540131
1211.03 | 0.199639 | 1142.308 | 0.1540131
1212.08 | 0.199913 | 1142.308 | 0.1540131
1213.12 | 0.200174 | 1153.846 | 0.1555188
1214.37 | 0.200482 | 1153.846 | 0.1555188
1215.38 | 0.200745 | 1153.846 | 0.1555188
1216.8 | 0.201097 | 1153.846 | 0.1555188
1218.1 | 0.201427 | 1153.846 | 0.1555188
1219.24 | 0.201711 | 1153.846 | 0.1555188
1220.24 | 0.201973 | 1153.846 | 0.1555188
1221.29 | 0.202245 | 1165.385 | 0.1570496
1222.44 | 0.202544 | 1165.385 | 0.1570496
1223.56 | 0.202836 | 1165.385 | 0.1570496
1224.75 | 0.203139 | 1165.385 | 0.1570496
1225.86 | 0.203431 | 1165.385 | 0.1570496
1227.15 | 0.203767 | 1165.385 | 0.1570496
1228.03 | 0.204003 | 1165.385 | 0.1570496
1229.05 | 0.20427 | 1176.923 | 0.158607
1230.07 | 0.204532 | 1176.923 | 0.158607
1231.22 | 0.204841 | 1176.923 | 0.158607
1232.25 | 0.205119 | 1176.923 | 0.158607
1233.3 | 0.205409 | 1176.923 | 0.158607
1234.51 | 0.20573 | 1176.923 | 0.158607
1235.49 | 0.205995 | 1176.923 | 0.158607
1236.61 | 0.2063 | 1188.462 | 0.1601927
1237.58 | 0.206559 | 1188.462 | 0.1601927
1238.69 | 0.206861 | 1188.462 | 0.1601927
1239.76 | 0.207161 | 1188.462 | 0.1601927
1240.86 | 0.207464 | 1188.462 | 0.1601927
1241.63 | 0.20768 | 1188.462 | 0.1601927
1242.92 | 0.208033 | 1188.462 | 0.1601927
1243.93 | 0.208319 | 1200 | 0.1618083
1245.03 | 0.208635 | 1200 | 0.1618083
1246.34 | 0.209001 | 1200 | 0.1618083
1247.4 | 0.20931 | 1200 | 0.1618083
1248.44 | 0.209607 | 1200 | 0.1618083
1249.36 | 0.209877 | 1200 | 0.1618083
1250.36 | 0.210166 | 1200 | 0.1618083
1251.16 | 0.2104 | 1211.538 | 0.1634559
1252.31 | 0.210725 | 1211.538 | 0.1634559
1253.09 | 0.210954 | 1211.538 | 0.1634559
1254.04 | 0.211233 | 1211.538 | 0.1634559
1254.96 | 0.211502 | 1211.538 | 0.1634559
1256.3 | 0.211892 | 1211.538 | 0.1634559
1257.26 | 0.21219 | 1211.538 | 0.1634559
1258.18 | 0.212462 | 1223.077 | 0.1651375
1259.2 | 0.212774 | 1223.077 | 0.1651375
1260.1 | 0.213038 | 1223.077 | 0.1651375
1261 | 0.213307 | 1223.077 | 0.1651375
1261.69 | 0.21352 | 1223.077 | 0.1651375
1262.7 | 0.213827 | 1223.077 | 0.1651375
1263.57 | 0.214092 | 1223.077 | 0.1651375
1264.57 | 0.214399 | 1234.615 | 0.1668552
1265.39 | 0.214653 | 1234.615 | 0.1668552
1266.29 | 0.214928 | 1234.615 | 0.1668552
1267.13 | 0.215196 | 1234.615 | 0.1668552
1268.03 | 0.215479 | 1234.615 | 0.1668552
1268.89 | 0.215742 | 1234.615 | 0.1668552
1269.71 | 0.216015 | 1234.615 | 0.1668552
1270.66 | 0.216304 | 1246.154 | 0.1686116
1271.31 | 0.216517 | 1246.154 | 0.1686116
1272.13 | 0.216779 | 1246.154 | 0.1686116
1272.88 | 0.217017 | 1246.154 | 0.1686116
1273.77 | 0.217309 | 1246.154 | 0.1686116
1274.5 | 0.217545 | 1246.154 | 0.1686116
1275.2 | 0.217776 | 1246.154 | 0.1686116
1276.04 | 0.218049 | 1257.692 | 0.1704092
1276.79 | 0.218289 | 1257.692 | 0.1704092
1277.84 | 0.218639 | 1257.692 | 0.1704092
1278.72 | 0.218931 | 1257.692 | 0.1704092
1279.64 | 0.21924 | 1257.692 | 0.1704092
1280.49 | 0.219527 | 1257.692 | 0.1704092
1281.31 | 0.219806 | 1257.692 | 0.1704092
1282.06 | 0.220059 | 1269.231 | 0.1722508
1282.89 | 0.220332 | 1269.231 | 0.1722508
1283.88 | 0.220673 | 1269.231 | 0.1722508
1284.71 | 0.220954 | 1269.231 | 0.1722508
1285.35 | 0.221175 | 1269.231 | 0.1722508
1286.2 | 0.221471 | 1269.231 | 0.1722508
1286.93 | 0.221731 | 1269.231 | 0.1722508
1287.61 | 0.221975 | 1280.769 | 0.1741395
1288.4 | 0.222241 | 1280.769 | 0.1741395
1289.1 | 0.222491 | 1280.769 | 0.1741395
1289.98 | 0.222808 | 1280.769 | 0.1741395
1290.6 | 0.223023 | 1280.769 | 0.1741395
1291.52 | 0.223347 | 1280.769 | 0.1741395
1292.15 | 0.223569 | 1280.769 | 0.1741395
1292.89 | 0.223842 | 1292.308 | 0.1760784
1293.62 | 0.224106 | 1292.308 | 0.1760784
1294.19 | 0.224314 | 1292.308 | 0.1760784
1294.82 | 0.224547 | 1292.308 | 0.1760784
1295.52 | 0.224803 | 1292.308 | 0.1760784
1296.31 | 0.225098 | 1292.308 | 0.1760784
1297.04 | 0.225367 | 1292.308 | 0.1760784
1297.84 | 0.225654 | 1303.846 | 0.1780711
1298.56 | 0.225928 | 1303.846 | 0.1780711
1299.21 | 0.226172 | 1303.846 | 0.1780711
1299.85 | 0.226415 | 1303.846 | 0.1780711
1300.48 | 0.226654 | 1303.846 | 0.1780711
1301.28 | 0.226957 | 1303.846 | 0.1780711
1302.03 | 0.227247 | 1303.846 | 0.1780711
1302.85 | 0.227561 | 1315.385 | 0.1801216
1303.52 | 0.227833 | 1315.385 | 0.1801216
1304.43 | 0.228177 | 1315.385 | 0.1801216
1305.13 | 0.228451 | 1315.385 | 0.1801216
1305.94 | 0.228772 | 1315.385 | 0.1801216
1306.65 | 0.229049 | 1315.385 | 0.1801216
1307.27 | 0.229295 | 1315.385 | 0.1801216
1307.97 | 0.229574 | 1326.923 | 0.1822343
1308.59 | 0.229822 | 1326.923 | 0.1822343
1309.41 | 0.23016 | 1326.923 | 0.1822343
1310.11 | 0.230445 | 1326.923 | 0.1822343
1310.84 | 0.230736 | 1326.923 | 0.1822343
1311.39 | 0.230965 | 1326.923 | 0.1822343
1312.11 | 0.231253 | 1326.923 | 0.1822343
1312.73 | 0.231508 | 1338.462 | 0.1844138
1313.39 | 0.231786 | 1338.462 | 0.1844138
1314.26 | 0.232155 | 1338.462 | 0.1844138
1314.83 | 0.232397 | 1338.462 | 0.1844138
1315.41 | 0.232639 | 1338.462 | 0.1844138
1315.91 | 0.232853 | 1338.462 | 0.1844138
1316.6 | 0.233145 | 1338.462 | 0.1844138
1317.18 | 0.233389 | 1350 | 0.1866656
1317.9 | 0.233698 | 1350 | 0.1866656
1318.52 | 0.233966 | 1350 | 0.1866656
1319.18 | 0.234259 | 1350 | 0.1866656
1319.83 | 0.234545 | 1350 | 0.1866656
1320.52 | 0.234848 | 1350 | 0.1866656
1321.2 | 0.235144 | 1350 | 0.1866656
1321.85 | 0.235437 | 1361.538 | 0.1889956
1322.52 | 0.235741 | 1361.538 | 0.1889956
1323.14 | 0.236017 | 1361.538 | 0.1889956
1323.74 | 0.236292 | 1361.538 | 0.1889956
1324.24 | 0.236521 | 1361.538 | 0.1889956
1324.76 | 0.236764 | 1361.538 | 0.1889956
1325.27 | 0.237001 | 1361.538 | 0.1889956
1325.92 | 0.237311 | 1373.077 | 0.1914102
1326.58 | 0.23762 | 1373.077 | 0.1914102
1327.13 | 0.237877 | 1373.077 | 0.1914102
1327.84 | 0.238217 | 1373.077 | 0.1914102
1328.48 | 0.23851 | 1373.077 | 0.1914102
1329.03 | 0.238775 | 1373.077 | 0.1914102
1329.49 | 0.239002 | 1373.077 | 0.1914102
1330.03 | 0.239252 | 1384.615 | 0.1939193
1330.6 | 0.239518 | 1384.615 | 0.1939193
1331.16 | 0.239789 | 1384.615 | 0.1939193
1331.73 | 0.240064 | 1384.615 | 0.1939193
1332.3 | 0.240349 | 1384.615 | 0.1939193
1332.83 | 0.240612 | 1384.615 | 0.1939193
1333.32 | 0.240853 | 1384.615 | 0.1939193
1333.9 | 0.241144 | 1396.154 | 0.1965302
1334.4 | 0.241403 | 1396.154 | 0.1965302
1334.93 | 0.24167 | 1396.154 | 0.1965302
1335.43 | 0.241924 | 1396.154 | 0.1965302
1335.87 | 0.242146 | 1396.154 | 0.1965302
1336.32 | 0.242373 | 1396.154 | 0.1965302
1336.87 | 0.242659 | 1396.154 | 0.1965302
1337.35 | 0.242912 | 1407.692 | 0.1992529
1337.89 | 0.243188 | 1407.692 | 0.1992529
1338.42 | 0.243464 | 1407.692 | 0.1992529
1338.89 | 0.24372 | 1407.692 | 0.1992529
1339.42 | 0.244013 | 1407.692 | 0.1992529
1339.96 | 0.2443 | 1407.692 | 0.1992529
1340.44 | 0.244564 | 1407.692 | 0.1992529
1340.94 | 0.244828 | 1419.231 | 0.2020988
1341.49 | 0.245126 | 1419.231 | 0.2020988
1341.98 | 0.245386 | 1419.231 | 0.2020988
1342.44 | 0.245652 | 1419.231 | 0.2020988
1343.01 | 0.245969 | 1419.231 | 0.2020988
1343.46 | 0.246219 | 1419.231 | 0.2020988
1343.94 | 0.246496 | 1419.231 | 0.2020988
1344.41 | 0.246754 | 1430.769 | 0.2050806
1344.86 | 0.247016 | 1430.769 | 0.2050806
1345.36 | 0.247309 | 1430.769 | 0.2050806
1345.88 | 0.247604 | 1430.769 | 0.2050806
1346.31 | 0.247859 | 1430.769 | 0.2050806
1346.75 | 0.248117 | 1430.769 | 0.2050806
1347.16 | 0.248363 | 1430.769 | 0.2050806
1347.63 | 0.248646 | 1442.308 | 0.2082127
1348.08 | 0.248918 | 1442.308 | 0.2082127
1348.53 | 0.249182 | 1442.308 | 0.2082127
1348.98 | 0.249453 | 1442.308 | 0.2082127
1349.38 | 0.249698 | 1442.308 | 0.2082127
1349.78 | 0.249948 | 1442.308 | 0.2082127
1350.23 | 0.25023 | 1442.308 | 0.2082127
1350.69 | 0.250513 | 1453.846 | 0.211512
1351.19 | 0.250825 | 1453.846 | 0.211512
1351.52 | 0.251038 | 1453.846 | 0.211512
1351.85 | 0.25125 | 1453.846 | 0.211512
1352.32 | 0.251544 | 1453.846 | 0.211512
1352.75 | 0.251831 | 1453.846 | 0.211512
1353.15 | 0.252086 | 1453.846 | 0.211512
1353.56 | 0.252352 | 1465.385 | 0.2149984
1353.91 | 0.252586 | 1465.385 | 0.2149984
1354.24 | 0.252811 | 1465.385 | 0.2149984
1354.61 | 0.253046 | 1465.385 | 0.2149984
1354.99 | 0.25332 | 1465.385 | 0.2149984
1355.29 | 0.253511 | 1465.385 | 0.2149984
1355.62 | 0.253742 | 1465.385 | 0.2149984
1356.01 | 0.254 | 1476.923 | 0.2186947
1356.39 | 0.254264 | 1476.923 | 0.2186947
1356.76 | 0.254526 | 1476.923 | 0.2186947
1357.11 | 0.254769 | 1476.923 | 0.2186947
1357.44 | 0.255023 | 1476.923 | 0.2186947
1357.79 | 0.255273 | 1476.923 | 0.2186947
1358.16 | 0.255537 | 1476.923 | 0.2186947
1358.51 | 0.25579 | 1488.462 | 0.222628
1358.83 | 0.25603 | 1488.462 | 0.222628
1359.16 | 0.256271 | 1488.462 | 0.222628
1359.55 | 0.256562 | 1488.462 | 0.222628
1359.9 | 0.25682 | 1488.462 | 0.222628
1360.2 | 0.257053 | 1488.462 | 0.222628
1360.55 | 0.257324 | 1488.462 | 0.222628
1360.88 | 0.257583 | 1500 | 0.2268287
1361.23 | 0.257859 | 1500 | 0.2268287
1361.55 | 0.258107 | 1500 | 0.2268287
1361.88 | 0.258363 | 1500 | 0.2268287
1362.16 | 0.258578 | 1500 | 0.2268287
1362.53 | 0.258865 | 1500 | 0.2268287
1362.9 | 0.259159 | 1500 | 0.2268287
1363.23 | 0.259423 | 1511.538 | 0.231361
1363.57 | 0.259694 | 1511.538 | 0.231361
1363.88 | 0.259948 | 1511.538 | 0.231361
1364.23 | 0.260232 | 1511.538 | 0.231361
1364.52 | 0.260468 | 1511.538 | 0.231361
1364.83 | 0.260733 | 1511.538 | 0.231361
1365.12 | 0.260985 | 1511.538 | 0.231361
1365.47 | 0.261275 | 1523.077 | 0.2362623
1365.75 | 0.261517 | 1523.077 | 0.2362623
1366.07 | 0.261785 | 1523.077 | 0.2362623
1366.37 | 0.262047 | 1523.077 | 0.2362623
1366.72 | 0.262354 | 1523.077 | 0.2362623
1367.04 | 0.262643 | 1523.077 | 0.2362623
1367.34 | 0.262903 | 1523.077 | 0.2362623
1367.67 | 0.263204 | 1534.615 | 0.2415964
1367.97 | 0.26348 | 1534.615 | 0.2415964
1368.29 | 0.26376 | 1534.615 | 0.2415964
1368.51 | 0.263969 | 1534.615 | 0.2415964
1368.77 | 0.264213 | 1534.615 | 0.2415964
1369.04 | 0.264466 | 1534.615 | 0.2415964
1369.31 | 0.264726 | 1534.615 | 0.2415964
1369.57 | 0.264981 | 1546.154 | 0.2474435
1369.82 | 0.265216 | 1546.154 | 0.2474435
1370.07 | 0.265466 | 1546.154 | 0.2474435
1370.32 | 0.265718 | 1546.154 | 0.2474435
1370.61 | 0.266007 | 1546.154 | 0.2474435
1370.84 | 0.266243 | 1546.154 | 0.2474435
1371.09 | 0.266501 | 1546.154 | 0.2474435
1371.31 | 0.266728 | 1557.692 | 0.2539013
1371.56 | 0.266991 | 1557.692 | 0.2539013
1371.76 | 0.267208 | 1557.692 | 0.2539013
1371.99 | 0.267468 | 1557.692 | 0.2539013
1372.21 | 0.267705 | 1557.692 | 0.2539013
1372.43 | 0.26795 | 1557.692 | 0.2539013
1372.69 | 0.268244 | 1557.692 | 0.2539013
1372.86 | 0.268437 | 1569.231 | 0.2610796
1373.03 | 0.268629 | 1569.231 | 0.2610796
1373.18 | 0.268801 | 1569.231 | 0.2610796
1373.34 | 0.268996 | 1569.231 | 0.2610796
1373.49 | 0.269177 | 1569.231 | 0.2610796
1373.66 | 0.26938 | 1569.231 | 0.2610796
1373.81 | 0.269561 | 1569.231 | 0.2610796
1373.98 | 0.269772 | 1580.769 | 0.2693187
1374.14 | 0.269987 | 1580.769 | 0.2693187
1374.29 | 0.270188 | 1580.769 | 0.2693187
1374.46 | 0.27041 | 1580.769 | 0.2693187
1374.61 | 0.270612 | 1580.769 | 0.2693187
1374.78 | 0.27084 | 1580.769 | 0.2693187
1374.91 | 0.271015 | 1580.769 | 0.2693187
1375.08 | 0.271251 | 1592.308 | 0.278827
1375.23 | 0.271478 | 1592.308 | 0.278827
1375.4 | 0.271709 | 1592.308 | 0.278827
1375.56 | 0.271961 | 1592.308 | 0.278827
1375.71 | 0.272182 | 1592.308 | 0.278827
1375.88 | 0.272436 | 1592.308 | 0.278827
1376.03 | 0.27266 | 1592.308 | 0.278827
1376.2 | 0.272914 | 1603.846 | 0.2899663
1376.33 | 0.273129 | 1603.846 | 0.2899663
1376.5 | 0.273403 | 1603.846 | 0.2899663
1376.65 | 0.273664 | 1603.846 | 0.2899663
1376.8 | 0.273913 | 1603.846 | 0.2899663
1376.95 | 0.274169 | 1603.846 | 0.2899663
1377.11 | 0.27447 | 1603.846 | 0.2899663
1377.28 | 0.274777 | 1615.385 | 0.3030905
1377.43 | 0.275053 | 1615.385 | 0.3030905
1377.6 | 0.275388 | 1615.385 | 0.3030905
1377.75 | 0.275687 | 1615.385 | 0.3030905
1377.9 | 0.275997 | 1615.385 | 0.3030905
1378.05 | 0.276317 | 1615.385 | 0.3030905
1378.22 | 0.276689 | 1615.385 | 0.3030905
1378.37 | 0.277035 | 1626.923 | 0.3206172
1378.53 | 0.277446 | 1626.923 | 0.3206172
1378.68 | 0.277836 | 1626.923 | 0.3206172
1378.85 | 0.278298 | 1626.923 | 0.3206172
1379.02 | 0.278799 | 1626.923 | 0.3206172
1379.17 | 0.279278 | 1626.923 | 0.3206172
1379.32 | 0.279809 | 1626.923 | 0.3206172
1379.47 | 0.280377 | 1638.462 | 0.3430709
1379.63 | 0.281079 | 1638.462 | 0.3430709
1379.78 | 0.281806 | 1638.462 | 0.3430709
1379.95 | 0.282761 | 1638.462 | 0.3430709
1380.1 | 0.283831 | 1638.462 | 0.3430709
1380.42 | 0.29267 | 1638.462 | 0.3430709
0 | 0 | 0 | 0
0.2 | 0.000413 | 0 | 0
0.68 | 0.00054 | 0 | 0
2.04 | 0.000768 | 0 | 0
4.25 | 0.001055 | 0 | 0
7.66 | 0.001443 | 11.53846 | 0.001954957
11.95 | 0.001915 | 11.53846 | 0.001954957
14.72 | 0.002262 | 11.53846 | 0.001954957
18.44 | 0.002718 | 11.53846 | 0.001954957
22.09 | 0.003172 | 23.07692 | 0.003837776
25.48 | 0.003628 | 23.07692 | 0.003837776
28.86 | 0.00408 | 23.07692 | 0.003837776
32.63 | 0.004591 | 23.07692 | 0.003837776
35.77 | 0.00499 | 23.07692 | 0.003837776
39.06 | 0.005394 | 34.61538 | 0.005653502
42.38 | 0.005846 | 34.61538 | 0.005653502
47.1 | 0.00649 | 34.61538 | 0.005653502
50.05 | 0.006857 | 34.61538 | 0.005653502
53.27 | 0.007326 | 46.15385 | 0.007406677
56.58 | 0.00775 | 46.15385 | 0.007406677
59.56 | 0.008138 | 46.15385 | 0.007406677
63.13 | 0.008535 | 46.15385 | 0.007406677
66.55 | 0.008989 | 46.15385 | 0.007406677
69.89 | 0.009422 | 57.69231 | 0.009101401
74.16 | 0.009953 | 57.69231 | 0.009101401
77.93 | 0.010439 | 57.69231 | 0.009101401
82.07 | 0.010961 | 57.69231 | 0.009101401
85.32 | 0.011337 | 69.23077 | 0.01074139
88.86 | 0.011751 | 69.23077 | 0.01074139
92.31 | 0.012138 | 69.23077 | 0.01074139
96.1 | 0.012589 | 69.23077 | 0.01074139
99.95 | 0.013026 | 69.23077 | 0.01074139
103.56 | 0.01342 | 80.76923 | 0.01233001
106.79 | 0.013808 | 80.76923 | 0.01233001
110.95 | 0.014269 | 80.76923 | 0.01233001
114.05 | 0.014606 | 80.76923 | 0.01233001
117.96 | 0.015034 | 92.30769 | 0.01387034
121.06 | 0.015351 | 92.30769 | 0.01387034
123.96 | 0.015701 | 92.30769 | 0.01387034
126.97 | 0.016017 | 92.30769 | 0.01387034
130.54 | 0.016406 | 103.8462 | 0.01536519
133.86 | 0.016751 | 103.8462 | 0.01536519
137.36 | 0.017117 | 103.8462 | 0.01536519
141.43 | 0.017529 | 103.8462 | 0.01536519
145.58 | 0.017947 | 103.8462 | 0.01536519
147.97 | 0.018208 | 115.3846 | 0.01681765
150.89 | 0.018481 | 115.3846 | 0.01681765
154.78 | 0.018875 | 115.3846 | 0.01681765
157.78 | 0.019152 | 115.3846 | 0.01681765
160.9 | 0.019503 | 126.9231 | 0.01823015
164.89 | 0.019898 | 126.9231 | 0.01823015
168.21 | 0.020215 | 126.9231 | 0.01823015
171.06 | 0.02052 | 126.9231 | 0.01823015
173.26 | 0.020713 | 126.9231 | 0.01823015
176.67 | 0.021062 | 138.4615 | 0.01960531
180.24 | 0.021375 | 138.4615 | 0.01960531
182.82 | 0.021662 | 138.4615 | 0.01960531
185.69 | 0.021922 | 138.4615 | 0.01960531
188.96 | 0.022222 | 150 | 0.02094527
192.28 | 0.022541 | 150 | 0.02094527
195.99 | 0.022861 | 150 | 0.02094527
199.21 | 0.023183 | 150 | 0.02094527
202.41 | 0.023467 | 150 | 0.02094527
206.38 | 0.02386 | 161.5385 | 0.02225201
210.19 | 0.024184 | 161.5385 | 0.02225201
214.39 | 0.024565 | 161.5385 | 0.02225201
218.08 | 0.024887 | 161.5385 | 0.02225201
221.76 | 0.025226 | 173.0769 | 0.02352734
225.45 | 0.02556 | 173.0769 | 0.02352734
228.64 | 0.025838 | 173.0769 | 0.02352734
231.27 | 0.026055 | 173.0769 | 0.02352734
235.1 | 0.026416 | 173.0769 | 0.02352734
237.68 | 0.026638 | 184.6154 | 0.02477295
241.75 | 0.026989 | 184.6154 | 0.02477295
245.36 | 0.027289 | 184.6154 | 0.02477295
250.29 | 0.027716 | 184.6154 | 0.02477295
253.3 | 0.027968 | 196.1538 | 0.02599039
256.75 | 0.028246 | 196.1538 | 0.02599039
260.94 | 0.028594 | 196.1538 | 0.02599039
264.84 | 0.028889 | 196.1538 | 0.02599039
267.95 | 0.029166 | 207.6923 | 0.02718111
271.52 | 0.029443 | 207.6923 | 0.02718111
274.57 | 0.029731 | 207.6923 | 0.02718111
278.57 | 0.030042 | 207.6923 | 0.02718111
282.76 | 0.030405 | 207.6923 | 0.02718111
286.5 | 0.030709 | 219.2308 | 0.02834645
289.74 | 0.030951 | 219.2308 | 0.02834645
293.49 | 0.031278 | 219.2308 | 0.02834645
297.63 | 0.031606 | 219.2308 | 0.02834645
301.4 | 0.031891 | 230.7692 | 0.02948767
304.67 | 0.032145 | 230.7692 | 0.02948767
307.92 | 0.032396 | 230.7692 | 0.02948767
311.29 | 0.032643 | 230.7692 | 0.02948767
314.93 | 0.032945 | 230.7692 | 0.02948767
318.88 | 0.033257 | 242.3077 | 0.03060592
322.17 | 0.033494 | 242.3077 | 0.03060592
326.02 | 0.033815 | 242.3077 | 0.03060592
329.58 | 0.034088 | 242.3077 | 0.03060592
332.71 | 0.034323 | 253.8462 | 0.0317023
335.93 | 0.03456 | 253.8462 | 0.0317023
339.77 | 0.034868 | 253.8462 | 0.0317023
343.81 | 0.035215 | 253.8462 | 0.0317023
347.46 | 0.035482 | 253.8462 | 0.0317023
350.22 | 0.035699 | 265.3846 | 0.03277783
353.89 | 0.035964 | 265.3846 | 0.03277783
356.87 | 0.036181 | 265.3846 | 0.03277783
360.18 | 0.036439 | 265.3846 | 0.03277783
364.16 | 0.036734 | 276.9231 | 0.03383347
367.35 | 0.036953 | 276.9231 | 0.03383347
370.57 | 0.037223 | 276.9231 | 0.03383347
375.23 | 0.03743 | 276.9231 | 0.03383347
378.63 | 0.037651 | 276.9231 | 0.03383347
381.85 | 0.037907 | 288.4615 | 0.03487011
385.85 | 0.038212 | 288.4615 | 0.03487011
388.77 | 0.038427 | 288.4615 | 0.03487011
393.38 | 0.03877 | 288.4615 | 0.03487011
396.66 | 0.039 | 300 | 0.03588859
400.15 | 0.039249 | 300 | 0.03588859
403.02 | 0.039445 | 300 | 0.03588859
406.47 | 0.03968 | 300 | 0.03588859
409.86 | 0.039928 | 311.5385 | 0.03688971
413.98 | 0.040246 | 311.5385 | 0.03688971
417.57 | 0.040488 | 311.5385 | 0.03688971
422.26 | 0.040812 | 311.5385 | 0.03688971
426.75 | 0.041099 | 311.5385 | 0.03688971
430.72 | 0.0414 | 323.0769 | 0.03787421
434.49 | 0.041685 | 323.0769 | 0.03787421
437.42 | 0.041853 | 323.0769 | 0.03787421
440.88 | 0.042104 | 323.0769 | 0.03787421
443.8 | 0.042288 | 334.6154 | 0.0388428
446.62 | 0.042523 | 334.6154 | 0.0388428
450.19 | 0.042771 | 334.6154 | 0.0388428
452.69 | 0.042913 | 334.6154 | 0.0388428
455.71 | 0.043124 | 334.6154 | 0.0388428
459.4 | 0.043405 | 346.1538 | 0.03979614
462.22 | 0.0436 | 346.1538 | 0.03979614
466.15 | 0.043873 | 346.1538 | 0.03979614
469.69 | 0.044089 | 346.1538 | 0.03979614
472.79 | 0.044308 | 357.6923 | 0.04073486
476.48 | 0.044571 | 357.6923 | 0.04073486
479.57 | 0.044771 | 357.6923 | 0.04073486
483.3 | 0.045038 | 357.6923 | 0.04073486
487.18 | 0.045258 | 357.6923 | 0.04073486
491.21 | 0.045556 | 369.2308 | 0.04165956
495.23 | 0.045822 | 369.2308 | 0.04165956
498.44 | 0.046017 | 369.2308 | 0.04165956
501.31 | 0.046212 | 369.2308 | 0.04165956
505.83 | 0.046517 | 380.7692 | 0.0425708
508.66 | 0.046716 | 380.7692 | 0.0425708
512.82 | 0.046971 | 380.7692 | 0.0425708
516.59 | 0.047238 | 380.7692 | 0.0425708
519.54 | 0.047431 | 380.7692 | 0.0425708
524 | 0.04771 | 392.3077 | 0.04346913
527.85 | 0.047954 | 392.3077 | 0.04346913
532.04 | 0.048262 | 392.3077 | 0.04346913
535.43 | 0.04845 | 392.3077 | 0.04346913
538.43 | 0.048651 | 403.8462 | 0.04435503
541.4 | 0.04885 | 403.8462 | 0.04435503
544.9 | 0.049065 | 403.8462 | 0.04435503
548.14 | 0.049289 | 403.8462 | 0.04435503
552.11 | 0.049538 | 415.3846 | 0.04522901
555.66 | 0.049784 | 415.3846 | 0.04522901
559.37 | 0.050007 | 415.3846 | 0.04522901
564.22 | 0.050323 | 415.3846 | 0.04522901
566.93 | 0.050486 | 415.3846 | 0.04522901
569.7 | 0.050621 | 426.9231 | 0.04609152
573.07 | 0.050866 | 426.9231 | 0.04609152
576.12 | 0.051057 | 426.9231 | 0.04609152
579.46 | 0.051267 | 426.9231 | 0.04609152
583.73 | 0.051557 | 438.4615 | 0.04694296
587.38 | 0.051798 | 438.4615 | 0.04694296
590.75 | 0.051995 | 438.4615 | 0.04694296
593.29 | 0.052112 | 438.4615 | 0.04694296
598.26 | 0.052447 | 438.4615 | 0.04694296
601.6 | 0.052669 | 450 | 0.04778378
605.83 | 0.052923 | 450 | 0.04778378
608.7 | 0.05312 | 450 | 0.04778378
612.12 | 0.053334 | 450 | 0.04778378
615.24 | 0.053514 | 461.5385 | 0.04861438
618.98 | 0.053728 | 461.5385 | 0.04861438
621.85 | 0.053938 | 461.5385 | 0.04861438
625.22 | 0.054161 | 461.5385 | 0.04861438
629.01 | 0.054397 | 461.5385 | 0.04861438
632.78 | 0.054622 | 473.0769 | 0.04943514
636.38 | 0.054813 | 473.0769 | 0.04943514
639.47 | 0.055031 | 473.0769 | 0.04943514
643.02 | 0.055252 | 473.0769 | 0.04943514
646.83 | 0.055477 | 484.6154 | 0.05024642
650.88 | 0.055705 | 484.6154 | 0.05024642
654.37 | 0.05594 | 484.6154 | 0.05024642
657.84 | 0.056158 | 484.6154 | 0.05024642
661.74 | 0.056389 | 484.6154 | 0.05024642
665.21 | 0.056565 | 496.1538 | 0.05104856
668.67 | 0.056797 | 496.1538 | 0.05104856
672.59 | 0.057028 | 496.1538 | 0.05104856
676.22 | 0.057258 | 496.1538 | 0.05104856
680.59 | 0.057522 | 507.6923 | 0.05184188
683.3 | 0.057685 | 507.6923 | 0.05184188
686.97 | 0.05791 | 507.6923 | 0.05184188
690.77 | 0.058111 | 507.6923 | 0.05184188
693.41 | 0.058259 | 519.2308 | 0.05262671
696.18 | 0.058432 | 519.2308 | 0.05262671
699.83 | 0.05865 | 519.2308 | 0.05262671
702.92 | 0.058814 | 519.2308 | 0.05262671
705.74 | 0.058986 | 519.2308 | 0.05262671
708.44 | 0.059146 | 530.7692 | 0.05340334
711.44 | 0.059296 | 530.7692 | 0.05340334
714.56 | 0.059496 | 530.7692 | 0.05340334
718.25 | 0.059714 | 530.7692 | 0.05340334
723.14 | 0.059983 | 542.3077 | 0.05417207
726.76 | 0.060238 | 542.3077 | 0.05417207
731.55 | 0.060526 | 542.3077 | 0.05417207
735.74 | 0.060762 | 542.3077 | 0.05417207
739.82 | 0.060967 | 542.3077 | 0.05417207
742.69 | 0.061119 | 553.8462 | 0.05493318
745 | 0.061294 | 553.8462 | 0.05493318
749.05 | 0.061546 | 553.8462 | 0.05493318
751.25 | 0.061676 | 553.8462 | 0.05493318
754.37 | 0.061874 | 565.3846 | 0.05568693
757.81 | 0.06205 | 565.3846 | 0.05568693
762.1 | 0.062305 | 565.3846 | 0.05568693
766 | 0.062536 | 565.3846 | 0.05568693
769.04 | 0.062706 | 565.3846 | 0.05568693
772.31 | 0.062878 | 576.9231 | 0.05643358
774.48 | 0.063056 | 576.9231 | 0.05643358
778.1 | 0.063236 | 576.9231 | 0.05643358
781.08 | 0.063435 | 576.9231 | 0.05643358
784.17 | 0.063598 | 588.4615 | 0.05717338
786.71 | 0.063745 | 588.4615 | 0.05717338
790.33 | 0.063952 | 588.4615 | 0.05717338
794.16 | 0.06417 | 588.4615 | 0.05717338
796.95 | 0.06434 | 588.4615 | 0.05717338
799.45 | 0.06447 | 600 | 0.05790657
803.76 | 0.06473 | 600 | 0.05790657
806.09 | 0.064848 | 600 | 0.05790657
809.38 | 0.065009 | 600 | 0.05790657
811.76 | 0.06518 | 611.5385 | 0.05863338
814.98 | 0.065327 | 611.5385 | 0.05863338
818.66 | 0.065556 | 611.5385 | 0.05863338
821.07 | 0.065719 | 611.5385 | 0.05863338
824.81 | 0.065944 | 623.0769 | 0.05935403
827.6 | 0.066085 | 623.0769 | 0.05935403
830.02 | 0.066235 | 623.0769 | 0.05935403
833.95 | 0.066438 | 623.0769 | 0.05935403
837.59 | 0.066662 | 623.0769 | 0.05935403
839.89 | 0.066802 | 634.6154 | 0.06006873
843.56 | 0.067018 | 634.6154 | 0.06006873
846.77 | 0.067195 | 634.6154 | 0.06006873
850.32 | 0.067413 | 634.6154 | 0.06006873
854.13 | 0.067599 | 646.1538 | 0.0607777
857.61 | 0.06781 | 646.1538 | 0.0607777
859.75 | 0.067939 | 646.1538 | 0.0607777
862.08 | 0.068065 | 646.1538 | 0.0607777
865.65 | 0.068263 | 646.1538 | 0.0607777
869.41 | 0.068492 | 657.6923 | 0.06148113
871.71 | 0.068627 | 657.6923 | 0.06148113
874.36 | 0.068744 | 657.6923 | 0.06148113
876.77 | 0.068887 | 657.6923 | 0.06148113
879.39 | 0.069047 | 669.2308 | 0.06217921
883.11 | 0.06925 | 669.2308 | 0.06217921
886.53 | 0.069433 | 669.2308 | 0.06217921
889.1 | 0.069558 | 669.2308 | 0.06217921
892.23 | 0.069745 | 669.2308 | 0.06217921
895.69 | 0.069944 | 680.7692 | 0.06287214
900.27 | 0.0702 | 680.7692 | 0.06287214
902.91 | 0.070377 | 680.7692 | 0.06287214
905.25 | 0.07047 | 680.7692 | 0.06287214
907.05 | 0.070606 | 692.3077 | 0.06356009
909.67 | 0.070749 | 692.3077 | 0.06356009
914.11 | 0.071002 | 692.3077 | 0.06356009
917.64 | 0.071188 | 692.3077 | 0.06356009
920.48 | 0.07137 | 692.3077 | 0.06356009
924.3 | 0.071585 | 703.8462 | 0.06424325
927.4 | 0.071745 | 703.8462 | 0.06424325
930.52 | 0.071924 | 703.8462 | 0.06424325
935.19 | 0.072181 | 703.8462 | 0.06424325
938.15 | 0.072359 | 715.3846 | 0.06492177
942.4 | 0.072598 | 715.3846 | 0.06492177
945.41 | 0.072759 | 715.3846 | 0.06492177
948.31 | 0.072924 | 715.3846 | 0.06492177
951.34 | 0.073074 | 726.9231 | 0.06559584
954.43 | 0.073242 | 726.9231 | 0.06559584
958.05 | 0.073455 | 726.9231 | 0.06559584
961.56 | 0.073647 | 726.9231 | 0.06559584
963.76 | 0.07379 | 726.9231 | 0.06559584
967.38 | 0.073993 | 738.4615 | 0.0662656
970.9 | 0.074159 | 738.4615 | 0.0662656
974.07 | 0.074344 | 738.4615 | 0.0662656
976.62 | 0.074512 | 738.4615 | 0.0662656
978.99 | 0.074635 | 750 | 0.06693121
981.99 | 0.074798 | 750 | 0.06693121
985.48 | 0.074992 | 750 | 0.06693121
987.72 | 0.07511 | 750 | 0.06693121
991.29 | 0.075317 | 750 | 0.06693121
994.97 | 0.075516 | 761.5385 | 0.06759283
997.64 | 0.075654 | 761.5385 | 0.06759283
1000.23 | 0.075783 | 761.5385 | 0.06759283
1003.18 | 0.07597 | 761.5385 | 0.06759283
1007.7 | 0.076212 | 773.0769 | 0.06825061
1010.82 | 0.076396 | 773.0769 | 0.06825061
1013.29 | 0.076522 | 773.0769 | 0.06825061
1017.41 | 0.076762 | 773.0769 | 0.06825061
1019.95 | 0.076904 | 773.0769 | 0.06825061
1023.74 | 0.077107 | 784.6154 | 0.06890468
1027.17 | 0.077276 | 784.6154 | 0.06890468
1030.63 | 0.077491 | 784.6154 | 0.06890468
1034.82 | 0.077696 | 784.6154 | 0.06890468
1037.9 | 0.077872 | 796.1538 | 0.0695552
1041.47 | 0.078059 | 796.1538 | 0.0695552
1045.41 | 0.078302 | 796.1538 | 0.0695552
1048.98 | 0.078472 | 796.1538 | 0.0695552
1053.39 | 0.078751 | 796.1538 | 0.0695552
1056.3 | 0.078916 | 807.6923 | 0.07020229
1059.73 | 0.079113 | 807.6923 | 0.07020229
1063.41 | 0.079311 | 807.6923 | 0.07020229
1066.3 | 0.079466 | 807.6923 | 0.07020229
1070.57 | 0.079692 | 819.2308 | 0.07084608
1073.54 | 0.079843 | 819.2308 | 0.07084608
1077.21 | 0.080039 | 819.2308 | 0.07084608
1080.51 | 0.080234 | 819.2308 | 0.07084608
1084.33 | 0.080462 | 830.7692 | 0.07148672
1087.99 | 0.080626 | 830.7692 | 0.07148672
1091.83 | 0.080845 | 830.7692 | 0.07148672
1095.28 | 0.08104 | 830.7692 | 0.07148672
1098.8 | 0.081205 | 830.7692 | 0.07148672
1101.7 | 0.081386 | 842.3077 | 0.07212433
1105.12 | 0.081573 | 842.3077 | 0.07212433
1108.08 | 0.081736 | 842.3077 | 0.07212433
1111.48 | 0.08193 | 842.3077 | 0.07212433
1113.75 | 0.082052 | 853.8462 | 0.07275903
1117.52 | 0.08225 | 853.8462 | 0.07275903
1121.32 | 0.082461 | 853.8462 | 0.07275903
1124.29 | 0.082621 | 853.8462 | 0.07275903
1127.45 | 0.082799 | 853.8462 | 0.07275903
1130.33 | 0.082954 | 865.3846 | 0.07339094
1134.05 | 0.083177 | 865.3846 | 0.07339094
1136.97 | 0.083335 | 865.3846 | 0.07339094
1140.96 | 0.083531 | 865.3846 | 0.07339094
1144.31 | 0.083695 | 876.9231 | 0.07402018
1146.98 | 0.083826 | 876.9231 | 0.07402018
1150.3 | 0.08404 | 876.9231 | 0.07402018
1153.17 | 0.084205 | 876.9231 | 0.07402018
1156.69 | 0.084408 | 876.9231 | 0.07402018
1160.25 | 0.0846 | 888.4615 | 0.07464688
1163.28 | 0.084751 | 888.4615 | 0.07464688
1168.72 | 0.085085 | 888.4615 | 0.07464688
1171.76 | 0.085237 | 888.4615 | 0.07464688
1173.68 | 0.085325 | 900 | 0.07527115
1177.26 | 0.085536 | 900 | 0.07527115
1180.22 | 0.085692 | 900 | 0.07527115
1184.09 | 0.085899 | 900 | 0.07527115
1186.96 | 0.086061 | 900 | 0.07527115
1191.28 | 0.086263 | 911.5385 | 0.07589309
1194.2 | 0.086453 | 911.5385 | 0.07589309
1196.53 | 0.086547 | 911.5385 | 0.07589309
1199.8 | 0.086765 | 911.5385 | 0.07589309
1202.99 | 0.086931 | 923.0769 | 0.07651282
1207.13 | 0.087161 | 923.0769 | 0.07651282
1210.92 | 0.087345 | 923.0769 | 0.07651282
1214.35 | 0.087531 | 923.0769 | 0.07651282
1216.72 | 0.087684 | 934.6154 | 0.07713045
1219.39 | 0.087815 | 934.6154 | 0.07713045
1221.59 | 0.087907 | 934.6154 | 0.07713045
1225 | 0.088105 | 934.6154 | 0.07713045
1227.5 | 0.088281 | 934.6154 | 0.07713045
1230.65 | 0.088445 | 946.1538 | 0.07774608
1234.71 | 0.088668 | 946.1538 | 0.07774608
1238.25 | 0.088866 | 946.1538 | 0.07774608
1241.23 | 0.089003 | 946.1538 | 0.07774608
1243.92 | 0.089125 | 957.6923 | 0.07835983
1246.19 | 0.089284 | 957.6923 | 0.07835983
1248.96 | 0.089415 | 957.6923 | 0.07835983
1252.06 | 0.089605 | 957.6923 | 0.07835983
1254.88 | 0.08974 | 957.6923 | 0.07835983
1257.43 | 0.089919 | 969.2308 | 0.07897179
1260.33 | 0.090058 | 969.2308 | 0.07897179
1263.69 | 0.090224 | 969.2308 | 0.07897179
1266.27 | 0.090398 | 969.2308 | 0.07897179
1269.78 | 0.090588 | 980.7692 | 0.07958206
1274.93 | 0.090857 | 980.7692 | 0.07958206
1278.25 | 0.091028 | 980.7692 | 0.07958206
1281.99 | 0.091256 | 980.7692 | 0.07958206
1285.43 | 0.091438 | 980.7692 | 0.07958206
1287.75 | 0.091539 | 992.3077 | 0.08019075
1292.42 | 0.091776 | 992.3077 | 0.08019075
1296.06 | 0.09199 | 992.3077 | 0.08019075
1298.99 | 0.092183 | 992.3077 | 0.08019075
1302.18 | 0.092346 | 1003.846 | 0.08079796
1306.12 | 0.092576 | 1003.846 | 0.08079796
1309.19 | 0.09274 | 1003.846 | 0.08079796
1313.31 | 0.092958 | 1003.846 | 0.08079796
1315.29 | 0.093061 | 1003.846 | 0.08079796
1319.16 | 0.093272 | 1015.385 | 0.08140379
1321.45 | 0.093395 | 1015.385 | 0.08140379
1324.39 | 0.093561 | 1015.385 | 0.08140379
1327.61 | 0.093737 | 1015.385 | 0.08140379
1330.74 | 0.093876 | 1026.923 | 0.08200832
1334.35 | 0.094089 | 1026.923 | 0.08200832
1337.08 | 0.094217 | 1026.923 | 0.08200832
1339.95 | 0.094372 | 1026.923 | 0.08200832
1343.27 | 0.094588 | 1038.462 | 0.08261167
1346.32 | 0.094753 | 1038.462 | 0.08261167
1349.9 | 0.094931 | 1038.462 | 0.08261167
1353.02 | 0.095119 | 1038.462 | 0.08261167
1356.22 | 0.095287 | 1038.462 | 0.08261167
1360.54 | 0.095519 | 1050 | 0.08321392
1364.48 | 0.09571 | 1050 | 0.08321392
1367.05 | 0.095891 | 1050 | 0.08321392
1370.22 | 0.096052 | 1050 | 0.08321392
1374.44 | 0.096272 | 1061.538 | 0.08381517
1377.46 | 0.09646 | 1061.538 | 0.08381517
1380.66 | 0.096635 | 1061.538 | 0.08381517
1383.41 | 0.096796 | 1061.538 | 0.08381517
1387 | 0.096983 | 1061.538 | 0.08381517
1389.07 | 0.097086 | 1073.077 | 0.0844155
1391.96 | 0.097254 | 1073.077 | 0.0844155
1395.84 | 0.097447 | 1073.077 | 0.0844155
1398.4 | 0.097604 | 1073.077 | 0.0844155
1402.37 | 0.097842 | 1084.615 | 0.08501503
1405.79 | 0.098001 | 1084.615 | 0.08501503
1409.51 | 0.098218 | 1084.615 | 0.08501503
1412.41 | 0.098378 | 1084.615 | 0.08501503
1415.51 | 0.098546 | 1084.615 | 0.08501503
1419.32 | 0.098738 | 1096.154 | 0.08561383
1423.07 | 0.098949 | 1096.154 | 0.08561383
1426.24 | 0.099122 | 1096.154 | 0.08561383
1429.29 | 0.099274 | 1096.154 | 0.08561383
1432.61 | 0.099473 | 1107.692 | 0.086212
1435.4 | 0.099611 | 1107.692 | 0.086212
1438.85 | 0.099812 | 1107.692 | 0.086212
1442.12 | 0.099999 | 1107.692 | 0.086212
1445.86 | 0.100194 | 1107.692 | 0.086212
1449.78 | 0.100396 | 1119.231 | 0.08680963
1452.94 | 0.100585 | 1119.231 | 0.08680963
1456.52 | 0.100793 | 1119.231 | 0.08680963
1458.88 | 0.100903 | 1119.231 | 0.08680963
1461.4 | 0.101052 | 1130.769 | 0.08740681
1464.38 | 0.101199 | 1130.769 | 0.08740681
1466.98 | 0.101337 | 1130.769 | 0.08740681
1470.1 | 0.101518 | 1130.769 | 0.08740681
1473.39 | 0.101715 | 1142.308 | 0.08800363
1476.84 | 0.101896 | 1142.308 | 0.08800363
1480.15 | 0.10206 | 1142.308 | 0.08800363
1483.1 | 0.102237 | 1142.308 | 0.08800363
1486.64 | 0.102434 | 1142.308 | 0.08800363
1489.17 | 0.102575 | 1153.846 | 0.08860018
1492.61 | 0.102767 | 1153.846 | 0.08860018
1495.65 | 0.102934 | 1153.846 | 0.08860018
1498.4 | 0.10309 | 1153.846 | 0.08860018
1501.77 | 0.103259 | 1165.385 | 0.08919655
1505.02 | 0.103459 | 1165.385 | 0.08919655
1507.64 | 0.103606 | 1165.385 | 0.08919655
1510.36 | 0.103762 | 1165.385 | 0.08919655
1512.75 | 0.103891 | 1165.385 | 0.08919655
1516.12 | 0.104085 | 1176.923 | 0.08979284
1519.52 | 0.104274 | 1176.923 | 0.08979284
1523.41 | 0.10449 | 1176.923 | 0.08979284
1527.58 | 0.104722 | 1176.923 | 0.08979284
1531.49 | 0.104937 | 1188.462 | 0.09038912
1535.62 | 0.105168 | 1188.462 | 0.09038912
1540.28 | 0.105432 | 1188.462 | 0.09038912
1544.06 | 0.105636 | 1188.462 | 0.09038912
1547.52 | 0.105836 | 1188.462 | 0.09038912
1550.57 | 0.106013 | 1200 | 0.0909855
1554.23 | 0.106193 | 1200 | 0.0909855
1557.78 | 0.106388 | 1200 | 0.0909855
1561.08 | 0.106571 | 1200 | 0.0909855
1564.14 | 0.106751 | 1211.538 | 0.09158206
1568.11 | 0.106979 | 1211.538 | 0.09158206
1571.99 | 0.107193 | 1211.538 | 0.09158206
1576.28 | 0.107433 | 1211.538 | 0.09158206
1579.82 | 0.107618 | 1211.538 | 0.09158206
1582.47 | 0.107775 | 1223.077 | 0.09217889
1586.33 | 0.108001 | 1223.077 | 0.09217889
1589.88 | 0.108194 | 1223.077 | 0.09217889
1592.9 | 0.108374 | 1223.077 | 0.09217889
1596.67 | 0.108556 | 1234.615 | 0.09277608
1600.64 | 0.108789 | 1234.615 | 0.09277608
1603.96 | 0.108971 | 1234.615 | 0.09277608
1607.35 | 0.109173 | 1234.615 | 0.09277608
1610.32 | 0.109332 | 1246.154 | 0.09337372
1615.49 | 0.109641 | 1246.154 | 0.09337372
1618.58 | 0.109821 | 1246.154 | 0.09337372
1621.38 | 0.109979 | 1246.154 | 0.09337372
1624.48 | 0.110142 | 1246.154 | 0.09337372
1629.07 | 0.110418 | 1257.692 | 0.09397191
1632.97 | 0.110639 | 1257.692 | 0.09397191
1636.53 | 0.110851 | 1257.692 | 0.09397191
1640.9 | 0.111104 | 1257.692 | 0.09397191
1644.7 | 0.111328 | 1269.231 | 0.09457073
1648.62 | 0.111538 | 1269.231 | 0.09457073
1652.16 | 0.111736 | 1269.231 | 0.09457073
1655.65 | 0.111931 | 1269.231 | 0.09457073
1658.6 | 0.112112 | 1269.231 | 0.09457073
1662.36 | 0.112327 | 1280.769 | 0.09517029
1665.51 | 0.112504 | 1280.769 | 0.09517029
1669.61 | 0.112737 | 1280.769 | 0.09517029
1672.92 | 0.112933 | 1280.769 | 0.09517029
1675.84 | 0.113074 | 1292.308 | 0.09577066
1679.96 | 0.113329 | 1292.308 | 0.09577066
1682.58 | 0.113484 | 1292.308 | 0.09577066
1686.36 | 0.113705 | 1292.308 | 0.09577066
1690.23 | 0.113917 | 1292.308 | 0.09577066
1692.99 | 0.114084 | 1303.846 | 0.09637194
1696.54 | 0.114292 | 1303.846 | 0.09637194
1699.24 | 0.114449 | 1303.846 | 0.09637194
1702.51 | 0.114642 | 1303.846 | 0.09637194
1706.03 | 0.114851 | 1315.385 | 0.09697424
1709.57 | 0.115025 | 1315.385 | 0.09697424
1712.46 | 0.115218 | 1315.385 | 0.09697424
1715.61 | 0.115406 | 1315.385 | 0.09697424
1718.46 | 0.115561 | 1315.385 | 0.09697424
1721.42 | 0.11573 | 1326.923 | 0.09757764
1723.67 | 0.115862 | 1326.923 | 0.09757764
1727.44 | 0.116089 | 1326.923 | 0.09757764
1730.61 | 0.116277 | 1326.923 | 0.09757764
1734.8 | 0.116526 | 1338.462 | 0.09818224
1738 | 0.116715 | 1338.462 | 0.09818224
1741.05 | 0.11689 | 1338.462 | 0.09818224
1744.09 | 0.117036 | 1338.462 | 0.09818224
1747.79 | 0.117251 | 1350 | 0.09878813
1750.76 | 0.117436 | 1350 | 0.09878813
1753.47 | 0.117605 | 1350 | 0.09878813
1757.6 | 0.117878 | 1350 | 0.09878813
1761.11 | 0.118091 | 1350 | 0.09878813
1764.5 | 0.118286 | 1361.538 | 0.09939543
1767.82 | 0.118482 | 1361.538 | 0.09939543
1771.12 | 0.118658 | 1361.538 | 0.09939543
1774.06 | 0.118825 | 1361.538 | 0.09939543
1776.39 | 0.118993 | 1373.077 | 0.1000042
1779.39 | 0.119157 | 1373.077 | 0.1000042
1782.7 | 0.119363 | 1373.077 | 0.1000042
1784.93 | 0.119494 | 1373.077 | 0.1000042
1788.37 | 0.119696 | 1373.077 | 0.1000042
1791.84 | 0.119905 | 1384.615 | 0.1006146
1794.89 | 0.12008 | 1384.615 | 0.1006146
1796.63 | 0.120197 | 1384.615 | 0.1006146
1799.83 | 0.120389 | 1384.615 | 0.1006146
1803.35 | 0.120588 | 1396.154 | 0.1012267
1806.17 | 0.120756 | 1396.154 | 0.1012267
1808.84 | 0.120917 | 1396.154 | 0.1012267
1812.45 | 0.121133 | 1396.154 | 0.1012267
1815.27 | 0.121305 | 1396.154 | 0.1012267
1819.19 | 0.121516 | 1407.692 | 0.1018406
1823.01 | 0.121778 | 1407.692 | 0.1018406
1826.46 | 0.121992 | 1407.692 | 0.1018406
1830.26 | 0.122221 | 1407.692 | 0.1018406
1832.72 | 0.12237 | 1419.231 | 0.1024564
1836.1 | 0.122574 | 1419.231 | 0.1024564
1838.91 | 0.122804 | 1419.231 | 0.1024564
1842.26 | 0.123122 | 1419.231 | 0.1024564
1846.55 | 0.123448 | 1419.231 | 0.1024564
1848.99 | 0.123608 | 1430.769 | 0.1030742
1851.96 | 0.123783 | 1430.769 | 0.1030742
1854.31 | 0.123952 | 1430.769 | 0.1030742
1855.88 | 0.124074 | 1430.769 | 0.1030742
1857.91 | 0.124172 | 1442.308 | 0.1036941
1860.02 | 0.124391 | 1442.308 | 0.1036941
1863.33 | 0.124612 | 1442.308 | 0.1036941
1866.58 | 0.124824 | 1442.308 | 0.1036941
1870.5 | 0.125059 | 1453.846 | 0.1043163
1873.45 | 0.125242 | 1453.846 | 0.1043163
1876.71 | 0.125446 | 1453.846 | 0.1043163
1879.85 | 0.125639 | 1453.846 | 0.1043163
1883.25 | 0.125841 | 1453.846 | 0.1043163
1886.72 | 0.126073 | 1465.385 | 0.1049408
1889.52 | 0.126243 | 1465.385 | 0.1049408
1892.46 | 0.126448 | 1465.385 | 0.1049408
1895.6 | 0.126641 | 1465.385 | 0.1049408
1900 | 0.126928 | 1476.923 | 0.1055678
1904.34 | 0.127195 | 1476.923 | 0.1055678
1907.03 | 0.127358 | 1476.923 | 0.1055678
1908.79 | 0.127487 | 1476.923 | 0.1055678
1911.78 | 0.127688 | 1476.923 | 0.1055678
1914.28 | 0.127839 | 1488.462 | 0.1061973
1918.54 | 0.128133 | 1488.462 | 0.1061973
1921.78 | 0.128333 | 1488.462 | 0.1061973
1923.98 | 0.128462 | 1488.462 | 0.1061973
1926.96 | 0.128668 | 1500 | 0.1068296
1929.63 | 0.128822 | 1500 | 0.1068296
1932.77 | 0.129049 | 1500 | 0.1068296
1935.64 | 0.129237 | 1500 | 0.1068296
1938.59 | 0.129437 | 1500 | 0.1068296
1942.62 | 0.129699 | 1511.538 | 0.1074647
1946.14 | 0.12993 | 1511.538 | 0.1074647
1949.64 | 0.130154 | 1511.538 | 0.1074647
1952.66 | 0.13034 | 1511.538 | 0.1074647
1955.46 | 0.130523 | 1523.077 | 0.1081027
1958.32 | 0.130689 | 1523.077 | 0.1081027
1961.59 | 0.130926 | 1523.077 | 0.1081027
1966.02 | 0.131223 | 1523.077 | 0.1081027
1968.76 | 0.131395 | 1523.077 | 0.1081027
1971.63 | 0.13158 | 1534.615 | 0.1087438
1973.92 | 0.13172 | 1534.615 | 0.1087438
1977.04 | 0.131923 | 1534.615 | 0.1087438
1980.16 | 0.132144 | 1534.615 | 0.1087438
1983.69 | 0.132376 | 1546.154 | 0.1093881
1987.75 | 0.132645 | 1546.154 | 0.1093881
1991.82 | 0.132909 | 1546.154 | 0.1093881
1995.19 | 0.133135 | 1546.154 | 0.1093881
1998.66 | 0.133377 | 1557.692 | 0.1100358
2002.27 | 0.133606 | 1557.692 | 0.1100358
2003.78 | 0.13371 | 1557.692 | 0.1100358
2007.17 | 0.133929 | 1557.692 | 0.1100358
2010.54 | 0.134168 | 1557.692 | 0.1100358
2014.33 | 0.134416 | 1569.231 | 0.1106869
2018.88 | 0.134727 | 1569.231 | 0.1106869
2021.94 | 0.134902 | 1569.231 | 0.1106869
2025.52 | 0.135167 | 1569.231 | 0.1106869
2028.76 | 0.1354 | 1580.769 | 0.1113417
2031.8 | 0.135596 | 1580.769 | 0.1113417
2034.75 | 0.135803 | 1580.769 | 0.1113417
2037.9 | 0.135999 | 1580.769 | 0.1113417
2041.17 | 0.136235 | 1580.769 | 0.1113417
2044.66 | 0.136462 | 1592.308 | 0.1120002
2047.43 | 0.136682 | 1592.308 | 0.1120002
2049.63 | 0.136815 | 1592.308 | 0.1120002
2052.99 | 0.137041 | 1592.308 | 0.1120002
2055.29 | 0.137212 | 1603.846 | 0.1126627
2057.58 | 0.137389 | 1603.846 | 0.1126627
2059.45 | 0.137482 | 1603.846 | 0.1126627
2061.33 | 0.137644 | 1603.846 | 0.1126627
2063.25 | 0.137755 | 1603.846 | 0.1126627
2065.87 | 0.137951 | 1615.385 | 0.1133292
2068.84 | 0.138157 | 1615.385 | 0.1133292
2072.01 | 0.138394 | 1615.385 | 0.1133292
2075.45 | 0.138601 | 1615.385 | 0.1133292
2078.23 | 0.138817 | 1626.923 | 0.114
2080.77 | 0.138977 | 1626.923 | 0.114
2082.77 | 0.139107 | 1626.923 | 0.114
2085.61 | 0.139344 | 1626.923 | 0.114
2089.28 | 0.139563 | 1626.923 | 0.114
2091.75 | 0.13978 | 1638.462 | 0.1146751
2093.78 | 0.139927 | 1638.462 | 0.1146751
2097.17 | 0.140173 | 1638.462 | 0.1146751
2100.89 | 0.140419 | 1638.462 | 0.1146751
2104.14 | 0.140664 | 1650 | 0.1153548
2106.81 | 0.140832 | 1650 | 0.1153548
2110.67 | 0.141134 | 1650 | 0.1153548
2112.97 | 0.141276 | 1650 | 0.1153548
2116.29 | 0.141514 | 1661.538 | 0.1160393
2118.86 | 0.141726 | 1661.538 | 0.1160393
2121.81 | 0.141949 | 1661.538 | 0.1160393
2125.37 | 0.142197 | 1661.538 | 0.1160393
2128.04 | 0.142382 | 1661.538 | 0.1160393
2131.79 | 0.142624 | 1673.077 | 0.1167287
2135.23 | 0.142886 | 1673.077 | 0.1167287
2138.18 | 0.143117 | 1673.077 | 0.1167287
2140.62 | 0.143274 | 1673.077 | 0.1167287
2142.22 | 0.143388 | 1684.615 | 0.1174231
2145.17 | 0.143631 | 1684.615 | 0.1174231
2146.31 | 0.143714 | 1684.615 | 0.1174231
2151.26 | 0.144065 | 1684.615 | 0.1174231
2154.57 | 0.144295 | 1684.615 | 0.1174231
2156.85 | 0.144473 | 1696.154 | 0.1181229
2159.67 | 0.144711 | 1696.154 | 0.1181229
2162.46 | 0.144906 | 1696.154 | 0.1181229
2165.31 | 0.145145 | 1696.154 | 0.1181229
2168.18 | 0.145347 | 1707.692 | 0.1188282
2170.17 | 0.145512 | 1707.692 | 0.1188282
2173.47 | 0.145731 | 1707.692 | 0.1188282
2175.19 | 0.145886 | 1707.692 | 0.1188282
2177.81 | 0.146073 | 1707.692 | 0.1188282
2180.88 | 0.146294 | 1719.231 | 0.1195391
2184.38 | 0.146578 | 1719.231 | 0.1195391
2187.87 | 0.14685 | 1719.231 | 0.1195391
2192.24 | 0.147172 | 1719.231 | 0.1195391
2194.43 | 0.147344 | 1730.769 | 0.120256
2197.73 | 0.147558 | 1730.769 | 0.120256
2200.37 | 0.14779 | 1730.769 | 0.120256
2203.82 | 0.148044 | 1730.769 | 0.120256
2207.49 | 0.148337 | 1730.769 | 0.120256
2211.93 | 0.148694 | 1742.308 | 0.120979
2215.6 | 0.148978 | 1742.308 | 0.120979
2219.27 | 0.14922 | 1742.308 | 0.120979
2221.64 | 0.149442 | 1742.308 | 0.120979
2226.31 | 0.149817 | 1753.846 | 0.1217084
2231.45 | 0.150222 | 1753.846 | 0.1217084
2234.77 | 0.150486 | 1753.846 | 0.1217084
2239.13 | 0.150819 | 1753.846 | 0.1217084
2242.58 | 0.151121 | 1765.385 | 0.1224443
2246.22 | 0.151402 | 1765.385 | 0.1224443
2250.96 | 0.151778 | 1765.385 | 0.1224443
2254.78 | 0.152093 | 1765.385 | 0.1224443
2257.08 | 0.152273 | 1765.385 | 0.1224443
2260.9 | 0.152554 | 1776.923 | 0.1231871
2264.79 | 0.15289 | 1776.923 | 0.1231871
2268.56 | 0.153196 | 1776.923 | 0.1231871
2271.7 | 0.153456 | 1776.923 | 0.1231871
2274.83 | 0.153712 | 1788.462 | 0.1239371
2278.36 | 0.153999 | 1788.462 | 0.1239371
2281.56 | 0.154246 | 1788.462 | 0.1239371
2285.53 | 0.154611 | 1788.462 | 0.1239371
2289.32 | 0.154917 | 1788.462 | 0.1239371
2292.77 | 0.155233 | 1800 | 0.1246943
2295.62 | 0.155462 | 1800 | 0.1246943
2299.2 | 0.155777 | 1800 | 0.1246943
2303.32 | 0.156114 | 1800 | 0.1246943
2306.7 | 0.156393 | 1811.538 | 0.1254593
2310.22 | 0.156703 | 1811.538 | 0.1254593
2313.13 | 0.156947 | 1811.538 | 0.1254593
2316.78 | 0.157263 | 1811.538 | 0.1254593
2319.85 | 0.157516 | 1811.538 | 0.1254593
2322.84 | 0.157794 | 1823.077 | 0.1262322
2326.01 | 0.158062 | 1823.077 | 0.1262322
2329.86 | 0.158412 | 1823.077 | 0.1262322
2333 | 0.158675 | 1823.077 | 0.1262322
2336.89 | 0.159024 | 1834.615 | 0.1270133
2340.51 | 0.159356 | 1834.615 | 0.1270133
2343.31 | 0.159597 | 1834.615 | 0.1270133
2346.03 | 0.159845 | 1834.615 | 0.1270133
2349.78 | 0.160187 | 1834.615 | 0.1270133
2353.29 | 0.160503 | 1846.154 | 0.127803
2356.18 | 0.16077 | 1846.154 | 0.127803
2359.45 | 0.161051 | 1846.154 | 0.127803
2361.73 | 0.16127 | 1846.154 | 0.127803
2365.3 | 0.161591 | 1857.692 | 0.1286016
2367.65 | 0.161789 | 1857.692 | 0.1286016
2371.81 | 0.162174 | 1857.692 | 0.1286016
2375.2 | 0.162489 | 1857.692 | 0.1286016
2378.73 | 0.162814 | 1869.231 | 0.1294095
2381.87 | 0.163108 | 1869.231 | 0.1294095
2384.37 | 0.163354 | 1869.231 | 0.1294095
2387.98 | 0.163697 | 1869.231 | 0.1294095
2391.83 | 0.164059 | 1869.231 | 0.1294095
2395.5 | 0.164396 | 1880.769 | 0.130227
2399.01 | 0.164732 | 1880.769 | 0.130227
2401.74 | 0.165006 | 1880.769 | 0.130227
2404.51 | 0.165275 | 1880.769 | 0.130227
2406.98 | 0.165505 | 1892.308 | 0.1310545
2410.5 | 0.165854 | 1892.308 | 0.1310545
2414.34 | 0.166239 | 1892.308 | 0.1310545
2418.06 | 0.166603 | 1892.308 | 0.1310545
2421.88 | 0.166958 | 1892.308 | 0.1310545
2425.89 | 0.167363 | 1903.846 | 0.1318924
2427.76 | 0.167577 | 1903.846 | 0.1318924
2430.68 | 0.167885 | 1903.846 | 0.1318924
2434.16 | 0.16823 | 1903.846 | 0.1318924
2437.05 | 0.168504 | 1915.385 | 0.1327411
2440.2 | 0.168838 | 1915.385 | 0.1327411
2443.62 | 0.16917 | 1915.385 | 0.1327411
2447.13 | 0.169542 | 1915.385 | 0.1327411
2450.98 | 0.169942 | 1915.385 | 0.1327411
2454.55 | 0.170322 | 1926.923 | 0.1336011
2457.19 | 0.170602 | 1926.923 | 0.1336011
2460.51 | 0.170936 | 1926.923 | 0.1336011
2463.19 | 0.171217 | 1926.923 | 0.1336011
2466.88 | 0.171616 | 1938.462 | 0.1344729
2470.22 | 0.171963 | 1938.462 | 0.1344729
2473.62 | 0.172334 | 1938.462 | 0.1344729
2477.24 | 0.172731 | 1938.462 | 0.1344729
2480.36 | 0.173071 | 1938.462 | 0.1344729
2484.7 | 0.17354 | 1950 | 0.1353568
2487.49 | 0.173842 | 1950 | 0.1353568
2490.78 | 0.174203 | 1950 | 0.1353568
2494.25 | 0.17458 | 1950 | 0.1353568
2498.37 | 0.175061 | 1961.538 | 0.1362535
2502.66 | 0.175553 | 1961.538 | 0.1362535
2506.11 | 0.175952 | 1961.538 | 0.1362535
2509.36 | 0.176299 | 1961.538 | 0.1362535
2511.7 | 0.176583 | 1973.077 | 0.1371634
2515.7 | 0.177046 | 1973.077 | 0.1371634
2517.76 | 0.177274 | 1973.077 | 0.1371634
2521.96 | 0.177779 | 1973.077 | 0.1371634
2525.3 | 0.178152 | 1973.077 | 0.1371634
2527.67 | 0.17846 | 1984.615 | 0.138087
2530.87 | 0.178856 | 1984.615 | 0.138087
2534.61 | 0.179268 | 1984.615 | 0.138087
2538.16 | 0.179693 | 1984.615 | 0.138087
2540.1 | 0.179972 | 1996.154 | 0.139025
2543.27 | 0.180372 | 1996.154 | 0.139025
2547.2 | 0.18086 | 1996.154 | 0.139025
2549.82 | 0.181192 | 1996.154 | 0.139025
2553.06 | 0.181591 | 1996.154 | 0.139025
2555.5 | 0.18187 | 2007.692 | 0.139978
2556.65 | 0.182042 | 2007.692 | 0.139978
2559.35 | 0.18238 | 2007.692 | 0.139978
2562.22 | 0.182772 | 2007.692 | 0.139978
2564.27 | 0.183038 | 2019.231 | 0.1409465
2567.86 | 0.183509 | 2019.231 | 0.1409465
2570.83 | 0.183889 | 2019.231 | 0.1409465
2572.8 | 0.184165 | 2019.231 | 0.1409465
2574.8 | 0.184417 | 2019.231 | 0.1409465
2577.29 | 0.184764 | 2030.769 | 0.1419314
2579.74 | 0.185091 | 2030.769 | 0.1419314
2582.71 | 0.18549 | 2030.769 | 0.1419314
2585.75 | 0.185909 | 2030.769 | 0.1419314
2588.22 | 0.186246 | 2042.308 | 0.1429333
2590.32 | 0.186513 | 2042.308 | 0.1429333
2592.2 | 0.186798 | 2042.308 | 0.1429333
2595.21 | 0.187223 | 2042.308 | 0.1429333
2598.26 | 0.187607 | 2042.308 | 0.1429333
2601.55 | 0.188079 | 2053.846 | 0.1439531
2603.7 | 0.188398 | 2053.846 | 0.1439531
2606.77 | 0.188848 | 2053.846 | 0.1439531
2609.47 | 0.189234 | 2053.846 | 0.1439531
2612.84 | 0.189724 | 2065.385 | 0.1449914
2615.05 | 0.190063 | 2065.385 | 0.1449914
2618.55 | 0.190597 | 2065.385 | 0.1449914
2622 | 0.19112 | 2065.385 | 0.1449914
2624.66 | 0.191541 | 2076.923 | 0.1460493
2627.21 | 0.191902 | 2076.923 | 0.1460493
2630.71 | 0.19246 | 2076.923 | 0.1460493
2633.05 | 0.192833 | 2076.923 | 0.1460493
2634.77 | 0.193098 | 2076.923 | 0.1460493
2637.91 | 0.193587 | 2088.462 | 0.1471277
2641.04 | 0.194105 | 2088.462 | 0.1471277
2643.88 | 0.194584 | 2088.462 | 0.1471277
2646.4 | 0.195 | 2088.462 | 0.1471277
2649.05 | 0.19545 | 2100 | 0.1482275
2651.14 | 0.195803 | 2100 | 0.1482275
2653.69 | 0.196235 | 2100 | 0.1482275
2656.23 | 0.196683 | 2100 | 0.1482275
2659.16 | 0.197158 | 2100 | 0.1482275
2661.22 | 0.197531 | 2111.538 | 0.14935
2663.6 | 0.197905 | 2111.538 | 0.14935
2666.02 | 0.198363 | 2111.538 | 0.14935
2666.99 | 0.198526 | 2111.538 | 0.14935
2668.94 | 0.198866 | 2123.077 | 0.1504961
2670.74 | 0.199231 | 2123.077 | 0.1504961
2673.61 | 0.199761 | 2123.077 | 0.1504961
2675.3 | 0.20005 | 2123.077 | 0.1504961
2677.35 | 0.200466 | 2123.077 | 0.1504961
2679.02 | 0.200781 | 2134.615 | 0.1516672
2680.85 | 0.201128 | 2134.615 | 0.1516672
2683.39 | 0.201615 | 2134.615 | 0.1516672
2685.84 | 0.20209 | 2134.615 | 0.1516672
2687.88 | 0.20248 | 2146.154 | 0.1528647
2690.43 | 0.202985 | 2146.154 | 0.1528647
2693.25 | 0.203561 | 2146.154 | 0.1528647
2696.14 | 0.204144 | 2146.154 | 0.1528647
2698.66 | 0.204661 | 2146.154 | 0.1528647
2700.26 | 0.204997 | 2157.692 | 0.1540899
2702.18 | 0.205397 | 2157.692 | 0.1540899
2703.95 | 0.205767 | 2157.692 | 0.1540899
2705.61 | 0.206138 | 2157.692 | 0.1540899
2707.5 | 0.20655 | 2169.231 | 0.1553444
2709.27 | 0.206942 | 2169.231 | 0.1553444
2710.65 | 0.207213 | 2169.231 | 0.1553444
2711.6 | 0.207472 | 2169.231 | 0.1553444
2713.19 | 0.207814 | 2180.769 | 0.15663
2715.71 | 0.208398 | 2180.769 | 0.15663
2717.63 | 0.208842 | 2180.769 | 0.15663
2718.9 | 0.209141 | 2180.769 | 0.15663
2720.93 | 0.2096 | 2180.769 | 0.15663
2722.62 | 0.209999 | 2192.308 | 0.1579485
2724 | 0.21034 | 2192.308 | 0.1579485
2725.57 | 0.210718 | 2192.308 | 0.1579485
2727.69 | 0.211242 | 2192.308 | 0.1579485
2729.36 | 0.211682 | 2203.846 | 0.1593018
2731.31 | 0.212141 | 2203.846 | 0.1593018
2732.34 | 0.212429 | 2203.846 | 0.1593018
2734.35 | 0.212949 | 2203.846 | 0.1593018
2735.86 | 0.213342 | 2203.846 | 0.1593018
2737.62 | 0.213813 | 2215.385 | 0.1606921
2739.57 | 0.214336 | 2215.385 | 0.1606921
2741.29 | 0.214813 | 2215.385 | 0.1606921
2743.21 | 0.215337 | 2215.385 | 0.1606921
2744.31 | 0.21563 | 2226.923 | 0.1621215
2745.41 | 0.215923 | 2226.923 | 0.1621215
2746 | 0.216199 | 2226.923 | 0.1621215
2746.18 | 0.216434 | 2226.923 | 0.1621215
2746.6 | 0.216725 | 2226.923 | 0.1621215
2747.26 | 0.217049 | 2238.462 | 0.1635929
2748.32 | 0.217422 | 2238.462 | 0.1635929
2749.78 | 0.217922 | 2238.462 | 0.1635929
2750.94 | 0.218306 | 2238.462 | 0.1635929
2752.57 | 0.218835 | 2250 | 0.1651086
2754.09 | 0.219338 | 2250 | 0.1651086
2755.46 | 0.219756 | 2250 | 0.1651086
2757.01 | 0.220255 | 2250 | 0.1651086
2758.38 | 0.220688 | 2250 | 0.1651086
2759.96 | 0.221201 | 2261.538 | 0.1666717
2761.96 | 0.221842 | 2261.538 | 0.1666717
2763.18 | 0.222236 | 2261.538 | 0.1666717
2764.67 | 0.222727 | 2261.538 | 0.1666717
2765.79 | 0.223067 | 2273.077 | 0.1682856
2767.3 | 0.223585 | 2273.077 | 0.1682856
2768.86 | 0.224125 | 2273.077 | 0.1682856
2770.06 | 0.224535 | 2273.077 | 0.1682856
2771.21 | 0.224934 | 2284.615 | 0.1699537
2772.18 | 0.225274 | 2284.615 | 0.1699537
2773.38 | 0.225695 | 2284.615 | 0.1699537
2775.03 | 0.226268 | 2284.615 | 0.1699537
2776.43 | 0.226767 | 2284.615 | 0.1699537
2777.85 | 0.227278 | 2296.154 | 0.1716801
2779.08 | 0.227728 | 2296.154 | 0.1716801
2780.08 | 0.228119 | 2296.154 | 0.1716801
2781.45 | 0.228637 | 2296.154 | 0.1716801
2782.62 | 0.229095 | 2307.692 | 0.1734694
2783.86 | 0.229588 | 2307.692 | 0.1734694
2785.06 | 0.230071 | 2307.692 | 0.1734694
2786.21 | 0.230548 | 2307.692 | 0.1734694
2787.38 | 0.231048 | 2307.692 | 0.1734694
2788.31 | 0.231435 | 2319.231 | 0.1753265
2788.93 | 0.23169 | 2319.231 | 0.1753265
2790.2 | 0.232261 | 2319.231 | 0.1753265
2791.06 | 0.232627 | 2319.231 | 0.1753265
2792.16 | 0.233127 | 2330.769 | 0.1772572
2793.3 | 0.233653 | 2330.769 | 0.1772572
2794.23 | 0.234082 | 2330.769 | 0.1772572
2795.5 | 0.234691 | 2330.769 | 0.1772572
2796.5 | 0.235184 | 2330.769 | 0.1772572
2797.57 | 0.23567 | 2342.308 | 0.1792677
2798.84 | 0.236252 | 2342.308 | 0.1792677
2799.81 | 0.236696 | 2342.308 | 0.1792677
2800.96 | 0.237218 | 2342.308 | 0.1792677
2802.36 | 0.237839 | 2353.846 | 0.1813654
2803.19 | 0.238223 | 2353.846 | 0.1813654
2804.13 | 0.238652 | 2353.846 | 0.1813654
2805.08 | 0.239092 | 2353.846 | 0.1813654
2806.13 | 0.239579 | 2353.846 | 0.1813654
2807.13 | 0.240053 | 2365.385 | 0.183558
2808.1 | 0.240513 | 2365.385 | 0.183558
2809.07 | 0.240985 | 2365.385 | 0.183558
2810.05 | 0.241441 | 2365.385 | 0.183558
2811.07 | 0.241928 | 2376.923 | 0.1858543
2812.19 | 0.242467 | 2376.923 | 0.1858543
2812.97 | 0.242862 | 2376.923 | 0.1858543
2813.92 | 0.243349 | 2376.923 | 0.1858543
2814.94 | 0.243879 | 2388.462 | 0.188264
2815.99 | 0.244391 | 2388.462 | 0.188264
2817.13 | 0.244982 | 2388.462 | 0.188264
2817.94 | 0.245402 | 2388.462 | 0.188264
2818.89 | 0.245897 | 2388.462 | 0.188264
2819.85 | 0.246381 | 2400 | 0.1908013
2820.73 | 0.246855 | 2400 | 0.1908013
2821.65 | 0.247347 | 2400 | 0.1908013
2822.41 | 0.247757 | 2400 | 0.1908013
2823.08 | 0.248124 | 2411.538 | 0.1934786
2823.78 | 0.248522 | 2411.538 | 0.1934786
2824.38 | 0.24885 | 2411.538 | 0.1934786
2825 | 0.249185 | 2411.538 | 0.1934786
2825.67 | 0.249586 | 2411.538 | 0.1934786
2826.29 | 0.24994 | 2423.077 | 0.1963122
2826.94 | 0.250314 | 2423.077 | 0.1963122
2827.49 | 0.250646 | 2423.077 | 0.1963122
2828.05 | 0.25098 | 2423.077 | 0.1963122
2828.5 | 0.251232 | 2434.615 | 0.1993212
2829.07 | 0.251583 | 2434.615 | 0.1993212
2829.64 | 0.251958 | 2434.615 | 0.1993212
2830.21 | 0.252312 | 2434.615 | 0.1993212
2830.72 | 0.252642 | 2434.615 | 0.1993212
2831.07 | 0.252856 | 2446.154 | 0.202529
2831.46 | 0.253103 | 2446.154 | 0.202529
2831.86 | 0.253384 | 2446.154 | 0.202529
2832.21 | 0.253618 | 2446.154 | 0.202529
2832.48 | 0.253799 | 2457.692 | 0.205962
2832.99 | 0.254124 | 2457.692 | 0.205962
2833.38 | 0.25439 | 2457.692 | 0.205962
2833.81 | 0.254714 | 2457.692 | 0.205962
2834.16 | 0.25496 | 2457.692 | 0.205962
2834.51 | 0.255207 | 2469.231 | 0.2096514
2834.9 | 0.255491 | 2469.231 | 0.2096514
2835.28 | 0.255762 | 2469.231 | 0.2096514
2835.6 | 0.256003 | 2469.231 | 0.2096514
2836.05 | 0.256329 | 2480.769 | 0.2136341
2836.38 | 0.256583 | 2480.769 | 0.2136341
2836.75 | 0.256868 | 2480.769 | 0.2136341
2837.18 | 0.257205 | 2480.769 | 0.2136341
2837.48 | 0.257455 | 2492.308 | 0.2179715
2837.87 | 0.257761 | 2492.308 | 0.2179715
2838.23 | 0.258082 | 2492.308 | 0.2179715
2838.62 | 0.258395 | 2492.308 | 0.2179715
2838.88 | 0.258621 | 2492.308 | 0.2179715
2839.12 | 0.258812 | 2503.846 | 0.2227208
2839.37 | 0.259052 | 2503.846 | 0.2227208
2839.65 | 0.259306 | 2503.846 | 0.2227208
2839.9 | 0.259513 | 2503.846 | 0.2227208
2840.18 | 0.259769 | 2515.385 | 0.227964
2840.43 | 0.260014 | 2515.385 | 0.227964
2840.69 | 0.260252 | 2515.385 | 0.227964
2840.97 | 0.260532 | 2515.385 | 0.227964
2841.22 | 0.260785 | 2515.385 | 0.227964
2841.5 | 0.261071 | 2526.923 | 0.2338019
2841.74 | 0.261305 | 2526.923 | 0.2338019
2841.97 | 0.261592 | 2526.923 | 0.2338019
2842.25 | 0.261909 | 2526.923 | 0.2338019
2842.5 | 0.262199 | 2538.462 | 0.24036
2842.74 | 0.262475 | 2538.462 | 0.24036
2843 | 0.262819 | 2538.462 | 0.24036
2843.17 | 0.263006 | 2538.462 | 0.24036
2843.34 | 0.263235 | 2538.462 | 0.24036
2843.49 | 0.263446 | 2550 | 0.2477787
2843.64 | 0.263646 | 2550 | 0.2477787
2843.79 | 0.263874 | 2550 | 0.2477787
2843.94 | 0.264089 | 2550 | 0.2477787
2844.09 | 0.26434 | 2561.538 | 0.2565422
2844.24 | 0.264601 | 2561.538 | 0.2565422
2844.39 | 0.264862 | 2561.538 | 0.2565422
2844.56 | 0.265152 | 2561.538 | 0.2565422
2844.71 | 0.265462 | 2561.538 | 0.2565422
2844.86 | 0.265788 | 2573.077 | 0.2669431
2845.01 | 0.266122 | 2573.077 | 0.2669431
2845.16 | 0.266492 | 2573.077 | 0.2669431
2845.32 | 0.266983 | 2573.077 | 0.2669431
2845.47 | 0.267499 | 2584.615 | 0.2794249
2845.62 | 0.268118 | 2584.615 | 0.2794249
2845.79 | 0.269086 | 2584.615 | 0.2794249
2846.09 | 0.277129 | 2584.615 | 0.2794249
0 | 0 | 0 | 0
0 | 0 | 0 | 0
0 | 0 | 0 | 0
0 | 0 | 0 | 0
0 | 1e-06 | 11.53846 | 0.001205153
0 | 1e-06 | 11.53846 | 0.001205153
0.01 | 3e-06 | 11.53846 | 0.001205153
0.01 | 2e-06 | 23.07692 | 0.002378282
0.01 | 1e-06 | 23.07692 | 0.002378282
0.01 | 2e-06 | 23.07692 | 0.002378282
0.01 | 1e-06 | 34.61538 | 0.003520995
0.01 | 3e-06 | 34.61538 | 0.003520995
0.01 | 8e-06 | 34.61538 | 0.003520995
0.01 | 4.7e-05 | 46.15385 | 0.004634786
0.01 | 5.3e-05 | 46.15385 | 0.004634786
0.02 | 6.1e-05 | 46.15385 | 0.004634786
0.02 | 6.4e-05 | 57.69231 | 0.005721041
0.02 | 6.4e-05 | 57.69231 | 0.005721041
0.02 | 6.4e-05 | 57.69231 | 0.005721041
0.02 | 6.6e-05 | 57.69231 | 0.005721041
0.02 | 6.4e-05 | 69.23077 | 0.006781051
0.02 | 6.4e-05 | 69.23077 | 0.006781051
0.02 | 6.4e-05 | 69.23077 | 0.006781051
0.02 | 7.1e-05 | 80.76923 | 0.007816018
0.02 | 7.4e-05 | 80.76923 | 0.007816018
0.03 | 7.3e-05 | 80.76923 | 0.007816018
0.03 | 7.3e-05 | 92.30769 | 0.008827065
0.03 | 7.2e-05 | 92.30769 | 0.008827065
0.03 | 7.1e-05 | 92.30769 | 0.008827065
0.03 | 7.1e-05 | 103.8462 | 0.009815242
0.03 | 7e-05 | 103.8462 | 0.009815242
0.03 | 6.9e-05 | 103.8462 | 0.009815242
0.03 | 6.8e-05 | 115.3846 | 0.01078153
0.03 | 6.8e-05 | 115.3846 | 0.01078153
0.03 | 6.7e-05 | 115.3846 | 0.01078153
0.04 | 7.1e-05 | 115.3846 | 0.01078153
0.04 | 7.1e-05 | 126.9231 | 0.01172705
0.04 | 7.1e-05 | 126.9231 | 0.01172705
0.04 | 8.1e-05 | 126.9231 | 0.01172705
0.04 | 8.2e-05 | 138.4615 | 0.01265275
0.04 | 8.2e-05 | 138.4615 | 0.01265275
0.04 | 8.4e-05 | 138.4615 | 0.01265275
0.04 | 8.4e-05 | 150 | 0.01355953
0.04 | 8.4e-05 | 150 | 0.01355953
0.05 | 8.4e-05 | 150 | 0.01355953
0.05 | 8.3e-05 | 161.5385 | 0.01444823
0.05 | 8.3e-05 | 161.5385 | 0.01444823
0.05 | 8.4e-05 | 161.5385 | 0.01444823
0.05 | 8.3e-05 | 173.0769 | 0.01531961
0.05 | 8.2e-05 | 173.0769 | 0.01531961
0.06 | 8.2e-05 | 173.0769 | 0.01531961
0.06 | 8.2e-05 | 173.0769 | 0.01531961
0.06 | 8.2e-05 | 184.6154 | 0.01617438
0.06 | 8.3e-05 | 184.6154 | 0.01617438
0.06 | 8.3e-05 | 184.6154 | 0.01617438
0.07 | 8.3e-05 | 196.1538 | 0.01701326
0.07 | 8.3e-05 | 196.1538 | 0.01701326
0.07 | 8.3e-05 | 196.1538 | 0.01701326
0.08 | 8.6e-05 | 207.6923 | 0.01783692
0.08 | 8.7e-05 | 207.6923 | 0.01783692
0.08 | 8.8e-05 | 207.6923 | 0.01783692
0.09 | 8.8e-05 | 219.2308 | 0.01864595
0.09 | 8.8e-05 | 219.2308 | 0.01864595
0.1 | 8.8e-05 | 219.2308 | 0.01864595
0.1 | 8.9e-05 | 230.7692 | 0.01944092
0.1 | 9e-05 | 230.7692 | 0.01944092
0.11 | 9e-05 | 230.7692 | 0.01944092
0.11 | 9e-05 | 230.7692 | 0.01944092
0.12 | 9.2e-05 | 242.3077 | 0.02022239
0.12 | 9.2e-05 | 242.3077 | 0.02022239
0.13 | 9.3e-05 | 242.3077 | 0.02022239
0.13 | 9.2e-05 | 253.8462 | 0.02099086
0.13 | 8.9e-05 | 253.8462 | 0.02099086
0.14 | 9.1e-05 | 253.8462 | 0.02099086
0.14 | 9.4e-05 | 265.3846 | 0.02174683
0.15 | 9.3e-05 | 265.3846 | 0.02174683
0.15 | 9.2e-05 | 265.3846 | 0.02174683
0.15 | 9.2e-05 | 276.9231 | 0.02249074
0.16 | 9.2e-05 | 276.9231 | 0.02249074
0.16 | 9.3e-05 | 276.9231 | 0.02249074
0.17 | 9.1e-05 | 288.4615 | 0.02322306
0.17 | 9.1e-05 | 288.4615 | 0.02322306
0.18 | 9.2e-05 | 288.4615 | 0.02322306
0.18 | 9.1e-05 | 288.4615 | 0.02322306
0.19 | 9.5e-05 | 300 | 0.02394417
0.2 | 9.6e-05 | 300 | 0.02394417
0.21 | 9.8e-05 | 300 | 0.02394417
0.23 | 9.9e-05 | 311.5385 | 0.0246545
0.24 | 0.000115 | 311.5385 | 0.0246545
0.25 | 0.000131 | 311.5385 | 0.0246545
0.26 | 0.000129 | 323.0769 | 0.0253544
0.27 | 0.000129 | 323.0769 | 0.0253544
0.28 | 0.000129 | 323.0769 | 0.0253544
0.29 | 0.000131 | 334.6154 | 0.02604425
0.3 | 0.000129 | 334.6154 | 0.02604425
0.31 | 0.00013 | 334.6154 | 0.02604425
0.32 | 0.000129 | 346.1538 | 0.02672438
0.34 | 0.00013 | 346.1538 | 0.02672438
0.35 | 0.000129 | 346.1538 | 0.02672438
0.36 | 0.000128 | 346.1538 | 0.02672438
0.38 | 0.000128 | 357.6923 | 0.02739512
0.41 | 0.000128 | 357.6923 | 0.02739512
0.43 | 0.000128 | 357.6923 | 0.02739512
0.45 | 0.000127 | 369.2308 | 0.02805678
0.48 | 0.000124 | 369.2308 | 0.02805678
0.5 | 0.000124 | 369.2308 | 0.02805678
0.52 | 0.000123 | 380.7692 | 0.02870965
0.54 | 0.000122 | 380.7692 | 0.02870965
0.57 | 0.00012 | 380.7692 | 0.02870965
0.59 | 0.000119 | 392.3077 | 0.02935403
0.61 | 0.000117 | 392.3077 | 0.02935403
0.64 | 0.000116 | 392.3077 | 0.02935403
0.66 | 0.00012 | 403.8462 | 0.02999019
0.69 | 0.000121 | 403.8462 | 0.02999019
0.7 | 0.000121 | 403.8462 | 0.02999019
0.73 | 0.000123 | 403.8462 | 0.02999019
0.75 | 0.000121 | 415.3846 | 0.03061838
0.78 | 0.000123 | 415.3846 | 0.03061838
0.79 | 0.000124 | 415.3846 | 0.03061838
0.82 | 0.000122 | 426.9231 | 0.03123885
0.85 | 0.000127 | 426.9231 | 0.03123885
0.87 | 0.000132 | 426.9231 | 0.03123885
0.89 | 0.000136 | 438.4615 | 0.03185185
0.91 | 0.000138 | 438.4615 | 0.03185185
0.94 | 0.000142 | 438.4615 | 0.03185185
0.96 | 0.000143 | 450 | 0.03245761
0.98 | 0.000143 | 450 | 0.03245761
1 | 0.00015 | 450 | 0.03245761
1.03 | 0.000152 | 461.5385 | 0.03305634
1.05 | 0.000151 | 461.5385 | 0.03305634
1.07 | 0.000153 | 461.5385 | 0.03305634
1.1 | 0.000152 | 473.0769 | 0.03364825
1.12 | 0.000151 | 473.0769 | 0.03364825
1.14 | 0.00015 | 473.0769 | 0.03364825
1.16 | 0.000152 | 473.0769 | 0.03364825
1.19 | 0.000158 | 484.6154 | 0.03423354
1.21 | 0.000162 | 484.6154 | 0.03423354
1.23 | 0.000162 | 484.6154 | 0.03423354
1.26 | 0.000159 | 496.1538 | 0.03481241
1.28 | 0.000162 | 496.1538 | 0.03481241
1.31 | 0.000169 | 496.1538 | 0.03481241
1.32 | 0.00017 | 507.6923 | 0.03538505
1.35 | 0.000168 | 507.6923 | 0.03538505
1.37 | 0.000177 | 507.6923 | 0.03538505
1.4 | 0.000179 | 519.2308 | 0.03595163
1.42 | 0.00018 | 519.2308 | 0.03595163
1.44 | 0.000178 | 519.2308 | 0.03595163
1.47 | 0.000177 | 530.7692 | 0.03651233
1.49 | 0.000176 | 530.7692 | 0.03651233
1.51 | 0.000178 | 530.7692 | 0.03651233
1.53 | 0.000177 | 530.7692 | 0.03651233
1.56 | 0.000185 | 542.3077 | 0.03706732
1.58 | 0.000188 | 542.3077 | 0.03706732
1.6 | 0.000191 | 542.3077 | 0.03706732
1.63 | 0.000191 | 553.8462 | 0.03761675
1.65 | 0.000193 | 553.8462 | 0.03761675
1.68 | 0.00019 | 553.8462 | 0.03761675
1.69 | 0.000192 | 565.3846 | 0.03816078
1.72 | 0.000192 | 565.3846 | 0.03816078
1.74 | 0.000198 | 565.3846 | 0.03816078
1.77 | 0.000205 | 576.9231 | 0.03869956
1.78 | 0.000204 | 576.9231 | 0.03869956
1.8 | 0.000213 | 576.9231 | 0.03869956
1.83 | 0.000218 | 588.4615 | 0.03923323
1.85 | 0.000222 | 588.4615 | 0.03923323
1.87 | 0.000225 | 588.4615 | 0.03923323
1.9 | 0.000226 | 588.4615 | 0.03923323
1.92 | 0.000224 | 600 | 0.03976194
1.94 | 0.000226 | 600 | 0.03976194
1.96 | 0.000226 | 600 | 0.03976194
1.99 | 0.00023 | 611.5385 | 0.04028581
2.01 | 0.000233 | 611.5385 | 0.04028581
2.03 | 0.000234 | 611.5385 | 0.04028581
2.06 | 0.000235 | 623.0769 | 0.04080498
2.08 | 0.000233 | 623.0769 | 0.04080498
2.11 | 0.000237 | 623.0769 | 0.04080498
2.12 | 0.000239 | 634.6154 | 0.04131958
2.15 | 0.000246 | 634.6154 | 0.04131958
2.17 | 0.000252 | 634.6154 | 0.04131958
2.2 | 0.000255 | 646.1538 | 0.04182971
2.22 | 0.000255 | 646.1538 | 0.04182971
2.24 | 0.000259 | 646.1538 | 0.04182971
2.27 | 0.000263 | 646.1538 | 0.04182971
2.29 | 0.000263 | 657.6923 | 0.04233552
2.55 | 0.000281 | 657.6923 | 0.04233552
3.3 | 0.000363 | 657.6923 | 0.04233552
4.05 | 0.000447 | 669.2308 | 0.04283709
4.8 | 0.000511 | 669.2308 | 0.04283709
5.3 | 0.000547 | 669.2308 | 0.04283709
6.05 | 0.000608 | 680.7692 | 0.04333455
6.8 | 0.00067 | 680.7692 | 0.04333455
7.55 | 0.000728 | 680.7692 | 0.04333455
8.05 | 0.00077 | 692.3077 | 0.04382801
8.8 | 0.000837 | 692.3077 | 0.04382801
9.55 | 0.000897 | 692.3077 | 0.04382801
10.3 | 0.000962 | 703.8462 | 0.04431756
10.8 | 0.001002 | 703.8462 | 0.04431756
11.55 | 0.001059 | 703.8462 | 0.04431756
12.3 | 0.001131 | 703.8462 | 0.04431756
13.05 | 0.001199 | 715.3846 | 0.04480331
13.55 | 0.001233 | 715.3846 | 0.04480331
14.3 | 0.001308 | 715.3846 | 0.04480331
15.05 | 0.001376 | 726.9231 | 0.04528536
15.8 | 0.001434 | 726.9231 | 0.04528536
16.3 | 0.001473 | 726.9231 | 0.04528536
17.05 | 0.001547 | 738.4615 | 0.04576381
17.8 | 0.001624 | 738.4615 | 0.04576381
18.8 | 0.001731 | 738.4615 | 0.04576381
19.8 | 0.001803 | 750 | 0.04623873
21.3 | 0.001925 | 750 | 0.04623873
22.8 | 0.002058 | 750 | 0.04623873
23.8 | 0.002142 | 761.5385 | 0.04671023
25.3 | 0.002272 | 761.5385 | 0.04671023
26.8 | 0.002409 | 761.5385 | 0.04671023
28.3 | 0.002574 | 761.5385 | 0.04671023
29.3 | 0.002648 | 773.0769 | 0.04717839
30.8 | 0.002785 | 773.0769 | 0.04717839
32.3 | 0.002927 | 773.0769 | 0.04717839
33.8 | 0.003057 | 784.6154 | 0.0476433
34.8 | 0.003153 | 784.6154 | 0.0476433
36.3 | 0.003293 | 784.6154 | 0.0476433
37.8 | 0.003445 | 796.1538 | 0.04810503
39.3 | 0.003581 | 796.1538 | 0.04810503
40.3 | 0.003667 | 796.1538 | 0.04810503
41.8 | 0.003823 | 807.6923 | 0.04856367
43.3 | 0.003964 | 807.6923 | 0.04856367
44.8 | 0.004106 | 807.6923 | 0.04856367
45.8 | 0.004186 | 819.2308 | 0.0490193
47.3 | 0.004333 | 819.2308 | 0.0490193
48.8 | 0.00447 | 819.2308 | 0.0490193
50.3 | 0.004616 | 819.2308 | 0.0490193
51.3 | 0.004709 | 830.7692 | 0.04947198
52.8 | 0.004861 | 830.7692 | 0.04947198
54.3 | 0.004998 | 830.7692 | 0.04947198
55.8 | 0.005132 | 842.3077 | 0.04992181
56.8 | 0.005223 | 842.3077 | 0.04992181
58.3 | 0.005356 | 842.3077 | 0.04992181
59.81 | 0.005496 | 853.8462 | 0.05036884
61.31 | 0.00564 | 853.8462 | 0.05036884
62.31 | 0.005733 | 853.8462 | 0.05036884
63.81 | 0.005878 | 865.3846 | 0.05081314
65.31 | 0.006015 | 865.3846 | 0.05081314
66.81 | 0.006165 | 865.3846 | 0.05081314
67.81 | 0.00626 | 876.9231 | 0.0512548
69.31 | 0.006389 | 876.9231 | 0.0512548
70.81 | 0.006539 | 876.9231 | 0.0512548
72.31 | 0.006679 | 876.9231 | 0.0512548
73.31 | 0.006771 | 888.4615 | 0.05169386
74.81 | 0.006915 | 888.4615 | 0.05169386
76.31 | 0.007068 | 888.4615 | 0.05169386
77.81 | 0.007194 | 900 | 0.05213041
78.81 | 0.007286 | 900 | 0.05213041
80.31 | 0.007416 | 900 | 0.05213041
81.81 | 0.007548 | 911.5385 | 0.05256449
82.81 | 0.00764 | 911.5385 | 0.05256449
84.31 | 0.007765 | 911.5385 | 0.05256449
85.81 | 0.007915 | 923.0769 | 0.05299618
87.31 | 0.008058 | 923.0769 | 0.05299618
88.31 | 0.008155 | 923.0769 | 0.05299618
89.81 | 0.008276 | 934.6154 | 0.05342553
91.31 | 0.008422 | 934.6154 | 0.05342553
92.81 | 0.008557 | 934.6154 | 0.05342553
93.81 | 0.008635 | 946.1538 | 0.05385261
95.31 | 0.008776 | 946.1538 | 0.05385261
96.81 | 0.008916 | 946.1538 | 0.05385261
98.31 | 0.00905 | 946.1538 | 0.05385261
99.31 | 0.009134 | 957.6923 | 0.05427747
100.81 | 0.009267 | 957.6923 | 0.05427747
102.31 | 0.009407 | 957.6923 | 0.05427747
103.81 | 0.009541 | 969.2308 | 0.05470017
104.81 | 0.009623 | 969.2308 | 0.05470017
106.31 | 0.009761 | 969.2308 | 0.05470017
107.81 | 0.009888 | 980.7692 | 0.05512077
109.31 | 0.010034 | 980.7692 | 0.05512077
110.31 | 0.010114 | 980.7692 | 0.05512077
111.81 | 0.010229 | 992.3077 | 0.05553931
113.31 | 0.010374 | 992.3077 | 0.05553931
114.81 | 0.010499 | 992.3077 | 0.05553931
115.81 | 0.010564 | 1003.846 | 0.05595585
117.31 | 0.010689 | 1003.846 | 0.05595585
118.81 | 0.010814 | 1003.846 | 0.05595585
120.31 | 0.010939 | 1003.846 | 0.05595585
121.31 | 0.011019 | 1015.385 | 0.05637045
122.81 | 0.011139 | 1015.385 | 0.05637045
124.31 | 0.011279 | 1015.385 | 0.05637045
125.81 | 0.011394 | 1026.923 | 0.05678316
126.81 | 0.011484 | 1026.923 | 0.05678316
128.31 | 0.011609 | 1026.923 | 0.05678316
129.81 | 0.011724 | 1038.462 | 0.05719402
131.31 | 0.011844 | 1038.462 | 0.05719402
132.31 | 0.011929 | 1038.462 | 0.05719402
133.81 | 0.012049 | 1050 | 0.05760308
135.31 | 0.012164 | 1050 | 0.05760308
136.31 | 0.012244 | 1050 | 0.05760308
138.26 | 0.012389 | 1061.538 | 0.0580104
141.26 | 0.012624 | 1061.538 | 0.0580104
144.26 | 0.012859 | 1061.538 | 0.0580104
146.26 | 0.012999 | 1061.538 | 0.0580104
149.26 | 0.013224 | 1073.077 | 0.05841602
152.26 | 0.013459 | 1073.077 | 0.05841602
155.26 | 0.013674 | 1073.077 | 0.05841602
157.26 | 0.013829 | 1084.615 | 0.05881998
160.26 | 0.014069 | 1084.615 | 0.05881998
163.26 | 0.014294 | 1084.615 | 0.05881998
166.26 | 0.014514 | 1096.154 | 0.05922233
168.26 | 0.014664 | 1096.154 | 0.05922233
171.26 | 0.014879 | 1096.154 | 0.05922233
174.26 | 0.015104 | 1107.692 | 0.05962312
177.26 | 0.015319 | 1107.692 | 0.05962312
179.26 | 0.015459 | 1107.692 | 0.05962312
182.26 | 0.015674 | 1119.231 | 0.06002239
185.26 | 0.015909 | 1119.231 | 0.06002239
185.75 | 0.015944 | 1119.231 | 0.06002239
186.75 | 0.016004 | 1119.231 | 0.06002239
189.75 | 0.016229 | 1130.769 | 0.06042019
192.75 | 0.016419 | 1130.769 | 0.06042019
195.75 | 0.016619 | 1130.769 | 0.06042019
197.75 | 0.016754 | 1142.308 | 0.06081655
200.75 | 0.016964 | 1142.308 | 0.06081655
203.75 | 0.017169 | 1142.308 | 0.06081655
206.75 | 0.017369 | 1153.846 | 0.06121152
208.75 | 0.017504 | 1153.846 | 0.06121152
211.75 | 0.017689 | 1153.846 | 0.06121152
214.75 | 0.017884 | 1165.385 | 0.06160513
217.75 | 0.018064 | 1165.385 | 0.06160513
219.75 | 0.018194 | 1165.385 | 0.06160513
222.75 | 0.018374 | 1176.923 | 0.06199744
225.75 | 0.018559 | 1176.923 | 0.06199744
228.75 | 0.018774 | 1176.923 | 0.06199744
230.75 | 0.018894 | 1176.923 | 0.06199744
233.75 | 0.019094 | 1188.462 | 0.06238847
236.75 | 0.019269 | 1188.462 | 0.06238847
239.75 | 0.019459 | 1188.462 | 0.06238847
241.75 | 0.019584 | 1200 | 0.06277827
244.75 | 0.019774 | 1200 | 0.06277827
247.75 | 0.019944 | 1200 | 0.06277827
249.75 | 0.020074 | 1211.538 | 0.06316688
252.75 | 0.020259 | 1211.538 | 0.06316688
255.75 | 0.020434 | 1211.538 | 0.06316688
258.75 | 0.020604 | 1223.077 | 0.06355432
260.75 | 0.020724 | 1223.077 | 0.06355432
263.75 | 0.020914 | 1223.077 | 0.06355432
266.75 | 0.021114 | 1234.615 | 0.06394065
269.75 | 0.021309 | 1234.615 | 0.06394065
271.75 | 0.021414 | 1234.615 | 0.06394065
274.75 | 0.021584 | 1234.615 | 0.06394065
277.75 | 0.021774 | 1246.154 | 0.06432589
280.76 | 0.021939 | 1246.154 | 0.06432589
284.76 | 0.022184 | 1246.154 | 0.06432589
290.76 | 0.022509 | 1257.692 | 0.06471008
296.76 | 0.022854 | 1257.692 | 0.06471008
302.76 | 0.023204 | 1257.692 | 0.06471008
306.76 | 0.023469 | 1269.231 | 0.06509326
312.76 | 0.023784 | 1269.231 | 0.06509326
318.76 | 0.024119 | 1269.231 | 0.06509326
324.76 | 0.024439 | 1280.769 | 0.06547546
328.58 | 0.024664 | 1280.769 | 0.06547546
334.58 | 0.024979 | 1280.769 | 0.06547546
340.58 | 0.025304 | 1292.308 | 0.06585672
346.58 | 0.025629 | 1292.308 | 0.06585672
350.58 | 0.025859 | 1292.308 | 0.06585672
356.58 | 0.026169 | 1292.308 | 0.06585672
362.58 | 0.026489 | 1303.846 | 0.06623707
368.58 | 0.026799 | 1303.846 | 0.06623707
372.58 | 0.027009 | 1303.846 | 0.06623707
378.58 | 0.027319 | 1315.385 | 0.06661655
384.58 | 0.027614 | 1315.385 | 0.06661655
390.58 | 0.027929 | 1315.385 | 0.06661655
394.58 | 0.028114 | 1326.923 | 0.06699518
400.58 | 0.028439 | 1326.923 | 0.06699518
406.58 | 0.028739 | 1326.923 | 0.06699518
412.58 | 0.029049 | 1338.462 | 0.067373
416.58 | 0.029249 | 1338.462 | 0.067373
422.58 | 0.029549 | 1338.462 | 0.067373
426.89 | 0.029799 | 1350 | 0.06775005
432.89 | 0.030069 | 1350 | 0.06775005
435.74 | 0.030224 | 1350 | 0.06775005
441.74 | 0.030509 | 1361.538 | 0.06812635
447.74 | 0.030799 | 1361.538 | 0.06812635
450.41 | 0.030939 | 1361.538 | 0.06812635
456.41 | 0.031204 | 1361.538 | 0.06812635
462.41 | 0.031514 | 1373.077 | 0.06850194
468.41 | 0.031809 | 1373.077 | 0.06850194
472.41 | 0.031994 | 1373.077 | 0.06850194
478.41 | 0.032284 | 1384.615 | 0.06887685
484.41 | 0.032564 | 1384.615 | 0.06887685
490.41 | 0.032824 | 1384.615 | 0.06887685
494.41 | 0.033029 | 1396.154 | 0.06925112
500.41 | 0.033279 | 1396.154 | 0.06925112
506.41 | 0.033564 | 1396.154 | 0.06925112
512.41 | 0.033849 | 1407.692 | 0.06962476
516.41 | 0.034059 | 1407.692 | 0.06962476
522.41 | 0.034354 | 1407.692 | 0.06962476
528.41 | 0.034604 | 1419.231 | 0.06999782
534.41 | 0.034899 | 1419.231 | 0.06999782
538.41 | 0.035069 | 1419.231 | 0.06999782
544.41 | 0.035354 | 1419.231 | 0.06999782
550.41 | 0.035629 | 1430.769 | 0.07037033
556.41 | 0.035894 | 1430.769 | 0.07037033
560.41 | 0.036079 | 1430.769 | 0.07037033
566.41 | 0.036354 | 1442.308 | 0.07074231
572.41 | 0.036639 | 1442.308 | 0.07074231
578.41 | 0.036904 | 1442.308 | 0.07074231
582.41 | 0.037094 | 1453.846 | 0.07111379
588.41 | 0.037369 | 1453.846 | 0.07111379
594.41 | 0.037649 | 1453.846 | 0.07111379
600.41 | 0.037899 | 1465.385 | 0.07148482
604.41 | 0.038069 | 1465.385 | 0.07148482
610.41 | 0.038349 | 1465.385 | 0.07148482
616.42 | 0.038624 | 1476.923 | 0.0718554
622.42 | 0.038899 | 1476.923 | 0.0718554
626.42 | 0.039054 | 1476.923 | 0.0718554
630.73 | 0.039319 | 1476.923 | 0.0718554
636.73 | 0.039534 | 1488.462 | 0.07222559
641.29 | 0.039729 | 1488.462 | 0.07222559
645.29 | 0.039904 | 1488.462 | 0.07222559
651.29 | 0.040164 | 1500 | 0.0725954
657.29 | 0.040424 | 1500 | 0.0725954
661.29 | 0.040584 | 1500 | 0.0725954
667.29 | 0.040834 | 1511.538 | 0.07296486
673.29 | 0.041094 | 1511.538 | 0.07296486
679.29 | 0.041329 | 1511.538 | 0.07296486
683.29 | 0.041504 | 1523.077 | 0.07333401
689.29 | 0.041774 | 1523.077 | 0.07333401
695.29 | 0.042019 | 1523.077 | 0.07333401
701.29 | 0.042304 | 1534.615 | 0.07370287
705.29 | 0.042454 | 1534.615 | 0.07370287
711.29 | 0.042719 | 1534.615 | 0.07370287
717.29 | 0.042959 | 1534.615 | 0.07370287
723.29 | 0.043199 | 1546.154 | 0.07407148
727.29 | 0.043354 | 1546.154 | 0.07407148
733.29 | 0.043639 | 1546.154 | 0.07407148
739.29 | 0.043909 | 1557.692 | 0.07443986
745.29 | 0.044144 | 1557.692 | 0.07443986
749.29 | 0.044334 | 1557.692 | 0.07443986
755.29 | 0.044559 | 1569.231 | 0.07480803
761.29 | 0.044834 | 1569.231 | 0.07480803
767.29 | 0.045054 | 1569.231 | 0.07480803
771.29 | 0.045244 | 1580.769 | 0.07517604
777.29 | 0.045474 | 1580.769 | 0.07517604
783.29 | 0.045744 | 1580.769 | 0.07517604
789.29 | 0.045984 | 1592.308 | 0.07554391
793.29 | 0.046144 | 1592.308 | 0.07554391
799.29 | 0.046349 | 1592.308 | 0.07554391
805.29 | 0.046584 | 1592.308 | 0.07554391
811.29 | 0.046804 | 1603.846 | 0.07591167
815.29 | 0.046979 | 1603.846 | 0.07591167
821.29 | 0.047234 | 1603.846 | 0.07591167
827.29 | 0.047489 | 1615.385 | 0.07627934
833.29 | 0.047724 | 1615.385 | 0.07627934
837.29 | 0.047899 | 1615.385 | 0.07627934
843.29 | 0.048159 | 1626.923 | 0.07664696
849.29 | 0.048399 | 1626.923 | 0.07664696
855.29 | 0.048664 | 1626.923 | 0.07664696
859.29 | 0.048834 | 1638.462 | 0.07701455
865.29 | 0.049054 | 1638.462 | 0.07701455
871.29 | 0.049304 | 1638.462 | 0.07701455
877.29 | 0.049539 | 1650 | 0.07738215
881.29 | 0.049699 | 1650 | 0.07738215
887.29 | 0.049934 | 1650 | 0.07738215
893.29 | 0.050184 | 1650 | 0.07738215
897.29 | 0.050344 | 1661.538 | 0.07774977
903.29 | 0.050594 | 1661.538 | 0.07774977
909.29 | 0.050819 | 1661.538 | 0.07774977
913.87 | 0.051004 | 1673.077 | 0.07811746
917.87 | 0.051154 | 1673.077 | 0.07811746
923.87 | 0.051384 | 1673.077 | 0.07811746
929.87 | 0.051639 | 1684.615 | 0.07848524
935.87 | 0.051864 | 1684.615 | 0.07848524
939.87 | 0.052034 | 1684.615 | 0.07848524
945.87 | 0.052269 | 1696.154 | 0.07885314
951.87 | 0.052509 | 1696.154 | 0.07885314
957.87 | 0.052739 | 1696.154 | 0.07885314
961.19 | 0.052879 | 1707.692 | 0.07922119
967.19 | 0.053134 | 1707.692 | 0.07922119
973.19 | 0.053364 | 1707.692 | 0.07922119
979.19 | 0.053609 | 1707.692 | 0.07922119
982.81 | 0.053734 | 1719.231 | 0.07958942
988.81 | 0.054004 | 1719.231 | 0.07958942
994.81 | 0.054224 | 1719.231 | 0.07958942
1000.81 | 0.054449 | 1730.769 | 0.07995785
1004.81 | 0.054609 | 1730.769 | 0.07995785
1010.81 | 0.054844 | 1730.769 | 0.07995785
1016.81 | 0.055064 | 1742.308 | 0.08032652
1022.81 | 0.055309 | 1742.308 | 0.08032652
1026.81 | 0.055474 | 1742.308 | 0.08032652
1032.82 | 0.055699 | 1753.846 | 0.08069545
1038.82 | 0.055934 | 1753.846 | 0.08069545
1044.82 | 0.056174 | 1753.846 | 0.08069545
1048.82 | 0.056334 | 1765.385 | 0.08106468
1054.82 | 0.056559 | 1765.385 | 0.08106468
1060.82 | 0.056814 | 1765.385 | 0.08106468
1066.82 | 0.057034 | 1765.385 | 0.08106468
1070.82 | 0.057189 | 1776.923 | 0.08143423
1076.82 | 0.057419 | 1776.923 | 0.08143423
1082.82 | 0.057654 | 1776.923 | 0.08143423
1088.82 | 0.057869 | 1788.462 | 0.08180414
1092.82 | 0.058034 | 1788.462 | 0.08180414
1098.82 | 0.058269 | 1788.462 | 0.08180414
1104.82 | 0.058454 | 1800 | 0.08217444
1108.92 | 0.058654 | 1800 | 0.08217444
1112.92 | 0.058794 | 1800 | 0.08217444
1118.92 | 0.059049 | 1811.538 | 0.08254515
1123.68 | 0.059214 | 1811.538 | 0.08254515
1127.68 | 0.059374 | 1811.538 | 0.08254515
1133.68 | 0.059614 | 1823.077 | 0.08291631
1139.68 | 0.059844 | 1823.077 | 0.08291631
1145.68 | 0.060094 | 1823.077 | 0.08291631
1149.68 | 0.060224 | 1834.615 | 0.08328795
1155.68 | 0.060444 | 1834.615 | 0.08328795
1161.68 | 0.060689 | 1834.615 | 0.08328795
1167.68 | 0.060909 | 1834.615 | 0.08328795
1169.83 | 0.061019 | 1846.154 | 0.08366009
1175.1 | 0.061199 | 1846.154 | 0.08366009
1181.1 | 0.061434 | 1846.154 | 0.08366009
1187.1 | 0.061659 | 1857.692 | 0.08403278
1191.1 | 0.061834 | 1857.692 | 0.08403278
1197.1 | 0.062034 | 1857.692 | 0.08403278
1203.1 | 0.062274 | 1869.231 | 0.08440603
1209.1 | 0.062504 | 1869.231 | 0.08440603
1213.1 | 0.062654 | 1869.231 | 0.08440603
1219.1 | 0.062904 | 1880.769 | 0.08477989
1225.1 | 0.063099 | 1880.769 | 0.08477989
1231.1 | 0.063344 | 1880.769 | 0.08477989
1235.1 | 0.063499 | 1892.308 | 0.08515438
1241.1 | 0.063729 | 1892.308 | 0.08515438
1247.1 | 0.063949 | 1892.308 | 0.08515438
1253.1 | 0.064189 | 1892.308 | 0.08515438
1257.1 | 0.064329 | 1903.846 | 0.08552955
1263.1 | 0.064574 | 1903.846 | 0.08552955
1267.1 | 0.064664 | 1903.846 | 0.08552955
1273.1 | 0.064864 | 1915.385 | 0.08590541
1277.1 | 0.065029 | 1915.385 | 0.08590541
1283.1 | 0.065279 | 1915.385 | 0.08590541
1289.1 | 0.065514 | 1926.923 | 0.08628201
1295.02 | 0.065709 | 1926.923 | 0.08628201
1299.02 | 0.065834 | 1926.923 | 0.08628201
1305.02 | 0.066079 | 1938.462 | 0.08665937
1311.02 | 0.066349 | 1938.462 | 0.08665937
1317.02 | 0.066559 | 1938.462 | 0.08665937
1321.02 | 0.066689 | 1950 | 0.08703753
1327.02 | 0.066934 | 1950 | 0.08703753
1333.02 | 0.067159 | 1950 | 0.08703753
1336.26 | 0.067264 | 1950 | 0.08703753
1336.26 | 0.067264 | 1961.538 | 0.08741654
1340.26 | 0.067374 | 1961.538 | 0.08741654
1345.9 | 0.067525 | 1961.538 | 0.08741654
1347.9 | 0.067612 | 1973.077 | 0.08779641
1353.9 | 0.067818 | 1973.077 | 0.08779641
1359.9 | 0.068044 | 1973.077 | 0.08779641
1365.9 | 0.068266 | 1984.615 | 0.08817718
1369.9 | 0.068424 | 1984.615 | 0.08817718
1375.9 | 0.068662 | 1984.615 | 0.08817718
1381.9 | 0.068879 | 1996.154 | 0.0885589
1387.9 | 0.069106 | 1996.154 | 0.0885589
1391.9 | 0.069252 | 1996.154 | 0.0885589
1397.91 | 0.069472 | 2007.692 | 0.0889416
1403.91 | 0.069693 | 2007.692 | 0.0889416
1409.91 | 0.069931 | 2007.692 | 0.0889416
1413.91 | 0.070077 | 2007.692 | 0.0889416
1419.91 | 0.070297 | 2019.231 | 0.08932531
1425.91 | 0.070528 | 2019.231 | 0.08932531
1431.91 | 0.070761 | 2019.231 | 0.08932531
1435.91 | 0.070901 | 2030.769 | 0.08971007
1441.91 | 0.071115 | 2030.769 | 0.08971007
1447.91 | 0.071358 | 2030.769 | 0.08971007
1453.91 | 0.071593 | 2042.308 | 0.09009592
1457.91 | 0.071765 | 2042.308 | 0.09009592
1463.91 | 0.071963 | 2042.308 | 0.09009592
1469.91 | 0.072195 | 2053.846 | 0.0904829
1475.91 | 0.072434 | 2053.846 | 0.0904829
1479.91 | 0.072595 | 2053.846 | 0.0904829
1485.91 | 0.072796 | 2065.385 | 0.09087104
1491.91 | 0.073057 | 2065.385 | 0.09087104
1497.91 | 0.073263 | 2065.385 | 0.09087104
1501.91 | 0.073422 | 2065.385 | 0.09087104
1506.59 | 0.073591 | 2076.923 | 0.09126039
1512.59 | 0.073812 | 2076.923 | 0.09126039
1518.59 | 0.074091 | 2076.923 | 0.09126039
1522.59 | 0.074218 | 2088.462 | 0.09165099
1528.59 | 0.074472 | 2088.462 | 0.09165099
1534.59 | 0.074701 | 2088.462 | 0.09165099
1540.59 | 0.074944 | 2100 | 0.09204287
1544.59 | 0.075089 | 2100 | 0.09204287
1550.59 | 0.075337 | 2100 | 0.09204287
1556.59 | 0.075561 | 2111.538 | 0.09243609
1560.59 | 0.07571 | 2111.538 | 0.09243609
1566.59 | 0.075935 | 2111.538 | 0.09243609
1572.59 | 0.076148 | 2123.077 | 0.09283067
1578.59 | 0.076405 | 2123.077 | 0.09283067
1582.59 | 0.076569 | 2123.077 | 0.09283067
1588.59 | 0.076792 | 2123.077 | 0.09283067
1594.59 | 0.077019 | 2134.615 | 0.09322666
1600.59 | 0.077268 | 2134.615 | 0.09322666
1604.59 | 0.077413 | 2134.615 | 0.09322666
1610.59 | 0.077638 | 2146.154 | 0.0936241
1616.59 | 0.077893 | 2146.154 | 0.0936241
1622.59 | 0.078143 | 2146.154 | 0.0936241
1626.59 | 0.078308 | 2157.692 | 0.09402304
1632.59 | 0.078533 | 2157.692 | 0.09402304
1638.59 | 0.078793 | 2157.692 | 0.09402304
1644.59 | 0.079008 | 2169.231 | 0.09442352
1648.59 | 0.079178 | 2169.231 | 0.09442352
1654.59 | 0.079398 | 2169.231 | 0.09442352
1660.59 | 0.079633 | 2180.769 | 0.09482559
1666.59 | 0.079868 | 2180.769 | 0.09482559
1670.59 | 0.080023 | 2180.769 | 0.09482559
1676.59 | 0.080253 | 2180.769 | 0.09482559
1682.59 | 0.080478 | 2192.308 | 0.09522929
1688.59 | 0.080723 | 2192.308 | 0.09522929
1692.6 | 0.080873 | 2192.308 | 0.09522929
1698.6 | 0.081128 | 2203.846 | 0.09563466
1704.6 | 0.081348 | 2203.846 | 0.09563466
1710.6 | 0.081588 | 2203.846 | 0.09563466
1714.6 | 0.081723 | 2215.385 | 0.09604176
1720.6 | 0.081973 | 2215.385 | 0.09604176
1726.6 | 0.082193 | 2215.385 | 0.09604176
1732.6 | 0.082453 | 2226.923 | 0.09645064
1736.6 | 0.082608 | 2226.923 | 0.09645064
1742.6 | 0.082838 | 2226.923 | 0.09645064
1748.6 | 0.083073 | 2238.462 | 0.09686133
1754.6 | 0.083303 | 2238.462 | 0.09686133
1758.6 | 0.083468 | 2238.462 | 0.09686133
1764.6 | 0.083698 | 2238.462 | 0.09686133
1770.6 | 0.083928 | 2250 | 0.0972739
1776.6 | 0.084168 | 2250 | 0.0972739
1780.6 | 0.084313 | 2250 | 0.0972739
1786.6 | 0.084543 | 2261.538 | 0.09768839
1792.6 | 0.084793 | 2261.538 | 0.09768839
1796.6 | 0.084928 | 2261.538 | 0.09768839
1802.6 | 0.085178 | 2273.077 | 0.09810486
1808.6 | 0.085428 | 2273.077 | 0.09810486
1814.6 | 0.085673 | 2273.077 | 0.09810486
1818.6 | 0.085833 | 2284.615 | 0.09852336
1824.6 | 0.086058 | 2284.615 | 0.09852336
1830.6 | 0.086293 | 2284.615 | 0.09852336
1836.6 | 0.086543 | 2296.154 | 0.09894395
1840.6 | 0.086703 | 2296.154 | 0.09894395
1846.6 | 0.086948 | 2296.154 | 0.09894395
1852.6 | 0.087158 | 2307.692 | 0.09936668
1858.6 | 0.087413 | 2307.692 | 0.09936668
1862.6 | 0.087573 | 2307.692 | 0.09936668
1868.6 | 0.087818 | 2307.692 | 0.09936668
1872.76 | 0.087973 | 2319.231 | 0.0997916
1878.76 | 0.088228 | 2319.231 | 0.0997916
1882.76 | 0.088353 | 2319.231 | 0.0997916
1888.76 | 0.088633 | 2330.769 | 0.1002188
1894.76 | 0.088858 | 2330.769 | 0.1002188
1900.76 | 0.089108 | 2330.769 | 0.1002188
1904.76 | 0.089268 | 2342.308 | 0.1006483
1910.76 | 0.089533 | 2342.308 | 0.1006483
1916.76 | 0.089763 | 2342.308 | 0.1006483
1922.76 | 0.090003 | 2353.846 | 0.1010802
1926.76 | 0.090178 | 2353.846 | 0.1010802
1932.76 | 0.090408 | 2353.846 | 0.1010802
1938.06 | 0.090658 | 2365.385 | 0.1015145
1944.06 | 0.090883 | 2365.385 | 0.1015145
1947.84 | 0.091028 | 2365.385 | 0.1015145
1953.84 | 0.091278 | 2365.385 | 0.1015145
1959.84 | 0.091508 | 2376.923 | 0.1019513
1965.84 | 0.091768 | 2376.923 | 0.1019513
1969.84 | 0.091918 | 2376.923 | 0.1019513
1975.84 | 0.092158 | 2388.462 | 0.1023907
1981.84 | 0.092418 | 2388.462 | 0.1023907
1986.65 | 0.092608 | 2388.462 | 0.1023907
1990.65 | 0.092778 | 2400 | 0.1028328
1995.92 | 0.092983 | 2400 | 0.1028328
2001.92 | 0.093238 | 2400 | 0.1028328
2005.92 | 0.093413 | 2411.538 | 0.1032776
2011.92 | 0.093618 | 2411.538 | 0.1032776
2017.92 | 0.093863 | 2411.538 | 0.1032776
2023.92 | 0.094128 | 2423.077 | 0.1037251
2027.92 | 0.094273 | 2423.077 | 0.1037251
2033.92 | 0.094523 | 2423.077 | 0.1037251
2039.92 | 0.094778 | 2423.077 | 0.1037251
2045.92 | 0.095023 | 2434.615 | 0.1041755
2049.92 | 0.095188 | 2434.615 | 0.1041755
2055.92 | 0.095428 | 2434.615 | 0.1041755
2061.92 | 0.095663 | 2446.154 | 0.1046289
2067.92 | 0.095913 | 2446.154 | 0.1046289
2071.92 | 0.096068 | 2446.154 | 0.1046289
2077.92 | 0.096308 | 2457.692 | 0.1050852
2083.92 | 0.096563 | 2457.692 | 0.1050852
2089.92 | 0.096798 | 2457.692 | 0.1050852
2093.92 | 0.096983 | 2469.231 | 0.1055447
2099.92 | 0.097218 | 2469.231 | 0.1055447
2105.92 | 0.097483 | 2469.231 | 0.1055447
2111.22 | 0.097728 | 2480.769 | 0.1060073
2114.23 | 0.097848 | 2480.769 | 0.1060073
2120.23 | 0.098078 | 2480.769 | 0.1060073
2126.23 | 0.098333 | 2480.769 | 0.1060073
2130.42 | 0.098503 | 2492.308 | 0.1064732
2134.42 | 0.098683 | 2492.308 | 0.1064732
2139.19 | 0.098873 | 2492.308 | 0.1064732
2145.19 | 0.099118 | 2503.846 | 0.1069424
2151.19 | 0.099378 | 2503.846 | 0.1069424
2155.09 | 0.099553 | 2503.846 | 0.1069424
2160.61 | 0.099793 | 2515.385 | 0.1074151
2165.98 | 0.100018 | 2515.385 | 0.1074151
2171.98 | 0.100253 | 2515.385 | 0.1074151
2175.98 | 0.100433 | 2526.923 | 0.1078913
2178.71 | 0.100538 | 2526.923 | 0.1078913
2183.87 | 0.100783 | 2526.923 | 0.1078913
2189.87 | 0.101013 | 2538.462 | 0.1083711
2193.87 | 0.101173 | 2538.462 | 0.1083711
2199.87 | 0.101443 | 2538.462 | 0.1083711
2205.88 | 0.101693 | 2538.462 | 0.1083711
2211.88 | 0.101943 | 2550 | 0.1088546
2215.88 | 0.102113 | 2550 | 0.1088546
2221.88 | 0.102363 | 2550 | 0.1088546
2227.88 | 0.102623 | 2561.538 | 0.109342
2231.88 | 0.102793 | 2561.538 | 0.109342
2237.88 | 0.103033 | 2561.538 | 0.109342
2243.88 | 0.103283 | 2573.077 | 0.1098333
2249.88 | 0.103533 | 2573.077 | 0.1098333
2253.88 | 0.103698 | 2573.077 | 0.1098333
2259.88 | 0.103948 | 2584.615 | 0.1103287
2265.88 | 0.104208 | 2584.615 | 0.1103287
2271.88 | 0.104493 | 2584.615 | 0.1103287
2275.88 | 0.104693 | 2596.154 | 0.1108282
2281.88 | 0.104898 | 2596.154 | 0.1108282
2287.88 | 0.105173 | 2596.154 | 0.1108282
2293.88 | 0.105438 | 2596.154 | 0.1108282
2297.88 | 0.105603 | 2607.692 | 0.111332
2303.88 | 0.105873 | 2607.692 | 0.111332
2309.88 | 0.106138 | 2607.692 | 0.111332
2315.88 | 0.106378 | 2619.231 | 0.1118401
2319.88 | 0.106573 | 2619.231 | 0.1118401
2323.39 | 0.106743 | 2619.231 | 0.1118401
2329.39 | 0.106978 | 2630.769 | 0.1123528
2335.39 | 0.107248 | 2630.769 | 0.1123528
2339.39 | 0.107428 | 2630.769 | 0.1123528
2344.76 | 0.107683 | 2642.308 | 0.1128702
2350.76 | 0.107928 | 2642.308 | 0.1128702
2356.76 | 0.108208 | 2642.308 | 0.1128702
2360.76 | 0.108383 | 2653.846 | 0.1133923
2366.76 | 0.108658 | 2653.846 | 0.1133923
2372.76 | 0.108933 | 2653.846 | 0.1133923
2378.76 | 0.109178 | 2653.846 | 0.1133923
2382.76 | 0.109378 | 2665.385 | 0.1139193
2388.76 | 0.109633 | 2665.385 | 0.1139193
2394.76 | 0.109908 | 2665.385 | 0.1139193
2400.76 | 0.110188 | 2676.923 | 0.1144514
2404.76 | 0.110368 | 2676.923 | 0.1144514
2410.76 | 0.110623 | 2676.923 | 0.1144514
2416.76 | 0.110903 | 2688.462 | 0.1149887
2422.76 | 0.111173 | 2688.462 | 0.1149887
2426.76 | 0.111348 | 2688.462 | 0.1149887
2432.76 | 0.111623 | 2700 | 0.1155313
2438.76 | 0.111893 | 2700 | 0.1155313
2444.76 | 0.112138 | 2700 | 0.1155313
2448.76 | 0.112333 | 2711.538 | 0.1160795
2454.76 | 0.112588 | 2711.538 | 0.1160795
2460.76 | 0.112883 | 2711.538 | 0.1160795
2464.76 | 0.113073 | 2723.077 | 0.1166334
2470.76 | 0.113343 | 2723.077 | 0.1166334
2476.76 | 0.113613 | 2723.077 | 0.1166334
2482.76 | 0.113898 | 2723.077 | 0.1166334
2486.76 | 0.114093 | 2734.615 | 0.1171931
2489.15 | 0.114193 | 2734.615 | 0.1171931
2495.15 | 0.114533 | 2734.615 | 0.1171931
2501.15 | 0.114793 | 2746.154 | 0.1177589
2505.15 | 0.114978 | 2746.154 | 0.1177589
2511.15 | 0.115268 | 2746.154 | 0.1177589
2517.15 | 0.115528 | 2757.692 | 0.118331
2523.15 | 0.115813 | 2757.692 | 0.118331
2527.15 | 0.115998 | 2757.692 | 0.118331
2533.15 | 0.116268 | 2769.231 | 0.1189094
2539.15 | 0.116573 | 2769.231 | 0.1189094
2545.15 | 0.116823 | 2769.231 | 0.1189094
2549.15 | 0.117018 | 2780.769 | 0.1194946
2555.15 | 0.117288 | 2780.769 | 0.1194946
2561.15 | 0.117578 | 2780.769 | 0.1194946
2567.15 | 0.117853 | 2780.769 | 0.1194946
2571.15 | 0.118053 | 2792.308 | 0.1200865
2577.16 | 0.118303 | 2792.308 | 0.1200865
2583.16 | 0.118603 | 2792.308 | 0.1200865
2589.16 | 0.118888 | 2803.846 | 0.1206856
2593.16 | 0.119068 | 2803.846 | 0.1206856
2599.16 | 0.119358 | 2803.846 | 0.1206856
2605.16 | 0.119653 | 2815.385 | 0.1212919
2611.16 | 0.119923 | 2815.385 | 0.1212919
2615.16 | 0.120128 | 2815.385 | 0.1212919
2621.16 | 0.120418 | 2826.923 | 0.1219058
2627.16 | 0.120683 | 2826.923 | 0.1219058
2632.65 | 0.120973 | 2826.923 | 0.1219058
2636.65 | 0.121153 | 2838.462 | 0.1225275
2642.65 | 0.121473 | 2838.462 | 0.1225275
2648.65 | 0.121748 | 2838.462 | 0.1225275
2654.65 | 0.122043 | 2838.462 | 0.1225275
2658.65 | 0.122233 | 2850 | 0.1231573
2664.65 | 0.122518 | 2850 | 0.1231573
2670.04 | 0.122778 | 2850 | 0.1231573
2674.04 | 0.122953 | 2861.538 | 0.1237953
2680.04 | 0.123268 | 2861.538 | 0.1237953
2684.08 | 0.123468 | 2861.538 | 0.1237953
2688.54 | 0.123688 | 2873.077 | 0.124442
2691.65 | 0.123838 | 2873.077 | 0.124442
2697.65 | 0.124163 | 2873.077 | 0.124442
2703.65 | 0.124478 | 2884.615 | 0.1250975
2709.02 | 0.124733 | 2884.615 | 0.1250975
2713.02 | 0.124933 | 2884.615 | 0.1250975
2719.02 | 0.125203 | 2896.154 | 0.1257622
2725.02 | 0.125503 | 2896.154 | 0.1257622
2731.02 | 0.125813 | 2896.154 | 0.1257622
2735.02 | 0.126008 | 2896.154 | 0.1257622
2741.02 | 0.126308 | 2907.692 | 0.1264364
2747.02 | 0.126578 | 2907.692 | 0.1264364
2753.02 | 0.126898 | 2907.692 | 0.1264364
2757.02 | 0.127098 | 2919.231 | 0.1271204
2763.02 | 0.127403 | 2919.231 | 0.1271204
2769.02 | 0.127688 | 2919.231 | 0.1271204
2775.02 | 0.128008 | 2930.769 | 0.1278146
2777.05 | 0.128118 | 2930.769 | 0.1278146
2783.05 | 0.128418 | 2930.769 | 0.1278146
2789.05 | 0.128693 | 2942.308 | 0.1285194
2795.05 | 0.129008 | 2942.308 | 0.1285194
2799.05 | 0.129218 | 2942.308 | 0.1285194
2805.05 | 0.129523 | 2953.846 | 0.1292351
2811.05 | 0.129843 | 2953.846 | 0.1292351
2817.05 | 0.130168 | 2953.846 | 0.1292351
2821.05 | 0.130388 | 2953.846 | 0.1292351
2827.05 | 0.130713 | 2965.385 | 0.1299621
2833.05 | 0.131008 | 2965.385 | 0.1299621
2839.05 | 0.131328 | 2965.385 | 0.1299621
2843.05 | 0.131538 | 2976.923 | 0.130701
2849.05 | 0.131878 | 2976.923 | 0.130701
2855.05 | 0.132188 | 2976.923 | 0.130701
2861.05 | 0.132498 | 2988.462 | 0.131452
2865.05 | 0.132723 | 2988.462 | 0.131452
2871.05 | 0.133038 | 2988.462 | 0.131452
2877.05 | 0.133383 | 3000 | 0.1322158
2881.28 | 0.133618 | 3000 | 0.1322158
2881.28 | 0.133618 | 3000 | 0.1322158
2881.39 | 0.133618 | 3011.538 | 0.1329928
2887.28 | 0.133903 | 3011.538 | 0.1329928
2891.28 | 0.134092 | 3011.538 | 0.1329928
2897.28 | 0.134406 | 3011.538 | 0.1329928
2903.28 | 0.134734 | 3023.077 | 0.1337836
2909.28 | 0.135051 | 3023.077 | 0.1337836
2913.28 | 0.135234 | 3023.077 | 0.1337836
2919.28 | 0.13557 | 3034.615 | 0.1345887
2925.28 | 0.135885 | 3034.615 | 0.1345887
2931.28 | 0.136232 | 3034.615 | 0.1345887
2935.28 | 0.136458 | 3046.154 | 0.1354088
2941.28 | 0.13675 | 3046.154 | 0.1354088
2947.28 | 0.1371 | 3046.154 | 0.1354088
2953.28 | 0.137414 | 3057.692 | 0.1362444
2957.28 | 0.137629 | 3057.692 | 0.1362444
2963.28 | 0.137959 | 3057.692 | 0.1362444
2969.28 | 0.138297 | 3069.231 | 0.1370963
2974.05 | 0.13857 | 3069.231 | 0.1370963
2978.05 | 0.138787 | 3069.231 | 0.1370963
2984.05 | 0.13914 | 3069.231 | 0.1370963
2990.05 | 0.139467 | 3080.769 | 0.1379653
2994.49 | 0.139741 | 3080.769 | 0.1379653
2998.5 | 0.139977 | 3080.769 | 0.1379653
3004.5 | 0.140297 | 3092.308 | 0.1388521
3010.5 | 0.140678 | 3092.308 | 0.1388521
3016.5 | 0.14104 | 3092.308 | 0.1388521
3020.5 | 0.141286 | 3103.846 | 0.1397575
3026.5 | 0.141657 | 3103.846 | 0.1397575
3032.5 | 0.142039 | 3103.846 | 0.1397575
3038.5 | 0.14241 | 3115.385 | 0.1406824
3042.5 | 0.142667 | 3115.385 | 0.1406824
3048.5 | 0.143031 | 3115.385 | 0.1406824
3054.5 | 0.143405 | 3126.923 | 0.1416279
3060.5 | 0.14376 | 3126.923 | 0.1416279
3064.5 | 0.144023 | 3126.923 | 0.1416279
3070.5 | 0.144403 | 3126.923 | 0.1416279
3076.5 | 0.144768 | 3138.462 | 0.1425949
3082.5 | 0.145128 | 3138.462 | 0.1425949
3086.5 | 0.145388 | 3138.462 | 0.1425949
3092.5 | 0.145773 | 3150 | 0.1435844
3098.5 | 0.146158 | 3150 | 0.1435844
3104.5 | 0.146533 | 3150 | 0.1435844
3108.5 | 0.146778 | 3161.538 | 0.1445976
3114.5 | 0.147168 | 3161.538 | 0.1445976
3120.5 | 0.147548 | 3161.538 | 0.1445976
3124.5 | 0.147803 | 3173.077 | 0.1456356
3130.5 | 0.148183 | 3173.077 | 0.1456356
3136.5 | 0.148563 | 3173.077 | 0.1456356
3142.5 | 0.148998 | 3184.615 | 0.1466998
3146.5 | 0.149273 | 3184.615 | 0.1466998
3152.5 | 0.149653 | 3184.615 | 0.1466998
3158.5 | 0.150043 | 3196.154 | 0.1477917
3164.5 | 0.150428 | 3196.154 | 0.1477917
3168.5 | 0.150683 | 3196.154 | 0.1477917
3174.5 | 0.151058 | 3196.154 | 0.1477917
3180.5 | 0.151463 | 3207.692 | 0.1489126
3186.5 | 0.151883 | 3207.692 | 0.1489126
3190.5 | 0.152158 | 3207.692 | 0.1489126
3196.5 | 0.152583 | 3219.231 | 0.1500643
3202.5 | 0.152993 | 3219.231 | 0.1500643
3208.5 | 0.153403 | 3219.231 | 0.1500643
3212.5 | 0.153688 | 3230.769 | 0.1512485
3218.5 | 0.154123 | 3230.769 | 0.1512485
3224.5 | 0.154558 | 3230.769 | 0.1512485
3230.5 | 0.154983 | 3242.308 | 0.1524673
3234.5 | 0.155278 | 3242.308 | 0.1524673
3240.5 | 0.155703 | 3242.308 | 0.1524673
3246.5 | 0.156138 | 3253.846 | 0.1537227
3252.5 | 0.156588 | 3253.846 | 0.1537227
3256.5 | 0.156868 | 3253.846 | 0.1537227
3262.5 | 0.157323 | 3253.846 | 0.1537227
3268.5 | 0.157768 | 3265.385 | 0.1550171
3274.5 | 0.158218 | 3265.385 | 0.1550171
3278.5 | 0.158533 | 3265.385 | 0.1550171
3283.8 | 0.158943 | 3276.923 | 0.156353
3289.8 | 0.159383 | 3276.923 | 0.156353
3295.8 | 0.159853 | 3276.923 | 0.156353
3299.8 | 0.160158 | 3288.462 | 0.1577333
3305.8 | 0.160638 | 3288.462 | 0.1577333
3311.8 | 0.161133 | 3288.462 | 0.1577333
3317.8 | 0.161603 | 3300 | 0.1591612
3321.8 | 0.161923 | 3300 | 0.1591612
3327.8 | 0.162388 | 3300 | 0.1591612
3333.8 | 0.162878 | 3311.538 | 0.1606403
3337.8 | 0.163203 | 3311.538 | 0.1606403
3343.8 | 0.163703 | 3311.538 | 0.1606403
3349.8 | 0.164223 | 3311.538 | 0.1606403
3355.8 | 0.164738 | 3323.077 | 0.1621742
3359.8 | 0.165103 | 3323.077 | 0.1621742
3365.8 | 0.165618 | 3323.077 | 0.1621742
3371.8 | 0.166153 | 3334.615 | 0.163767
3377.8 | 0.166693 | 3334.615 | 0.163767
3381.8 | 0.167058 | 3334.615 | 0.163767
3387.8 | 0.167588 | 3346.154 | 0.1654232
3393.8 | 0.168153 | 3346.154 | 0.1654232
3399.8 | 0.168733 | 3346.154 | 0.1654232
3403.8 | 0.169108 | 3357.692 | 0.1671479
3409.8 | 0.169693 | 3357.692 | 0.1671479
3415.8 | 0.170278 | 3357.692 | 0.1671479
3421.8 | 0.170868 | 3369.231 | 0.168947
3425.8 | 0.171273 | 3369.231 | 0.168947
3431.8 | 0.171903 | 3369.231 | 0.168947
3437.8 | 0.172538 | 3369.231 | 0.168947
3443.8 | 0.173173 | 3380.769 | 0.1708269
3447.8 | 0.173618 | 3380.769 | 0.1708269
3453.8 | 0.174308 | 3380.769 | 0.1708269
3459.8 | 0.175008 | 3392.308 | 0.172795
3465.8 | 0.175658 | 3392.308 | 0.172795
3469.8 | 0.176108 | 3392.308 | 0.172795
3475.8 | 0.176833 | 3403.846 | 0.1748599
3481.8 | 0.177538 | 3403.846 | 0.1748599
3487.8 | 0.178268 | 3403.846 | 0.1748599
3491.8 | 0.178773 | 3415.385 | 0.1770312
3497.8 | 0.179538 | 3415.385 | 0.1770312
3503.8 | 0.180353 | 3415.385 | 0.1770312
3509.8 | 0.181173 | 3426.923 | 0.1793203
3513.8 | 0.181738 | 3426.923 | 0.1793203
3517.8 | 0.182343 | 3426.923 | 0.1793203
3521.8 | 0.182937 | 3426.923 | 0.1793203
3527.8 | 0.183731 | 3438.462 | 0.1817395
3531.8 | 0.184235 | 3438.462 | 0.1817395
3537.8 | 0.185017 | 3438.462 | 0.1817395
3543.8 | 0.185752 | 3450 | 0.1843059
3549.8 | 0.186494 | 3450 | 0.1843059
3553.8 | 0.187008 | 3450 | 0.1843059
3559.8 | 0.18783 | 3461.538 | 0.1870355
3565.8 | 0.188604 | 3461.538 | 0.1870355
3569.81 | 0.189147 | 3461.538 | 0.1870355
3575.81 | 0.189967 | 3473.077 | 0.1899492
3581.81 | 0.190803 | 3473.077 | 0.1899492
3587.81 | 0.191681 | 3473.077 | 0.1899492
3591.81 | 0.192273 | 3484.615 | 0.1930722
3597.81 | 0.193147 | 3484.615 | 0.1930722
3603.81 | 0.194052 | 3484.615 | 0.1930722
3609.81 | 0.194952 | 3484.615 | 0.1930722
3611.97 | 0.195282 | 3496.154 | 0.196435
3617.97 | 0.196207 | 3496.154 | 0.196435
3623.97 | 0.197152 | 3496.154 | 0.196435
3629.97 | 0.198092 | 3507.692 | 0.2000753
3633.97 | 0.198742 | 3507.692 | 0.2000753
3639.97 | 0.199717 | 3507.692 | 0.2000753
3645.97 | 0.200702 | 3519.231 | 0.2040351
3651.97 | 0.201702 | 3519.231 | 0.2040351
3655.97 | 0.202382 | 3519.231 | 0.2040351
3661.97 | 0.203407 | 3530.769 | 0.2083834
3667.97 | 0.204447 | 3530.769 | 0.2083834
3673.97 | 0.205532 | 3530.769 | 0.2083834
3677.97 | 0.206272 | 3542.308 | 0.2131892
3683.76 | 0.207347 | 3542.308 | 0.2131892
3689.76 | 0.208487 | 3542.308 | 0.2131892
3695.76 | 0.209662 | 3542.308 | 0.2131892
3699.76 | 0.210462 | 3553.846 | 0.2185519
3705.76 | 0.211702 | 3553.846 | 0.2185519
3711.76 | 0.212997 | 3553.846 | 0.2185519
3717.76 | 0.214332 | 3565.385 | 0.2245982
3721.76 | 0.215267 | 3565.385 | 0.2245982
3727.76 | 0.216687 | 3565.385 | 0.2245982
3733.76 | 0.218142 | 3576.923 | 0.2314791
3739.76 | 0.219547 | 3576.923 | 0.2314791
3743.76 | 0.220462 | 3576.923 | 0.2314791
3749.76 | 0.221857 | 3588.462 | 0.2395558
3755.76 | 0.223322 | 3588.462 | 0.2395558
3761.76 | 0.224842 | 3588.462 | 0.2395558
3765.76 | 0.225912 | 3600 | 0.2491724
3771.76 | 0.227592 | 3600 | 0.2491724
3781.76 | 0.231287 | 3600 | 0.2491724
0 | 0 | 0 | 0
0 | 0 | 0 | 0
7.77 | 0.001231 | 0 | 0
7.77 | 0.001231 | 11.53846 | 0.0008292383
15.18 | 0.001682 | 11.53846 | 0.0008292383
22.83 | 0.00208 | 23.07692 | 0.001641513
22.83 | 0.00208 | 23.07692 | 0.001641513
30.08 | 0.002486 | 34.61538 | 0.002437476
38.96 | 0.002961 | 34.61538 | 0.002437476
38.96 | 0.002961 | 46.15385 | 0.003217746
47.64 | 0.003422 | 46.15385 | 0.003217746
55.61 | 0.003863 | 57.69231 | 0.003982904
55.61 | 0.003863 | 57.69231 | 0.003982904
65.14 | 0.004406 | 69.23077 | 0.004733503
72.4 | 0.00481 | 69.23077 | 0.004733503
72.4 | 0.00481 | 69.23077 | 0.004733503
80.89 | 0.005299 | 80.76923 | 0.005470065
89.53 | 0.00575 | 80.76923 | 0.005470065
89.53 | 0.00575 | 92.30769 | 0.006193087
99.31 | 0.006275 | 92.30769 | 0.006193087
106.02 | 0.006631 | 103.8462 | 0.006903039
106.02 | 0.006631 | 103.8462 | 0.006903039
114.89 | 0.007306 | 115.3846 | 0.007600366
114.89 | 0.007306 | 115.3846 | 0.007600366
125.89 | 0.007881 | 126.9231 | 0.008285494
134.28 | 0.008303 | 126.9231 | 0.008285494
134.28 | 0.008303 | 138.4615 | 0.008958825
144.79 | 0.008828 | 138.4615 | 0.008958825
152.78 | 0.009203 | 150 | 0.009620744
152.78 | 0.009203 | 150 | 0.009620744
161.27 | 0.009606 | 150 | 0.009620744
168.9 | 0.009957 | 161.5385 | 0.01027162
168.9 | 0.009957 | 161.5385 | 0.01027162
177.06 | 0.01034 | 173.0769 | 0.01091179
184.33 | 0.010668 | 173.0769 | 0.01091179
184.33 | 0.010668 | 184.6154 | 0.0115416
192.66 | 0.011029 | 184.6154 | 0.0115416
201.87 | 0.011433 | 196.1538 | 0.01216137
201.87 | 0.011433 | 196.1538 | 0.01216137
209.79 | 0.01177 | 207.6923 | 0.01277139
220.14 | 0.0122 | 207.6923 | 0.01277139
220.14 | 0.0122 | 219.2308 | 0.01337195
228.73 | 0.012552 | 219.2308 | 0.01337195
228.73 | 0.012552 | 230.7692 | 0.01396334
238.21 | 0.012965 | 230.7692 | 0.01396334
247.28 | 0.013325 | 230.7692 | 0.01396334
247.28 | 0.013325 | 242.3077 | 0.01454582
255.47 | 0.013667 | 242.3077 | 0.01454582
263.93 | 0.014004 | 253.8462 | 0.01511964
263.93 | 0.014004 | 253.8462 | 0.01511964
273.68 | 0.014368 | 265.3846 | 0.01568505
281.73 | 0.014691 | 265.3846 | 0.01568505
281.73 | 0.014691 | 276.9231 | 0.01624228
289.73 | 0.015003 | 276.9231 | 0.01624228
297.47 | 0.015288 | 288.4615 | 0.01679156
297.47 | 0.015288 | 288.4615 | 0.01679156
307.51 | 0.015669 | 300 | 0.0173331
315.59 | 0.015964 | 300 | 0.0173331
315.59 | 0.015964 | 311.5385 | 0.0178671
327.3 | 0.016398 | 311.5385 | 0.0178671
338.26 | 0.016797 | 311.5385 | 0.0178671
338.26 | 0.016797 | 323.0769 | 0.01839377
345.13 | 0.017035 | 323.0769 | 0.01839377
353.98 | 0.01737 | 334.6154 | 0.01891329
353.98 | 0.01737 | 334.6154 | 0.01891329
365.86 | 0.017778 | 346.1538 | 0.01942586
365.86 | 0.017778 | 346.1538 | 0.01942586
374 | 0.018057 | 357.6923 | 0.01993164
383.01 | 0.018357 | 357.6923 | 0.01993164
383.01 | 0.018357 | 369.2308 | 0.0204308
392.37 | 0.018679 | 369.2308 | 0.0204308
402.68 | 0.019027 | 380.7692 | 0.02092352
402.68 | 0.019027 | 380.7692 | 0.02092352
411.62 | 0.019324 | 392.3077 | 0.02140995
419.93 | 0.019595 | 392.3077 | 0.02140995
419.93 | 0.019595 | 392.3077 | 0.02140995
427.72 | 0.01986 | 403.8462 | 0.02189024
435.46 | 0.020119 | 403.8462 | 0.02189024
435.46 | 0.020119 | 415.3846 | 0.02236458
445.26 | 0.020435 | 415.3846 | 0.02236458
453.88 | 0.020715 | 426.9231 | 0.02283315
453.88 | 0.020715 | 426.9231 | 0.02283315
463.86 | 0.021045 | 438.4615 | 0.02329609
473.82 | 0.021363 | 438.4615 | 0.02329609
473.82 | 0.021363 | 450 | 0.02375357
483.63 | 0.021683 | 450 | 0.02375357
483.63 | 0.021683 | 461.5385 | 0.02420572
493.06 | 0.021972 | 461.5385 | 0.02420572
501.71 | 0.022244 | 473.0769 | 0.02465269
501.71 | 0.022244 | 473.0769 | 0.02465269
509.57 | 0.022487 | 473.0769 | 0.02465269
518.72 | 0.022772 | 484.6154 | 0.02509461
518.72 | 0.022772 | 484.6154 | 0.02509461
527.39 | 0.023044 | 496.1538 | 0.0255316
535.58 | 0.023281 | 496.1538 | 0.0255316
535.58 | 0.023281 | 507.6923 | 0.0259638
545.54 | 0.023595 | 507.6923 | 0.0259638
554.72 | 0.023871 | 519.2308 | 0.02639133
554.72 | 0.023871 | 519.2308 | 0.02639133
563.51 | 0.024121 | 530.7692 | 0.02681429
573.12 | 0.024415 | 530.7692 | 0.02681429
573.12 | 0.024415 | 542.3077 | 0.02723281
582.88 | 0.024705 | 542.3077 | 0.02723281
593.53 | 0.025017 | 542.3077 | 0.02723281
593.53 | 0.025017 | 553.8462 | 0.02764699
600.97 | 0.025232 | 553.8462 | 0.02764699
609.91 | 0.025505 | 565.3846 | 0.02805694
609.91 | 0.025505 | 565.3846 | 0.02805694
621.17 | 0.025826 | 576.9231 | 0.02846275
621.17 | 0.025826 | 576.9231 | 0.02846275
630.98 | 0.026109 | 588.4615 | 0.02886453
641.34 | 0.026406 | 588.4615 | 0.02886453
641.34 | 0.026406 | 600 | 0.02926236
649.84 | 0.026653 | 600 | 0.02926236
658.43 | 0.026904 | 611.5385 | 0.02965635
658.43 | 0.026904 | 611.5385 | 0.02965635
666.8 | 0.027142 | 623.0769 | 0.03004657
675.68 | 0.0274 | 623.0769 | 0.03004657
675.68 | 0.0274 | 623.0769 | 0.03004657
684.01 | 0.027636 | 634.6154 | 0.03043312
693.12 | 0.027877 | 634.6154 | 0.03043312
693.12 | 0.027877 | 646.1538 | 0.03081608
701.24 | 0.028092 | 646.1538 | 0.03081608
708.46 | 0.028302 | 657.6923 | 0.03119552
708.46 | 0.028302 | 657.6923 | 0.03119552
716.31 | 0.028531 | 669.2308 | 0.03157153
724.55 | 0.028747 | 669.2308 | 0.03157153
724.55 | 0.028747 | 680.7692 | 0.03194419
732.47 | 0.028977 | 680.7692 | 0.03194419
732.47 | 0.028977 | 692.3077 | 0.03231356
740.36 | 0.029204 | 692.3077 | 0.03231356
749.79 | 0.029451 | 703.8462 | 0.03267971
749.79 | 0.029451 | 703.8462 | 0.03267971
758.4 | 0.029693 | 703.8462 | 0.03267971
767.38 | 0.029937 | 715.3846 | 0.03304272
767.38 | 0.029937 | 715.3846 | 0.03304272
776.24 | 0.030173 | 726.9231 | 0.03340266
783.93 | 0.030388 | 726.9231 | 0.03340266
783.93 | 0.030388 | 738.4615 | 0.03375958
793.74 | 0.030652 | 738.4615 | 0.03375958
803.2 | 0.030905 | 750 | 0.03411356
803.2 | 0.030905 | 750 | 0.03411356
812.32 | 0.031152 | 761.5385 | 0.03446465
822.92 | 0.031439 | 761.5385 | 0.03446465
822.92 | 0.031439 | 773.0769 | 0.03481292
832.74 | 0.031696 | 773.0769 | 0.03481292
841.65 | 0.031922 | 784.6154 | 0.03515841
841.65 | 0.031922 | 784.6154 | 0.03515841
851.28 | 0.032176 | 784.6154 | 0.03515841
851.28 | 0.032176 | 796.1538 | 0.0355012
859.69 | 0.032392 | 796.1538 | 0.0355012
868.26 | 0.032626 | 807.6923 | 0.03584133
868.26 | 0.032626 | 807.6923 | 0.03584133
877.79 | 0.032883 | 819.2308 | 0.03617886
888.49 | 0.03316 | 819.2308 | 0.03617886
888.49 | 0.03316 | 830.7692 | 0.03651384
897.33 | 0.033395 | 830.7692 | 0.03651384
905.27 | 0.033595 | 842.3077 | 0.03684632
905.27 | 0.033595 | 842.3077 | 0.03684632
913.15 | 0.033797 | 853.8462 | 0.03717635
920.85 | 0.033992 | 853.8462 | 0.03717635
920.85 | 0.033992 | 865.3846 | 0.03750398
932.42 | 0.034287 | 865.3846 | 0.03750398
941.66 | 0.034528 | 865.3846 | 0.03750398
941.66 | 0.034528 | 876.9231 | 0.03782926
951.02 | 0.034763 | 876.9231 | 0.03782926
960.16 | 0.03499 | 888.4615 | 0.03815224
960.16 | 0.03499 | 888.4615 | 0.03815224
971.46 | 0.035277 | 900 | 0.03847295
979.16 | 0.035476 | 900 | 0.03847295
979.16 | 0.035476 | 911.5385 | 0.03879144
988.56 | 0.035708 | 911.5385 | 0.03879144
988.56 | 0.035708 | 923.0769 | 0.03910775
997.75 | 0.035954 | 923.0769 | 0.03910775
1005.11 | 0.036128 | 934.6154 | 0.03942194
1005.11 | 0.036128 | 934.6154 | 0.03942194
1013.8 | 0.036356 | 946.1538 | 0.03973402
1021.83 | 0.036557 | 946.1538 | 0.03973402
1021.83 | 0.036557 | 946.1538 | 0.03973402
1029.65 | 0.036753 | 957.6923 | 0.04004406
1038.61 | 0.036965 | 957.6923 | 0.04004406
1038.61 | 0.036965 | 969.2308 | 0.04035208
1046.92 | 0.037188 | 969.2308 | 0.04035208
1057.3 | 0.037441 | 980.7692 | 0.04065812
1057.3 | 0.037441 | 980.7692 | 0.04065812
1065.91 | 0.037659 | 992.3077 | 0.04096223
1075.65 | 0.037903 | 992.3077 | 0.04096223
1075.65 | 0.037903 | 1003.846 | 0.04126443
1085.19 | 0.038136 | 1003.846 | 0.04126443
1098.34 | 0.038459 | 1015.385 | 0.04156476
1098.34 | 0.038459 | 1015.385 | 0.04156476
1109.67 | 0.038739 | 1026.923 | 0.04186326
1109.67 | 0.038739 | 1026.923 | 0.04186326
1119.48 | 0.038983 | 1026.923 | 0.04186326
1128.87 | 0.039203 | 1038.462 | 0.04215995
1128.87 | 0.039203 | 1038.462 | 0.04215995
1139.27 | 0.03946 | 1050 | 0.04245488
1150.24 | 0.039724 | 1050 | 0.04245488
1150.24 | 0.039724 | 1061.538 | 0.04274808
1158.8 | 0.03993 | 1061.538 | 0.04274808
1168.91 | 0.040167 | 1073.077 | 0.04303957
1168.91 | 0.040167 | 1073.077 | 0.04303957
1179.11 | 0.040417 | 1084.615 | 0.04332939
1186.88 | 0.040595 | 1084.615 | 0.04332939
1186.88 | 0.040595 | 1096.154 | 0.04361757
1196.26 | 0.040846 | 1096.154 | 0.04361757
1205.12 | 0.041051 | 1096.154 | 0.04361757
1205.12 | 0.041051 | 1107.692 | 0.04390414
1212.89 | 0.041242 | 1107.692 | 0.04390414
1222.15 | 0.041481 | 1119.231 | 0.04418912
1222.15 | 0.041481 | 1119.231 | 0.04418912
1231.53 | 0.0417 | 1130.769 | 0.04447255
1239.94 | 0.041897 | 1130.769 | 0.04447255
1239.94 | 0.041897 | 1142.308 | 0.04475445
1249.43 | 0.042125 | 1142.308 | 0.04475445
1249.43 | 0.042125 | 1153.846 | 0.04503485
1258.22 | 0.042333 | 1153.846 | 0.04503485
1267.15 | 0.042556 | 1165.385 | 0.04531378
1267.15 | 0.042556 | 1165.385 | 0.04531378
1276.53 | 0.042756 | 1176.923 | 0.04559126
1287.09 | 0.043012 | 1176.923 | 0.04559126
1287.09 | 0.043012 | 1176.923 | 0.04559126
1295.7 | 0.043214 | 1188.462 | 0.04586732
1305.19 | 0.043451 | 1188.462 | 0.04586732
1305.19 | 0.043451 | 1200 | 0.04614199
1313.96 | 0.043658 | 1200 | 0.04614199
1322.06 | 0.043856 | 1211.538 | 0.04641528
1322.06 | 0.043856 | 1211.538 | 0.04641528
1331.68 | 0.044071 | 1223.077 | 0.04668723
1341.21 | 0.044304 | 1223.077 | 0.04668723
1341.21 | 0.044304 | 1234.615 | 0.04695785
1352.1 | 0.04456 | 1234.615 | 0.04695785
1359.38 | 0.044718 | 1246.154 | 0.04722718
1359.38 | 0.044718 | 1246.154 | 0.04722718
1368.66 | 0.044934 | 1257.692 | 0.04749523
1368.66 | 0.044934 | 1257.692 | 0.04749523
1377.56 | 0.045145 | 1257.692 | 0.04749523
1388.34 | 0.045394 | 1269.231 | 0.04776202
1388.34 | 0.045394 | 1269.231 | 0.04776202
1396.92 | 0.045592 | 1280.769 | 0.04802758
1404.83 | 0.045775 | 1280.769 | 0.04802758
1404.83 | 0.045775 | 1292.308 | 0.04829193
1414.4 | 0.045988 | 1292.308 | 0.04829193
1424.3 | 0.046204 | 1303.846 | 0.04855508
1424.3 | 0.046204 | 1303.846 | 0.04855508
1432.12 | 0.046395 | 1315.385 | 0.04881707
1441.8 | 0.046605 | 1315.385 | 0.04881707
1441.8 | 0.046605 | 1326.923 | 0.0490779
1451.44 | 0.046827 | 1326.923 | 0.0490779
1459.15 | 0.047002 | 1338.462 | 0.04933761
1459.15 | 0.047002 | 1338.462 | 0.04933761
1470.16 | 0.047267 | 1338.462 | 0.04933761
1479.1 | 0.047472 | 1350 | 0.04959621
1479.1 | 0.047472 | 1350 | 0.04959621
1488.41 | 0.047678 | 1361.538 | 0.04985371
1497.52 | 0.047877 | 1361.538 | 0.04985371
1497.52 | 0.047877 | 1373.077 | 0.05011014
1507.45 | 0.048103 | 1373.077 | 0.05011014
1507.45 | 0.048103 | 1384.615 | 0.05036552
1514.56 | 0.048279 | 1384.615 | 0.05036552
1523.2 | 0.048458 | 1396.154 | 0.05061986
1523.2 | 0.048458 | 1396.154 | 0.05061986
1532.41 | 0.04869 | 1407.692 | 0.05087319
1540.3 | 0.048861 | 1407.692 | 0.05087319
1540.3 | 0.048861 | 1419.231 | 0.05112551
1550.31 | 0.049097 | 1419.231 | 0.05112551
1561.51 | 0.049341 | 1419.231 | 0.05112551
1561.51 | 0.049341 | 1430.769 | 0.05137685
1570.18 | 0.049553 | 1430.769 | 0.05137685
1579.49 | 0.049754 | 1442.308 | 0.05162723
1579.49 | 0.049754 | 1442.308 | 0.05162723
1589.69 | 0.049993 | 1453.846 | 0.05187665
1597.29 | 0.050163 | 1453.846 | 0.05187665
1597.29 | 0.050163 | 1465.385 | 0.05212515
1606.85 | 0.050376 | 1465.385 | 0.05212515
1615.9 | 0.050588 | 1476.923 | 0.05237273
1615.9 | 0.050588 | 1476.923 | 0.05237273
1625.81 | 0.050806 | 1488.462 | 0.05261941
1625.81 | 0.050806 | 1488.462 | 0.05261941
1635.03 | 0.051003 | 1500 | 0.0528652
1644.48 | 0.051213 | 1500 | 0.0528652
1644.48 | 0.051213 | 1500 | 0.0528652
1653.05 | 0.05142 | 1511.538 | 0.05311013
1662.7 | 0.05165 | 1511.538 | 0.05311013
1662.7 | 0.05165 | 1523.077 | 0.0533542
1671.46 | 0.051841 | 1523.077 | 0.0533542
1680.03 | 0.052038 | 1534.615 | 0.05359743
1680.03 | 0.052038 | 1534.615 | 0.05359743
1688.94 | 0.052246 | 1546.154 | 0.05383984
1698 | 0.052458 | 1546.154 | 0.05383984
1698 | 0.052458 | 1557.692 | 0.05408144
1706.86 | 0.052651 | 1557.692 | 0.05408144
1717.25 | 0.052888 | 1569.231 | 0.05432225
1717.25 | 0.052888 | 1569.231 | 0.05432225
1725.19 | 0.053068 | 1580.769 | 0.05456228
1733.24 | 0.053244 | 1580.769 | 0.05456228
1733.24 | 0.053244 | 1580.769 | 0.05456228
1741.81 | 0.053446 | 1592.308 | 0.05480154
1741.81 | 0.053446 | 1592.308 | 0.05480154
1750.9 | 0.053655 | 1603.846 | 0.05504005
1760.38 | 0.053878 | 1603.846 | 0.05504005
1760.38 | 0.053878 | 1615.385 | 0.05527782
1767.92 | 0.054035 | 1615.385 | 0.05527782
1777.62 | 0.054257 | 1626.923 | 0.05551486
1777.62 | 0.054257 | 1626.923 | 0.05551486
1786.49 | 0.054455 | 1638.462 | 0.0557512
1795.07 | 0.054648 | 1638.462 | 0.0557512
1795.07 | 0.054648 | 1650 | 0.05598683
1805.45 | 0.054881 | 1650 | 0.05598683
1815.64 | 0.055099 | 1650 | 0.05598683
1815.64 | 0.055099 | 1661.538 | 0.05622178
1824.63 | 0.055306 | 1661.538 | 0.05622178
1834.86 | 0.055555 | 1673.077 | 0.05645605
1834.86 | 0.055555 | 1673.077 | 0.05645605
1842.63 | 0.055737 | 1684.615 | 0.05668967
1851.98 | 0.056012 | 1684.615 | 0.05668967
1851.98 | 0.056012 | 1696.154 | 0.05692264
1859.74 | 0.056145 | 1696.154 | 0.05692264
1868.93 | 0.056445 | 1707.692 | 0.05715497
1868.93 | 0.056445 | 1707.692 | 0.05715497
1879.09 | 0.056644 | 1719.231 | 0.05738668
1879.09 | 0.056644 | 1719.231 | 0.05738668
1887.95 | 0.056853 | 1730.769 | 0.05761777
1896.09 | 0.057039 | 1730.769 | 0.05761777
1896.09 | 0.057039 | 1730.769 | 0.05761777
1905.85 | 0.057256 | 1742.308 | 0.05784827
1915.93 | 0.057474 | 1742.308 | 0.05784827
1915.93 | 0.057474 | 1753.846 | 0.05807818
1923.47 | 0.057638 | 1753.846 | 0.05807818
1932.93 | 0.057837 | 1765.385 | 0.05830751
1932.93 | 0.057837 | 1765.385 | 0.05830751
1942.76 | 0.058049 | 1776.923 | 0.05853628
1951.98 | 0.058263 | 1776.923 | 0.05853628
1951.98 | 0.058263 | 1788.462 | 0.05876449
1958.82 | 0.058407 | 1788.462 | 0.05876449
1968.02 | 0.058605 | 1800 | 0.05899216
1968.02 | 0.058605 | 1800 | 0.05899216
1977.66 | 0.058834 | 1811.538 | 0.0592193
1986.74 | 0.059025 | 1811.538 | 0.0592193
1986.74 | 0.059025 | 1811.538 | 0.0592193
1998.47 | 0.05929 | 1823.077 | 0.05944592
1998.47 | 0.05929 | 1823.077 | 0.05944592
2008.36 | 0.059521 | 1834.615 | 0.05967203
2018.07 | 0.059745 | 1834.615 | 0.05967203
2018.07 | 0.059745 | 1846.154 | 0.05989764
2026.71 | 0.059935 | 1846.154 | 0.05989764
2036.06 | 0.060141 | 1857.692 | 0.06012276
2036.06 | 0.060141 | 1857.692 | 0.06012276
2044.05 | 0.060313 | 1869.231 | 0.06034741
2054.66 | 0.060553 | 1869.231 | 0.06034741
2054.66 | 0.060553 | 1880.769 | 0.06057159
2063.13 | 0.060765 | 1880.769 | 0.06057159
2071.16 | 0.060942 | 1892.308 | 0.06079531
2071.16 | 0.060942 | 1892.308 | 0.06079531
2080.82 | 0.061132 | 1892.308 | 0.06079531
2089.04 | 0.061321 | 1903.846 | 0.06101858
2089.04 | 0.061321 | 1903.846 | 0.06101858
2096.67 | 0.061485 | 1915.385 | 0.06124142
2104.64 | 0.06168 | 1915.385 | 0.06124142
2104.64 | 0.06168 | 1926.923 | 0.06146383
2115.2 | 0.061901 | 1926.923 | 0.06146383
2125.05 | 0.062132 | 1938.462 | 0.06168583
2125.05 | 0.062132 | 1938.462 | 0.06168583
2133.91 | 0.062307 | 1950 | 0.06190741
2133.91 | 0.062307 | 1950 | 0.06190741
2143.37 | 0.062528 | 1961.538 | 0.0621286
2151.31 | 0.062721 | 1961.538 | 0.0621286
2151.31 | 0.062721 | 1973.077 | 0.06234941
2159.33 | 0.0629 | 1973.077 | 0.06234941
2169.38 | 0.063123 | 1973.077 | 0.06234941
2169.38 | 0.063123 | 1984.615 | 0.06256983
2176.75 | 0.063254 | 1984.615 | 0.06256983
2185.4 | 0.063474 | 1996.154 | 0.06278989
2185.4 | 0.063474 | 1996.154 | 0.06278989
2193.82 | 0.063655 | 2007.692 | 0.06300959
2201.19 | 0.063823 | 2007.692 | 0.06300959
2201.19 | 0.063823 | 2019.231 | 0.06322894
2210.14 | 0.064028 | 2019.231 | 0.06322894
2219 | 0.064211 | 2030.769 | 0.06344794
2219 | 0.064211 | 2030.769 | 0.06344794
2228.26 | 0.064404 | 2042.308 | 0.06366662
2237.02 | 0.064619 | 2042.308 | 0.06366662
2237.02 | 0.064619 | 2053.846 | 0.06388498
2246.19 | 0.064833 | 2053.846 | 0.06388498
2246.19 | 0.064833 | 2053.846 | 0.06388498
2254.22 | 0.065013 | 2065.385 | 0.06410302
2261.98 | 0.065181 | 2065.385 | 0.06410302
2261.98 | 0.065181 | 2076.923 | 0.06432076
2271.45 | 0.065399 | 2076.923 | 0.06432076
2280.78 | 0.065614 | 2088.462 | 0.0645382
2280.78 | 0.065614 | 2088.462 | 0.0645382
2290.22 | 0.065808 | 2100 | 0.06475536
2299.48 | 0.066028 | 2100 | 0.06475536
2299.48 | 0.066028 | 2111.538 | 0.06497224
2307.84 | 0.066204 | 2111.538 | 0.06497224
2316.06 | 0.066391 | 2123.077 | 0.06518886
2316.06 | 0.066391 | 2123.077 | 0.06518886
2326.24 | 0.066607 | 2134.615 | 0.06540521
2335.03 | 0.066805 | 2134.615 | 0.06540521
2335.03 | 0.066805 | 2134.615 | 0.06540521
2342.34 | 0.066973 | 2146.154 | 0.06562131
2352.99 | 0.06722 | 2146.154 | 0.06562131
2352.99 | 0.06722 | 2157.692 | 0.06583718
2362.86 | 0.067414 | 2157.692 | 0.06583718
2371.59 | 0.067624 | 2169.231 | 0.0660528
2371.59 | 0.067624 | 2169.231 | 0.0660528
2380.45 | 0.067826 | 2180.769 | 0.06626821
2380.45 | 0.067826 | 2180.769 | 0.06626821
2389.53 | 0.068025 | 2192.308 | 0.06648339
2397.18 | 0.068218 | 2192.308 | 0.06648339
2397.18 | 0.068218 | 2203.846 | 0.06669837
2408.46 | 0.068471 | 2203.846 | 0.06669837
2417.7 | 0.06867 | 2203.846 | 0.06669837
2417.7 | 0.06867 | 2215.385 | 0.06691315
2425.4 | 0.068849 | 2215.385 | 0.06691315
2434.91 | 0.069076 | 2226.923 | 0.06712774
2434.91 | 0.069076 | 2226.923 | 0.06712774
2444.95 | 0.069293 | 2238.462 | 0.06734215
2453.06 | 0.069454 | 2238.462 | 0.06734215
2453.06 | 0.069454 | 2250 | 0.06755638
2461.85 | 0.069674 | 2250 | 0.06755638
2471.61 | 0.069883 | 2261.538 | 0.06777045
2471.61 | 0.069883 | 2261.538 | 0.06777045
2478.85 | 0.07004 | 2273.077 | 0.06798436
2486.33 | 0.070223 | 2273.077 | 0.06798436
2486.33 | 0.070223 | 2284.615 | 0.06819812
2494.63 | 0.070386 | 2284.615 | 0.06819812
2494.63 | 0.070386 | 2284.615 | 0.06819812
2504.91 | 0.070619 | 2296.154 | 0.06841174
2512.72 | 0.070803 | 2296.154 | 0.06841174
2512.72 | 0.070803 | 2307.692 | 0.06862522
2522.43 | 0.071041 | 2307.692 | 0.06862522
2530.89 | 0.071238 | 2319.231 | 0.06883858
2530.89 | 0.071238 | 2319.231 | 0.06883858
2540.57 | 0.071453 | 2330.769 | 0.06905182
2548.54 | 0.071626 | 2330.769 | 0.06905182
2548.54 | 0.071626 | 2342.308 | 0.06926496
2556.25 | 0.071803 | 2342.308 | 0.06926496
2565.63 | 0.072095 | 2353.846 | 0.06947799
2565.63 | 0.072095 | 2353.846 | 0.06947799
2573.69 | 0.072288 | 2365.385 | 0.06969094
2581.23 | 0.072454 | 2365.385 | 0.06969094
2581.23 | 0.072454 | 2365.385 | 0.06969094
2590.56 | 0.072656 | 2376.923 | 0.06990379
2600.23 | 0.072883 | 2376.923 | 0.06990379
2600.23 | 0.072883 | 2388.462 | 0.07011658
2609.28 | 0.073095 | 2388.462 | 0.07011658
2609.28 | 0.073095 | 2400 | 0.07032929
2617.9 | 0.0733 | 2400 | 0.07032929
2625.76 | 0.073476 | 2411.538 | 0.07054194
2625.76 | 0.073476 | 2411.538 | 0.07054194
2634.1 | 0.073665 | 2423.077 | 0.07075455
2644.53 | 0.073896 | 2423.077 | 0.07075455
2644.53 | 0.073896 | 2434.615 | 0.0709671
2652.85 | 0.0741 | 2434.615 | 0.0709671
2661.01 | 0.074278 | 2446.154 | 0.07117962
2661.01 | 0.074278 | 2446.154 | 0.07117962
2672.04 | 0.074546 | 2446.154 | 0.07117962
2681.45 | 0.074753 | 2457.692 | 0.07139212
2681.45 | 0.074753 | 2457.692 | 0.07139212
2690.69 | 0.07496 | 2469.231 | 0.07160459
2699.3 | 0.075162 | 2469.231 | 0.07160459
2699.3 | 0.075162 | 2480.769 | 0.07181705
2709.63 | 0.075399 | 2480.769 | 0.07181705
2718.14 | 0.075599 | 2492.308 | 0.07202951
2718.14 | 0.075599 | 2492.308 | 0.07202951
2726.62 | 0.075789 | 2503.846 | 0.07224197
2735.99 | 0.076006 | 2503.846 | 0.07224197
2735.99 | 0.076006 | 2515.385 | 0.07245445
2743.27 | 0.076185 | 2515.385 | 0.07245445
2743.27 | 0.076185 | 2526.923 | 0.07266694
2753.58 | 0.076431 | 2526.923 | 0.07266694
2762.14 | 0.076613 | 2526.923 | 0.07266694
2762.14 | 0.076613 | 2538.462 | 0.07287946
2771 | 0.07683 | 2538.462 | 0.07287946
2780.14 | 0.077036 | 2550 | 0.07309202
2780.14 | 0.077036 | 2550 | 0.07309202
2789.13 | 0.077265 | 2561.538 | 0.07330462
2796.82 | 0.077439 | 2561.538 | 0.07330462
2796.82 | 0.077439 | 2573.077 | 0.07351728
2806.85 | 0.077666 | 2573.077 | 0.07351728
2815.81 | 0.077883 | 2584.615 | 0.07372999
2815.81 | 0.077883 | 2584.615 | 0.07372999
2824.1 | 0.078067 | 2596.154 | 0.07394278
2831.86 | 0.078259 | 2596.154 | 0.07394278
2831.86 | 0.078259 | 2607.692 | 0.07415564
2842.07 | 0.078484 | 2607.692 | 0.07415564
2852.31 | 0.078725 | 2607.692 | 0.07415564
2852.31 | 0.078725 | 2619.231 | 0.07436858
2859.27 | 0.078908 | 2619.231 | 0.07436858
2859.27 | 0.078908 | 2630.769 | 0.07458162
2867.83 | 0.079105 | 2630.769 | 0.07458162
2875.37 | 0.079289 | 2642.308 | 0.07479476
2875.37 | 0.079289 | 2642.308 | 0.07479476
2883.01 | 0.079455 | 2653.846 | 0.075008
2892.72 | 0.079686 | 2653.846 | 0.075008
2892.72 | 0.079686 | 2665.385 | 0.07522137
2901.87 | 0.079904 | 2665.385 | 0.07522137
2910.86 | 0.080125 | 2676.923 | 0.07543486
2910.86 | 0.080125 | 2676.923 | 0.07543486
2919.8 | 0.080339 | 2688.462 | 0.07564849
2928.98 | 0.080578 | 2688.462 | 0.07564849
2928.98 | 0.080578 | 2688.462 | 0.07564849
2937.39 | 0.080768 | 2700 | 0.07586225
2948.3 | 0.081018 | 2700 | 0.07586225
2948.3 | 0.081018 | 2711.538 | 0.07607617
2956.57 | 0.081207 | 2711.538 | 0.07607617
2965.05 | 0.081409 | 2723.077 | 0.07629025
2965.05 | 0.081409 | 2723.077 | 0.07629025
2975.53 | 0.081657 | 2734.615 | 0.07650449
2984.77 | 0.081865 | 2734.615 | 0.07650449
2984.77 | 0.081865 | 2746.154 | 0.07671891
2993.53 | 0.082071 | 2746.154 | 0.07671891
2993.53 | 0.082071 | 2757.692 | 0.07693352
3002.89 | 0.082307 | 2757.692 | 0.07693352
3010.88 | 0.082485 | 2757.692 | 0.07693352
3010.88 | 0.082485 | 2769.231 | 0.07714832
3020.79 | 0.082736 | 2769.231 | 0.07714832
3030.28 | 0.082969 | 2780.769 | 0.07736332
3030.28 | 0.082969 | 2780.769 | 0.07736332
3041.53 | 0.083334 | 2792.308 | 0.07757852
3050.57 | 0.083563 | 2792.308 | 0.07757852
3050.57 | 0.083563 | 2803.846 | 0.07779395
3059.73 | 0.083801 | 2803.846 | 0.07779395
3068.85 | 0.08401 | 2815.385 | 0.07800961
3068.85 | 0.08401 | 2815.385 | 0.07800961
3075.93 | 0.084196 | 2826.923 | 0.0782255
3082.95 | 0.084367 | 2826.923 | 0.0782255
3082.95 | 0.084367 | 2838.462 | 0.07844164
3092.03 | 0.084572 | 2838.462 | 0.07844164
3099.49 | 0.084758 | 2838.462 | 0.07844164
3099.49 | 0.084758 | 2850 | 0.07865803
3109.2 | 0.084992 | 2850 | 0.07865803
3109.2 | 0.084992 | 2861.538 | 0.07887468
3117.91 | 0.085213 | 2861.538 | 0.07887468
3125.41 | 0.085383 | 2873.077 | 0.07909161
3125.41 | 0.085383 | 2873.077 | 0.07909161
3134.64 | 0.085608 | 2884.615 | 0.07930882
3144.58 | 0.085845 | 2884.615 | 0.07930882
3144.58 | 0.085845 | 2896.154 | 0.07952631
3154.68 | 0.086071 | 2896.154 | 0.07952631
3162.09 | 0.086274 | 2907.692 | 0.07974411
3162.09 | 0.086274 | 2907.692 | 0.07974411
3170.66 | 0.086497 | 2919.231 | 0.07996221
3178.95 | 0.086671 | 2919.231 | 0.07996221
3178.95 | 0.086671 | 2919.231 | 0.07996221
3186.56 | 0.086828 | 2930.769 | 0.08018064
3197.44 | 0.087119 | 2930.769 | 0.08018064
3197.44 | 0.087119 | 2942.308 | 0.08039939
3205.01 | 0.087296 | 2942.308 | 0.08039939
3213.42 | 0.087547 | 2953.846 | 0.08061847
3213.42 | 0.087547 | 2953.846 | 0.08061847
3222.82 | 0.087771 | 2965.385 | 0.08083791
3229.76 | 0.087941 | 2965.385 | 0.08083791
3229.76 | 0.087941 | 2976.923 | 0.0810577
3238.58 | 0.088167 | 2976.923 | 0.0810577
3238.58 | 0.088167 | 2988.462 | 0.08127785
3246.79 | 0.088352 | 2988.462 | 0.08127785
3255.7 | 0.088594 | 3000 | 0.08149838
3255.7 | 0.088594 | 3000 | 0.08149838
3265.56 | 0.088845 | 3000 | 0.08149838
3275.29 | 0.089078 | 3011.538 | 0.0817193
3275.29 | 0.089078 | 3011.538 | 0.0817193
3285.25 | 0.089326 | 3023.077 | 0.08194061
3293.44 | 0.089502 | 3023.077 | 0.08194061
3293.44 | 0.089502 | 3034.615 | 0.08216233
3301.53 | 0.08974 | 3034.615 | 0.08216233
3310.27 | 0.089952 | 3046.154 | 0.08238446
3310.27 | 0.089952 | 3046.154 | 0.08238446
3318.73 | 0.090172 | 3057.692 | 0.08260702
3327.11 | 0.090381 | 3057.692 | 0.08260702
3327.11 | 0.090381 | 3069.231 | 0.08283001
3335 | 0.090573 | 3069.231 | 0.08283001
3345.23 | 0.090838 | 3080.769 | 0.08305345
3345.23 | 0.090838 | 3080.769 | 0.08305345
3355.32 | 0.091068 | 3080.769 | 0.08305345
3355.32 | 0.091068 | 3092.308 | 0.08327735
3362.68 | 0.091282 | 3092.308 | 0.08327735
3373.16 | 0.091526 | 3103.846 | 0.08350172
3373.16 | 0.091526 | 3103.846 | 0.08350172
3382.15 | 0.091745 | 3115.385 | 0.08372657
3393.69 | 0.092047 | 3115.385 | 0.08372657
3393.69 | 0.092047 | 3126.923 | 0.08395191
3402.82 | 0.092289 | 3126.923 | 0.08395191
3411.88 | 0.092495 | 3138.462 | 0.08417774
3411.88 | 0.092495 | 3138.462 | 0.08417774
3421.96 | 0.09277 | 3150 | 0.08440409
3429.77 | 0.092961 | 3150 | 0.08440409
3429.77 | 0.092961 | 3161.538 | 0.08463097
3438.51 | 0.093201 | 3161.538 | 0.08463097
3447.05 | 0.093411 | 3161.538 | 0.08463097
3447.05 | 0.093411 | 3173.077 | 0.08485838
3454.02 | 0.093607 | 3173.077 | 0.08485838
3463.85 | 0.093861 | 3184.615 | 0.08508633
3463.85 | 0.093861 | 3184.615 | 0.08508633
3471.59 | 0.094061 | 3196.154 | 0.08531485
3471.59 | 0.094061 | 3196.154 | 0.08531485
3479.95 | 0.094281 | 3207.692 | 0.08554393
3490.38 | 0.094547 | 3207.692 | 0.08554393
3490.38 | 0.094547 | 3219.231 | 0.0857736
3498.34 | 0.094752 | 3219.231 | 0.0857736
3506.65 | 0.094966 | 3230.769 | 0.08600386
3506.65 | 0.094966 | 3230.769 | 0.08600386
3516.57 | 0.095228 | 3230.769 | 0.08600386
3528.77 | 0.095553 | 3242.308 | 0.08623473
3528.77 | 0.095553 | 3242.308 | 0.08623473
3537.61 | 0.095791 | 3253.846 | 0.08646621
3546.91 | 0.096015 | 3253.846 | 0.08646621
3546.91 | 0.096015 | 3265.385 | 0.08669833
3554.63 | 0.096211 | 3265.385 | 0.08669833
3563.91 | 0.096457 | 3276.923 | 0.0869311
3563.91 | 0.096457 | 3276.923 | 0.0869311
3573.42 | 0.096711 | 3288.462 | 0.08716452
3583.56 | 0.096961 | 3288.462 | 0.08716452
3583.56 | 0.096961 | 3300 | 0.08739862
3591.95 | 0.097163 | 3300 | 0.08739862
3600.11 | 0.097422 | 3311.538 | 0.08763339
3600.11 | 0.097422 | 3311.538 | 0.08763339
3609.07 | 0.097619 | 3311.538 | 0.08763339
3609.07 | 0.097619 | 3323.077 | 0.08786887
3619.45 | 0.097907 | 3323.077 | 0.08786887
3627.69 | 0.098104 | 3334.615 | 0.08810506
3627.69 | 0.098104 | 3334.615 | 0.08810506
3635.9 | 0.09832 | 3346.154 | 0.08834197
3646.06 | 0.098597 | 3346.154 | 0.08834197
3646.06 | 0.098597 | 3357.692 | 0.08857963
3654.38 | 0.098801 | 3357.692 | 0.08857963
3664.33 | 0.099078 | 3369.231 | 0.08881804
3664.33 | 0.099078 | 3369.231 | 0.08881804
3673.32 | 0.099326 | 3380.769 | 0.08905721
3683.01 | 0.099572 | 3380.769 | 0.08905721
3683.01 | 0.099572 | 3392.308 | 0.08929718
3693.14 | 0.099848 | 3392.308 | 0.08929718
3702.93 | 0.100126 | 3392.308 | 0.08929718
3702.93 | 0.100126 | 3403.846 | 0.08953794
3712.73 | 0.100391 | 3403.846 | 0.08953794
3721.24 | 0.100619 | 3415.385 | 0.08977951
3721.24 | 0.100619 | 3415.385 | 0.08977951
3728.56 | 0.100823 | 3426.923 | 0.09002192
3728.56 | 0.100823 | 3426.923 | 0.09002192
3738.79 | 0.101118 | 3438.462 | 0.09026517
3749.15 | 0.101393 | 3438.462 | 0.09026517
3749.15 | 0.101393 | 3450 | 0.09050928
3758.01 | 0.101623 | 3450 | 0.09050928
3767.19 | 0.101862 | 3461.538 | 0.09075427
3767.19 | 0.101862 | 3461.538 | 0.09075427
3778.5 | 0.102174 | 3473.077 | 0.09100015
3787.06 | 0.102416 | 3473.077 | 0.09100015
3787.06 | 0.102416 | 3473.077 | 0.09100015
3796.98 | 0.102651 | 3484.615 | 0.09124695
3807.78 | 0.102965 | 3484.615 | 0.09124695
3807.78 | 0.102965 | 3496.154 | 0.09149467
3817.45 | 0.103228 | 3496.154 | 0.09149467
3828.12 | 0.103528 | 3507.692 | 0.09174334
3828.12 | 0.103528 | 3507.692 | 0.09174334
3837.73 | 0.103773 | 3519.231 | 0.09199298
3844.48 | 0.103962 | 3519.231 | 0.09199298
3844.48 | 0.103962 | 3530.769 | 0.0922436
3854.58 | 0.104268 | 3530.769 | 0.0922436
3864.82 | 0.104558 | 3542.308 | 0.09249521
3864.82 | 0.104558 | 3542.308 | 0.09249521
3873.7 | 0.104805 | 3553.846 | 0.09274785
3873.7 | 0.104805 | 3553.846 | 0.09274785
3882.31 | 0.105046 | 3553.846 | 0.09274785
3892.18 | 0.105308 | 3565.385 | 0.09300152
3892.18 | 0.105308 | 3565.385 | 0.09300152
3899.64 | 0.105518 | 3576.923 | 0.09325625
3911.35 | 0.10586 | 3576.923 | 0.09325625
3911.35 | 0.10586 | 3588.462 | 0.09351206
3920 | 0.106099 | 3588.462 | 0.09351206
3927.77 | 0.106318 | 3600 | 0.09376897
3927.77 | 0.106318 | 3600 | 0.09376897
3936.76 | 0.106569 | 3611.538 | 0.094027
3944.67 | 0.106802 | 3611.538 | 0.094027
3944.67 | 0.106802 | 3623.077 | 0.09428616
3954.9 | 0.107063 | 3623.077 | 0.09428616
3962.49 | 0.107298 | 3634.615 | 0.09454648
3962.49 | 0.107298 | 3634.615 | 0.09454648
3971.4 | 0.107533 | 3634.615 | 0.09454648
3980.17 | 0.1078 | 3646.154 | 0.09480799
3980.17 | 0.1078 | 3646.154 | 0.09480799
3989.02 | 0.108061 | 3657.692 | 0.0950707
3989.02 | 0.108061 | 3657.692 | 0.0950707
3997.63 | 0.10832 | 3669.231 | 0.09533464
4006.89 | 0.108579 | 3669.231 | 0.09533464
4006.89 | 0.108579 | 3680.769 | 0.09559983
4016 | 0.108844 | 3680.769 | 0.09559983
4025.62 | 0.109116 | 3692.308 | 0.09586629
4025.62 | 0.109116 | 3692.308 | 0.09586629
4033.18 | 0.109332 | 3703.846 | 0.09613406
4044.26 | 0.109655 | 3703.846 | 0.09613406
4044.26 | 0.109655 | 3715.385 | 0.09640314
4055.29 | 0.109973 | 3715.385 | 0.09640314
4066.16 | 0.110287 | 3715.385 | 0.09640314
4066.16 | 0.110287 | 3726.923 | 0.09667357
4074.04 | 0.110527 | 3726.923 | 0.09667357
4083.27 | 0.110799 | 3738.462 | 0.09694538
4083.27 | 0.110799 | 3738.462 | 0.09694538
4093.01 | 0.111082 | 3750 | 0.09721858
4102.7 | 0.111363 | 3750 | 0.09721858
4102.7 | 0.111363 | 3761.538 | 0.0974932
4112.63 | 0.111647 | 3761.538 | 0.0974932
4121.82 | 0.111928 | 3773.077 | 0.09776927
4121.82 | 0.111928 | 3773.077 | 0.09776927
4130.36 | 0.112165 | 3784.615 | 0.09804682
4130.36 | 0.112165 | 3784.615 | 0.09804682
4140.08 | 0.112475 | 3784.615 | 0.09804682
4147.8 | 0.112715 | 3796.154 | 0.09832587
4147.8 | 0.112715 | 3796.154 | 0.09832587
4156.81 | 0.112972 | 3807.692 | 0.09860645
4166.25 | 0.113264 | 3807.692 | 0.09860645
4166.25 | 0.113264 | 3819.231 | 0.09888859
4176.63 | 0.113571 | 3819.231 | 0.09888859
4185.41 | 0.11383 | 3830.769 | 0.09917231
4185.41 | 0.11383 | 3830.769 | 0.09917231
4194.67 | 0.114114 | 3842.308 | 0.09945766
4204.28 | 0.114418 | 3842.308 | 0.09945766
4204.28 | 0.114418 | 3853.846 | 0.09974464
4211.83 | 0.114637 | 3853.846 | 0.09974464
4221.54 | 0.114912 | 3865.385 | 0.1000333
4221.54 | 0.114912 | 3865.385 | 0.1000333
4229.15 | 0.115161 | 3865.385 | 0.1000333
4238.66 | 0.115449 | 3876.923 | 0.1003237
4238.66 | 0.115449 | 3876.923 | 0.1003237
4249.27 | 0.115768 | 3888.462 | 0.1006158
4249.27 | 0.115768 | 3888.462 | 0.1006158
4259.82 | 0.116102 | 3900 | 0.1009097
4268.19 | 0.116346 | 3900 | 0.1009097
4268.19 | 0.116346 | 3911.538 | 0.1012054
4277.57 | 0.11665 | 3911.538 | 0.1012054
4288.4 | 0.116976 | 3923.077 | 0.1015029
4288.4 | 0.116976 | 3923.077 | 0.1015029
4296.22 | 0.117243 | 3934.615 | 0.1018024
4304.76 | 0.117498 | 3934.615 | 0.1018024
4304.76 | 0.117498 | 3946.154 | 0.1021037
4312.32 | 0.117719 | 3946.154 | 0.1021037
4318.96 | 0.117956 | 3946.154 | 0.1021037
4318.96 | 0.117956 | 3957.692 | 0.102407
4329.34 | 0.118273 | 3957.692 | 0.102407
4341.42 | 0.118676 | 3969.231 | 0.1027123
4341.42 | 0.118676 | 3969.231 | 0.1027123
4350.55 | 0.11895 | 3980.769 | 0.1030196
4359.1 | 0.11922 | 3980.769 | 0.1030196
4359.1 | 0.11922 | 3992.308 | 0.103329
4368.35 | 0.119532 | 3992.308 | 0.103329
4368.35 | 0.119532 | 4003.846 | 0.1036405
4376.02 | 0.119757 | 4003.846 | 0.1036405
4385.32 | 0.120063 | 4015.385 | 0.1039541
4385.32 | 0.120063 | 4015.385 | 0.1039541
4394.11 | 0.12037 | 4026.923 | 0.10427
4401.53 | 0.120596 | 4026.923 | 0.10427
4401.53 | 0.120596 | 4026.923 | 0.10427
4408.26 | 0.120838 | 4038.462 | 0.104588
4417.92 | 0.12115 | 4038.462 | 0.104588
4417.92 | 0.12115 | 4050 | 0.1049084
4424.51 | 0.121366 | 4050 | 0.1049084
4433.77 | 0.12167 | 4061.538 | 0.1052311
4433.77 | 0.12167 | 4061.538 | 0.1052311
4443.06 | 0.121979 | 4073.077 | 0.1055562
4451.83 | 0.122283 | 4073.077 | 0.1055562
4451.83 | 0.122283 | 4084.615 | 0.1058837
4459.13 | 0.122514 | 4084.615 | 0.1058837
4468.85 | 0.122843 | 4096.154 | 0.1062137
4468.85 | 0.122843 | 4096.154 | 0.1062137
4478.61 | 0.123176 | 4107.692 | 0.1065463
4486.92 | 0.123453 | 4107.692 | 0.1065463
4486.92 | 0.123453 | 4107.692 | 0.1065463
4495.41 | 0.123741 | 4119.231 | 0.1068814
4495.41 | 0.123741 | 4119.231 | 0.1068814
4504.17 | 0.124042 | 4130.769 | 0.1072192
4513.02 | 0.124346 | 4130.769 | 0.1072192
4513.02 | 0.124346 | 4142.308 | 0.1075596
4523.51 | 0.124723 | 4142.308 | 0.1075596
4531.8 | 0.125006 | 4153.846 | 0.1079029
4531.8 | 0.125006 | 4153.846 | 0.1079029
4541.5 | 0.125334 | 4165.385 | 0.1082489
4550.24 | 0.125638 | 4165.385 | 0.1082489
4550.24 | 0.125638 | 4176.923 | 0.1085979
4561.4 | 0.126017 | 4176.923 | 0.1085979
4567.39 | 0.126239 | 4188.462 | 0.1089498
4567.39 | 0.126239 | 4188.462 | 0.1089498
4577.7 | 0.126581 | 4188.462 | 0.1089498
4586.23 | 0.126883 | 4200 | 0.1093047
4586.23 | 0.126883 | 4200 | 0.1093047
4594.03 | 0.127153 | 4211.538 | 0.1096626
4602.44 | 0.127444 | 4211.538 | 0.1096626
4602.44 | 0.127444 | 4223.077 | 0.1100238
4611.67 | 0.127759 | 4223.077 | 0.1100238
4611.67 | 0.127759 | 4234.615 | 0.1103881
4620.28 | 0.128073 | 4234.615 | 0.1103881
4631.14 | 0.128458 | 4246.154 | 0.1107558
4631.14 | 0.128458 | 4246.154 | 0.1107558
4639.8 | 0.128769 | 4257.692 | 0.1111268
4648.52 | 0.129075 | 4257.692 | 0.1111268
4648.52 | 0.129075 | 4269.231 | 0.1115013
4659.17 | 0.129454 | 4269.231 | 0.1115013
4668.98 | 0.129821 | 4269.231 | 0.1115013
4668.98 | 0.129821 | 4280.769 | 0.1118793
4677.05 | 0.130107 | 4280.769 | 0.1118793
4686.65 | 0.130472 | 4292.308 | 0.112261
4686.65 | 0.130472 | 4292.308 | 0.112261
4694.57 | 0.13076 | 4303.846 | 0.1126464
4702.9 | 0.131069 | 4303.846 | 0.1126464
4702.9 | 0.131069 | 4315.385 | 0.1130355
4712.46 | 0.13144 | 4315.385 | 0.1130355
4723.74 | 0.131856 | 4326.923 | 0.1134286
4723.74 | 0.131856 | 4326.923 | 0.1134286
4731.73 | 0.132166 | 4338.462 | 0.1138257
4742.07 | 0.132553 | 4338.462 | 0.1138257
4742.07 | 0.132553 | 4338.462 | 0.1138257
4752.02 | 0.132928 | 4350 | 0.1142268
4752.02 | 0.132928 | 4350 | 0.1142268
4760.86 | 0.133265 | 4361.538 | 0.1146322
4769.33 | 0.133577 | 4361.538 | 0.1146322
4769.33 | 0.133577 | 4373.077 | 0.1150419
4779.23 | 0.133958 | 4373.077 | 0.1150419
4787.2 | 0.134284 | 4384.615 | 0.115456
4787.2 | 0.134284 | 4384.615 | 0.115456
4796.14 | 0.134633 | 4396.154 | 0.1158747
4806.02 | 0.135 | 4396.154 | 0.1158747
4806.02 | 0.135 | 4407.692 | 0.116298
4813.86 | 0.135317 | 4407.692 | 0.116298
4821.6 | 0.135615 | 4419.231 | 0.1167261
4821.6 | 0.135615 | 4419.231 | 0.1167261
4830.35 | 0.135952 | 4419.231 | 0.1167261
4837.3 | 0.13624 | 4430.769 | 0.1171592
4837.3 | 0.13624 | 4430.769 | 0.1171592
4845.91 | 0.13658 | 4442.308 | 0.1175972
4854.22 | 0.136903 | 4442.308 | 0.1175972
4854.22 | 0.136903 | 4453.846 | 0.1180404
4860.76 | 0.137157 | 4453.846 | 0.1180404
4860.76 | 0.137157 | 4465.385 | 0.118489
4869.62 | 0.137531 | 4465.385 | 0.118489
4876.68 | 0.137818 | 4476.923 | 0.118943
4876.68 | 0.137818 | 4476.923 | 0.118943
4886.44 | 0.138197 | 4488.462 | 0.1194026
4896.1 | 0.138608 | 4488.462 | 0.1194026
4896.1 | 0.138608 | 4500 | 0.1198679
4905.51 | 0.13901 | 4500 | 0.1198679
4912.57 | 0.1393 | 4500 | 0.1198679
4912.57 | 0.1393 | 4511.538 | 0.1203392
4920.48 | 0.139633 | 4511.538 | 0.1203392
4931.07 | 0.140094 | 4523.077 | 0.1208166
4931.07 | 0.140094 | 4523.077 | 0.1208166
4939.18 | 0.140432 | 4534.615 | 0.1213002
4947.25 | 0.140768 | 4534.615 | 0.1213002
4947.25 | 0.140768 | 4546.154 | 0.1217903
4954.99 | 0.141091 | 4546.154 | 0.1217903
4963.19 | 0.141463 | 4557.692 | 0.122287
4963.19 | 0.141463 | 4557.692 | 0.122287
4971.7 | 0.141816 | 4569.231 | 0.1227906
4980.17 | 0.142201 | 4569.231 | 0.1227906
4980.17 | 0.142201 | 4580.769 | 0.1233013
4987.59 | 0.142524 | 4580.769 | 0.1233013
4987.59 | 0.142524 | 4580.769 | 0.1233013
4994.92 | 0.142847 | 4592.308 | 0.1238192
5002.84 | 0.143202 | 4592.308 | 0.1238192
5002.84 | 0.143202 | 4603.846 | 0.1243446
5010.4 | 0.143545 | 4603.846 | 0.1243446
5017.84 | 0.143852 | 4615.385 | 0.1248777
5017.84 | 0.143852 | 4615.385 | 0.1248777
5026.35 | 0.144266 | 4626.923 | 0.1254189
5033.69 | 0.14459 | 4626.923 | 0.1254189
5033.69 | 0.14459 | 4638.462 | 0.1259683
5042.04 | 0.144962 | 4638.462 | 0.1259683
5050.28 | 0.145356 | 4650 | 0.1265262
5050.28 | 0.145356 | 4650 | 0.1265262
5060.48 | 0.145913 | 4661.538 | 0.127093
5067.57 | 0.14625 | 4661.538 | 0.127093
5067.57 | 0.14625 | 4661.538 | 0.127093
5076.53 | 0.14667 | 4673.077 | 0.1276689
5086.17 | 0.147124 | 4673.077 | 0.1276689
5086.17 | 0.147124 | 4684.615 | 0.1282543
5095.92 | 0.147572 | 4684.615 | 0.1282543
5095.92 | 0.147572 | 4696.154 | 0.1288495
5105.76 | 0.148064 | 4696.154 | 0.1288495
5113.32 | 0.148415 | 4707.692 | 0.1294548
5113.32 | 0.148415 | 4707.692 | 0.1294548
5119.56 | 0.14874 | 4719.231 | 0.1300707
5128.12 | 0.149149 | 4719.231 | 0.1300707
5128.12 | 0.149149 | 4730.769 | 0.1306974
5137.96 | 0.149641 | 4730.769 | 0.1306974
5145.44 | 0.150025 | 4742.308 | 0.1313356
5145.44 | 0.150025 | 4742.308 | 0.1313356
5153.14 | 0.150404 | 4742.308 | 0.1313356
5161.07 | 0.150892 | 4753.846 | 0.1319855
5161.07 | 0.150892 | 4753.846 | 0.1319855
5167.33 | 0.151218 | 4765.385 | 0.1326477
5176.15 | 0.151689 | 4765.385 | 0.1326477
5176.15 | 0.151689 | 4776.923 | 0.1333227
5184.46 | 0.152131 | 4776.923 | 0.1333227
5191.33 | 0.152497 | 4788.462 | 0.1340109
5191.33 | 0.152497 | 4788.462 | 0.1340109
5197.66 | 0.152816 | 4800 | 0.1347129
5197.66 | 0.152816 | 4800 | 0.1347129
5204.43 | 0.153191 | 4811.538 | 0.1354292
5210.55 | 0.153514 | 4811.538 | 0.1354292
5210.55 | 0.153514 | 4823.077 | 0.1361604
5218.6 | 0.153952 | 4823.077 | 0.1361604
5225.42 | 0.154327 | 4823.077 | 0.1361604
5225.42 | 0.154327 | 4834.615 | 0.1369071
5233.31 | 0.15476 | 4834.615 | 0.1369071
5241.5 | 0.155211 | 4846.154 | 0.1376702
5241.5 | 0.155211 | 4846.154 | 0.1376702
5250.46 | 0.155719 | 4857.692 | 0.1384501
5257.67 | 0.156124 | 4857.692 | 0.1384501
5257.67 | 0.156124 | 4869.231 | 0.1392478
5265.61 | 0.156581 | 4869.231 | 0.1392478
5272.65 | 0.15698 | 4880.769 | 0.1400641
5272.65 | 0.15698 | 4880.769 | 0.1400641
5278.29 | 0.157315 | 4892.308 | 0.1408997
5284.18 | 0.157651 | 4892.308 | 0.1408997
5284.18 | 0.157651 | 4892.308 | 0.1408997
5290.19 | 0.158019 | 4903.846 | 0.1417558
5296.56 | 0.158411 | 4903.846 | 0.1417558
5296.56 | 0.158411 | 4915.385 | 0.1426333
5304.03 | 0.158851 | 4915.385 | 0.1426333
5304.03 | 0.158851 | 4926.923 | 0.1435333
5312.18 | 0.159354 | 4926.923 | 0.1435333
5318.48 | 0.159747 | 4938.462 | 0.144457
5318.48 | 0.159747 | 4938.462 | 0.144457
5324.32 | 0.16009 | 4950 | 0.1454057
5331.5 | 0.160535 | 4950 | 0.1454057
5331.5 | 0.160535 | 4961.538 | 0.1463808
5337.25 | 0.160923 | 4961.538 | 0.1463808
5344.93 | 0.161401 | 4973.077 | 0.1473837
5344.93 | 0.161401 | 4973.077 | 0.1473837
5352.7 | 0.161908 | 4973.077 | 0.1473837
5360.03 | 0.162396 | 4984.615 | 0.1484162
5360.03 | 0.162396 | 4984.615 | 0.1484162
5369.47 | 0.16301 | 4996.154 | 0.1494799
5378.16 | 0.163598 | 4996.154 | 0.1494799
5378.16 | 0.163598 | 5007.692 | 0.1505767
5385.09 | 0.164073 | 5007.692 | 0.1505767
5395.25 | 0.164769 | 5019.231 | 0.1517085
5395.25 | 0.164769 | 5019.231 | 0.1517085
5403.37 | 0.165359 | 5030.769 | 0.1528776
5403.37 | 0.165359 | 5030.769 | 0.1528776
5410.58 | 0.165874 | 5042.308 | 0.1540863
5418.22 | 0.166423 | 5042.308 | 0.1540863
5418.22 | 0.166423 | 5053.846 | 0.1553374
5425.06 | 0.16694 | 5053.846 | 0.1553374
5433.82 | 0.167598 | 5053.846 | 0.1553374
5433.82 | 0.167598 | 5065.385 | 0.1566337
5443.85 | 0.168357 | 5065.385 | 0.1566337
5451.64 | 0.168946 | 5076.923 | 0.1579785
5451.64 | 0.168946 | 5076.923 | 0.1579785
5459.53 | 0.169515 | 5088.462 | 0.1593754
5466.35 | 0.170052 | 5088.462 | 0.1593754
5466.35 | 0.170052 | 5100 | 0.1608286
5471.84 | 0.170493 | 5100 | 0.1608286
5478.17 | 0.171001 | 5111.538 | 0.1623427
5478.17 | 0.171001 | 5111.538 | 0.1623427
5483.94 | 0.17148 | 5123.077 | 0.1639227
5491.03 | 0.17208 | 5123.077 | 0.1639227
5491.03 | 0.17208 | 5134.615 | 0.1655741
5498.97 | 0.172739 | 5134.615 | 0.1655741
5507.08 | 0.173443 | 5134.615 | 0.1655741
5507.08 | 0.173443 | 5146.154 | 0.1673034
5517.27 | 0.174339 | 5146.154 | 0.1673034
5517.27 | 0.174339 | 5157.692 | 0.1691174
5526.98 | 0.175196 | 5157.692 | 0.1691174
5534.43 | 0.175887 | 5169.231 | 0.1710242
5534.43 | 0.175887 | 5169.231 | 0.1710242
5542.52 | 0.176621 | 5180.769 | 0.1730332
5550.26 | 0.17735 | 5180.769 | 0.1730332
5550.26 | 0.17735 | 5192.308 | 0.1751551
5555.87 | 0.177866 | 5192.308 | 0.1751551
5563.37 | 0.178586 | 5203.846 | 0.1774023
5563.37 | 0.178586 | 5203.846 | 0.1774023
5570.31 | 0.179235 | 5215.385 | 0.1797894
5576.87 | 0.179852 | 5215.385 | 0.1797894
5576.87 | 0.179852 | 5215.385 | 0.1797894
5584.04 | 0.180508 | 5226.923 | 0.1823359
5592.12 | 0.181269 | 5226.923 | 0.1823359
5592.12 | 0.181269 | 5238.462 | 0.1850607
5598.14 | 0.181856 | 5238.462 | 0.1850607
5603.46 | 0.182384 | 5250 | 0.1879881
5603.46 | 0.182384 | 5250 | 0.1879881
5611.49 | 0.183161 | 5261.538 | 0.1911475
5611.49 | 0.183161 | 5261.538 | 0.1911475
5620.67 | 0.184055 | 5273.077 | 0.1945755
5627.61 | 0.184747 | 5273.077 | 0.1945755
5627.61 | 0.184747 | 5284.615 | 0.198317
5634.7 | 0.185483 | 5284.615 | 0.198317
5642.29 | 0.186282 | 5296.154 | 0.2024246
5642.29 | 0.186282 | 5296.154 | 0.2024246
5649.61 | 0.187052 | 5296.154 | 0.2024246
5656.39 | 0.187776 | 5307.692 | 0.2069895
5656.39 | 0.187776 | 5307.692 | 0.2069895
5662.53 | 0.188438 | 5319.231 | 0.2120993
5669.43 | 0.189197 | 5319.231 | 0.2120993
5669.43 | 0.189197 | 5330.769 | 0.2178855
5676.51 | 0.18998 | 5330.769 | 0.2178855
5684.5 | 0.190852 | 5342.308 | 0.2245113
5684.5 | 0.190852 | 5342.308 | 0.2245113
5692.52 | 0.191699 | 5353.846 | 0.2323073
5699.98 | 0.192488 | 5353.846 | 0.2323073
5699.98 | 0.192488 | 5365.385 | 0.2416495
5706.09 | 0.193113 | 5365.385 | 0.2416495