## summary
Progress | Start / End | Model | Params | Bounds | Experimental Data | Objectives | MOGA Summary | Reduction
430/10000 | Sunday, 02/11/24, 12:06:31 | evpwdb | evp_s0 (init=22.39) | [0.0, 100.0] | creep/inl_1/AirBase_800_80_G25.csv (Calibration) | yield_point_tensile | num_gens (10000) | Grouping Errors (name, type, labels)
| Monday, 02/12/24, 10:41:05 |  | evp_R (init=462.6) | [0.0, 1e+03] | creep/inl_1/AirBase_800_70_G44.csv (Calibration) | end_creep_time | population (100) | Reducing Errors (square_average)
|  |  | evp_d (init=0.1357) | [0.0, 100.0] | creep/inl_1/AirBase_800_65_G33.csv (Calibration) | end_zero_tensile_stress | offspring (50) | Reducing Objectives (square_average)
|  |  | evp_n (init=4.314) | [0.0, 100.0] | creep/inl_1/AirBase_800_60_G32.csv (Calibration) | area_creep_time_strain | crossover (0.8)
|  |  | evp_eta (init=1.828e+03) | [0.0, 1e+04] | tensile/inl/AirBase_800_D7.csv (Calibration) | end_creep_strain | mutation (0.1)
|  |  | c_0 (init=39.27) | [0.0, 1e+03] |  | area_tensile_strain_stress
|  |  | c_1 (init=260.6) | [0.0, 1e+03]
|  |  | t_0 (init=413.3) | [0.0, 1e+03]
|  |  | t_1 (init=811.2) | [0.0, 1e+03]
|  |  | c_n (init=1.945) | [0.0, 20.0]
|  |  | t_n (init=6.882) | [0.0, 20.0]

## results
evp_s0 | evp_R | evp_d | evp_n | evp_eta | c_0 | c_1 | t_0 | t_1 | c_n | t_n | yield_point_tensile | end_creep_time | end_zero_tensile_stress | area_creep_time_strain | end_creep_strain | area_tensile_strain_stress | square_average
22.43 | 464.05 | 0.11484 | 4.3143 | 1776.7 | 41.697 | 260.89 | 398.44 | 813.39 | 2.9064 | 6.7887 | 4.2752e-07 | 0.15798 | 0.080599 | 0.11033 | 0.1052 | 0.068438 | 0.059376
22.739 | 462.54 | 0.13578 | 4.3147 | 1828.1 | 39.272 | 258.85 | 413.4 | 811.16 | 1.952 | 6.7044 | 0.002994 | 0.048536 | 0.14536 | 0.11546 | 0.14689 | 0.088729 | 0.066274
24.373 | 462.3 | 0.13573 | 4.314 | 1828.1 | 39.27 | 261.5 | 413.56 | 811.21 | 1.9317 | 6.8817 | 0.0042439 | 0.087168 | 0.16282 | 0.092484 | 0.1338 | 0.081035 | 0.067149
24.7 | 462.57 | 0.13612 | 4.314 | 1827.7 | 39.27 | 260.65 | 417.44 | 811.11 | 1.9452 | 6.8817 | 0.0044897 | 0.10218 | 0.15745 | 0.12252 | 0.10658 | 0.084617 | 0.068781
22.393 | 461.5 | 0.13573 | 4.314 | 1828.1 | 39.735 | 260.63 | 414.44 | 788.13 | 1.9745 | 6.8817 | 0.0026775 | 0.045668 | 0.15666 | 0.11783 | 0.14966 | 0.099457 | 0.07281
22.393 | 485.02 | 0.13573 | 4.314 | 1828.1 | 39.27 | 260.65 | 416.05 | 811.22 | 1.9452 | 6.8817 | 0.0026813 | 0.059682 | 0.15347 | 0.086418 | 0.18534 | 0.088165 | 0.076713
22.393 | 461.65 | 0.13573 | 4.3139 | 1856.6 | 39.25 | 259.44 | 389.71 | 731.96 | 1.9432 | 6.7764 | 0.0064331 | 0.040129 | 0.1482 | 0.12274 | 0.16949 | 0.11596 | 0.080855
22.393 | 474.51 | 0.13573 | 4.314 | 1828.1 | 39.27 | 260.65 | 413.34 | 811.61 | 1.9452 | 6.8817 | 0.0026796 | 0.057042 | 0.15735 | 0.089736 | 0.19687 | 0.083053 | 0.081727
22.395 | 464.24 | 0.13654 | 4.3169 | 1828.1 | 39.19 | 260.74 | 410.51 | 811.22 | 1.9452 | 6.8851 | 0.0029546 | 0.06175 | 0.15412 | 0.067972 | 0.20761 | 0.082924 | 0.082176
22.497 | 462.57 | 0.13573 | 4.314 | 1828.1 | 39.27 | 260.65 | 413.34 | 814.93 | 1.9762 | 6.8817 | 0.0027508 | 0.058679 | 0.14942 | 0.076079 | 0.20948 | 0.083816 | 0.082473
22.444 | 464.27 | 0.13657 | 4.314 | 1828.1 | 39.27 | 260.63 | 413.34 | 814.28 | 1.9523 | 6.8817 | 0.0027146 | 0.053796 | 0.15232 | 0.080034 | 0.20812 | 0.084485 | 0.082959
23.359 | 462.57 | 0.13573 | 4.314 | 1828.1 | 39.27 | 260.44 | 413.33 | 811.35 | 1.9317 | 6.8817 | 0.0033967 | 0.044962 | 0.15874 | 0.10544 | 0.20353 | 0.082707 | 0.086615
22.393 | 503.75 | 0.13655 | 4.314 | 1828.1 | 39.27 | 260.65 | 413.34 | 811.22 | 1.9452 | 6.8817 | 0.0026849 | 0.067208 | 0.15325 | 0.072058 | 0.21619 | 0.081734 | 0.086617
22.393 | 460.61 | 0.13573 | 4.314 | 1851.4 | 38.836 | 259.41 | 411.77 | 807.71 | 1.945 | 6.8806 | 0.0056309 | 0.072677 | 0.14963 | 0.063596 | 0.22562 | 0.082461 | 0.089451
22.393 | 505.14 | 0.13573 | 4.314 | 1828.1 | 38.935 | 260.15 | 413.35 | 812.53 | 1.9466 | 6.8817 | 0.0026846 | 0.11667 | 0.14824 | 0.058962 | 0.21083 | 0.084756 | 0.090704
22.393 | 462.57 | 0.13573 | 4.314 | 1828.1 | 39.27 | 260.73 | 413.05 | 811.57 | 1.9452 | 6.8817 | 0.0026777 | 0.053889 | 0.16055 | 0.099879 | 0.21793 | 0.082452 | 0.092954
22.393 | 456.94 | 0.13515 | 4.314 | 1828.1 | 39.27 | 260.65 | 413.34 | 811.46 | 1.9452 | 6.8817 | 0.0026765 | 0.040455 | 0.15944 | 0.10217 | 0.2204 | 0.084522 | 0.093224
22.393 | 459.88 | 0.13567 | 4.3059 | 1828.8 | 39.827 | 259.31 | 412.91 | 814.21 | 1.9287 | 6.6066 | 0.0020419 | 0.073828 | 0.14802 | 0.19551 | 0.15543 | 0.089722 | 0.097795
22.393 | 462.57 | 0.13573 | 4.3252 | 1849.9 | 38.733 | 259.42 | 390.04 | 723.41 | 1.9431 | 6.88 | 0.0070073 | 0.10406 | 0.15019 | 0.058231 | 0.21642 | 0.12059 | 0.098208
22.393 | 507.37 | 0.13573 | 4.314 | 1828.1 | 39.27 | 260.65 | 413.34 | 811.22 | 1.9452 | 6.8817 | 0.002685 | 0.068088 | 0.15316 | 0.06384 | 0.2439 | 0.081697 | 0.098337
22.46 | 462.57 | 0.13573 | 4.314 | 1815.5 | 39.27 | 260.65 | 410.75 | 806.11 | 1.9452 | 6.903 | 0.0015638 | 0.044324 | 0.1605 | 0.11217 | 0.22672 | 0.088456 | 0.099537
22.393 | 464.27 | 0.13656 | 4.314 | 1828.1 | 39.267 | 258.77 | 413.34 | 811.22 | 1.9452 | 6.8817 | 0.0026784 | 0.036674 | 0.14829 | 0.12623 | 0.23077 | 0.085678 | 0.099872
22.393 | 464.33 | 0.13653 | 4.314 | 1826.7 | 39.27 | 258.65 | 413.34 | 802.08 | 1.9539 | 6.8817 | 0.0025313 | 0.037388 | 0.14948 | 0.12909 | 0.23148 | 0.091733 | 0.10241
22.395 | 462.56 | 0.13573 | 4.3011 | 1829.7 | 39.667 | 260.65 | 400.97 | 819.34 | 2.048 | 6.8817 | 0.0017519 | 0.081008 | 0.1686 | 0.10964 | 0.23272 | 0.058862 | 0.10463
22.393 | 504.12 | 0.13573 | 4.314 | 1828.1 | 39.27 | 261.13 | 413.34 | 811.22 | 1.9452 | 6.8817 | 0.0026844 | 0.085513 | 0.15606 | 0.058557 | 0.25147 | 0.081467 | 0.10498
22.203 | 462.72 | 0.13496 | 4.314 | 1828.1 | 39.751 | 262.58 | 409.9 | 807.95 | 1.9994 | 6.8817 | 0.0025457 | 0.05973 | 0.15214 | 0.11122 | 0.24272 | 0.08492 | 0.10521
22.393 | 462.57 | 0.13573 | 4.3251 | 1830.8 | 38.727 | 259.43 | 390.26 | 724.78 | 1.9431 | 6.8485 | 0.004141 | 0.088274 | 0.15548 | 0.049178 | 0.23779 | 0.1233 | 0.10615
22.393 | 462.57 | 0.13573 | 4.3237 | 1830 | 39.262 | 258.95 | 390.27 | 724.8 | 1.9431 | 6.8471 | 0.0038956 | 0.03421 | 0.149 | 0.1317 | 0.22542 | 0.12574 | 0.10736
22.393 | 462.57 | 0.13573 | 4.3239 | 1849.2 | 39.269 | 258.93 | 390.04 | 723.43 | 1.9431 | 6.8785 | 0.0066851 | 0.047516 | 0.14409 | 0.15456 | 0.21715 | 0.12276 | 0.10918
24.635 | 485.52 | 0.13617 | 4.299 | 1828.1 | 39.309 | 260.66 | 415.79 | 811.27 | 1.9436 | 6.89 | 0.0028656 | 0.086613 | 0.15362 | 0.10135 | 0.25101 | 0.086758 | 0.11192
23.151 | 462.57 | 0.13609 | 4.314 | 1828.1 | 39.27 | 260.65 | 480.94 | 811.22 | 1.9449 | 6.7133 | 0.0032349 | 0.048309 | 0.13742 | 0.083475 | 0.24644 | 0.16066 | 0.11474
22.393 | 462.57 | 0.13573 | 4.314 | 1828.1 | 39.27 | 259.71 | 413.34 | 811.22 | 1.9452 | 6.8883 | 0.0026777 | 0.038884 | 0.15376 | 0.14234 | 0.24948 | 0.08491 | 0.11487
22.393 | 464.73 | 0.13571 | 4.314 | 1888.5 | 39.433 | 260.11 | 383.59 | 811.44 | 1.9395 | 6.7734 | 0.012572 | 0.073929 | 0.20298 | 0.16136 | 0.19871 | 0.061294 | 0.1161
22.393 | 462.57 | 0.13573 | 4.314 | 1828.1 | 39.27 | 260.65 | 407.54 | 811.22 | 1.9452 | 6.8817 | 0.0026777 | 0.048989 | 0.15729 | 0.097794 | 0.27751 | 0.077888 | 0.11979
22.395 | 469.17 | 0.13567 | 4.3243 | 1919.6 | 40.128 | 260.64 | 409.72 | 808.96 | 1.937 | 6.8898 | 0.02335 | 0.1398 | 0.12888 | 0.22594 | 0.16855 | 0.07053 | 0.12113
22.393 | 462.57 | 0.13573 | 4.314 | 1828.1 | 39.27 | 260.65 | 413.34 | 810.43 | 1.9452 | 6.8616 | 0.0026777 | 0.048989 | 0.15803 | 0.097779 | 0.2773 | 0.085489 | 0.12115
22.393 | 462.57 | 0.13573 | 4.314 | 1828.1 | 39.27 | 260.65 | 413.34 | 811.22 | 1.9452 | 6.7777 | 0.0026777 | 0.048989 | 0.1574 | 0.097794 | 0.27751 | 0.086025 | 0.12116
22.393 | 462.57 | 0.13573 | 4.314 | 1828.1 | 39.27 | 260.65 | 413.34 | 811.22 | 1.9452 | 6.8817 | 0.0026777 | 0.048989 | 0.15845 | 0.097794 | 0.27751 | 0.084328 | 0.1212
22.393 | 462.57 | 0.13573 | 4.314 | 1828.1 | 39.27 | 260.65 | 413.34 | 810.91 | 1.9452 | 6.8817 | 0.0026777 | 0.048989 | 0.1585 | 0.097794 | 0.27751 | 0.084561 | 0.12125
22.393 | 462.57 | 0.13573 | 4.314 | 1828.1 | 39.27 | 260.65 | 413.34 | 811.22 | 1.9452 | 6.5243 | 0.0026777 | 0.048989 | 0.15607 | 0.097794 | 0.27751 | 0.089372 | 0.12133
22.393 | 462.57 | 0.13573 | 4.314 | 1828.1 | 39.27 | 260.65 | 413.34 | 808.09 | 1.9452 | 6.8817 | 0.0026777 | 0.048989 | 0.15667 | 0.097794 | 0.27751 | 0.088341 | 0.12133
22.393 | 462.57 | 0.13573 | 4.314 | 1828.1 | 39.27 | 260.65 | 413.34 | 811.22 | 1.9452 | 6.4564 | 0.0026777 | 0.048989 | 0.15573 | 0.097794 | 0.27751 | 0.090286 | 0.12139
22.393 | 462.57 | 0.13573 | 4.314 | 1828.1 | 39.27 | 260.65 | 401.4 | 811.22 | 1.9452 | 6.8817 | 0.0026777 | 0.048989 | 0.16973 | 0.097794 | 0.27751 | 0.06506 | 0.12202
22.393 | 462.57 | 0.13385 | 4.314 | 1828.1 | 39.27 | 260.65 | 413.46 | 811.22 | 1.9452 | 6.8817 | 0.0026767 | 0.044967 | 0.15923 | 0.1245 | 0.27225 | 0.084832 | 0.1242
22.299 | 462.42 | 0.13574 | 4.3139 | 1839.8 | 39.884 | 260.32 | 424.01 | 866.78 | 1.9324 | 6.843 | 0.0039397 | 0.05251 | 0.20438 | 0.19365 | 0.19727 | 0.057347 | 0.12425
22.393 | 471.17 | 0.13573 | 4.314 | 1828.2 | 39.27 | 260.37 | 413.34 | 810.42 | 1.9453 | 6.8817 | 0.0026908 | 0.043792 | 0.15596 | 0.11272 | 0.28067 | 0.084676 | 0.1249
22.393 | 474.99 | 0.13573 | 4.314 | 1828.1 | 39.27 | 260.65 | 413.34 | 811.22 | 1.9452 | 6.8817 | 0.0026797 | 0.057645 | 0.15696 | 0.088501 | 0.28682 | 0.083592 | 0.12506
22.393 | 462.57 | 0.13573 | 4.314 | 1828.1 | 39.27 | 260.65 | 413.34 | 811.22 | 1.9452 | 4.2593 | 0.0026777 | 0.048989 | 0.13603 | 0.097794 | 0.27751 | 0.13644 | 0.1261
22.393 | 462.57 | 0.13573 | 4.314 | 1828.1 | 39.27 | 260.65 | 413.34 | 786.84 | 1.9452 | 6.8817 | 0.0026777 | 0.048989 | 0.16554 | 0.097794 | 0.27751 | 0.098894 | 0.12617
21.872 | 467.81 | 0.12826 | 4.314 | 1821 | 40.137 | 260.74 | 411.83 | 805.16 | 2.062 | 6.7483 | 0.0016905 | 0.16692 | 0.14029 | 0.23315 | 0.12649 | 0.090946 | 0.12618
22.676 | 462.57 | 0.13436 | 4.314 | 1828.1 | 39.267 | 260.64 | 413.34 | 811.23 | 1.931 | 6.8713 | 0.0028788 | 0.038349 | 0.16049 | 0.10557 | 0.28596 | 0.084643 | 0.12732
22.412 | 462.02 | 0.13575 | 4.3159 | 1828.1 | 39.266 | 260.64 | 409.61 | 811.32 | 1.9452 | 6.724 | 0.0028659 | 0.048978 | 0.15217 | 0.10165 | 0.29101 | 0.084977 | 0.1278
22.393 | 462.57 | 0.13573 | 4.314 | 1827.8 | 39.27 | 260.65 | 417.09 | 797.1 | 1.9452 | 6.8817 | 0.0026426 | 0.048989 | 0.16489 | 0.098406 | 0.28222 | 0.095714 | 0.12809
22.393 | 462.57 | 0.13573 | 4.314 | 1828.1 | 39.27 | 260.65 | 413.34 | 841.78 | 1.9452 | 6.8817 | 0.0026777 | 0.048989 | 0.19156 | 0.097794 | 0.27751 | 0.056687 | 0.12889
22.393 | 462.58 | 0.13523 | 4.314 | 1828.1 | 39.267 | 260.77 | 413.34 | 810.8 | 1.9454 | 6.8817 | 0.0026787 | 0.051024 | 0.15938 | 0.10086 | 0.2907 | 0.084592 | 0.12985
22.393 | 461.71 | 0.13573 | 4.314 | 1828 | 39.27 | 260.65 | 413.06 | 810.55 | 1.9452 | 6.8817 | 0.0026662 | 0.040324 | 0.15861 | 0.1225 | 0.28658 | 0.084588 | 0.13108
22.393 | 462.57 | 0.13573 | 4.314 | 1828.1 | 39.27 | 260.65 | 413.34 | 742.9 | 1.9452 | 6.8817 | 0.0026777 | 0.048989 | 0.1525 | 0.097794 | 0.27751 | 0.13878 | 0.1315
22.393 | 462.57 | 0.13573 | 4.314 | 1828.1 | 39.27 | 260.65 | 413.34 | 742.58 | 1.9452 | 6.8817 | 0.0026777 | 0.048989 | 0.15229 | 0.097794 | 0.27751 | 0.13914 | 0.13154
22.393 | 462.57 | 0.13573 | 4.314 | 1828.1 | 39.27 | 260.65 | 413.34 | 810.45 | 1.9465 | 6.8817 | 0.0026777 | 0.050876 | 0.15831 | 0.10827 | 0.2951 | 0.08492 | 0.13368
22.393 | 462.57 | 0.13573 | 4.314 | 1828.1 | 39.27 | 260.65 | 413.34 | 811.25 | 1.9465 | 6.5444 | 0.0026777 | 0.050876 | 0.15596 | 0.10829 | 0.29531 | 0.089074 | 0.13379
22.558 | 457.9 | 0.13215 | 4.314 | 1828.1 | 39.27 | 260.65 | 413.3 | 811.22 | 1.9597 | 6.8817 | 0.0027915 | 0.054678 | 0.15809 | 0.1035 | 0.29699 | 0.084811 | 0.1341
22.925 | 454.9 | 0.15051 | 4.3045 | 1832.2 | 39.859 | 259.92 | 413.02 | 614.18 | 1.9048 | 6.7044 | 0.0025981 | 0.05463 | 0.080299 | 0.16455 | 0.10232 | 0.29529 | 0.13418
22.393 | 462.57 | 0.13573 | 4.314 | 1828.1 | 39.27 | 260.65 | 480.92 | 811.22 | 1.9452 | 6.7036 | 0.0026777 | 0.048989 | 0.13833 | 0.097794 | 0.27751 | 0.16223 | 0.13444
22.393 | 462.57 | 0.13573 | 4.314 | 1828.1 | 39.27 | 262.85 | 409.66 | 811.42 | 1.9366 | 6.8817 | 0.0026777 | 0.078474 | 0.16691 | 0.063444 | 0.30145 | 0.08106 | 0.13549
22.411 | 462.03 | 0.13573 | 4.314 | 1829.8 | 39.267 | 260.28 | 409.71 | 804.47 | 1.9236 | 6.875 | 0.0028691 | 0.036137 | 0.15938 | 0.11552 | 0.2998 | 0.085912 | 0.13732
22.327 | 462.56 | 0.13548 | 4.314 | 1828 | 39.27 | 260.65 | 413.34 | 810.73 | 1.9448 | 6.8817 | 0.0026211 | 0.050374 | 0.15887 | 0.1036 | 0.31299 | 0.084816 | 0.14367
22.393 | 463.05 | 0.13573 | 4.314 | 1828.1 | 39.27 | 260.65 | 413.34 | 841.38 | 1.9452 | 6.8817 | 0.0026778 | 0.052171 | 0.19073 | 0.11174 | 0.2984 | 0.056741 | 0.14386
22.419 | 479.24 | 0.13571 | 4.3139 | 1926.4 | 39.541 | 258.79 | 390.06 | 615.03 | 1.9454 | 6.7821 | 0.022542 | 0.12432 | 0.063972 | 0.19504 | 0.11858 | 0.27328 | 0.14684
22.393 | 462.74 | 0.13573 | 4.314 | 1828.3 | 39.27 | 260.39 | 413.58 | 802.15 | 1.9457 | 6.8817 | 0.002695 | 0.05151 | 0.16028 | 0.10588 | 0.31722 | 0.089975 | 0.14828
22.393 | 462.57 | 0.13573 | 4.314 | 1828.1 | 39.27 | 260.41 | 413.56 | 811.22 | 1.9321 | 6.8817 | 0.0026777 | 0.046044 | 0.15915 | 0.11484 | 0.31833 | 0.084991 | 0.1492
22.407 | 462.33 | 0.13571 | 4.314 | 1826.1 | 39.791 | 260.71 | 398.16 | 861.59 | 1.9303 | 6.7097 | 0.0024828 | 0.048751 | 0.30567 | 0.15488 | 0.14591 | 0.091073 | 0.14939
22.374 | 462.5 | 0.13481 | 4.3239 | 1830.7 | 39.554 | 259 | 412.91 | 843.22 | 1.945 | 6.8812 | 0.0039823 | 0.045301 | 0.18797 | 0.16602 | 0.28565 | 0.055066 | 0.14959
22.393 | 462.57 | 0.13573 | 4.314 | 1828.1 | 39.27 | 260.39 | 413.57 | 741.28 | 1.9323 | 6.8817 | 0.0026777 | 0.043925 | 0.15195 | 0.13676 | 0.2931 | 0.14204 | 0.14981
22.305 | 462.57 | 0.13573 | 4.314 | 1828.1 | 39.27 | 260.65 | 400.47 | 811.27 | 2.0487 | 6.8817 | 0.0026167 | 0.12421 | 0.15886 | 0.059567 | 0.31924 | 0.062489 | 0.15004
22.393 | 466.16 | 0.1355 | 4.3051 | 1828.1 | 38.716 | 236.09 | 391.58 | 810.77 | 2.9075 | 6.832 | 0.0019232 | 0.32975 | 0.043071 | 0.13225 | 0.14742 | 0.052966 | 0.15262
22.388 | 462.59 | 0.13573 | 4.314 | 1828.1 | 39.27 | 262.22 | 413.57 | 811.22 | 1.9258 | 6.8817 | 0.0026742 | 0.059038 | 0.16812 | 0.074969 | 0.32996 | 0.084756 | 0.15344
22.393 | 462.57 | 0.13573 | 4.3253 | 1848.7 | 38.757 | 258.87 | 390.02 | 723.38 | 1.9431 | 6.8842 | 0.006813 | 0.079109 | 0.14818 | 0.087118 | 0.32185 | 0.12107 | 0.1541
19.053 | 462.01 | 0.21207 | 4.314 | 1828.2 | 39.602 | 260.71 | 415.26 | 843.2 | 1.9814 | 6.8739 | 0.00087783 | 0.27615 | 0.16018 | 0.18993 | 0.11899 | 0.050505 | 0.1547
22.705 | 460.63 | 0.13764 | 4.3141 | 1816.7 | 38.562 | 255.79 | 410.88 | 801.65 | 1.9917 | 6.7093 | 0.0018084 | 0.068362 | 0.13552 | 0.086902 | 0.34133 | 0.095364 | 0.1562
22.393 | 462.57 | 0.13573 | 4.314 | 1828.4 | 39.247 | 257.31 | 413.31 | 809.66 | 1.965 | 6.8831 | 0.002713 | 0.047947 | 0.13822 | 0.14315 | 0.32796 | 0.088841 | 0.15735
22.393 | 462.57 | 0.13573 | 4.3143 | 1850.1 | 39.217 | 260.65 | 413.37 | 885.41 | 1.9384 | 6.7316 | 0.0054814 | 0.049733 | 0.31087 | 0.090211 | 0.20375 | 0.093358 | 0.15751
22.393 | 460.62 | 0.13573 | 4.3304 | 1827.8 | 39.908 | 260.87 | 398.74 | 666.56 | 1.9449 | 6.7903 | 0.0043764 | 0.048915 | 0.097512 | 0.18378 | 0.24234 | 0.23166 | 0.15809
22.393 | 462.57 | 0.13573 | 4.314 | 1850.3 | 39.27 | 260.65 | 413.34 | 734.68 | 1.9452 | 6.842 | 0.0054684 | 0.052389 | 0.1414 | 0.1088 | 0.32093 | 0.14426 | 0.15841
22.377 | 462.53 | 0.13571 | 4.3136 | 1825.6 | 39.201 | 261.8 | 414.87 | 808.24 | 1.9427 | 6.9311 | 0.0023799 | 0.075023 | 0.16368 | 0.068147 | 0.33824 | 0.089804 | 0.15954
22.393 | 462.59 | 0.13573 | 4.314 | 1828.1 | 39.27 | 262.25 | 413.34 | 811.35 | 1.9254 | 6.8817 | 0.0026777 | 0.067698 | 0.16817 | 0.07381 | 0.33839 | 0.084435 | 0.15995
22.648 | 462.6 | 0.13763 | 4.3054 | 1804.7 | 39.898 | 255.01 | 393.56 | 821.16 | 2.0355 | 6.8874 | 0.0005028 | 0.2566 | 0.17637 | 0.23758 | 0.06044 | 0.061289 | 0.1608
22.393 | 462.57 | 0.13573 | 4.3145 | 1829.5 | 38.678 | 244.47 | 412.81 | 848.66 | 2.1191 | 6.8818 | 0.0028808 | 0.31696 | 0.13312 | 0.16231 | 0.12275 | 0.057211 | 0.16288
22.393 | 462.63 | 0.1352 | 4.314 | 1826.7 | 39.27 | 260.65 | 413.34 | 801.66 | 1.9542 | 6.8817 | 0.0025316 | 0.060884 | 0.16117 | 0.10437 | 0.33932 | 0.090026 | 0.16382
23.354 | 462.57 | 0.13573 | 4.314 | 1828.1 | 39.27 | 260.41 | 413.56 | 811.22 | 1.9321 | 6.8817 | 0.0033927 | 0.0452 | 0.15861 | 0.11773 | 0.34214 | 0.083084 | 0.16503
22.393 | 486.11 | 0.13573 | 4.314 | 1828.1 | 39.457 | 260.65 | 416.12 | 811.22 | 1.9452 | 6.8817 | 0.0026815 | 0.043663 | 0.15163 | 0.10725 | 0.35817 | 0.08854 | 0.17253
19.764 | 457.61 | 0.14656 | 4.2781 | 1879.2 | 40.523 | 256.44 | 398.97 | 626.27 | 2.6214 | 6.8893 | 0.0027133 | 0.27047 | 0.033454 | 0.23029 | 0.087068 | 0.19576 | 0.17322
22.393 | 462.47 | 0.13568 | 4.3138 | 1828.1 | 38.766 | 260.25 | 413.42 | 737.26 | 1.9436 | 6.8864 | 0.0026558 | 0.10214 | 0.15059 | 0.05181 | 0.34306 | 0.14563 | 0.1747
22.393 | 462.57 | 0.13573 | 4.314 | 1828.1 | 39.48 | 260.69 | 381.58 | 811.22 | 1.9812 | 6.8881 | 0.0026777 | 0.061368 | 0.21363 | 0.11747 | 0.3303 | 0.064057 | 0.17641
22.361 | 474.43 | 0.2045 | 4.314 | 1828.1 | 39.841 | 244.34 | 458.66 | 807.92 | 2.0052 | 6.8814 | 0.0026959 | 0.26597 | 0.063315 | 0.16185 | 0.23379 | 0.14589 | 0.17689
22.387 | 462.61 | 0.13573 | 4.3142 | 1830.1 | 39.261 | 259.89 | 390.88 | 666.57 | 1.9403 | 6.8507 | 0.0029084 | 0.037718 | 0.107 | 0.10781 | 0.32631 | 0.21905 | 0.17896
21.064 | 411.57 | 0.13393 | 4.3068 | 1828.3 | 51.022 | 288.74 | 455.34 | 866.53 | 2.9495 | 6.7936 | 0.0013308 | 0.32492 | 0.090843 | 0.11176 | 0.22538 | 0.073378 | 0.1825
22.302 | 462.58 | 0.13571 | 4.314 | 1828.1 | 39.267 | 260.61 | 400.48 | 811.21 | 1.9413 | 6.8817 | 0.002614 | 0.05224 | 0.17249 | 0.12413 | 0.36136 | 0.063643 | 0.18253
22.393 | 462.61 | 0.13504 | 4.314 | 1830 | 39.582 | 259.82 | 409.58 | 721.23 | 1.9392 | 6.874 | 0.0028818 | 0.039831 | 0.13441 | 0.14068 | 0.34572 | 0.16302 | 0.18555
22.393 | 464.41 | 0.13571 | 4.314 | 1827.4 | 38.926 | 258.8 | 423.69 | 882.37 | 1.9379 | 6.8392 | 0.0026016 | 0.04324 | 0.2468 | 0.12991 | 0.31744 | 0.072738 | 0.18572
22.17 | 462.01 | 0.13573 | 4.314 | 1828.2 | 39.27 | 260.29 | 409.91 | 842.27 | 1.9607 | 6.8805 | 0.0025359 | 0.056833 | 0.19983 | 0.12069 | 0.35598 | 0.057154 | 0.18773

## plot_tensile_strain_stress
0 | 1 | 2 | 3
-0.000118587 | 20.57755962 | 0 | 0
-8.3e-05 | 28.37764389 | 0.0007692308 | 119.3695
-3.26e-05 | 36.65880408 | 0.001538462 | 213.8115
1.18e-05 | 46.1305465 | 0.002307692 | 263.4307
7.41e-05 | 56.71420306 | 0.003846154 | 290.989
0.000157118 | 68.81081054 | 0.004615385 | 293.6046
0.00024604 | 81.50004978 | 0.005384615 | 294.5359
0.00034746 | 94.82294142 | 0.006923077 | 295.0295
0.000455096 | 108.7494802 | 0.007692308 | 295.1066
0.000572916 | 123.6708327 | 0.008461538 | 295.16
0.000688973 | 138.5954556 | 0.01 | 295.2476
0.000811141 | 153.9248041 | 0.01076923 | 295.2891
0.00094817 | 169.0602219 | 0.01153846 | 295.3302
0.001265299 | 179.727265 | 0.01230769 | 295.3712
0.00207774 | 181.5768779 | 0.01384615 | 295.4531
0.002573187 | 191.2915962 | 0.01461538 | 295.494
0.003466285 | 191.8639038 | 0.01538462 | 295.5349
0.004390547 | 191.4386781 | 0.01692308 | 295.6167
0.004930823 | 200.1846456 | 0.01769231 | 295.6576
0.006019049 | 196.7808763 | 0.01846154 | 295.6985
0.006772813 | 200.7550825 | 0.02 | 295.7803
0.007418912 | 207.836213 | 0.02076923 | 295.8212
0.008452378 | 205.4290463 | 0.02153846 | 295.8621
0.009028024 | 213.5189792 | 0.02230769 | 295.903
0.009995874 | 215.644821 | 0.02384615 | 295.9848
0.01064316 | 221.74758 | 0.02461538 | 296.0256
0.011866316 | 215.1378062 | 0.02538462 | 296.0665
0.012523256 | 222.0636186 | 0.02692308 | 296.1482
0.013229108 | 226.5776812 | 0.02769231 | 296.1891
0.014250971 | 224.3748836 | 0.02846154 | 296.23
0.014921124 | 229.9049745 | 0.03 | 296.3117
0.015685339 | 234.0423936 | 0.03076923 | 296.3525
0.016501105 | 237.9949558 | 0.03153846 | 296.3934
0.017548127 | 235.1911633 | 0.03230769 | 296.4342
0.018434044 | 237.0293835 | 0.03384615 | 296.5159
0.018963059 | 247.5500776 | 0.03461538 | 296.5567
0.020068278 | 242.7224709 | 0.03538462 | 296.5975
0.020648348 | 251.4385569 | 0.03692308 | 296.6792
0.021454204 | 254.2976454 | 0.03769231 | 296.72
0.022247675 | 257.1579955 | 0.03846154 | 296.7608
0.023020972 | 261.5524128 | 0.04 | 296.8424
0.02388741 | 264.1347325 | 0.04076923 | 296.8832
0.024917953 | 261.0238126 | 0.04153846 | 296.924
0.025578074 | 267.5568064 | 0.04230769 | 296.9648
0.026368281 | 271.7725193 | 0.04384615 | 297.0464
0.027124774 | 275.368928 | 0.04461538 | 297.0871
0.027939045 | 277.3414101 | 0.04538462 | 297.1279
0.028739049 | 280.0333476 | 0.04692308 | 297.2095
0.029554919 | 282.3219036 | 0.04769231 | 297.2502
0.030405046 | 283.4898 | 0.04846154 | 297.291
0.031253482 | 285.1748708 | 0.05 | 297.3725
0.032045029 | 287.1560484 | 0.05076923 | 297.4133
0.032921105 | 288.337851 | 0.05153846 | 297.454
0.033795446 | 289.7278773 | 0.05230769 | 297.4948
0.03466999 | 290.6025346 | 0.05384615 | 297.5762
0.035514816 | 291.2626083 | 0.05461538 | 297.617
0.036387858 | 291.931827 | 0.05538462 | 297.6577
0.037315052 | 292.306432 | 0.05692308 | 297.7392
0.038186525 | 292.8729575 | 0.05769231 | 297.7799
0.039057238 | 293.336043 | 0.05846154 | 297.8206
0.039954098 | 293.9114712 | 0.06 | 297.902
0.040823275 | 294.4795436 | 0.06076923 | 297.9427
0.041747326 | 294.9603099 | 0.06153846 | 297.9834
0.042613988 | 295.4247585 | 0.06230769 | 298.0241
0.043480857 | 295.994296 | 0.06384615 | 298.1055
0.044346018 | 296.4595584 | 0.06461538 | 298.1462
0.045266822 | 297.151188 | 0.06538462 | 298.1869
0.046131395 | 297.7223716 | 0.06692308 | 298.2682
0.046994267 | 298.3986252 | 0.06769231 | 298.3089
0.047857348 | 298.970985 | 0.06846154 | 298.3496
0.048747306 | 299.447166 | 0.07 | 298.4309
0.049607925 | 300.0202445 | 0.07076923 | 298.4716
0.050496327 | 300.4972601 | 0.07153846 | 298.5122
0.051356392 | 300.9663582 | 0.07230769 | 298.5529
0.05221477 | 301.4355322 | 0.07384615 | 298.6342
0.05312836 | 302.027416 | 0.07461538 | 298.6748
0.053986165 | 302.392155 | 0.07538462 | 298.7155
0.054842289 | 302.8624258 | 0.07692308 | 298.7967
0.055726055 | 303.3416652 | 0.07769231 | 298.8374
0.056609041 | 303.8212782 | 0.07846154 | 298.878
0.057462923 | 304.1867312 | 0.08 | 298.9592
0.058344377 | 304.454976 | 0.08076923 | 298.9998
0.059197722 | 304.8209905 | 0.08153846 | 299.0404
0.060076707 | 305.301425 | 0.08230769 | 299.081
0.060955861 | 305.6762352 | 0.08384615 | 299.1622
0.061834243 | 305.838475 | 0.08461538 | 299.2028
0.062683677 | 306.098375 | 0.08538462 | 299.2434
0.063533329 | 306.465122 | 0.08692308 | 299.3246
0.064436641 | 306.7420808 | 0.08769231 | 299.3651
0.065283868 | 307.2155636 | 0.08846154 | 299.4057
0.066158458 | 307.4843688 | 0.09 | 299.4868
0.067005164 | 307.958688 | 0.09076923 | 299.5274
0.067904413 | 308.4497966 | 0.09153846 | 299.5679
0.068749642 | 309.031968 | 0.09230769 | 299.6085
0.069621207 | 309.4086372 | 0.09384615 | 299.6896
0.070492014 | 310.107404 | 0.09461538 | 299.7301
0.071334129 | 310.476054 | 0.09538462 | 299.7706
0.072230425 | 310.7544573 | 0.09692308 | 299.8517
0.073152873 | 311.148834 | 0.09769231 | 299.8922
0.074020611 | 311.4189468 | 0.09846154 | 299.9327
0.074887597 | 311.6890596 | 0.1 | 300.0137
0.075779788 | 311.8593975 | 0.1007692 | 300.0542
0.076645251 | 312.1294169 | 0.1015385 | 300.0947
0.077509965 | 312.3994363 | 0.1030769 | 300.1757
0.078373931 | 312.6694557 | 0.1038462 | 300.2162
0.079263943 | 313.164357 | 0.1046154 | 300.2566
0.080125473 | 313.2175893 | 0.1053846 | 300.2971
0.080987185 | 313.4876087 | 0.1069231 | 300.378
0.081848154 | 313.7576281 | 0.1076923 | 300.4184
0.082708382 | 314.0276475 | 0.1084615 | 300.4589
0.083593626 | 314.3057617 | 0.11 | 300.5397
0.084452355 | 314.466969 | 0.1107692 | 300.5802
0.085310348 | 314.736895 | 0.1115385 | 300.6206
0.086167604 | 315.006821 | 0.1130769 | 300.7014
0.087077291 | 315.6208033 | 0.1138462 | 300.7418
0.08793212 | 315.7815288 | 0.1146154 | 300.7822
0.088787133 | 315.9423568 | 0.1153846 | 300.8225
0.089641415 | 316.102998 | 0.1169231 | 300.9033
0.090521459 | 316.381305 | 0.1176923 | 300.9436
0.09140073 | 316.659612 | 0.1184615 | 300.984
0.092279227 | 316.8282519 | 0.12 | 301.0647
0.093183374 | 317.0050744 | 0.1207692 | 301.105
0.094033001 | 317.1646652 | 0.1215385 | 301.1453
0.094936474 | 317.781221 | 0.1230769 | 301.2259
0.095782795 | 317.940228 | 0.1238462 | 301.2662
0.096636572 | 318.101648 | 0.1246154 | 301.3065
0.09748055 | 318.149754 | 0.1253846 | 301.3467
0.098378196 | 318.32513 | 0.1269231 | 301.4272
0.099275037 | 318.500308 | 0.1276923 | 301.4675
0.100125839 | 318.771404 | 0.1284615 | 301.5077
0.100966878 | 319.15024 | 0.13 | 301.5881
0.101834306 | 319.53792 | 0.1307692 | 301.6283
0.102710006 | 319.596228 | 0.1315385 | 301.6685
0.103548876 | 319.75353 | 0.1330769 | 301.7488
0.104387042 | 319.910646 | 0.1338462 | 301.789
0.105260511 | 320.0791 | 0.1346154 | 301.8291
0.106124224 | 320.24448 | 0.1353846 | 301.8693
0.106960235 | 320.401031 | 0.1369231 | 301.9495
0.107804527 | 320.671657 | 0.1376923 | 301.9895
0.108639135 | 320.827928 | 0.1384615 | 302.0296
0.109526825 | 321.11285 | 0.14 | 302.1097
0.110342087 | 321.263082 | 0.1407692 | 302.1497
0.111201424 | 321.762798 | 0.1415385 | 302.1898
0.112042144 | 321.921568 | 0.1430769 | 302.2697
0.112873224 | 322.189222 | 0.1438462 | 302.3097
0.113783939 | 322.258676 | 0.1446154 | 302.3497
0.114640325 | 322.422625 | 0.1453846 | 302.3896
0.115478159 | 322.468393 | 0.1469231 | 302.4694
0.11630639 | 322.623248 | 0.1476923 | 302.5093
0.11716062 | 322.78653 | 0.1484615 | 302.5491
0.118023007 | 323.065017 | 0.15 | 302.6288
0.118849134 | 323.55726 | 0.1507692 | 302.6686
0.119674579 | 323.599023 | 0.1515385 | 302.7084
0.120561395 | 323.77331 | 0.1530769 | 302.7879
0.121385428 | 323.927314 | 0.1538462 | 302.8277
0.122208783 | 324.194131 | 0.1546154 | 302.8674
0.12306683 | 324.359328 | 0.1553846 | 302.907
0.123888802 | 324.399674 | 0.1569231 | 302.9863
0.124736581 | 324.561525 | 0.1576923 | 303.026
0.125566003 | 324.944214 | 0.1584615 | 303.0656
0.126385924 | 325.09728 | 0.16 | 303.1447
0.127205174 | 325.136595 | 0.1607692 | 303.1842
0.12808534 | 325.0819 | 0.1615385 | 303.2237
0.128903199 | 325.120364 | 0.1630769 | 303.3026
0.12972039 | 324.930754 | 0.1638462 | 303.342
0.13054569 | 324.74325 | 0.1646154 | 303.3814
0.131387847 | 324.446645 | 0.1653846 | 303.4208
0.132203011 | 324.14056 | 0.1669231 | 303.4994
0.133000001 | 323.9421 | 0.1676923 | 303.5387
0.133813853 | 324.320166 | 0.1684615 | 303.5779
0.134635783 | 324.129196 | 0.17 | 303.6563
0.135448304 | 324.163655 | 0.1707692 | 303.6955
0.136498775 | 324.1604822 | 0.1715385 | 303.7346
0.137263752 | 324.1791263 | 0.1730769 | 303.8128
0.138028144 | 324.3122203 | 0.1738462 | 303.8518
0.138791952 | 324.5600273 | 0.1746154 | 303.8908
0.139809457 | 324.8904366 | 0.1753846 | 303.9297
0.140571906 | 324.9080573 | 0.1769231 | 304.0075
0.141333775 | 325.040508 | 0.1776923 | 304.0463
0.142095064 | 325.4033204 | 0.1784615 | 304.0852
0.143109214 | 325.5027247 | 0.18 | 304.1626
0.143869153 | 325.6347076 | 0.1807692 | 304.2013
0.144628515 | 325.6509539 | 0.1815385 | 304.24
0.1453873 | 325.5512007 | 0.1830769 | 304.3171
0.146398119 | 325.6489091 | 0.1838462 | 304.3557
0.147155564 | 325.8956635 | 0.1846154 | 304.3941
0.147912435 | 325.9105356 | 0.1853846 | 304.4326
0.148668734 | 326.2731434 | 0.1869231 | 304.5093
0.149676243 | 326.2535948 | 0.1876923 | 304.5476
0.150431209 | 326.2675313 | 0.1884615 | 304.5859
0.151185606 | 326.3974381 | 0.19 | 304.6622
0.151939434 | 326.5271694 | 0.1907692 | 304.7003
0.152943656 | 326.7387137 | 0.1915385 | 304.7384
0.15369616 | 326.7514513 | 0.1930769 | 304.8143
0.154448099 | 326.763838 | 0.1938462 | 304.8522
0.155199473 | 327.0094521 | 0.1946154 | 304.8901
0.156200427 | 327.2200314 | 0.1953846 | 304.9278
0.156950486 | 327.2315702 | 0.1969231 | 305.0032
0.157699982 | 327.3598396 | 0.1976923 | 305.0409
0.158448918 | 327.1364259 | 0.1984615 | 305.0784
0.159446626 | 326.9938309 | 0.2 | 305.1534
0.160194255 | 326.8862707 | 0.2007692 | 305.1908
0.160941325 | 326.6607225 | 0.2015385 | 305.2281
0.161687838 | 326.3169233 | 0.2030769 | 305.3025
0.162682322 | 326.2886028 | 0.2038462 | 305.3396
0.163427536 | 326.2963404 | 0.2046154 | 305.3767
0.164172196 | 326.4215688 | 0.2061538 | 305.4506
0.164916301 | 326.6645513 | 0.2069231 | 305.4875
0.165907581 | 326.7524351 | 0.2076923 | 305.5243
0.166650397 | 327.1133762 | 0.2084615 | 305.561
0.167392661 | 327.2380491 | 0.21 | 305.6342
0.168381491 | 327.5617918 | 0.2107692 | 305.6707
0.169122472 | 327.6861723 | 0.2115385 | 305.7071
0.169862904 | 327.5733489 | 0.2130769 | 305.7797
0.170602789 | 327.6972031 | 0.2138462 | 305.8159
0.171588451 | 327.9016421 | 0.2146154 | 305.852
0.17232706 | 328.0251161 | 0.2161538 | 305.924
0.173065124 | 328.1484148 | 0.2169231 | 305.9599
0.173802644 | 328.5095021 | 0.2176923 | 305.9956
0.174785159 | 328.35603 | 0.2184615 | 306.0313
0.175521412 | 328.3594986 | 0.22 | 306.1024
0.176257123 | 328.3626163 | 0.2207692 | 306.1379
0.176992293 | 328.3653831 | 0.2215385 | 306.1732
0.177971681 | 328.4481792 | 0.2230769 | 306.2436
0.178705592 | 328.4501858 | 0.2238462 | 306.2787
0.179438965 | 328.5714962 | 0.2246154 | 306.3136
0.180171801 | 328.6926311 | 0.2261538 | 306.3832
0.181148081 | 328.8938244 | 0.2269231 | 306.4179
0.181879666 | 329.0145792 | 0.2276923 | 306.4525
0.182610715 | 329.3752279 | 0.2284615 | 306.4869
0.183584618 | 329.4558603 | 0.23 | 306.5555
0.184314423 | 329.4559078 | 0.2307692 | 306.5897
0.185043696 | 329.5759316 | 0.2315385 | 306.6237
0.185772437 | 329.4549503 | 0.2330769 | 306.6914
0.186743267 | 329.5338867 | 0.2338462 | 306.7251
0.187470772 | 329.6530918 | 0.2346154 | 306.7587
0.188197747 | 329.7721214 | 0.2361538 | 306.8255
0.188924194 | 330.2533604 | 0.2369231 | 306.8588
0.189891971 | 330.2103908 | 0.2376923 | 306.8919
0.190617189 | 330.207953 | 0.2384615 | 306.9249
0.191341881 | 330.3262516 | 0.24 | 306.9905
0.192066049 | 330.4443748 | 0.2407692 | 307.0231
0.193030791 | 330.6420302 | 0.2415385 | 307.0556
0.193753737 | 330.6383935 | 0.2430769 | 307.1202
0.194476161 | 330.7558734 | 0.2438462 | 307.1523
0.195438582 | 331.1959374 | 0.2446154 | 307.1842
0.19615979 | 331.0698683 | 0.2461538 | 307.2477
0.196880478 | 331.0650329 | 0.2469231 | 307.2792822
0.197600648 | 331.181694 | 0.2476923 | 307.3107
0.198320299 | 331.1762445 | 0.2484615 | 307.3419
0.199279029 | 331.2498009 | 0.25 | 307.404
0.199997473 | 331.3657311 | 0.2507692 | 307.4348
0.200715402 | 331.6037135 | 0.2515385 | 307.4655
0.201432816 | 331.5970652 | 0.2530769 | 307.5264
0.202388568 | 331.4244117 | 0.2538462 | 307.5566
0.203104783 | 331.2943076 | 0.2546154 | 307.5866
0.203820485 | 330.673246 | 0.2561538 | 307.6462
0.204535676 | 330.0509563 | 0.2569231 | 307.6758
0.205488468 | 329.6287013 | 0.2576923 | 307.7052
0.206202467 | 329.1267386 | 0.2584615 | 307.7344
0.206915957 | 328.8696992 | 0.26 | 307.7923
0.207628938 | 328.7350337 | 0.2607692 | 307.821
0.208578789 | 328.8010462 | 0.2615385 | 307.8496
0.209290585 | 328.9118887 | 0.2630769 | 307.9061
0.210001876 | 328.8991877 | 0.2638462 | 307.9341
0.210949476 | 329.0875155 | 0.2646154 | 307.9619
0.211659588 | 329.3212875 | 0.2661538 | 308.0169
0.212369196 | 329.6787198 | 0.2669231 | 308.0442
0.213078301 | 329.7888313 | 0.2676923 | 308.0712
0.213786903 | 330.270275 | 0.2684615 | 308.0981
0.214730926 | 330.2103463 | 0.27 | 308.1512
0.215438358 | 330.1959495 | 0.2707692 | 308.1775
0.216215957 | 330.204535 | 0.2715385 | 308.2035
0.216969414 | 330.2049627 | 0.2730769 | 308.255
0.217722305 | 330.0806919 | 0.2738462 | 308.2804
0.21849813 | 330.2124554 | 0.2746154 | 308.3056
0.219273353 | 330.2195089 | 0.2761538 | 308.3554
0.220024512 | 330.2184277 | 0.2769231 | 308.38
0.220798553 | 330.2247151 | 0.2776923 | 308.4043
0.221548567 | 330.3476804 | 0.2784615 | 308.4284
0.222321431 | 330.3532981 | 0.28 | 308.476
0.223140482 | 330.373986 | 0.2807692 | 308.4994
0.223888742 | 330.496191 | 0.2815385 | 308.5226
0.224636443 | 330.618209 | 0.2830769 | 308.5682
0.225430263 | 330.6301922 | 0.2838462 | 308.5907
0.226176813 | 330.7517364 | 0.2846154 | 308.6129
0.226922805 | 330.8730936 | 0.2861538 | 308.6566
0.227668242 | 330.9942635 | 0.2869231 | 308.6781
0.228413123 | 331.1152464 | 0.2876923 | 308.6993
0.229203952 | 331.1256857 | 0.2884615 | 308.7203
0.229994156 | 331.1357274 | 0.29 | 308.7614
0.230737307 | 331.1299972 | 0.2907692 | 308.7816
0.231479907 | 331.3759855 | 0.2915385 | 308.8015
0.232268315 | 331.6373481 | 0.2930769 | 308.8405
0.233009779 | 331.6308576 | 0.2938462 | 308.8596
0.233750694 | 331.4976599 | 0.2946154 | 308.8784
0.234676065 | 331.5516607 | 0.2961538 | 308.9151
0.235438853 | 331.6781143 | 0.2969231 | 308.933
0.236177971 | 331.7967141 | 0.2976923 | 308.9507
0.236916542 | 331.7883932 | 0.2984615 | 308.968
0.237654569 | 332.0333523 | 0.3 | 309.0018
0.238415089 | 332.0321192 | 0.3007692 | 309.0183
0.239175031 | 332.0305 | 0.3015385 | 309.0344
0.239911393 | 332.2750848 | 0.3030769 | 309.0658
0.2406702 | 332.2728926 | 0.3038462 | 309.081
0.241405462 | 332.2626829 | 0.3046154 | 309.0959
0.242186087 | 332.2673503 | 0.3061538 | 309.1247
0.24294317 | 332.3914998 | 0.3069231 | 309.1386
0.243676763 | 332.5078364 | 0.3076923 | 309.1522
0.244409819 | 332.6239859 | 0.3092308 | 309.1783
0.245142339 | 332.7399483 | 0.31 | 309.1909
0.245897187 | 332.7354579 | 0.3107692 | 309.2031
0.246651467 | 332.7305814 | 0.3115385 | 309.215
0.247382346 | 332.7177225 | 0.3130769 | 309.2377
0.248112692 | 332.4481685 | 0.3138462 | 309.2485
0.248865303 | 332.313696 | 0.3146154 | 309.259
0.249617347 | 331.9219377 | 0.3161538 | 309.2788
0.250346063 | 331.6501147 | 0.3169231 | 309.2881
0.251074248 | 331.5060836 | 0.3176923 | 309.2971
0.251824634 | 331.3690234 | 0.3192308 | 309.3139
0.252574458 | 331.2313842 | 0.32 | 309.3218
0.253278325 | 331.0781368 | 0.3207692 | 309.3292
0.25402706 | 331.1971986 | 0.3215385 | 309.3362
0.254752571 | 331.3085586 | 0.3230769 | 309.3491
0.255500203 | 331.4272374 | 0.3238462 | 309.355
0.256247276 | 331.6749304 | 0.3246154 | 309.3604
0.256971178 | 331.6565159 | 0.3261538 | 309.3701
0.257694557 | 331.5083328 | 0.3269231 | 309.3743
0.258439993 | 331.6260525 | 0.3276923 | 309.3781
0.259184874 | 331.6139919 | 0.3292308 | 309.3844
0.259906654 | 331.5940687 | 0.33 | 309.3868
0.260650444 | 331.4514646 | 0.3307692 | 309.3889
0.261393681 | 331.4381554 | 0.3315385 | 309.3905
0.262136366 | 331.4244603 | 0.3330769 | 309.3924
0.262856019 | 331.4029289 | 0.3338462 | 309.3927
0.263575155 | 331.3810232 | 0.3346154 | 309.3925
0.264293774 | 331.6192454 | 0.3361538 | 309.3907
0.265056741 | 331.3509546 | 0.3369231 | 309.3891
0.265774296 | 331.3279144 | 0.3376923 | 309.3871
0.266491337 | 331.3044999 | 0.3392308 | 309.3815
0.267207864 | 331.2807113 | 0.34 | 309.378
0.267968611 | 331.1406364 | 0.3407692 | 309.374
0.268684081 | 331.1159939 | 0.3415385 | 309.3696
0.269399039 | 331.0909771 | 0.3430769 | 309.3591
0.270113486 | 331.065586 | 0.3438462 | 309.3531
0.270872028 | 331.0545868 | 0.3446154 | 309.3466
0.271585424 | 331.2908441 | 0.3461538 | 309.3321
0.272298311 | 331.1332078 | 0.3469231 | 309.324
0.273010691 | 330.9750102 | 0.3476923 | 309.3155
0.273744802 | 331.0865836 | 0.3492308 | 309.2967
0.274478373 | 331.0663797 | 0.35 | 309.2865
0.275189202 | 330.906761 | 0.3507692 | 309.2758
0.275899526 | 330.7465809 | 0.3515385 | 309.2645
0.27663152 | 331.1206419 | 0.3530769 | 309.2403
0.277362978 | 330.9670378 | 0.3538462 | 309.2273
0.27807176 | 330.8055302 | 0.3546154 | 309.2138
0.27878004 | 330.6434611 | 0.3561538 | 309.185
0.279509929 | 330.6203859 | 0.3569231 | 309.1697
0.280217191 | 330.5896206 | 0.3576923 | 309.1539
0.280946032 | 330.6982174 | 0.3592308 | 309.1204
0.28165228 | 330.5342595 | 0.36 | 309.1028
0.28235803 | 330.5023655 | 0.3607692 | 309.0845
0.283085313 | 330.7428217 | 0.3615385 | 309.0657
0.283812067 | 330.5848228 | 0.3630769 | 309.0261
0.284516294 | 330.5518879 | 0.3638462 | 309.0054
0.28524201 | 330.5258449 | 0.3646154 | 308.9841
0.285945231 | 330.4921556 | 0.3661538 | 308.9395
0.286669911 | 330.3321479 | 0.3669231 | 308.9162
0.287372129 | 330.2976107 | 0.3676923 | 308.8923
0.288095776 | 330.2699389 | 0.3692308 | 308.8425
0.288796994 | 330.6350935 | 0.37 | 308.8167
0.289497721 | 330.4661327 | 0.3707692 | 308.7901
0.290219832 | 330.1701635 | 0.3715385 | 308.7629
0.290941421 | 330.1409596 | 0.3730769 | 308.7063
0.291640648 | 330.2380213 | 0.3738462 | 308.6771
0.292339385 | 330.334896 | 0.3746154 | 308.6471
0.29308126 | 330.3119435 | 0.3761538 | 308.585
0.293778992 | 330.140047 | 0.3769231 | 308.5529
0.294476238 | 330.2360737 | 0.3776923 | 308.5201
0.295172998 | 330.0632416 | 0.3792308 | 308.4522
0.295912773 | 330.5763753 | 0.38 | 308.4172
0.296630268 | 330.6791154 | 0.3807692 | 308.3815
0.29730381 | 330.7672942 | 0.3815385 | 308.345
0.297998603 | 331.2666209 | 0.3830769 | 308.2698
0.298714603 | 331.6387053 | 0.3838462 | 308.231
0.299430091 | 332.2808006 | 0.3846154 | 308.1915
0.300123409 | 332.6462593 | 0.3861538 | 308.1101
0.300816247 | 332.8768091 | 0.3869231 | 308.0683
0.301508605 | 333.3777381 | 0.3876923 | 308.0256
0.302222097 | 333.6156855 | 0.3892308 | 307.938
0.302935081 | 333.8536328 | 0.39 | 307.8929
0.303625974 | 333.8134172 | 0.3907692 | 307.8471
0.30431639 | 333.7728274 | 0.3915385 | 307.8004
0.30500633 | 333.5961999 | 0.3930769 | 307.7046
0.305717332 | 333.5619521 | 0.3938462 | 307.6555
0.306406306 | 333.52014 | 0.3946154 | 307.6055
0.307116314 | 333.8929759 | 0.3961538 | 307.5029
0.307825818 | 333.5857727 | 0.3969231 | 307.4504
0.308534819 | 333.4139405 | 0.3976923 | 307.397
0.309221855 | 333.5068503 | 0.3992308 | 307.2875
0.30990842 | 333.5995729 | 0.4 | 307.2315
0.310615946 | 333.6992604 | 0.4007692 | 307.1745
0.311322972 | 333.7987549 | 0.4023077 | 307.058
0.312008096 | 333.7542937 | 0.4030769 | 306.9984
0.312692751 | 333.8461684 | 0.4038462 | 306.9378
0.313398311 | 333.8081867 | 0.4046154 | 306.8764
0.314082015 | 333.8995906 | 0.4061538 | 306.7506
0.314786596 | 333.8609393 | 0.4069231 | 306.6864
0.315469352 | 333.9518724 | 0.4076923 | 306.6211
0.316151642 | 333.9054346 | 0.4092308 | 306.4879
0.316854767 | 334.0030139 | 0.41 | 306.4198
0.317557397 | 334.1004003 | 0.4107692 | 306.3507
0.318238265 | 334.3279558 | 0.4123077 | 306.2097
0.318939924 | 334.1499219 | 0.4130769 | 306.1377
0.319619851 | 333.9642154 | 0.4138462 | 306.0647
0.320320542 | 334.0605462 | 0.4146154 | 305.9907
0.321020743 | 334.156684 | 0.4161538 | 305.8397
0.321699257 | 334.1075971 | 0.4169231 | 305.7627
0.322377311 | 333.9200953 | 0.4176923 | 305.6846
0.323054906 | 333.8701663 | 0.4192308 | 305.5254
0.323753195 | 333.8269243 | 0.42 | 305.4442
0.324450997 | 333.9216236 | 0.4207692 | 305.3619
0.325127188 | 334.1474949 | 0.4223077 | 305.1943
0.325802923 | 333.9578235 | 0.4230769 | 305.1088
0.326520391 | 333.9202863 | 0.4238462 | 305.0223
0.327195185 | 334.0069826 | 0.4246154 | 304.9347
0.327869524 | 333.9546909 | 0.4261538 | 304.7562
0.328543409 | 334.1798138 | 0.4269231 | 304.6653
0.329237877 | 333.9949991 | 0.4276923 | 304.5733
0.329931864 | 333.9486929 | 0.4292308 | 304.3859
0.330604361 | 334.1733478 | 0.43 | 304.2905
0.331276405 | 333.9801794 | 0.4307692 | 304.1939
0.331968979 | 334.0721944 | 0.4323077 | 303.9974
0.332661073 | 333.8850815 | 0.4330769 | 303.8974
0.333331738 | 333.8299595 | 0.4338462 | 303.7962
0.334001953 | 333.9141178 | 0.4346154 | 303.6938
0.334671719 | 333.9980889 | 0.4361538 | 303.4856
0.335382855 | 333.9559961 | 0.4369231 | 303.3796
0.336051697 | 334.1794347 | 0.4376923 | 303.2725
0.336720092 | 333.9827692 | 0.4392308 | 303.0546
0.337408907 | 333.7925072 | 0.44 | 302.9438
0.338076396 | 333.8751596 | 0.4407692 | 302.8318
0.338785115 | 333.8312188 | 0.4423077 | 302.6041
0.339451686 | 333.7729798 | 0.4430769 | 302.4883
0.340117814 | 333.8548779 | 0.4438462 | 302.3713
0.340783498 | 333.7959839 | 0.4446154 | 302.253
0.341490301 | 333.750587 | 0.4461538 | 302.0126
0.342155073 | 333.8317307 | 0.4469231 | 301.8905
0.342819402 | 333.9126872 | 0.4476923 | 301.7671
0.343524769 | 333.8663196 | 0.4492308 | 301.5163
0.344208914 | 333.8126361 | 0.45 | 301.389
0.344871881 | 333.8928353 | 0.4507692 | 301.2603
0.345534409 | 333.8315729 | 0.4523077 | 300.9989
0.346217181 | 333.7768398 | 0.4530769 | 300.8662
0.346878819 | 333.5733585 | 0.4538462 | 300.7322
0.347560674 | 333.5177628 | 0.4546154 | 300.5968
0.348303986 | 333.4824302 | 0.4561538 | 300.3218
0.348984871 | 333.5678078 | 0.4569231 | 300.1823
0.349624067 | 333.2136777 | 0.4576923 | 300.0413
0.350324652 | 333.0213455 | 0.4592308 | 299.7553
0.350983579 | 333.0988079 | 0.46 | 299.6101
0.351662642 | 332.8986512 | 0.4607692 | 299.4636
0.352341244 | 332.9823942 | 0.4623077 | 299.1661
0.353019386 | 332.7812726 | 0.4630769 | 299.0153
0.353697069 | 332.8644367 | 0.4638462 | 298.8629
0.354353777 | 332.6555256 | 0.4646154 | 298.7092
0.355010054 | 332.5886726 | 0.4661538 | 298.3972
0.35568639 | 332.3855421 | 0.4669231 | 298.239
0.356382742 | 332.1886339 | 0.4676923 | 298.0793
0.35703769 | 331.9775444 | 0.4692308 | 297.7555
0.357692209 | 331.9088961 | 0.47 | 297.5913
0.358346299 | 331.8398735 | 0.4707692 | 297.4256
0.359040802 | 332.0704173 | 0.4723077 | 297.0896
0.359694012 | 331.8575325 | 0.4730769 | 296.9193
0.360346795 | 331.6440863 | 0.4738462 | 296.7475
0.360999153 | 331.4300787 | 0.4746154 | 296.5741
0.361712182 | 331.379325 | 0.4761538 | 296.2226
0.362343297 | 331.3011913 | 0.4769231 | 296.0445
0.363014693 | 331.2361687 | 0.4776923 | 295.8648
0.363665313 | 331.0201698 | 0.4792308 | 295.5007
0.364335821 | 330.9542846 | 0.48 | 295.3162
0.365005881 | 330.8880135 | 0.4807692 | 295.1302
0.365655207 | 330.8146458 | 0.4823077 | 294.7531
0.366304111 | 330.5966645 | 0.4830769 | 294.5622
0.366972854 | 330.5291507 | 0.4838462 | 294.3696
0.367620904 | 330.4545608 | 0.4846154 | 294.1753
0.368349459 | 330.4063335 | 0.4861538 | 293.7818
0.368996619 | 330.1863434 | 0.4869231 | 293.5826
0.369643359 | 330.6894011 | 0.4876923 | 293.3816
0.370289682 | 330.3239407 | 0.4892308 | 292.9747
0.370975943 | 330.4057919 | 0.49 | 292.7687
0.37160124 | 330.6124586 | 0.4907692 | 292.561
0.372266451 | 330.8324586 | 0.4923077 | 292.1404
0.372890943 | 331.1843178 | 0.4930769 | 291.9275
0.37361567 | 331.569721 | 0.4938462 | 291.7129
0.374279542 | 332.0807027 | 0.4946154 | 291.4965
0.374922876 | 332.2944103 | 0.4961538 | 291.0585
0.375565797 | 332.6536993 | 0.4969231 | 290.8369
0.376228376 | 332.8741818 | 0.4976923 | 290.6135
0.376870458 | 332.9422114 | 0.4992308 | 290.1613
0.377552219 | 332.8775338 | 0.5 | 289.9325
0.378193452 | 332.7991253 | 0.5007692 | 289.7019
0.378834273 | 332.7203424 | 0.5023077 | 289.2354
0.379514697 | 332.5083377 | 0.5030769 | 288.9993
0.380154673 | 332.428701 | 0.5038462 | 288.7615
0.38079424 | 332.0560008 | 0.5053846 | 288.2802
0.381433398 | 331.8289903 | 0.5061538 | 288.0368
0.382092102 | 331.75457 | 0.5069231 | 287.7916
0.382750373 | 331.5331326 | 0.5076923 | 287.5445
0.383388282 | 331.5979633 | 0.5092308 | 287.0446
0.384025785 | 331.222152 | 0.51 | 286.7918
0.384682784 | 331.2929214 | 0.5107692 | 286.5372
0.385319462 | 331.5039155 | 0.5123077 | 286.0222
0.385955735 | 331.4207058 | 0.5130769 | 285.7618
0.386651196 | 331.3568674 | 0.5138462 | 285.4995
0.387266772 | 331.1190206 | 0.5153846 | 284.9692
0.387941484 | 331.0477172 | 0.5161538 | 284.7011
0.388576091 | 331.1103814 | 0.5169231 | 284.431
0.389230109 | 331.1794198 | 0.5176923 | 284.159
0.389883699 | 331.2482652 | 0.5192308 | 283.6092
0.390536862 | 331.0213628 | 0.52 | 283.3313
0.391169825 | 330.9352115 | 0.5207692 | 283.0514
0.391802388 | 330.7007215 | 0.5223077 | 282.4857
0.39243455 | 330.7617862 | 0.5230769 | 282.1998
0.393066314 | 330.6745121 | 0.5238462 | 281.912
0.393756848 | 330.4581711 | 0.5253846 | 281.3302
0.394387777 | 330.2216898 | 0.5261538 | 281.0363
0.395018309 | 330.2815294 | 0.5269231 | 280.7404
0.395687812 | 330.3541877 | 0.5276923 | 280.4424
0.396337197 | 330.5687842 | 0.5292308 | 279.8403
0.3969665 | 331.074339 | 0.53 | 279.5362
0.397595408 | 331.1337955 | 0.5307692 | 279.23
0.39822392 | 331.4909003 | 0.5323077 | 278.6114
0.398891282 | 331.8612158 | 0.5330769 | 278.299
0.399499372 | 332.3612939 | 0.5338462 | 277.9845
0.400146286 | 332.4271686 | 0.5353846 | 277.3492
0.400792783 | 332.6421511 | 0.5361538 | 277.0284
0.401419289 | 332.7012245 | 0.5369231 | 276.7056
0.402084523 | 332.7731284 | 0.5376923 | 276.3805
0.402729768 | 332.6887374 | 0.5392308 | 275.7242
0.403355063 | 332.4477795 | 0.54 | 275.3928
0.403979967 | 332.2062602 | 0.5407692 | 275.0593
0.40462399 | 331.8207821 | 0.5423077 | 274.3858
0.405287096 | 331.8909141 | 0.5430769 | 274.0459
0.405949762 | 331.6607018 | 0.5438462 | 273.7038
0.406573047 | 331.5671529 | 0.5453846 | 273.0131
0.407234863 | 331.4861303 | 0.5461538 | 272.6645
0.407857347 | 331.3918211 | 0.5469231 | 272.3137
0.408498879 | 331.454032 | 0.5476923 | 271.9607
0.409120578 | 331.359062 | 0.5492308 | 271.2482
0.409761301 | 331.4207934 | 0.55 | 270.8887
0.410537384 | 331.225815 | 0.5507692 | 270.5269
0.411177199 | 331.4378062 | 0.5523077 | 269.7971
0.411797236 | 331.190515 | 0.5530769 | 269.4294
0.412416888 | 331.0937087 | 0.5538462 | 269.0599
0.413074848 | 331.0093352 | 0.5553846 | 268.3156
0.41369371 | 330.7605294 | 0.5561538 | 267.9408
0.414312188 | 330.813828 | 0.5569231 | 267.5642
0.414930284 | 330.715513 | 0.5576923 | 267.1859
0.415586593 | 330.6295839 | 0.5592308 | 266.4241
0.416203903 | 330.8337476 | 0.56 | 266.0406
0.416840104 | 330.5891435 | 0.5607692 | 265.6554
0.417495161 | 330.5021384 | 0.5623077 | 264.8797
0.418130542 | 330.2564642 | 0.5630769 | 264.4894
0.418784755 | 330.1685702 | 0.5638462 | 264.0973
0.419400094 | 330.0675885 | 0.5653846 | 263.3081
0.420015054 | 329.8140341 | 0.5661538 | 262.911
0.420648836 | 329.8708357 | 0.5669231 | 262.5122
0.421282217 | 329.7750528 | 0.5676923 | 262.1117
0.421915197 | 329.9838598 | 0.5692308 | 261.3059
0.422528613 | 329.8811764 | 0.57 | 260.9005
0.423160804 | 329.6317565 | 0.5707692 | 260.4935
0.423773457 | 329.5282251 | 0.5723077 | 259.6747
0.42442399 | 329.2840508 | 0.5730769 | 259.2628
0.425054985 | 329.3389254 | 0.5738462 | 258.8494
0.425666478 | 329.2342537 | 0.5753846 | 258.0178
0.426277599 | 329.1292077 | 0.5761538 | 257.5996
0.426926505 | 329.1895969 | 0.5769231 | 257.1799
0.427517788 | 329.0776094 | 0.5776923 | 256.7586
0.428146834 | 328.9777973 | 0.5792308 | 255.9115
0.428775485 | 328.8775992 | 0.58 | 255.4856
0.429422773 | 328.6296355 | 0.5807692 | 255.0583
0.430031602 | 328.6760452 | 0.5823077 | 254.1991
0.430640061 | 328.5684437 | 0.5830769 | 253.7672
0.431286144 | 328.6268709 | 0.5838462 | 253.334
0.431912825 | 328.9868998 | 0.5853846 | 252.463
0.432558086 | 328.5827727 | 0.5861538 | 252.0254
0.43318397 | 328.48006 | 0.5869231 | 251.5863
0.433771566 | 328.5188235 | 0.5876923 | 251.1459
0.434396692 | 328.5698502 | 0.5892308 | 250.2608
0.435021427 | 328.9296832 | 0.59 | 249.8161
0.435645772 | 329.135113 | 0.5907692 | 249.3702
0.436250826 | 329.643697 | 0.5923077 | 248.4741
0.436855514 | 330.1526553 | 0.5930769 | 248.0241
0.437478716 | 330.6682306 | 0.5938462 | 247.5728
0.438120396 | 331.6553778 | 0.5953846 | 246.6662
0.438705099 | 331.8493544 | 0.5961538 | 246.211
0.439327149 | 332.2110119 | 0.5969231 | 245.7545
0.439929981 | 332.4113394 | 0.5976923 | 245.2967
0.44055127 | 332.6179271 | 0.5992308 | 244.3775
0.441172173 | 332.669062 | 0.6 | 243.9161
0.441792691 | 332.5644546 | 0.6007692 | 243.4534
0.442394038 | 332.7645014 | 0.6023077 | 242.5246
0.443032573 | 332.5098242 | 0.6030769 | 242.0584
0.443614412 | 332.2358487 | 0.6038462 | 241.5911
0.444233417 | 331.9737797 | 0.6053846 | 240.653
0.444833299 | 331.8609383 | 0.6061538 | 240.1823
0.44545155 | 331.5978167 | 0.6069231 | 239.7105
0.446069419 | 331.8027641 | 0.6084615 | 238.7636
0.4466682 | 331.6888818 | 0.6092308 | 238.2886
0.447266623 | 331.7310284 | 0.61 | 237.8125
0.447883372 | 331.622687 | 0.6107692 | 237.3354
0.448499741 | 331.3573636 | 0.6123077 | 236.3781
0.44909707 | 331.3986622 | 0.6130769 | 235.898
0.449694042 | 331.2829905 | 0.6138462 | 235.4169
0.450290657 | 331.3238213 | 0.6153846 | 234.4518
0.450942798 | 331.5399616 | 0.6161538 | 233.9678
0.45153867 | 331.4234302 | 0.6169231 | 233.483
0.452134186 | 331.3065246 | 0.6184615 | 232.5105
0.452729348 | 331.1892446 | 0.6192308 | 232.023
0.453324156 | 331.2289439 | 0.62 | 231.5346
0.453955753 | 330.9658544 | 0.6207692 | 231.0454
0.454549832 | 330.8474399 | 0.6223077 | 230.0644
0.455143558 | 330.7286512 | 0.6230769 | 229.5728
0.455736933 | 331.0826889 | 0.6238462 | 229.0803
0.456367007 | 330.6600296 | 0.6253846 | 228.0931
0.457015199 | 330.5585596 | 0.6261538 | 227.5984
0.457607464 | 330.4383381 | 0.6269231 | 227.103
0.458199378 | 330.3177424 | 0.6284615 | 226.11
0.458809423 | 330.0446558 | 0.6292308 | 225.6125
0.459400627 | 330.0815246 | 0.63 | 225.1143
0.46000994 | 329.9658909 | 0.6307692 | 224.6155
0.460618882 | 329.8498712 | 0.6323077 | 223.616
0.461209017 | 329.8859856 | 0.6330769 | 223.1153
0.461817229 | 329.7692963 | 0.6338462 | 222.6141
0.462443486 | 329.8170862 | 0.6353846 | 221.6098
0.463032545 | 329.6936484 | 0.6361538 | 221.1068
0.463621258 | 329.4108542 | 0.6369231 | 220.6033
0.464319905 | 329.6410764 | 0.6384615 | 219.5948
0.464907861 | 329.3573875 | 0.6392308 | 219.0898
0.465495471 | 329.2324175 | 0.64 | 218.5843
0.466101082 | 329.1131112 | 0.6407692 | 218.0784
0.466706328 | 328.993419 | 0.6423077 | 217.0652
0.467292882 | 328.8673145 | 0.6430769 | 216.558
0.467879093 | 328.7408358 | 0.6438462 | 216.0504
0.468501566 | 328.9455317 | 0.6453846 | 215.034
0.469087069 | 328.8184798 | 0.6461538 | 214.5253
0.46969051 | 328.5371126 | 0.6469231 | 214.0163
0.470275317 | 328.4092127 | 0.6484615 | 212.9973
0.470878042 | 328.1267928 | 0.6492308 | 212.4874
0.471462156 | 327.9980451 | 0.65 | 211.9772
0.472064165 | 327.8749025 | 0.6507692 | 211.4668
0.472665813 | 327.7513741 | 0.6523077 | 210.4452
0.473248884 | 327.6214918 | 0.6530769 | 209.9341
0.473831615 | 327.6518489 | 0.6538462 | 209.4228
0.474414006 | 327.8427261 | 0.6553846 | 208.3997
0.475014242 | 327.7179608 | 0.6561538 | 207.8879
0.475614118 | 327.5928095 | 0.6569231 | 207.3759
0.476195473 | 327.3003311 | 0.6584615 | 206.3517
0.476776489 | 327.329466 | 0.6592308 | 205.8394
0.47739345 | 327.0479175 | 0.66 | 205.327
0.477973771 | 327.0764851 | 0.6607692 | 204.8145
0.478553756 | 326.7821178 | 0.6623077 | 203.7894
0.479169621 | 326.660487 | 0.6630769 | 203.2767
0.479767011 | 326.8556888 | 0.6638462 | 202.7641
0.480364043 | 326.7275579 | 0.6653846 | 201.7389
0.480942644 | 326.5931377 | 0.6661538 | 201.2263
0.481575105 | 326.3141739 | 0.6669231 | 200.7137
0.482171059 | 326.1847829 | 0.6684615 | 199.6888
0.482820786 | 326.072655 | 0.6692308 | 199.1764
0.483397967 | 326.0987548 | 0.67 | 198.6642
0.483992837 | 326.4550526 | 0.6707692 | 198.152
0.484587352 | 326.1621415 | 0.6723077 | 197.1282
0.485181515 | 325.8686514 | 0.6730769 | 196.6165
0.485775325 | 325.7371259 | 0.6738462 | 196.1049
0.486350803 | 325.7619976 | 0.6753846 | 195.0824
0.486925951 | 325.6239516 | 0.6761538 | 194.5715
0.487536684 | 325.6600514 | 0.6769231 | 194.0608
0.488164989 | 325.3759327 | 0.6784615 | 193.0401
0.488739095 | 325.0737087 | 0.6792308 | 192.5301
0.489312871 | 324.9340428 | 0.68 | 192.0204
0.489886318 | 324.7940026 | 0.6807692 | 191.5109
0.490477342 | 324.659401 | 0.6823077 | 190.4928
0.491068016 | 324.5244135 | 0.6830769 | 189.9842
0.491640458 | 324.5467384 | 0.6838462 | 189.4759
0.492212572 | 324.4052831 | 0.6853846 | 188.4603
0.492820085 | 324.4387308 | 0.6861538 | 187.9531
0.493391526 | 324.1328226 | 0.6869231 | 187.4462
0.493962639 | 323.9902327 | 0.6884615 | 186.4335
0.494533427 | 324.0112419 | 0.6892308 | 185.9278
0.495157353 | 323.8853128 | 0.69 | 185.4225
0.49574527 | 323.7474423 | 0.6907692 | 184.9176
0.496315042 | 323.6034255 | 0.6923077 | 183.9092
0.496902279 | 323.629151 | 0.6930769 | 183.4057
0.497489171 | 323.3257662 | 0.6938462 | 182.9027
0.498075719 | 323.3509128 | 0.6953846 | 181.8981
0.498679682 | 323.2169545 | 0.6961538 | 181.3966
0.499265533 | 323.2416157 | 0.6969231 | 180.8956
0.499833302 | 322.9306607 | 0.6984615 | 179.8952
0.500436205 | 322.7955269 | 0.6992308 | 179.3959
0.50105646 | 322.6657119 | 0.7 | 178.8971
0.501623215 | 322.6834959 | 0.7015385 | 177.9011
0.502189648 | 322.7010928 | 0.7023077 | 177.4039
0.502773446 | 322.5588801 | 0.7030769 | 176.9074
0.503356904 | 322.4162815 | 0.7038462 | 176.4114
0.503922356 | 322.1020838 | 0.7053846 | 175.4212
0.504505144 | 322.1242392 | 0.7061538 | 174.927
0.505105237 | 321.9861698 | 0.7069231 | 174.4335
0.50570497 | 321.8477027 | 0.7084615 | 173.4483
0.506269097 | 321.5315898 | 0.7092308 | 172.9567
0.506832905 | 321.5469206 | 0.71 | 172.4658
0.507414 | 321.401626 | 0.7115385 | 171.4859
0.508029944 | 321.5996523 | 0.7123077 | 170.9971
0.508592761 | 321.6144101 | 0.7130769 | 170.5089
0.509155261 | 321.6289806 | 0.7138462 | 170.0215
0.509735008 | 321.8154981 | 0.7153846 | 169.0488
0.510314419 | 322.0020157 | 0.7161538 | 168.5635
0.510911037 | 322.694228 | 0.7169231 | 168.079
0.511472236 | 322.7085997 | 0.7184615 | 167.1124
0.512050641 | 322.7284393 | 0.7192308 | 166.6302
0.512646225 | 322.9207083 | 0.72 | 166.1488
0.513223952 | 322.9402555 | 0.7215385 | 165.1883
0.513783854 | 322.9539605 | 0.7223077 | 164.7091
0.514343443 | 322.8002244 | 0.7230769 | 164.2308
0.514972606 | 322.8360231 | 0.7238462 | 163.7532
0.515548991 | 322.5197874 | 0.7253846 | 162.8004
0.516125045 | 322.2029728 | 0.7261538 | 162.3252
0.516665883 | 321.8743511 | 0.7269231 | 161.8509
0.517241294 | 321.7241355 | 0.7284615 | 160.9046
0.517798952 | 321.4000986 | 0.7292308 | 160.4327
0.518408534 | 321.4281429 | 0.73 | 159.9617
0.518982943 | 321.1087317 | 0.7315385 | 159.0222
0.519557022 | 320.9568699 | 0.7323077 | 158.5538
0.52011339 | 320.7990461 | 0.7330769 | 158.0862
0.520704192 | 320.6519884 | 0.7338462 | 157.6195
0.521259923 | 320.6618192 | 0.7353846 | 156.6888
0.521815345 | 320.5029545 | 0.7361538 | 156.2248
0.5223878 | 320.6864808 | 0.7369231 | 155.7617
0.522959929 | 320.5326044 | 0.7384615 | 154.8383
0.523514407 | 320.3727923 | 0.7392308 | 154.378
0.524068579 | 320.2126059 | 0.74 | 153.9185
0.524674352 | 320.0686593 | 0.7415385 | 153.0023
0.525262467 | 320.0878614 | 0.7423077 | 152.5455
0.525832953 | 319.9321458 | 0.7430769 | 152.0896
0.526385842 | 319.7705209 | 0.7438462 | 151.6346
0.526972951 | 319.450177 | 0.7453846 | 150.7274
0.52752521 | 319.2876982 | 0.7461538 | 150.2751
0.528094407 | 319.1303481 | 0.7469231 | 149.8238
0.528663281 | 318.972612 | 0.7484615 | 148.9241
0.529231831 | 318.81449 | 0.7492308 | 148.4756
0.529800058 | 318.655982 | 0.75 | 148.0281
0.530385167 | 318.6725263 | 0.7515385 | 147.1359
0.530952739 | 318.5133369 | 0.7523077 | 146.6913
0.531519989 | 318.3537617 | 0.7530769 | 146.2477
0.532069743 | 318.1883356 | 0.7538462 | 145.805
0.532619195 | 318.192874 | 0.7553846 | 144.9226
0.533185501 | 317.3505078 | 0.7561538 | 144.4829
0.53373434 | 317.5247301 | 0.7569231 | 144.0443
0.534300016 | 317.363146 | 0.7584615 | 143.1698
0.534865371 | 317.0304542 | 0.7592308 | 142.734
0.535464641 | 317.2204981 | 0.76 | 142.2992
0.536012231 | 317.052417 | 0.7615385 | 141.4324
0.536559522 | 316.7129503 | 0.7623077 | 141.0004
0.537106513 | 316.5440271 | 0.7630769 | 140.5694
0.537653205 | 316.3747296 | 0.7638462 | 140.1393
0.538284945 | 316.2320461 | 0.7653846 | 139.2822
0.538830994 | 316.0619709 | 0.7661538 | 138.8551
0.539393794 | 316.068404 | 0.7669231 | 138.429
0.539956278 | 316.0746442 | 0.7684615 | 137.5797
0.540518445 | 315.737312 | 0.7692308 | 137.1566
0.541114338 | 315.4101377 | 0.77 | 136.7345
0.541658844 | 315.238156 | 0.7715385 | 135.8932
0.542271059 | 315.087227 | 0.7723077 | 135.4741
0.542848918 | 314.9251751 | 0.7730769 | 135.056
0.543409463 | 314.5851938 | 0.7738462 | 134.639
0.543952721 | 314.5838608 | 0.7753846 | 133.8079
0.544495684 | 314.4099669 | 0.7761538 | 133.3939
0.545055306 | 314.5859669 | 0.7769231 | 132.9809
0.545631559 | 314.2495908 | 0.7784615 | 132.1577
0.546173611 | 313.9019867 | 0.7792308 | 131.7476
0.54671537 | 313.8993351 | 0.78 | 131.3385
0.547290667 | 313.7342598 | 0.7815385 | 130.523
0.54788254 | 313.4011294 | 0.7823077 | 130.1168
0.54844027 | 313.2298611 | 0.7830769 | 129.7115
0.548980803 | 313.0529204 | 0.7838462 | 129.3073
0.549554799 | 312.8861668 | 0.7853846 | 128.5017
0.550111598 | 312.7137406 | 0.7861538 | 128.1004
0.550684945 | 312.3727535 | 0.7869231 | 127.7
0.551308509 | 312.220494 | 0.7884615 | 126.9024
0.551881171 | 311.878387 | 0.7892308 | 126.505
0.552436676 | 311.7041889 | 0.79 | 126.1087
0.552991873 | 311.5296049 | 0.7915385 | 125.3191
0.553529951 | 311.5233392 | 0.7923077 | 124.9258
0.554084542 | 311.696155 | 0.7930769 | 124.5335
0.554622033 | 311.3413491 | 0.7938462 | 124.1422
0.555192801 | 310.9964204 | 0.7953846 | 123.3626
0.555729697 | 310.8147955 | 0.7961538 | 122.9742
0.556266305 | 310.6327962 | 0.7969231 | 122.5867
0.55681938 | 310.4556245 | 0.7984615 | 121.8146
0.557422386 | 310.2936545 | 0.7992308 | 121.43
0.557991559 | 310.1208833 | 0.8 | 121.0463
0.558543681 | 309.7677178 | 0.8015385 | 120.2818
0.559078781 | 309.7586129 | 0.8023077 | 119.901
0.559613596 | 309.5743213 | 0.8030769 | 119.5211
0.560181522 | 309.3999887 | 0.8046154 | 118.7643
0.560715747 | 309.0397443 | 0.8053846 | 118.3873
0.561266368 | 308.8593766 | 0.8061538 | 118.0112
0.561800014 | 308.4980941 | 0.8069231 | 117.6361
0.562350038 | 308.3168639 | 0.8084615 | 116.8889
0.562933066 | 307.9699294 | 0.8092308 | 116.5167
0.563465824 | 307.7826962 | 0.81 | 116.1455
0.563998297 | 307.4193202 | 0.8115385 | 115.406
0.564547114 | 307.5880834 | 0.8123077 | 115.0377
0.56509563 | 307.2289617 | 0.8130769 | 114.6703
0.565627237 | 306.8641646 | 0.8146154 | 113.9382
0.566208358 | 306.5140693 | 0.8153846 | 113.5735
0.566772553 | 306.3345379 | 0.8161538 | 113.2097
0.567353009 | 306.1596848 | 0.8169231 | 112.8468
0.567883418 | 305.9692119 | 0.8184615 | 112.1236
0.568446669 | 305.6119411 | 0.8192308 | 111.7634
0.568976498 | 305.2439686 | 0.82 | 111.4041
0.569539133 | 305.0622676 | 0.8215385 | 110.6881
0.570068384 | 305.0469259 | 0.8223077 | 110.3315
0.57061388 | 304.6825674 | 0.8230769 | 109.9758
0.571192112 | 304.3276826 | 0.8246154 | 109.2671
0.571720488 | 303.7799999 | 0.8253846 | 108.9141
0.572298081 | 303.6010445 | 0.8261538 | 108.562
0.572842362 | 303.589004 | 0.8269231 | 108.2108
0.573369868 | 303.3943439 | 0.8284615 | 107.5111
0.573897095 | 303.0217925 | 0.8292308 | 107.1627
0.574489894 | 302.8462318 | 0.83 | 106.8151
0.575032985 | 302.4775926 | 0.8315385 | 106.1226
0.575559336 | 302.1034066 | 0.8323077 | 105.7775
0.576101846 | 301.7336183 | 0.8330769 | 105.4333
0.576627636 | 301.5363033 | 0.8346154 | 104.7474
0.577185984 | 301.1704068 | 0.8353846 | 104.4057
0.577711204 | 300.972238 | 0.8361538 | 104.0648
0.578236148 | 301.130273 | 0.8369231 | 103.7247
0.578777208 | 300.5797044 | 0.8384615 | 103.0471
0.579317976 | 300.385328 | 0.8392308 | 102.7095
0.579842077 | 299.4713478 | 0.84 | 102.3728
0.58038227 | 299.4544915 | 0.8415385 | 101.7019
0.580905814 | 299.2537788 | 0.8423077 | 101.3677
0.581445432 | 299.0575807 | 0.8430769 | 101.0343
0.581984759 | 298.682038 | 0.8446154 | 100.37
0.582507465 | 298.6591495 | 0.8453846 | 100.0392
0.583176783 | 298.1424259 | 0.8461538 | 99.70917
0.583715178 | 297.7651815 | 0.8469231 | 99.37999
0.584318487 | 297.4067499 | 0.8484615 | 98.72405
0.584856267 | 297.0283124 | 0.8492308 | 98.3972
0.585377475 | 296.6444656 | 0.85 | 98.07112
0.585914686 | 296.6242058 | 0.8515385 | 97.42121
0.586500406 | 296.2586894 | 0.8523077 | 97.09739
0.587020757 | 295.8733016 | 0.8530769 | 96.77433
0.587557087 | 295.4921537 | 0.8546154 | 96.13048
0.588076889 | 295.1056343 | 0.8553846 | 95.80969
0.588628883 | 294.7281209 | 0.8561538 | 95.48966
0.589164351 | 294.5254842 | 0.8569231 | 95.17039
0.589683318 | 294.1373479 | 0.8584615 | 94.53414
0.590234427 | 293.9386119 | 0.8592308 | 94.21716
0.590769036 | 293.3736455 | 0.86 | 93.90094
0.591335733 | 292.9980268 | 0.8615385 | 93.27079
0.591853575 | 292.6075923 | 0.8623077 | 92.95686
0.592387319 | 292.4021515 | 0.8630769 | 92.64369
0.592920779 | 292.0153983 | 0.8646154 | 92.01966
0.593453954 | 291.4470431 | 0.8653846 | 91.7087
0.593970701 | 291.0543367 | 0.8661538 | 91.39842
0.594503317 | 291.028185 | 0.8669231 | 91.08882
0.595019522 | 290.4532275 | 0.8684615 | 90.47166
0.595567698 | 289.8868664 | 0.8692308 | 90.1641
0.596067244 | 289.3057276 | 0.87 | 89.85722
0.596598744 | 289.0963483 | 0.8715385 | 89.2455
0.597113869 | 288.7002471 | 0.8723077 | 88.94067
0.597628729 | 288.4853648 | 0.8730769 | 88.63652
0.598175477 | 287.9156178 | 0.8746154 | 88.03027
0.59868979 | 287.5178149 | 0.8753846 | 87.72817
0.599203839 | 287.3015174 | 0.8761538 | 87.42676
0.599749727 | 286.9118957 | 0.8769231 | 87.12603
0.600311359 | 286.5262741 | 0.8784615 | 86.52664369
0.600824575 | 285.943913 | 0.8792308 | 86.22798
0.601353554 | 285.3653766 | 0.88 | 85.93
0.601850219 | 284.9594947 | 0.8815385 | 85.3361
0.602490712 | 284.5940689 | 0.8823077 | 85.04013
0.602970813 | 284.1824736 | 0.8830769 | 84.74481
0.603450683 | 283.7703519 | 0.8846154 | 84.1561
0.603930324 | 283.1747745 | 0.8853846 | 83.86272
0.604569486 | 282.8066879 | 0.8861538 | 83.56999
0.605048591 | 282.575946 | 0.8869231 | 83.2779
0.605527465 | 281.9784095 | 0.8884615 | 82.69568
0.606006111 | 281.3801713 | 0.8892308 | 82.40555
0.606643949 | 281.0094239 | 0.89 | 82.11606
0.60712206 | 280.4097529 | 0.8915385 | 81.53905
0.607599943 | 279.9929822 | 0.8923077 | 81.25152
0.608236765 | 279.620188 | 0.8930769 | 80.96465
0.608714116 | 279.0184702 | 0.8946154 | 80.39286
0.609191239 | 278.5999451 | 0.8953846 | 80.10794
0.609668135 | 277.9969115 | 0.8961538 | 79.82368
0.610303642 | 277.6213396 | 0.8969231 | 79.54008
0.610780007 | 277.20106 | 0.8984615 | 78.97483
0.611256146 | 276.5959797 | 0.8992308 | 78.69319
0.611890645 | 276.2183609 | 0.9 | 78.41221
0.612366255 | 275.4273687 | 0.9015385 | 77.85222
0.612841639 | 275.004633 | 0.9023077 | 77.57321
0.613475133 | 274.4401667 | 0.9030769 | 77.29485
0.61394999 | 273.8314314 | 0.9046154 | 76.74012
0.614424622 | 273.4068536 | 0.9053846 | 76.46373
0.615057115 | 273.0249074 | 0.9061538 | 76.18801
0.615531222 | 272.7842532 | 0.9076923 | 75.63854
0.616005104 | 273.0987031 | 0.9084615 | 75.3648
0.616478762 | 272.6723709 | 0.9092308 | 75.09171
0.617109957 | 272.473822 | 0.91 | 74.81929
0.617583091 | 272.4173253 | 0.9115385 | 74.27641
0.618056003 | 272.1751214 | 0.9123077 | 74.00596
0.618686203 | 271.9754029 | 0.9130769 | 73.73617
0.619158593 | 271.3609658 | 0.9146154 | 73.19858
0.61963076 | 270.745827 | 0.9153846 | 72.93077
0.620259969 | 270.3584129 | 0.9161538 | 72.66362
0.620731616 | 269.5558125 | 0.9176923 | 72.13131
0.621203041 | 268.5662183 | 0.9184615 | 71.86615
0.621674244 | 267.9479801 | 0.9192308 | 71.60164
0.622302169 | 266.9983566 | 0.92 | 71.3378
0.622772854 | 266.1920135 | 0.9215385 | 70.81209
0.623243318 | 265.3847932 | 0.9223077 | 70.55023
0.62371356 | 264.5766957 | 0.9230769 | 70.28902
0.624340206 | 263.8090368 | 0.9246154 | 69.7686
0.624809933 | 263.1858278 | 0.9253846 | 69.50938
0.62527944 | 262.3750403 | 0.9261538 | 69.25082
0.625905106 | 261.4172882 | 0.9276923 | 68.73568
0.626530381 | 260.6452433 | 0.9284615 | 68.4791
0.626999081 | 260.0186425 | 0.9292308 | 68.22318
0.627467561 | 259.2040538 | 0.93 | 67.96792
0.627935822 | 258.3885879 | 0.9315385 | 67.45938
0.628559828 | 257.6124202 | 0.9323077 | 67.2061
0.629027578 | 256.9826323 | 0.9330769 | 66.95348
0.629495109 | 256.3521426 | 0.9346154 | 66.45021
0.629962422 | 255.3454431 | 0.9353846 | 66.19957
0.630585165 | 254.3772817 | 0.9361538 | 65.94958
0.631051969 | 253.5562602 | 0.9376923 | 65.45158
0.631518555 | 252.7343615 | 0.9384615 | 65.20357
0.632140331 | 251.7625744 | 0.9392308 | 64.95622
0.632606409 | 250.9386874 | 0.94 | 64.70952
0.63307227 | 249.9255844 | 0.9415385 | 64.2181
0.633537914 | 249.0998554 | 0.9423077 | 63.97337
0.634003342 | 248.0847349 | 0.9430769 | 63.72931
0.634623575 | 247.295497 | 0.9446154 | 63.24313
0.635088498 | 246.2781835 | 0.9453846 | 63.00103
0.635553204 | 245.2598174 | 0.9461538 | 62.75959
0.636017695 | 244.429293 | 0.9476923 | 62.27866
0.63663668 | 243.6355815 | 0.9484615 | 62.03917
0.637100668 | 242.6140575 | 0.9492308 | 61.80034
0.637564441 | 241.4022941 | 0.95 | 61.56217
0.638027999 | 240.3785771 | 0.9515385 | 61.08777
0.638645741 | 239.2013751 | 0.9523077 | 60.85155
0.639108798 | 238.1752897 | 0.9530769 | 60.61599
0.639571641 | 236.9585848 | 0.9546154 | 60.14681
0.640188431 | 235.9666806 | 0.9553846 | 59.91319
0.640650774 | 234.5576311 | 0.9561538 | 59.68023
0.641112904 | 233.147178 | 0.9576923 | 59.21625
0.64157482 | 231.9252684 | 0.9584615 | 58.98524
0.642190376 | 230.9276917 | 0.9592308 | 58.75487
0.642651795 | 229.3229057 | 0.96 | 58.52515
0.643113001 | 227.9067801 | 0.9615385 | 58.06765
0.643573994 | 226.489251 | 0.9623077 | 57.83987
0.644188321 | 225.2953239 | 0.9630769 | 57.61274
0.644648819 | 223.6843098 | 0.9646154 | 57.16041
0.645109105 | 222.2623363 | 0.9653846 | 56.93521
0.645569179 | 220.8389592 | 0.9661538 | 56.71065
0.646182283 | 219.066156 | 0.9676923 | 56.26347
0.646641864 | 217.4486507 | 0.9684615 | 56.04084
0.647101233 | 215.4475672 | 0.9692308 | 55.81885
0.647713398 | 213.4772147 | 0.97 | 55.59751
0.648172276 | 211.2807456 | 0.9715385 | 55.15674
0.648630944 | 209.6560473 | 0.9723077 | 54.93731
0.649242173 | 207.2959178 | 0.9730769 | 54.71852
0.64970035 | 204.9014608 | 0.9746154 | 54.28286
0.650158317 | 202.3131387 | 0.9753846 | 54.06598
0.650616075 | 199.5306883 | 0.9761538 | 53.84974
0.651226093 | 196.5838173 | 0.9776923 | 53.41917
0.651683362 | 193.0280702 | 0.9784615 | 53.20483
0.652140422 | 189.0850607 | 0.9792308 | 52.99113
0.652597274 | 184.2933371 | 0.98 | 52.77806
0.653206084 | 178.832664 | 0.9815385 | 52.35381
0.653662449 | 172.8966538 | 0.9823077 | 52.14263
0.654118606 | 165.9934291 | 0.9830769 | 51.93209
0.654574555 | 157.3134583 | 0.9846154 | 51.51288
0.655182163 | 142.8908533 | 0.9853846 | 51.30422
0.655637627 | 110.0150154 | 0.9861538 | 51.09618
0.656092884 | 88.32575867 | 0.9876923 | 50.68199
0.656699571 | 77.21382533 | 0.9884615 | 50.47583
0.657154345 | 68.79863862 | 0.9892308 | 50.2703
0.657608912 | 60.56878487 | 0.99 | 50.06539
0.658063272 | 52.81418454 | 0.9915385 | 49.65743
0.658668765 | 42.08371644 | 0.9923077 | 49.45438
0.659122645 | 24.62763767 | 0.9930769 | 49.25196
0.659576318 | 16.19895593 | 0.9946154 | 48.84897
0.660180896 | 9.455105582 | 0.9953846 | 48.6484
0.66063409 | 4.944593944 | 0.9961538 | 48.44844
0.661087078 | 3.47285587 | 0.9976923 | 48.05038
0.661539861 | 2.982234096 | 0.9984615 | 47.85228
0.662595559 | 1.598412277 | 1 | 47.4579

## plot_creep_time_strain
0 | 1 | 2 | 3
0 | 0 | 0 | 0
0.09 | 0.000849 | 0 | 0
0.45 | 0.001084 | 0 | 0
0.97 | 0.001276 | 0 | 0
1.55 | 0.001475 | 0 | 0
2.75 | 0.001934 | 0 | 0
3.97 | 0.00248 | 0 | 0
5.24 | 0.003075 | 11.53846 | 0.004813153
6.31 | 0.003575 | 11.53846 | 0.004813153
7.31 | 0.004046 | 11.53846 | 0.004813153
8.31 | 0.004484 | 11.53846 | 0.004813153
9.24 | 0.004875 | 11.53846 | 0.004813153
10.16 | 0.005259 | 11.53846 | 0.004813153
11.71 | 0.005874 | 11.53846 | 0.004813153
12.91 | 0.006332 | 23.07692 | 0.009535005
14.15 | 0.006786 | 23.07692 | 0.009535005
15.33 | 0.00721 | 23.07692 | 0.009535005
16.52 | 0.007631 | 23.07692 | 0.009535005
17.84 | 0.008093 | 23.07692 | 0.009535005
19.34 | 0.008605 | 23.07692 | 0.009535005
20.8 | 0.009098 | 23.07692 | 0.009535005
22.51 | 0.009666 | 34.61538 | 0.01416847
24.01 | 0.010157 | 34.61538 | 0.01416847
25.49 | 0.010629 | 34.61538 | 0.01416847
27.04 | 0.011148 | 34.61538 | 0.01416847
28.2 | 0.011515 | 34.61538 | 0.01416847
29.85 | 0.01205 | 34.61538 | 0.01416847
31.38 | 0.012556 | 34.61538 | 0.01416847
32.98 | 0.013069 | 46.15385 | 0.01871636
34.29 | 0.013494 | 46.15385 | 0.01871636
36.05 | 0.014064 | 46.15385 | 0.01871636
37.69 | 0.01458 | 46.15385 | 0.01871636
38.99 | 0.014971 | 46.15385 | 0.01871636
40.78 | 0.015535 | 46.15385 | 0.01871636
42.13 | 0.015963 | 46.15385 | 0.01871636
43.98 | 0.016542 | 57.69231 | 0.02318141
45.48 | 0.017002 | 57.69231 | 0.02318141
47.18 | 0.017512 | 57.69231 | 0.02318141
48.87 | 0.018044 | 57.69231 | 0.02318141
50.6 | 0.018561 | 57.69231 | 0.02318141
52.34 | 0.019124 | 57.69231 | 0.02318141
53.92 | 0.01961 | 57.69231 | 0.02318141
55.37 | 0.020037 | 69.23077 | 0.0275662
57.44 | 0.020677 | 69.23077 | 0.0275662
58.93 | 0.021114 | 69.23077 | 0.0275662
60.7 | 0.021645 | 69.23077 | 0.0275662
62.18 | 0.022097 | 69.23077 | 0.0275662
63.73 | 0.022554 | 69.23077 | 0.0275662
65.85 | 0.023191 | 69.23077 | 0.0275662
67.37 | 0.023643 | 80.76923 | 0.03187325
68.82 | 0.024085 | 80.76923 | 0.03187325
70.49 | 0.024575 | 80.76923 | 0.03187325
71.74 | 0.024943 | 80.76923 | 0.03187325
73.59 | 0.025492 | 80.76923 | 0.03187325
75.15 | 0.025956 | 80.76923 | 0.03187325
76.81 | 0.026438 | 80.76923 | 0.03187325
78.28 | 0.026885 | 92.30769 | 0.03610496
79.98 | 0.02738 | 92.30769 | 0.03610496
81.92 | 0.027944 | 92.30769 | 0.03610496
83.45 | 0.028391 | 92.30769 | 0.03610496
85.82 | 0.029056 | 92.30769 | 0.03610496
87.39 | 0.029521 | 92.30769 | 0.03610496
88.88 | 0.029942 | 92.30769 | 0.03610496
90.74 | 0.030471 | 103.8462 | 0.04026363
92.45 | 0.030972 | 103.8462 | 0.04026363
94.05 | 0.031433 | 103.8462 | 0.04026363
95.48 | 0.03186 | 103.8462 | 0.04026363
96.9 | 0.032261 | 103.8462 | 0.04026363
98.9 | 0.032822 | 103.8462 | 0.04026363
100.57 | 0.033293 | 103.8462 | 0.04026363
102.17 | 0.03375 | 115.3846 | 0.04435148
103.52 | 0.034134 | 115.3846 | 0.04435148
105.11 | 0.034588 | 115.3846 | 0.04435148
106.96 | 0.035099 | 115.3846 | 0.04435148
108.55 | 0.035558 | 115.3846 | 0.04435148
110.23 | 0.036042 | 115.3846 | 0.04435148
112.02 | 0.036537 | 115.3846 | 0.04435148
113.45 | 0.036945 | 126.9231 | 0.04837062
115.17 | 0.037431 | 126.9231 | 0.04837062
116.71 | 0.037855 | 126.9231 | 0.04837062
118.76 | 0.038422 | 126.9231 | 0.04837062
120.64 | 0.03893 | 126.9231 | 0.04837062
122.36 | 0.039418 | 126.9231 | 0.04837062
124.1 | 0.039906 | 126.9231 | 0.04837062
125.78 | 0.040377 | 138.4615 | 0.05232308
127.57 | 0.04086 | 138.4615 | 0.05232308
129.49 | 0.041347 | 138.4615 | 0.05232308
130.89 | 0.041743 | 138.4615 | 0.05232308
133.02 | 0.042314 | 138.4615 | 0.05232308
134.77 | 0.042783 | 138.4615 | 0.05232308
136.36 | 0.043213 | 138.4615 | 0.05232308
137.98 | 0.043664 | 150 | 0.05621081
139.58 | 0.044099 | 150 | 0.05621081
141.45 | 0.044598 | 150 | 0.05621081
143.18 | 0.045056 | 150 | 0.05621081
145.34 | 0.045644 | 150 | 0.05621081
146.94 | 0.046084 | 150 | 0.05621081
148.67 | 0.046544 | 150 | 0.05621081
150.41 | 0.047002 | 161.5385 | 0.06003568
151.98 | 0.047422 | 161.5385 | 0.06003568
153.69 | 0.047898 | 161.5385 | 0.06003568
155.85 | 0.048453 | 161.5385 | 0.06003568
157.55 | 0.048898 | 161.5385 | 0.06003568
159.33 | 0.049365 | 161.5385 | 0.06003568
161.07 | 0.049836 | 161.5385 | 0.06003568
163.1 | 0.050387 | 173.0769 | 0.06379949
164.97 | 0.050877 | 173.0769 | 0.06379949
166.96 | 0.051409 | 173.0769 | 0.06379949
168.89 | 0.051907 | 173.0769 | 0.06379949
170.69 | 0.052381 | 173.0769 | 0.06379949
172.36 | 0.052805 | 173.0769 | 0.06379949
174 | 0.053235 | 173.0769 | 0.06379949
176.47 | 0.053879 | 184.6154 | 0.06750394
178.15 | 0.054316 | 184.6154 | 0.06750394
179.55 | 0.054697 | 184.6154 | 0.06750394
181.72 | 0.055252 | 184.6154 | 0.06750394
183.83 | 0.055791 | 184.6154 | 0.06750394
185.53 | 0.056215 | 184.6154 | 0.06750394
187.71 | 0.05677 | 184.6154 | 0.06750394
189.33 | 0.057198 | 196.1538 | 0.07115071
190.88 | 0.057616 | 196.1538 | 0.07115071
192.48 | 0.058024 | 196.1538 | 0.07115071
194.5 | 0.058547 | 196.1538 | 0.07115071
196.27 | 0.058992 | 196.1538 | 0.07115071
198.09 | 0.059445 | 196.1538 | 0.07115071
200.23 | 0.06 | 196.1538 | 0.07115071
201.83 | 0.060414 | 207.6923 | 0.07474137
204.01 | 0.060969 | 207.6923 | 0.07474137
206.13 | 0.061491 | 207.6923 | 0.07474137
207.77 | 0.061913 | 207.6923 | 0.07474137
210.29 | 0.062541 | 207.6923 | 0.07474137
212.19 | 0.063017 | 207.6923 | 0.07474137
214.11 | 0.063495 | 207.6923 | 0.07474137
215.99 | 0.063973 | 219.2308 | 0.07827744
217.94 | 0.064471 | 219.2308 | 0.07827744
220.11 | 0.065026 | 219.2308 | 0.07827744
221.87 | 0.065475 | 219.2308 | 0.07827744
224.18 | 0.066053 | 219.2308 | 0.07827744
225.94 | 0.066484 | 219.2308 | 0.07827744
227.77 | 0.066926 | 219.2308 | 0.07827744
230.07 | 0.067506 | 230.7692 | 0.0817604
231.78 | 0.067912 | 230.7692 | 0.0817604
233.73 | 0.068401 | 230.7692 | 0.0817604
235.96 | 0.068967 | 230.7692 | 0.0817604
237.78 | 0.069411 | 230.7692 | 0.0817604
239.58 | 0.069859 | 230.7692 | 0.0817604
241.19 | 0.070257 | 230.7692 | 0.0817604
243.2 | 0.07075 | 242.3077 | 0.08519166
245.61 | 0.071348 | 242.3077 | 0.08519166
247.53 | 0.071814 | 242.3077 | 0.08519166
249.33 | 0.07227 | 242.3077 | 0.08519166
251.48 | 0.072801 | 242.3077 | 0.08519166
253.45 | 0.073285 | 242.3077 | 0.08519166
255.48 | 0.073776 | 242.3077 | 0.08519166
257.57 | 0.074282 | 253.8462 | 0.08857078
259.34 | 0.07471 | 253.8462 | 0.08857078
261.54 | 0.075252 | 253.8462 | 0.08857078
264.01 | 0.075866 | 253.8462 | 0.08857078
265.83 | 0.076314 | 253.8462 | 0.08857078
267.86 | 0.076797 | 253.8462 | 0.08857078
269.92 | 0.077314 | 253.8462 | 0.08857078
271.9 | 0.077796 | 265.3846 | 0.09190128
274.09 | 0.07833 | 265.3846 | 0.09190128
276.17 | 0.078839 | 265.3846 | 0.09190128
278.16 | 0.079309 | 265.3846 | 0.09190128
280.38 | 0.079835 | 265.3846 | 0.09190128
282.43 | 0.080351 | 265.3846 | 0.09190128
284.61 | 0.080866 | 265.3846 | 0.09190128
286.35 | 0.081294 | 276.9231 | 0.09518433
288.65 | 0.081844 | 276.9231 | 0.09518433
290.62 | 0.082315 | 276.9231 | 0.09518433
292.36 | 0.082735 | 276.9231 | 0.09518433
294.54 | 0.083267 | 276.9231 | 0.09518433
296.84 | 0.083827 | 276.9231 | 0.09518433
298.9 | 0.084313 | 276.9231 | 0.09518433
300.98 | 0.084812 | 288.4615 | 0.09842107
303 | 0.085295 | 288.4615 | 0.09842107
305.27 | 0.085827 | 288.4615 | 0.09842107
307.1 | 0.086265 | 288.4615 | 0.09842107
309.11 | 0.086741 | 288.4615 | 0.09842107
311.29 | 0.087271 | 288.4615 | 0.09842107
313.33 | 0.087752 | 288.4615 | 0.09842107
315.45 | 0.088265 | 300 | 0.1016126
317.52 | 0.088759 | 300 | 0.1016126
319.4 | 0.089206 | 300 | 0.1016126
321.5 | 0.089708 | 300 | 0.1016126
323.5 | 0.09018 | 300 | 0.1016126
325.47 | 0.090623 | 300 | 0.1016126
327.46 | 0.091113 | 300 | 0.1016126
329.21 | 0.091534 | 311.5385 | 0.10476
331.05 | 0.091951 | 311.5385 | 0.10476
332.58 | 0.092341 | 311.5385 | 0.10476
334.9 | 0.092904 | 311.5385 | 0.10476
336.9 | 0.093383 | 311.5385 | 0.10476
338.9 | 0.093823 | 311.5385 | 0.10476
341.36 | 0.094396 | 311.5385 | 0.10476
342.27 | 0.094629 | 323.0769 | 0.1078645
344.64 | 0.095192 | 323.0769 | 0.1078645
346.93 | 0.095738 | 323.0769 | 0.1078645
349.35 | 0.096298 | 323.0769 | 0.1078645
351.78 | 0.096837 | 323.0769 | 0.1078645
353.07 | 0.097147 | 323.0769 | 0.1078645
355.07 | 0.097627 | 323.0769 | 0.1078645
356.89 | 0.098057 | 334.6154 | 0.1109273
359.61 | 0.098711 | 334.6154 | 0.1109273
361.39 | 0.099136 | 334.6154 | 0.1109273
363.7 | 0.09967 | 334.6154 | 0.1109273
365.97 | 0.100201 | 334.6154 | 0.1109273
367.38 | 0.100539 | 334.6154 | 0.1109273
369.54 | 0.101041 | 334.6154 | 0.1109273
371.25 | 0.101475 | 346.1538 | 0.1139495
373.06 | 0.101909 | 346.1538 | 0.1139495
375.68 | 0.102523 | 346.1538 | 0.1139495
377.51 | 0.102929 | 346.1538 | 0.1139495
379.43 | 0.103363 | 346.1538 | 0.1139495
381.32 | 0.103814 | 346.1538 | 0.1139495
384.17 | 0.104495 | 346.1538 | 0.1139495
386.5 | 0.105049 | 357.6923 | 0.1169322
388.71 | 0.105583 | 357.6923 | 0.1169322
391.08 | 0.106128 | 357.6923 | 0.1169322
393.08 | 0.106584 | 357.6923 | 0.1169322
394.88 | 0.106997 | 357.6923 | 0.1169322
396.66 | 0.107419 | 357.6923 | 0.1169322
399.07 | 0.107978 | 357.6923 | 0.1169322
401.37 | 0.10848 | 369.2308 | 0.1198765
403.24 | 0.10896 | 369.2308 | 0.1198765
405.37 | 0.109464 | 369.2308 | 0.1198765
407.24 | 0.1099 | 369.2308 | 0.1198765
408.99 | 0.110307 | 369.2308 | 0.1198765
411.53 | 0.110902 | 369.2308 | 0.1198765
413.47 | 0.111345 | 369.2308 | 0.1198765
415.23 | 0.11177 | 380.7692 | 0.1227837
417.62 | 0.112316 | 380.7692 | 0.1227837
419.2 | 0.112682 | 380.7692 | 0.1227837
421.96 | 0.113333 | 380.7692 | 0.1227837
424.26 | 0.113874 | 380.7692 | 0.1227837
426.3 | 0.114348 | 380.7692 | 0.1227837
428.68 | 0.114917 | 380.7692 | 0.1227837
430.68 | 0.115379 | 392.3077 | 0.1256548
432.75 | 0.11586 | 392.3077 | 0.1256548
434.42 | 0.116251 | 392.3077 | 0.1256548
436.57 | 0.116763 | 392.3077 | 0.1256548
438.91 | 0.117312 | 392.3077 | 0.1256548
440.73 | 0.117737 | 392.3077 | 0.1256548
442.95 | 0.118266 | 392.3077 | 0.1256548
445.13 | 0.118762 | 403.8462 | 0.1284908
447 | 0.119195 | 403.8462 | 0.1284908
449.39 | 0.11976 | 403.8462 | 0.1284908
451.49 | 0.120264 | 403.8462 | 0.1284908
454.07 | 0.120871 | 403.8462 | 0.1284908
455.69 | 0.121246 | 403.8462 | 0.1284908
458.16 | 0.121824 | 403.8462 | 0.1284908
459.9 | 0.12224 | 415.3846 | 0.1312928
461.98 | 0.122723 | 415.3846 | 0.1312928
464.22 | 0.123247 | 415.3846 | 0.1312928
466.22 | 0.123715 | 415.3846 | 0.1312928
468.06 | 0.124164 | 415.3846 | 0.1312928
470.64 | 0.124752 | 415.3846 | 0.1312928
472.66 | 0.125212 | 415.3846 | 0.1312928
474.56 | 0.125666 | 426.9231 | 0.1340618
476.53 | 0.126132 | 426.9231 | 0.1340618
478.47 | 0.126586 | 426.9231 | 0.1340618
480.89 | 0.127155 | 426.9231 | 0.1340618
482.97 | 0.127651 | 426.9231 | 0.1340618
484.96 | 0.128131 | 426.9231 | 0.1340618
486.93 | 0.128596 | 426.9231 | 0.1340618
488.94 | 0.129062 | 438.4615 | 0.136799
491.75 | 0.129718 | 438.4615 | 0.136799
493.7 | 0.130191 | 438.4615 | 0.136799
495.87 | 0.130697 | 438.4615 | 0.136799
497.6 | 0.131105 | 438.4615 | 0.136799
500.04 | 0.131676 | 438.4615 | 0.136799
502.36 | 0.132229 | 438.4615 | 0.136799
504.56 | 0.132749 | 450 | 0.1395052
506.58 | 0.133239 | 450 | 0.1395052
508.78 | 0.13376 | 450 | 0.1395052
510.58 | 0.134178 | 450 | 0.1395052
513.17 | 0.134796 | 450 | 0.1395052
515.11 | 0.135262 | 450 | 0.1395052
517.42 | 0.135814 | 450 | 0.1395052
519.14 | 0.13623 | 461.5385 | 0.1421814
521.34 | 0.136741 | 461.5385 | 0.1421814
523.5 | 0.137253 | 461.5385 | 0.1421814
525.77 | 0.137798 | 461.5385 | 0.1421814
528.27 | 0.138389 | 461.5385 | 0.1421814
530.32 | 0.13888 | 461.5385 | 0.1421814
532.02 | 0.13928 | 461.5385 | 0.1421814
534.17 | 0.139792 | 473.0769 | 0.1448286
536.39 | 0.140326 | 473.0769 | 0.1448286
538.33 | 0.140793 | 473.0769 | 0.1448286
540.28 | 0.14126 | 473.0769 | 0.1448286
542.33 | 0.14175 | 473.0769 | 0.1448286
544.5 | 0.142261 | 473.0769 | 0.1448286
546.72 | 0.14279 | 473.0769 | 0.1448286
549.01 | 0.143346 | 484.6154 | 0.1474477
550.59 | 0.143725 | 484.6154 | 0.1474477
552.96 | 0.144285 | 484.6154 | 0.1474477
555.03 | 0.144778 | 484.6154 | 0.1474477
556.87 | 0.145223 | 484.6154 | 0.1474477
558.67 | 0.145656 | 484.6154 | 0.1474477
560.87 | 0.146194 | 484.6154 | 0.1474477
563.39 | 0.146807 | 496.1538 | 0.1500397
565.02 | 0.147203 | 496.1538 | 0.1500397
566.53 | 0.147564 | 496.1538 | 0.1500397
568.41 | 0.148011 | 496.1538 | 0.1500397
570.75 | 0.148589 | 496.1538 | 0.1500397
572.47 | 0.14899 | 496.1538 | 0.1500397
574.42 | 0.149469 | 496.1538 | 0.1500397
576.37 | 0.149949 | 507.6923 | 0.1526054
578.94 | 0.150576 | 507.6923 | 0.1526054
580.92 | 0.15106 | 507.6923 | 0.1526054
583.01 | 0.151561 | 507.6923 | 0.1526054
584.98 | 0.152027 | 507.6923 | 0.1526054
587.08 | 0.15255 | 507.6923 | 0.1526054
589.68 | 0.153188 | 507.6923 | 0.1526054
591.47 | 0.153634 | 519.2308 | 0.1551457
594.09 | 0.154264 | 519.2308 | 0.1551457
595.81 | 0.15469 | 519.2308 | 0.1551457
597.52 | 0.155109 | 519.2308 | 0.1551457
600.06 | 0.155734 | 519.2308 | 0.1551457
602.1 | 0.156232 | 519.2308 | 0.1551457
603.98 | 0.156702 | 519.2308 | 0.1551457
605.82 | 0.157162 | 530.7692 | 0.1576616
607.92 | 0.157682 | 530.7692 | 0.1576616
610.17 | 0.158234 | 530.7692 | 0.1576616
611.91 | 0.158671 | 530.7692 | 0.1576616
614.24 | 0.159243 | 530.7692 | 0.1576616
616.44 | 0.159786 | 530.7692 | 0.1576616
618.18 | 0.160221 | 530.7692 | 0.1576616
620.42 | 0.160778 | 542.3077 | 0.1601538
622.3 | 0.161255 | 542.3077 | 0.1601538
624.05 | 0.16169 | 542.3077 | 0.1601538
625.84 | 0.162139 | 542.3077 | 0.1601538
627.67 | 0.162605 | 542.3077 | 0.1601538
630.16 | 0.16322 | 542.3077 | 0.1601538
631.98 | 0.163668 | 542.3077 | 0.1601538
634.05 | 0.164201 | 553.8462 | 0.1626231
636.11 | 0.164716 | 553.8462 | 0.1626231
638.35 | 0.165277 | 553.8462 | 0.1626231
640.54 | 0.165823 | 553.8462 | 0.1626231
642.17 | 0.166233 | 553.8462 | 0.1626231
644.22 | 0.166758 | 553.8462 | 0.1626231
646.31 | 0.16728 | 553.8462 | 0.1626231
647.63 | 0.167613 | 565.3846 | 0.1650705
649.41 | 0.168072 | 565.3846 | 0.1650705
651.35 | 0.16856 | 565.3846 | 0.1650705
653.22 | 0.16904 | 565.3846 | 0.1650705
654.83 | 0.169457 | 565.3846 | 0.1650705
656.79 | 0.169944 | 565.3846 | 0.1650705
658.84 | 0.170474 | 565.3846 | 0.1650705
660.87 | 0.170998 | 576.9231 | 0.1674966
662.74 | 0.171466 | 576.9231 | 0.1674966
664.69 | 0.171969 | 576.9231 | 0.1674966
666.61 | 0.172463 | 576.9231 | 0.1674966
668.5 | 0.172949 | 576.9231 | 0.1674966
670.12 | 0.173366 | 576.9231 | 0.1674966
671.95 | 0.173836 | 576.9231 | 0.1674966
674.02 | 0.174369 | 588.4615 | 0.1699023
676.01 | 0.174893 | 588.4615 | 0.1699023
677.93 | 0.175386 | 588.4615 | 0.1699023
679.51 | 0.175794 | 588.4615 | 0.1699023
681.65 | 0.176346 | 588.4615 | 0.1699023
683.81 | 0.176911 | 588.4615 | 0.1699023
685.18 | 0.177261 | 588.4615 | 0.1699023
687.2 | 0.177792 | 600 | 0.1722884
689.34 | 0.178348 | 600 | 0.1722884
691.11 | 0.178808 | 600 | 0.1722884
692.89 | 0.179275 | 600 | 0.1722884
694.81 | 0.179774 | 600 | 0.1722884
696.98 | 0.180344 | 600 | 0.1722884
698.61 | 0.180774 | 600 | 0.1722884
700.75 | 0.181346 | 611.5385 | 0.1746556
702.55 | 0.181833 | 611.5385 | 0.1746556
704.5 | 0.182345 | 611.5385 | 0.1746556
706.52 | 0.182877 | 611.5385 | 0.1746556
707.87 | 0.183239 | 611.5385 | 0.1746556
709.52 | 0.183678 | 611.5385 | 0.1746556
711.03 | 0.18407 | 611.5385 | 0.1746556
712.63 | 0.184494 | 623.0769 | 0.1770047
714.8 | 0.185075 | 623.0769 | 0.1770047
716.6 | 0.185569 | 623.0769 | 0.1770047
718.45 | 0.186063 | 623.0769 | 0.1770047
720.09 | 0.186502 | 623.0769 | 0.1770047
721.87 | 0.18699 | 623.0769 | 0.1770047
723.91 | 0.187526 | 623.0769 | 0.1770047
725.58 | 0.18797 | 634.6154 | 0.1793364
727.23 | 0.188424 | 634.6154 | 0.1793364
728.73 | 0.188838 | 634.6154 | 0.1793364
730.08 | 0.189192 | 634.6154 | 0.1793364
731.58 | 0.189598 | 634.6154 | 0.1793364
733.35 | 0.190084 | 634.6154 | 0.1793364
734.85 | 0.190495 | 634.6154 | 0.1793364
736.79 | 0.191021 | 646.1538 | 0.1816515
738.12 | 0.191393 | 646.1538 | 0.1816515
740.22 | 0.191961 | 646.1538 | 0.1816515
742.29 | 0.192518 | 646.1538 | 0.1816515
744.14 | 0.193035 | 646.1538 | 0.1816515
745.71 | 0.19346 | 646.1538 | 0.1816515
747.33 | 0.193915 | 646.1538 | 0.1816515
748.55 | 0.194245 | 657.6923 | 0.1839506
749.75 | 0.194584 | 657.6923 | 0.1839506
751.79 | 0.195138 | 657.6923 | 0.1839506
753.39 | 0.19559 | 657.6923 | 0.1839506
755.71 | 0.196236 | 657.6923 | 0.1839506
757.32 | 0.196678 | 657.6923 | 0.1839506
759.04 | 0.197153 | 657.6923 | 0.1839506
761.18 | 0.197748 | 669.2308 | 0.1862345
762.43 | 0.198104 | 669.2308 | 0.1862345
764.43 | 0.198651 | 669.2308 | 0.1862345
766.15 | 0.199139 | 669.2308 | 0.1862345
767.5 | 0.199516 | 669.2308 | 0.1862345
769.42 | 0.200064 | 669.2308 | 0.1862345
770.96 | 0.200502 | 669.2308 | 0.1862345
773.04 | 0.201101 | 680.7692 | 0.1885038
774.19 | 0.20143 | 680.7692 | 0.1885038
775.93 | 0.201917 | 680.7692 | 0.1885038
777.85 | 0.202464 | 680.7692 | 0.1885038
779.48 | 0.202927 | 680.7692 | 0.1885038
781.13 | 0.203405 | 680.7692 | 0.1885038
782.62 | 0.203828 | 680.7692 | 0.1885038
784.2 | 0.20429 | 692.3077 | 0.1907594
785.84 | 0.204752 | 692.3077 | 0.1907594
787.54 | 0.205232 | 692.3077 | 0.1907594
789.39 | 0.205767 | 692.3077 | 0.1907594
791.01 | 0.206236 | 692.3077 | 0.1907594
792.7 | 0.206725 | 692.3077 | 0.1907594
794.43 | 0.207226 | 692.3077 | 0.1907594
795.16 | 0.20745 | 703.8462 | 0.1930018
796.62 | 0.207871 | 703.8462 | 0.1930018
798.3 | 0.208371 | 703.8462 | 0.1930018
799.65 | 0.208764 | 703.8462 | 0.1930018
801.07 | 0.20918 | 703.8462 | 0.1930018
802.24 | 0.209524 | 703.8462 | 0.1930018
803.76 | 0.209964 | 703.8462 | 0.1930018
805.29 | 0.210409 | 715.3846 | 0.1952318
806.94 | 0.210889 | 715.3846 | 0.1952318
808.65 | 0.211393 | 715.3846 | 0.1952318
810.01 | 0.211799 | 715.3846 | 0.1952318
811.61 | 0.212289 | 715.3846 | 0.1952318
813.15 | 0.212735 | 715.3846 | 0.1952318
814.72 | 0.213198 | 715.3846 | 0.1952318
816.22 | 0.213656 | 726.9231 | 0.1974499
817.75 | 0.214113 | 726.9231 | 0.1974499
819.22 | 0.214559 | 726.9231 | 0.1974499
820.62 | 0.214986 | 726.9231 | 0.1974499
822.26 | 0.215466 | 726.9231 | 0.1974499
823.71 | 0.2159 | 726.9231 | 0.1974499
825.3 | 0.216387 | 726.9231 | 0.1974499
826.66 | 0.216815 | 738.4615 | 0.199657
828.02 | 0.217219 | 738.4615 | 0.199657
829.45 | 0.217663 | 738.4615 | 0.199657
831.32 | 0.218228 | 738.4615 | 0.199657
832.85 | 0.218701 | 738.4615 | 0.199657
834.54 | 0.219224 | 738.4615 | 0.199657
836.16 | 0.219719 | 738.4615 | 0.199657
837.61 | 0.220159 | 750 | 0.2018536
839.08 | 0.220612 | 750 | 0.2018536
840.29 | 0.220989 | 750 | 0.2018536
841.9 | 0.221492 | 750 | 0.2018536
843.5 | 0.222005 | 750 | 0.2018536
844.85 | 0.222436 | 750 | 0.2018536
846.47 | 0.222931 | 750 | 0.2018536
847.9 | 0.223391 | 761.5385 | 0.2040404
849.4 | 0.223871 | 761.5385 | 0.2040404
850.91 | 0.22434 | 761.5385 | 0.2040404
852.42 | 0.224812 | 761.5385 | 0.2040404
854.01 | 0.225315 | 761.5385 | 0.2040404
855.39 | 0.225756 | 761.5385 | 0.2040404
857.16 | 0.22631 | 761.5385 | 0.2040404
858.58 | 0.22676 | 773.0769 | 0.2062181
860.18 | 0.227275 | 773.0769 | 0.2062181
861.83 | 0.227802 | 773.0769 | 0.2062181
863.24 | 0.228262 | 773.0769 | 0.2062181
864.9 | 0.2288 | 773.0769 | 0.2062181
866.44 | 0.229295 | 773.0769 | 0.2062181
868.19 | 0.22986 | 773.0769 | 0.2062181
869.96 | 0.230439 | 784.6154 | 0.2083874
871.68 | 0.23099 | 784.6154 | 0.2083874
873.68 | 0.23165 | 784.6154 | 0.2083874
875.06 | 0.232112 | 784.6154 | 0.2083874
876.62 | 0.232615 | 784.6154 | 0.2083874
878.1 | 0.233106 | 784.6154 | 0.2083874
879.29 | 0.233507 | 784.6154 | 0.2083874
880.87 | 0.234007 | 796.1538 | 0.2105488
882.11 | 0.234428 | 796.1538 | 0.2105488
883.62 | 0.234931 | 796.1538 | 0.2105488
885.38 | 0.235509 | 796.1538 | 0.2105488
886.76 | 0.235979 | 796.1538 | 0.2105488
888.21 | 0.236471 | 796.1538 | 0.2105488
889.5 | 0.236901 | 796.1538 | 0.2105488
890.83 | 0.237353 | 807.6923 | 0.2127028
892.5 | 0.23792 | 807.6923 | 0.2127028
893.73 | 0.238336 | 807.6923 | 0.2127028
895.39 | 0.238897 | 807.6923 | 0.2127028
896.79 | 0.239366 | 807.6923 | 0.2127028
898.07 | 0.239807 | 807.6923 | 0.2127028
899.56 | 0.240312 | 807.6923 | 0.2127028
901.03 | 0.240817 | 819.2308 | 0.2148503
902.64 | 0.241374 | 819.2308 | 0.2148503
903.89 | 0.241808 | 819.2308 | 0.2148503
905.3 | 0.242291 | 819.2308 | 0.2148503
906.56 | 0.242734 | 819.2308 | 0.2148503
907.83 | 0.24317 | 819.2308 | 0.2148503
909.25 | 0.24366 | 819.2308 | 0.2148503
910.64 | 0.244154 | 830.7692 | 0.216992
911.92 | 0.244601 | 830.7692 | 0.216992
913.1 | 0.245025 | 830.7692 | 0.216992
914.44 | 0.245497 | 830.7692 | 0.216992
915.79 | 0.245964 | 830.7692 | 0.216992
917.04 | 0.246413 | 830.7692 | 0.216992
918.31 | 0.246852 | 830.7692 | 0.216992
919.64 | 0.247326 | 842.3077 | 0.2191286
920.75 | 0.247715 | 842.3077 | 0.2191286
922.3 | 0.248279 | 842.3077 | 0.2191286
923.43 | 0.248689 | 842.3077 | 0.2191286
924.67 | 0.249137 | 842.3077 | 0.2191286
926.02 | 0.249626 | 842.3077 | 0.2191286
927.4 | 0.250123 | 842.3077 | 0.2191286
928.87 | 0.250649 | 853.8462 | 0.2212606
930.36 | 0.251186 | 853.8462 | 0.2212606
931.89 | 0.251756 | 853.8462 | 0.2212606
933.26 | 0.252247 | 853.8462 | 0.2212606
934.91 | 0.252855 | 853.8462 | 0.2212606
936.31 | 0.253372 | 853.8462 | 0.2212606
937.53 | 0.25381 | 853.8462 | 0.2212606
938.9 | 0.254328 | 865.3846 | 0.2233889
939.98 | 0.254732 | 865.3846 | 0.2233889
941.42 | 0.255262 | 865.3846 | 0.2233889
942.72 | 0.255771 | 865.3846 | 0.2233889
944.1 | 0.256287 | 865.3846 | 0.2233889
945.57 | 0.25684 | 865.3846 | 0.2233889
946.86 | 0.257321 | 865.3846 | 0.2233889
948.02 | 0.257764 | 876.9231 | 0.225514
949.43 | 0.258281 | 876.9231 | 0.225514
950.79 | 0.258809 | 876.9231 | 0.225514
952.11 | 0.259305 | 876.9231 | 0.225514
953.08 | 0.259689 | 876.9231 | 0.225514
954.23 | 0.260124 | 876.9231 | 0.225514
955.67 | 0.260692 | 876.9231 | 0.225514
956.97 | 0.261195 | 888.4615 | 0.2276366
958.15 | 0.261655 | 888.4615 | 0.2276366
959.44 | 0.262134 | 888.4615 | 0.2276366
960.5 | 0.262558 | 888.4615 | 0.2276366
961.94 | 0.263123 | 888.4615 | 0.2276366
963.14 | 0.263581 | 888.4615 | 0.2276366
964.77 | 0.264232 | 888.4615 | 0.2276366
965.93 | 0.264691 | 900 | 0.2297574
966.93 | 0.265096 | 900 | 0.2297574
968.2 | 0.265596 | 900 | 0.2297574
969.25 | 0.266008 | 900 | 0.2297574
970.65 | 0.266567 | 900 | 0.2297574
971.95 | 0.267094 | 900 | 0.2297574
973.12 | 0.267565 | 900 | 0.2297574
974.15 | 0.26799 | 911.5385 | 0.2318772
975.44 | 0.268508 | 911.5385 | 0.2318772
976.92 | 0.269117 | 911.5385 | 0.2318772
977.92 | 0.269529 | 911.5385 | 0.2318772
979.11 | 0.270014 | 911.5385 | 0.2318772
980.54 | 0.270594 | 911.5385 | 0.2318772
981.71 | 0.271072 | 911.5385 | 0.2318772
982.99 | 0.2716 | 923.0769 | 0.2339965
984.15 | 0.272084 | 923.0769 | 0.2339965
985.4 | 0.272604 | 923.0769 | 0.2339965
986.71 | 0.273158 | 923.0769 | 0.2339965
987.78 | 0.273605 | 923.0769 | 0.2339965
988.95 | 0.274097 | 923.0769 | 0.2339965
990.17 | 0.274609 | 923.0769 | 0.2339965
991.5 | 0.275176 | 934.6154 | 0.2361163
992.54 | 0.275614 | 934.6154 | 0.2361163
993.76 | 0.27613 | 934.6154 | 0.2361163
994.91 | 0.276629 | 934.6154 | 0.2361163
996.14 | 0.277156 | 934.6154 | 0.2361163
997.59 | 0.277788 | 934.6154 | 0.2361163
998.48 | 0.278162 | 934.6154 | 0.2361163
999.56 | 0.278618 | 946.1538 | 0.238237
1000.63 | 0.279089 | 946.1538 | 0.238237
1001.75 | 0.279579 | 946.1538 | 0.238237
1002.43 | 0.279873 | 946.1538 | 0.238237
1003.8 | 0.280469 | 946.1538 | 0.238237
1004.72 | 0.28087 | 946.1538 | 0.238237
1005.98 | 0.281416 | 946.1538 | 0.238237
1007.15 | 0.281928 | 957.6923 | 0.2403596
1008.04 | 0.282322 | 957.6923 | 0.2403596
1009.17 | 0.282833 | 957.6923 | 0.2403596
1010.31 | 0.283343 | 957.6923 | 0.2403596
1011.44 | 0.283869 | 957.6923 | 0.2403596
1012.46 | 0.284337 | 957.6923 | 0.2403596
1013.59 | 0.284853 | 957.6923 | 0.2403596
1014.81 | 0.285404 | 969.2308 | 0.2424848
1015.78 | 0.285857 | 969.2308 | 0.2424848
1016.7 | 0.286275 | 969.2308 | 0.2424848
1017.8 | 0.286785 | 969.2308 | 0.2424848
1019 | 0.287352 | 969.2308 | 0.2424848
1020.2 | 0.287903 | 969.2308 | 0.2424848
1021.25 | 0.288394 | 969.2308 | 0.2424848
1022.42 | 0.288944 | 980.7692 | 0.2446133
1023.17 | 0.289294 | 980.7692 | 0.2446133
1024.17 | 0.289764 | 980.7692 | 0.2446133
1025.17 | 0.290249 | 980.7692 | 0.2446133
1026.16 | 0.290707 | 980.7692 | 0.2446133
1027.44 | 0.291324 | 980.7692 | 0.2446133
1028.34 | 0.291755 | 980.7692 | 0.2446133
1029.29 | 0.292222 | 992.3077 | 0.2467459
1030.51 | 0.292805 | 992.3077 | 0.2467459
1031.48 | 0.293263 | 992.3077 | 0.2467459
1032.51 | 0.293769 | 992.3077 | 0.2467459
1033.56 | 0.294282 | 992.3077 | 0.2467459
1034.36 | 0.294683 | 992.3077 | 0.2467459
1035.3 | 0.295143 | 992.3077 | 0.2467459
1036.13 | 0.295544 | 1003.846 | 0.2488835
1037.1 | 0.296033 | 1003.846 | 0.2488835
1038 | 0.296483 | 1003.846 | 0.2488835
1038.94 | 0.296947 | 1003.846 | 0.2488835
1039.97 | 0.297463 | 1003.846 | 0.2488835
1040.97 | 0.297963 | 1003.846 | 0.2488835
1041.92 | 0.298451 | 1003.846 | 0.2488835
1042.66 | 0.298825 | 1015.385 | 0.2510269
1043.57 | 0.299292 | 1015.385 | 0.2510269
1044.47 | 0.299756 | 1015.385 | 0.2510269
1045.33 | 0.300188 | 1015.385 | 0.2510269
1046.39 | 0.300742 | 1015.385 | 0.2510269
1047.49 | 0.30131 | 1015.385 | 0.2510269
1048.63 | 0.301885 | 1015.385 | 0.2510269
1049.48 | 0.302334 | 1026.923 | 0.2531769
1050.5 | 0.302865 | 1026.923 | 0.2531769
1051.68 | 0.303478 | 1026.923 | 0.2531769
1052.53 | 0.303931 | 1026.923 | 0.2531769
1053.53 | 0.30446 | 1026.923 | 0.2531769
1054.59 | 0.305021 | 1026.923 | 0.2531769
1055.37 | 0.305428 | 1026.923 | 0.2531769
1056.24 | 0.305894 | 1038.462 | 0.2553344
1057.02 | 0.30632 | 1038.462 | 0.2553344
1057.91 | 0.306791 | 1038.462 | 0.2553344
1058.71 | 0.30722 | 1038.462 | 0.2553344
1059.44 | 0.307622 | 1038.462 | 0.2553344
1060.44 | 0.308167 | 1038.462 | 0.2553344
1061.14 | 0.308557 | 1038.462 | 0.2553344
1062.01 | 0.309029 | 1050 | 0.2575008
1063.04 | 0.309603 | 1050 | 0.2575008
1063.83 | 0.310043 | 1050 | 0.2575008
1064.85 | 0.310604 | 1050 | 0.2575008
1065.8 | 0.311144 | 1050 | 0.2575008
1066.73 | 0.311663 | 1050 | 0.2575008
1067.52 | 0.312099 | 1050 | 0.2575008
1068.23 | 0.312506 | 1061.538 | 0.2596766
1069.25 | 0.313074 | 1061.538 | 0.2596766
1070.13 | 0.313575 | 1061.538 | 0.2596766
1070.84 | 0.313982 | 1061.538 | 0.2596766
1071.57 | 0.314404 | 1061.538 | 0.2596766
1072.34 | 0.314843 | 1061.538 | 0.2596766
1073.19 | 0.315335 | 1061.538 | 0.2596766
1073.96 | 0.315778 | 1073.077 | 0.2618628
1074.69 | 0.316203 | 1073.077 | 0.2618628
1075.54 | 0.316702 | 1073.077 | 0.2618628
1076.34 | 0.317164 | 1073.077 | 0.2618628
1077.08 | 0.317608 | 1073.077 | 0.2618628
1077.99 | 0.318145 | 1073.077 | 0.2618628
1078.91 | 0.318693 | 1073.077 | 0.2618628
1079.66 | 0.319132 | 1084.615 | 0.2640605
1080.26 | 0.319494 | 1084.615 | 0.2640605
1081.05 | 0.319958 | 1084.615 | 0.2640605
1081.73 | 0.320373 | 1084.615 | 0.2640605
1082.55 | 0.320873 | 1084.615 | 0.2640605
1083.17 | 0.321253 | 1084.615 | 0.2640605
1084.08 | 0.321809 | 1084.615 | 0.2640605
1084.77 | 0.322226 | 1096.154 | 0.2662706
1085.58 | 0.322735 | 1096.154 | 0.2662706
1086.39 | 0.32323 | 1096.154 | 0.2662706
1087.2 | 0.323734 | 1096.154 | 0.2662706
1087.9 | 0.324167 | 1096.154 | 0.2662706
1088.74 | 0.324688 | 1096.154 | 0.2662706
1089.39 | 0.325096 | 1096.154 | 0.2662706
1090.09 | 0.325547 | 1107.692 | 0.2684944
1090.77 | 0.325979 | 1107.692 | 0.2684944
1091.57 | 0.326487 | 1107.692 | 0.2684944
1092.36 | 0.326985 | 1107.692 | 0.2684944
1092.99 | 0.32738 | 1107.692 | 0.2684944
1093.86 | 0.327947 | 1107.692 | 0.2684944
1094.69 | 0.328483 | 1107.692 | 0.2684944
1095.24 | 0.328846 | 1119.231 | 0.270733
1096.03 | 0.329357 | 1119.231 | 0.270733
1096.63 | 0.329744 | 1119.231 | 0.270733
1097.46 | 0.330297 | 1119.231 | 0.270733
1098.23 | 0.330805 | 1119.231 | 0.270733
1098.96 | 0.331291 | 1119.231 | 0.270733
1099.72 | 0.331796 | 1119.231 | 0.270733
1100.37 | 0.332219 | 1130.769 | 0.2729876
1101.15 | 0.332746 | 1130.769 | 0.2729876
1101.95 | 0.333296 | 1130.769 | 0.2729876
1102.52 | 0.33368 | 1130.769 | 0.2729876
1103.22 | 0.334162 | 1130.769 | 0.2729876
1103.92 | 0.334646 | 1130.769 | 0.2729876
1104.6 | 0.335118 | 1130.769 | 0.2729876
1105.25 | 0.335563 | 1142.308 | 0.2752595
1106.01 | 0.336082 | 1142.308 | 0.2752595
1106.89 | 0.336698 | 1142.308 | 0.2752595
1107.54 | 0.337154 | 1142.308 | 0.2752595
1108.29 | 0.337684 | 1142.308 | 0.2752595
1108.94 | 0.338148 | 1142.308 | 0.2752595
1109.51 | 0.338553 | 1142.308 | 0.2752595
1110.33 | 0.339138 | 1153.846 | 0.27755
1111.04 | 0.339644 | 1153.846 | 0.27755
1111.69 | 0.340119 | 1153.846 | 0.27755
1112.31 | 0.340566 | 1153.846 | 0.27755
1112.95 | 0.341028 | 1153.846 | 0.27755
1113.48 | 0.341421 | 1153.846 | 0.27755
1114.08 | 0.341859 | 1153.846 | 0.27755
1114.88 | 0.342446 | 1165.385 | 0.2798605
1115.67 | 0.343026 | 1165.385 | 0.2798605
1116.37 | 0.343535 | 1165.385 | 0.2798605
1116.9 | 0.343941 | 1165.385 | 0.2798605
1117.6 | 0.344469 | 1165.385 | 0.2798605
1118.25 | 0.344962 | 1165.385 | 0.2798605
1118.97 | 0.345505 | 1165.385 | 0.2798605
1119.7 | 0.346062 | 1176.923 | 0.2821926
1120.2 | 0.346449 | 1176.923 | 0.2821926
1120.74 | 0.34686 | 1176.923 | 0.2821926
1121.29 | 0.347285 | 1176.923 | 0.2821926
1121.87 | 0.347742 | 1176.923 | 0.2821926
1122.62 | 0.348325 | 1176.923 | 0.2821926
1123.22 | 0.34879 | 1176.923 | 0.2821926
1123.74 | 0.349203 | 1188.462 | 0.2845478
1124.32 | 0.349664 | 1188.462 | 0.2845478
1124.79 | 0.350034 | 1188.462 | 0.2845478
1125.44 | 0.350548 | 1188.462 | 0.2845478
1126.01 | 0.351001 | 1188.462 | 0.2845478
1126.53 | 0.351431 | 1188.462 | 0.2845478
1127.19 | 0.351978 | 1188.462 | 0.2845478
1127.75 | 0.352428 | 1200 | 0.2869278
1128.38 | 0.352944 | 1200 | 0.2869278
1128.95 | 0.353413 | 1200 | 0.2869278
1129.43 | 0.353806 | 1200 | 0.2869278
1130.05 | 0.354312 | 1200 | 0.2869278
1130.63 | 0.354801 | 1200 | 0.2869278
1131.23 | 0.355307 | 1200 | 0.2869278
1131.7 | 0.355702 | 1211.538 | 0.2893343
1132.22 | 0.35614 | 1211.538 | 0.2893343
1132.82 | 0.356648 | 1211.538 | 0.2893343
1133.35 | 0.357105 | 1211.538 | 0.2893343
1133.85 | 0.357528 | 1211.538 | 0.2893343
1134.4 | 0.358005 | 1211.538 | 0.2893343
1134.92 | 0.358447 | 1211.538 | 0.2893343
1135.39 | 0.358843 | 1223.077 | 0.2917692
1135.9 | 0.359311 | 1223.077 | 0.2917692
1136.42 | 0.359768 | 1223.077 | 0.2917692
1136.94 | 0.360224 | 1223.077 | 0.2917692
1137.47 | 0.360693 | 1223.077 | 0.2917692
1138.09 | 0.361227 | 1223.077 | 0.2917692
1138.52 | 0.361616 | 1223.077 | 0.2917692
1139.12 | 0.362155 | 1234.615 | 0.2942346
1139.56 | 0.362555 | 1234.615 | 0.2942346
1140.06 | 0.363014 | 1234.615 | 0.2942346
1140.66 | 0.363551 | 1234.615 | 0.2942346
1141.18 | 0.364034 | 1234.615 | 0.2942346
1141.64 | 0.364467 | 1234.615 | 0.2942346
1142.13 | 0.364921 | 1234.615 | 0.2942346
1142.61 | 0.365376 | 1246.154 | 0.2967327
1143.19 | 0.365923 | 1246.154 | 0.2967327
1143.65 | 0.366347 | 1246.154 | 0.2967327
1144.11 | 0.366786 | 1246.154 | 0.2967327
1144.61 | 0.367274 | 1246.154 | 0.2967327
1145.11 | 0.36775 | 1246.154 | 0.2967327
1145.58 | 0.368185 | 1246.154 | 0.2967327
1146.01 | 0.368616 | 1257.692 | 0.2992656
1146.45 | 0.369028 | 1257.692 | 0.2992656
1146.93 | 0.36949 | 1257.692 | 0.2992656
1147.3 | 0.369852 | 1257.692 | 0.2992656
1147.83 | 0.370386 | 1257.692 | 0.2992656
1148.28 | 0.370828 | 1257.692 | 0.2992656
1148.77 | 0.371308 | 1257.692 | 0.2992656
1149.23 | 0.371772 | 1269.231 | 0.3018359
1149.62 | 0.372163 | 1269.231 | 0.3018359
1150.12 | 0.372663 | 1269.231 | 0.3018359
1150.54 | 0.373088 | 1269.231 | 0.3018359
1150.95 | 0.373501 | 1269.231 | 0.3018359
1151.3 | 0.373867 | 1269.231 | 0.3018359
1151.74 | 0.374302 | 1269.231 | 0.3018359
1152.32 | 0.374903 | 1280.769 | 0.3044463
1152.79 | 0.375398 | 1280.769 | 0.3044463
1153.22 | 0.375851 | 1280.769 | 0.3044463
1153.64 | 0.376291 | 1280.769 | 0.3044463
1154.07 | 0.376738 | 1280.769 | 0.3044463
1154.52 | 0.377217 | 1280.769 | 0.3044463
1154.96 | 0.377673 | 1280.769 | 0.3044463
1155.46 | 0.378214 | 1292.308 | 0.3070996
1155.84 | 0.378629 | 1292.308 | 0.3070996
1156.28 | 0.379096 | 1292.308 | 0.3070996
1156.79 | 0.379664 | 1292.308 | 0.3070996
1157.18 | 0.380084 | 1292.308 | 0.3070996
1157.61 | 0.380565 | 1292.308 | 0.3070996
1157.94 | 0.380934 | 1292.308 | 0.3070996
1158.31 | 0.381339 | 1303.846 | 0.309799
1158.81 | 0.381905 | 1303.846 | 0.309799
1159.18 | 0.382314 | 1303.846 | 0.309799
1159.58 | 0.382781 | 1303.846 | 0.309799
1159.98 | 0.383237 | 1303.846 | 0.309799
1160.41 | 0.383722 | 1303.846 | 0.309799
1160.83 | 0.384217 | 1303.846 | 0.309799
1161.25 | 0.38468 | 1315.385 | 0.3125478
1161.66 | 0.385178 | 1315.385 | 0.3125478
1162.01 | 0.385593 | 1315.385 | 0.3125478
1162.36 | 0.386003 | 1315.385 | 0.3125478
1162.75 | 0.386463 | 1315.385 | 0.3125478
1163.12 | 0.386898 | 1315.385 | 0.3125478
1163.53 | 0.3874 | 1315.385 | 0.3125478
1163.88 | 0.387812 | 1326.923 | 0.3153498
1164.37 | 0.388391 | 1326.923 | 0.3153498
1164.75 | 0.388852 | 1326.923 | 0.3153498
1165.13 | 0.389327 | 1326.923 | 0.3153498
1165.57 | 0.38988 | 1326.923 | 0.3153498
1165.95 | 0.390351 | 1326.923 | 0.3153498
1166.29 | 0.390763 | 1326.923 | 0.3153498
1166.59 | 0.391137 | 1338.462 | 0.3182089
1166.95 | 0.391604 | 1338.462 | 0.3182089
1167.34 | 0.392083 | 1338.462 | 0.3182089
1167.69 | 0.392538 | 1338.462 | 0.3182089
1168.05 | 0.393015 | 1338.462 | 0.3182089
1168.45 | 0.393544 | 1338.462 | 0.3182089
1168.8 | 0.394005 | 1338.462 | 0.3182089
1169.19 | 0.394507 | 1350 | 0.3211296
1169.49 | 0.394893 | 1350 | 0.3211296
1169.86 | 0.395381 | 1350 | 0.3211296
1170.22 | 0.395858 | 1350 | 0.3211296
1170.51 | 0.396247 | 1350 | 0.3211296
1170.86 | 0.396722 | 1350 | 0.3211296
1171.22 | 0.397217 | 1350 | 0.3211296
1171.59 | 0.397722 | 1361.538 | 0.3241166
1171.94 | 0.398204 | 1361.538 | 0.3241166
1172.26 | 0.398638 | 1361.538 | 0.3241166
1172.66 | 0.399189 | 1361.538 | 0.3241166
1173.03 | 0.399705 | 1361.538 | 0.3241166
1173.41 | 0.400247 | 1361.538 | 0.3241166
1173.71 | 0.400674 | 1361.538 | 0.3241166
1173.98 | 0.401061 | 1373.077 | 0.3271751
1174.34 | 0.401584 | 1373.077 | 0.3271751
1174.71 | 0.402111 | 1373.077 | 0.3271751
1175.01 | 0.402555 | 1373.077 | 0.3271751
1175.31 | 0.402988 | 1373.077 | 0.3271751
1175.66 | 0.403503 | 1373.077 | 0.3271751
1176.05 | 0.404067 | 1373.077 | 0.3271751
1176.36 | 0.404547 | 1384.615 | 0.3303108
1176.68 | 0.405012 | 1384.615 | 0.3303108
1176.96 | 0.405467 | 1384.615 | 0.3303108
1177.28 | 0.405943 | 1384.615 | 0.3303108
1177.65 | 0.406493 | 1384.615 | 0.3303108
1177.88 | 0.406863 | 1384.615 | 0.3303108
1178.16 | 0.4073 | 1384.615 | 0.3303108
1178.45 | 0.407744 | 1396.154 | 0.3335302
1178.83 | 0.408348 | 1396.154 | 0.3335302
1179.18 | 0.408918 | 1396.154 | 0.3335302
1179.48 | 0.409378 | 1396.154 | 0.3335302
1179.8 | 0.409899 | 1396.154 | 0.3335302
1180.05 | 0.410306 | 1396.154 | 0.3335302
1180.32 | 0.410737 | 1396.154 | 0.3335302
1180.62 | 0.411219 | 1407.692 | 0.3368402
1180.92 | 0.411714 | 1407.692 | 0.3368402
1181.18 | 0.412166 | 1407.692 | 0.3368402
1181.45 | 0.412608 | 1407.692 | 0.3368402
1181.69 | 0.413008 | 1407.692 | 0.3368402
1182.04 | 0.413607 | 1407.692 | 0.3368402
1182.29 | 0.414029 | 1407.692 | 0.3368402
1182.54 | 0.414464 | 1419.231 | 0.3402487
1182.77 | 0.414865 | 1419.231 | 0.3402487
1183.05 | 0.415361 | 1419.231 | 0.3402487
1183.32 | 0.415813 | 1419.231 | 0.3402487
1183.55 | 0.416234 | 1419.231 | 0.3402487
1183.8 | 0.416673 | 1419.231 | 0.3402487
1184.02 | 0.417063 | 1419.231 | 0.3402487
1184.24 | 0.417456 | 1430.769 | 0.3437676
1184.52 | 0.417961 | 1430.769 | 0.3437676
1184.79 | 0.418455 | 1430.769 | 0.3437676
1185.04 | 0.418889 | 1430.769 | 0.3437676
1185.27 | 0.419337 | 1430.769 | 0.3437676
1185.54 | 0.419839 | 1430.769 | 0.3437676
1185.79 | 0.420314 | 1430.769 | 0.3437676
1186.02 | 0.420754 | 1442.308 | 0.3474053
1186.29 | 0.421252 | 1442.308 | 0.3474053
1186.51 | 0.421667 | 1442.308 | 0.3474053
1186.72 | 0.422067 | 1442.308 | 0.3474053
1186.99 | 0.422594 | 1442.308 | 0.3474053
1187.21 | 0.423017 | 1442.308 | 0.3474053
1187.41 | 0.423411 | 1442.308 | 0.3474053
1187.66 | 0.423901 | 1453.846 | 0.3511736
1187.89 | 0.424369 | 1453.846 | 0.3511736
1188.14 | 0.424876 | 1453.846 | 0.3511736
1188.38 | 0.425342 | 1453.846 | 0.3511736
1188.61 | 0.425814 | 1453.846 | 0.3511736
1188.86 | 0.426331 | 1453.846 | 0.3511736
1189.08 | 0.426773 | 1453.846 | 0.3511736
1189.31 | 0.427281 | 1465.385 | 0.355086
1189.53 | 0.427726 | 1465.385 | 0.355086
1189.71 | 0.428116 | 1465.385 | 0.355086
1189.94 | 0.428611 | 1465.385 | 0.355086
1190.16 | 0.42907 | 1465.385 | 0.355086
1190.43 | 0.429654 | 1465.385 | 0.355086
1190.63 | 0.430096 | 1465.385 | 0.355086
1190.86 | 0.430614 | 1476.923 | 0.3591582
1191.1 | 0.431126 | 1476.923 | 0.3591582
1191.31 | 0.431609 | 1476.923 | 0.3591582
1191.51 | 0.432066 | 1476.923 | 0.3591582
1191.73 | 0.432548 | 1476.923 | 0.3591582
1191.98 | 0.433136 | 1476.923 | 0.3591582
1192.18 | 0.433605 | 1476.923 | 0.3591582
1192.4 | 0.434099 | 1488.462 | 0.3634085
1192.56 | 0.434498 | 1488.462 | 0.3634085
1192.75 | 0.434932 | 1488.462 | 0.3634085
1192.96 | 0.435452 | 1488.462 | 0.3634085
1193.13 | 0.435849 | 1488.462 | 0.3634085
1193.36 | 0.436418 | 1488.462 | 0.3634085
1193.53 | 0.436818 | 1488.462 | 0.3634085
1193.7 | 0.437227 | 1500 | 0.3678582
1193.88 | 0.437693 | 1500 | 0.3678582
1194.06 | 0.438152 | 1500 | 0.3678582
1194.25 | 0.438619 | 1500 | 0.3678582
1194.45 | 0.439124 | 1500 | 0.3678582
1194.62 | 0.439551 | 1500 | 0.3678582
1194.78 | 0.43998 | 1500 | 0.3678582
1194.93 | 0.440371 | 1511.538 | 0.3725324
1195.1 | 0.440805 | 1511.538 | 0.3725324
1195.25 | 0.4412 | 1511.538 | 0.3725324
1195.4 | 0.441603 | 1511.538 | 0.3725324
1195.57 | 0.442049 | 1511.538 | 0.3725324
1195.75 | 0.442552 | 1511.538 | 0.3725324
1195.92 | 0.443003 | 1511.538 | 0.3725324
1196.07 | 0.443403 | 1523.077 | 0.3774607
1196.22 | 0.443822 | 1523.077 | 0.3774607
1196.4 | 0.444323 | 1523.077 | 0.3774607
1196.55 | 0.44476 | 1523.077 | 0.3774607
1196.72 | 0.445235 | 1523.077 | 0.3774607
1196.87 | 0.445661 | 1523.077 | 0.3774607
1197.05 | 0.446192 | 1523.077 | 0.3774607
1197.22 | 0.446684 | 1534.615 | 0.3826774
1197.39 | 0.44718 | 1534.615 | 0.3826774
1197.55 | 0.447671 | 1534.615 | 0.3826774
1197.7 | 0.448118 | 1534.615 | 0.3826774
1197.85 | 0.448573 | 1534.615 | 0.3826774
1198.02 | 0.449088 | 1534.615 | 0.3826774
1198.19 | 0.449597 | 1534.615 | 0.3826774
1198.35 | 0.450123 | 1546.154 | 0.3882414
1198.54 | 0.450702 | 1546.154 | 0.3882414
1198.69 | 0.451172 | 1546.154 | 0.3882414
1198.85 | 0.45171 | 1546.154 | 0.3882414
1199 | 0.452192 | 1546.154 | 0.3882414
1199.17 | 0.452742 | 1546.154 | 0.3882414
1199.32 | 0.453241 | 1546.154 | 0.3882414
1199.47 | 0.453738 | 1557.692 | 0.3942028
1199.64 | 0.454312 | 1557.692 | 0.3942028
1199.79 | 0.454826 | 1557.692 | 0.3942028
1199.95 | 0.455401 | 1557.692 | 0.3942028
1200.12 | 0.456001 | 1557.692 | 0.3942028
1200.27 | 0.456526 | 1557.692 | 0.3942028
1200.44 | 0.457132 | 1557.692 | 0.3942028
1200.59 | 0.457677 | 1569.231 | 0.4006357
1200.76 | 0.458278 | 1569.231 | 0.4006357
1200.91 | 0.458834 | 1569.231 | 0.4006357
1201.06 | 0.459397 | 1569.231 | 0.4006357
1201.22 | 0.460021 | 1569.231 | 0.4006357
1201.37 | 0.460616 | 1569.231 | 0.4006357
1201.54 | 0.461274 | 1569.231 | 0.4006357
1201.69 | 0.461861 | 1580.769 | 0.4076355
1201.84 | 0.462465 | 1580.769 | 0.4076355
1202.01 | 0.463147 | 1580.769 | 0.4076355
1202.16 | 0.463766 | 1580.769 | 0.4076355
1202.32 | 0.464466 | 1580.769 | 0.4076355
1202.47 | 0.465122 | 1580.769 | 0.4076355
1202.62 | 0.465775 | 1580.769 | 0.4076355
1202.79 | 0.466516 | 1592.308 | 0.4153237
1202.94 | 0.467189 | 1592.308 | 0.4153237
1203.11 | 0.46794 | 1592.308 | 0.4153237
1203.26 | 0.468641 | 1592.308 | 0.4153237
1203.41 | 0.469363 | 1592.308 | 0.4153237
1203.57 | 0.470164 | 1592.308 | 0.4153237
1203.73 | 0.470891 | 1592.308 | 0.4153237
1203.89 | 0.471724 | 1603.846 | 0.4238447
1204.04 | 0.472496 | 1603.846 | 0.4238447
1204.19 | 0.473278 | 1603.846 | 0.4238447
1204.36 | 0.47415 | 1603.846 | 0.4238447
1204.51 | 0.474987 | 1603.846 | 0.4238447
1204.68 | 0.475907 | 1603.846 | 0.4238447
1204.83 | 0.476759 | 1603.846 | 0.4238447
1204.98 | 0.477637 | 1615.385 | 0.4335909
1205.14 | 0.47864 | 1615.385 | 0.4335909
1205.29 | 0.479566 | 1615.385 | 0.4335909
1205.46 | 0.480637 | 1615.385 | 0.4335909
1205.61 | 0.481626 | 1615.385 | 0.4335909
1205.76 | 0.482628 | 1615.385 | 0.4335909
1205.93 | 0.483795 | 1615.385 | 0.4335909
1206.08 | 0.484889 | 1626.923 | 0.4448929
1206.24 | 0.486156 | 1626.923 | 0.4448929
1206.38 | 0.487191 | 1626.923 | 0.4448929
1206.53 | 0.48842 | 1626.923 | 0.4448929
1206.69 | 0.489851 | 1626.923 | 0.4448929
1206.84 | 0.491222 | 1626.923 | 0.4448929
1207.01 | 0.492829 | 1626.923 | 0.4448929
1207.16 | 0.494372 | 1638.462 | 0.4582421
1207.31 | 0.496078 | 1638.462 | 0.4582421
1207.48 | 0.498154 | 1638.462 | 0.4582421
1207.63 | 0.500291 | 1638.462 | 0.4582421
1207.8 | 0.503168 | 1638.462 | 0.4582421
1208.1 | 0.518036 | 1638.462 | 0.4582421
0 | 0 | 0 | 0
2.84 | 0.000168 | 0 | 0
4.77 | 0.000699 | 0 | 0
6.41 | 0.001167 | 0 | 0
8.51 | 0.001732 | 0 | 0
10.51 | 0.002236 | 11.53846 | 0.002221562
12.86 | 0.002793 | 11.53846 | 0.002221562
15.65 | 0.003373 | 11.53846 | 0.002221562
18.52 | 0.003951 | 11.53846 | 0.002221562
21.61 | 0.004546 | 11.53846 | 0.002221562
24.86 | 0.005145 | 23.07692 | 0.004419392
28.3 | 0.005748 | 23.07692 | 0.004419392
31.75 | 0.006363 | 23.07692 | 0.004419392
34.29 | 0.006815 | 23.07692 | 0.004419392
37.12 | 0.007291 | 23.07692 | 0.004419392
40.18 | 0.007826 | 34.61538 | 0.006593939
43.78 | 0.008456 | 34.61538 | 0.006593939
46.47 | 0.008904 | 34.61538 | 0.006593939
49.92 | 0.009475 | 34.61538 | 0.006593939
52.99 | 0.00998 | 46.15385 | 0.00874533
55.67 | 0.01039 | 46.15385 | 0.00874533
58.64 | 0.010885 | 46.15385 | 0.00874533
61.6 | 0.011364 | 46.15385 | 0.00874533
64.38 | 0.011825 | 46.15385 | 0.00874533
67.89 | 0.012398 | 57.69231 | 0.01087436
70.94 | 0.01289 | 57.69231 | 0.01087436
73.91 | 0.013377 | 57.69231 | 0.01087436
77.21 | 0.013901 | 57.69231 | 0.01087436
80.53 | 0.014426 | 57.69231 | 0.01087436
83.54 | 0.014906 | 69.23077 | 0.01298144
86.06 | 0.015306 | 69.23077 | 0.01298144
89.53 | 0.015838 | 69.23077 | 0.01298144
92.91 | 0.01637 | 69.23077 | 0.01298144
96.83 | 0.016968 | 80.76923 | 0.01506695
100.51 | 0.017534 | 80.76923 | 0.01506695
103.91 | 0.018057 | 80.76923 | 0.01506695
106.66 | 0.018474 | 80.76923 | 0.01506695
110.02 | 0.018983 | 80.76923 | 0.01506695
113.22 | 0.01947 | 92.30769 | 0.01713129
117.37 | 0.020091 | 92.30769 | 0.01713129
120.04 | 0.020499 | 92.30769 | 0.01713129
123.63 | 0.021026 | 92.30769 | 0.01713129
127.25 | 0.021558 | 92.30769 | 0.01713129
131.14 | 0.022124 | 103.8462 | 0.01917483
134.56 | 0.022611 | 103.8462 | 0.01917483
138.33 | 0.023158 | 103.8462 | 0.01917483
141.82 | 0.023653 | 103.8462 | 0.01917483
145.62 | 0.024197 | 115.3846 | 0.02119794
148.46 | 0.024604 | 115.3846 | 0.02119794
152.41 | 0.025152 | 115.3846 | 0.02119794
155.8 | 0.025641 | 115.3846 | 0.02119794
159.15 | 0.026112 | 115.3846 | 0.02119794
161.95 | 0.026502 | 126.9231 | 0.02320097
165.51 | 0.026994 | 126.9231 | 0.02320097
169.71 | 0.027578 | 126.9231 | 0.02320097
173.18 | 0.028052 | 126.9231 | 0.02320097
176.82 | 0.028556 | 126.9231 | 0.02320097
179.79 | 0.028958 | 138.4615 | 0.02518428
183.44 | 0.029445 | 138.4615 | 0.02518428
186.65 | 0.029883 | 138.4615 | 0.02518428
190.55 | 0.030421 | 138.4615 | 0.02518428
193.92 | 0.030856 | 150 | 0.02714821
196.94 | 0.031262 | 150 | 0.02714821
200.21 | 0.031688 | 150 | 0.02714821
203.95 | 0.032179 | 150 | 0.02714821
207.65 | 0.032667 | 150 | 0.02714821
211.55 | 0.033181 | 161.5385 | 0.02909309
214.71 | 0.033595 | 161.5385 | 0.02909309
217.96 | 0.034011 | 161.5385 | 0.02909309
221.18 | 0.034416 | 161.5385 | 0.02909309
225.12 | 0.034927 | 161.5385 | 0.02909309
229.31 | 0.035451 | 173.0769 | 0.03101925
232.71 | 0.035887 | 173.0769 | 0.03101925
236.61 | 0.036392 | 173.0769 | 0.03101925
239.73 | 0.036787 | 173.0769 | 0.03101925
243.19 | 0.037228 | 184.6154 | 0.03292701
247.33 | 0.037746 | 184.6154 | 0.03292701
250.46 | 0.038134 | 184.6154 | 0.03292701
255.08 | 0.0387 | 184.6154 | 0.03292701
258.49 | 0.039118 | 184.6154 | 0.03292701
261.81 | 0.039531 | 196.1538 | 0.03481668
265.21 | 0.039945 | 196.1538 | 0.03481668
268.76 | 0.040379 | 196.1538 | 0.03481668
272.55 | 0.04084 | 196.1538 | 0.03481668
276.46 | 0.041302 | 196.1538 | 0.03481668
279.99 | 0.041736 | 207.6923 | 0.03668856
283.51 | 0.042154 | 207.6923 | 0.03668856
287.3 | 0.042608 | 207.6923 | 0.03668856
291.32 | 0.043073 | 207.6923 | 0.03668856
294.47 | 0.043453 | 219.2308 | 0.03854295
298.18 | 0.043897 | 219.2308 | 0.03854295
301.92 | 0.044343 | 219.2308 | 0.03854295
305.59 | 0.044774 | 219.2308 | 0.03854295
308.74 | 0.045132 | 219.2308 | 0.03854295
311.99 | 0.045522 | 230.7692 | 0.04038013
315.95 | 0.045972 | 230.7692 | 0.04038013
318.9 | 0.046331 | 230.7692 | 0.04038013
322.6 | 0.046752 | 230.7692 | 0.04038013
325.56 | 0.047083 | 230.7692 | 0.04038013
329.49 | 0.047543 | 242.3077 | 0.0422004
333.32 | 0.047982 | 242.3077 | 0.0422004
336.6 | 0.048366 | 242.3077 | 0.0422004
340.21 | 0.048766 | 242.3077 | 0.0422004
343.51 | 0.049145 | 253.8462 | 0.04400402
347.28 | 0.049575 | 253.8462 | 0.04400402
351.05 | 0.050001 | 253.8462 | 0.04400402
355.17 | 0.050461 | 253.8462 | 0.04400402
359.08 | 0.050898 | 253.8462 | 0.04400402
362.73 | 0.051313 | 265.3846 | 0.04579127
366.93 | 0.051792 | 265.3846 | 0.04579127
369.99 | 0.05212 | 265.3846 | 0.04579127
373.74 | 0.052552 | 265.3846 | 0.04579127
377.51 | 0.052966 | 265.3846 | 0.04579127
380.92 | 0.053343 | 276.9231 | 0.04756241
384.67 | 0.053759 | 276.9231 | 0.04756241
388.01 | 0.054135 | 276.9231 | 0.04756241
392.04 | 0.054581 | 276.9231 | 0.04756241
395.35 | 0.054942 | 288.4615 | 0.04931769
399.37 | 0.055389 | 288.4615 | 0.04931769
402.82 | 0.055774 | 288.4615 | 0.04931769
406.11 | 0.056127 | 288.4615 | 0.04931769
409.41 | 0.056495 | 288.4615 | 0.04931769
413.23 | 0.056922 | 300 | 0.05105738
417.69 | 0.057395 | 300 | 0.05105738
421.64 | 0.057822 | 300 | 0.05105738
425.16 | 0.058191 | 300 | 0.05105738
428.77 | 0.058585 | 300 | 0.05105738
432.6 | 0.059002 | 311.5385 | 0.0527817
436.91 | 0.05945 | 311.5385 | 0.0527817
439.89 | 0.059775 | 311.5385 | 0.0527817
443.73 | 0.060182 | 311.5385 | 0.0527817
447.75 | 0.060604 | 323.0769 | 0.05449092
451.29 | 0.060979 | 323.0769 | 0.05449092
454.64 | 0.06133 | 323.0769 | 0.05449092
458.7 | 0.061767 | 323.0769 | 0.05449092
462.48 | 0.062171 | 323.0769 | 0.05449092
466.29 | 0.062569 | 334.6154 | 0.05618525
469.46 | 0.062895 | 334.6154 | 0.05618525
473.18 | 0.063286 | 334.6154 | 0.05618525
476.75 | 0.063678 | 334.6154 | 0.05618525
480.27 | 0.064033 | 334.6154 | 0.05618525
484.27 | 0.064452 | 346.1538 | 0.05786496
488.18 | 0.064879 | 346.1538 | 0.05786496
492.4 | 0.065323 | 346.1538 | 0.05786496
495.72 | 0.065653 | 346.1538 | 0.05786496
499.01 | 0.065998 | 357.6923 | 0.05953029
502.16 | 0.066322 | 357.6923 | 0.05953029
506.38 | 0.066772 | 357.6923 | 0.05953029
510.15 | 0.067164 | 357.6923 | 0.05953029
514.02 | 0.067559 | 357.6923 | 0.05953029
517.68 | 0.067938 | 369.2308 | 0.06118149
522.15 | 0.068399 | 369.2308 | 0.06118149
525.97 | 0.068789 | 369.2308 | 0.06118149
530.64 | 0.069261 | 369.2308 | 0.06118149
533.86 | 0.069595 | 369.2308 | 0.06118149
537.21 | 0.069934 | 380.7692 | 0.0628188
540.35 | 0.070254 | 380.7692 | 0.0628188
544.19 | 0.07065 | 380.7692 | 0.0628188
548.32 | 0.07106 | 380.7692 | 0.0628188
552.24 | 0.071462 | 392.3077 | 0.06444248
555.7 | 0.071811 | 392.3077 | 0.06444248
560.37 | 0.072285 | 392.3077 | 0.06444248
563.52 | 0.07259 | 392.3077 | 0.06444248
567.66 | 0.073015 | 392.3077 | 0.06444248
570.68 | 0.073315 | 403.8462 | 0.06605276
574.58 | 0.073701 | 403.8462 | 0.06605276
578.22 | 0.074078 | 403.8462 | 0.06605276
582.39 | 0.074504 | 403.8462 | 0.06605276
586.11 | 0.074868 | 403.8462 | 0.06605276
590.32 | 0.075285 | 415.3846 | 0.06764989
594.99 | 0.075757 | 415.3846 | 0.06764989
598.29 | 0.076078 | 415.3846 | 0.06764989
602.8 | 0.076528 | 415.3846 | 0.06764989
606.02 | 0.076845 | 426.9231 | 0.06923409
610.32 | 0.077273 | 426.9231 | 0.06923409
613.58 | 0.077589 | 426.9231 | 0.06923409
617.63 | 0.077996 | 426.9231 | 0.06923409
621.77 | 0.078391 | 426.9231 | 0.06923409
625.72 | 0.078778 | 438.4615 | 0.07080562
629.31 | 0.079138 | 438.4615 | 0.07080562
633.18 | 0.079513 | 438.4615 | 0.07080562
636.77 | 0.079871 | 438.4615 | 0.07080562
640.82 | 0.080276 | 438.4615 | 0.07080562
644.11 | 0.080593 | 450 | 0.0723647
647.66 | 0.080945 | 450 | 0.0723647
651.38 | 0.081303 | 450 | 0.0723647
654.94 | 0.081668 | 450 | 0.0723647
658.71 | 0.082038 | 461.5385 | 0.07391157
663.21 | 0.08248 | 461.5385 | 0.07391157
666.7 | 0.082817 | 461.5385 | 0.07391157
671.55 | 0.083293 | 461.5385 | 0.07391157
676.22 | 0.083739 | 461.5385 | 0.07391157
680.9 | 0.084189 | 473.0769 | 0.07544646
685.73 | 0.084662 | 473.0769 | 0.07544646
689.71 | 0.085036 | 473.0769 | 0.07544646
693.43 | 0.085399 | 473.0769 | 0.07544646
696.45 | 0.085697 | 473.0769 | 0.07544646
701.27 | 0.086157 | 484.6154 | 0.07696958
705.24 | 0.086557 | 484.6154 | 0.07696958
709.44 | 0.086961 | 484.6154 | 0.07696958
713.33 | 0.087332 | 484.6154 | 0.07696958
717.45 | 0.087737 | 496.1538 | 0.07848118
721.17 | 0.088089 | 496.1538 | 0.07848118
725.06 | 0.088456 | 496.1538 | 0.07848118
729.01 | 0.088837 | 496.1538 | 0.07848118
733.32 | 0.089243 | 496.1538 | 0.07848118
736.82 | 0.089574 | 507.6923 | 0.07998147
740.53 | 0.089924 | 507.6923 | 0.07998147
744.93 | 0.090337 | 507.6923 | 0.07998147
748.85 | 0.090713 | 507.6923 | 0.07998147
752.49 | 0.091057 | 507.6923 | 0.07998147
756.39 | 0.09143 | 519.2308 | 0.08147067
760.05 | 0.091778 | 519.2308 | 0.08147067
765.02 | 0.092257 | 519.2308 | 0.08147067
768.75 | 0.092597 | 519.2308 | 0.08147067
773.31 | 0.093026 | 530.7692 | 0.082949
776.91 | 0.093365 | 530.7692 | 0.082949
780.98 | 0.093736 | 530.7692 | 0.082949
783.67 | 0.094003 | 530.7692 | 0.082949
787.77 | 0.094388 | 530.7692 | 0.082949
790.99 | 0.094698 | 542.3077 | 0.08441667
795 | 0.095056 | 542.3077 | 0.08441667
799.4 | 0.095469 | 542.3077 | 0.08441667
804.71 | 0.095967 | 542.3077 | 0.08441667
809.1 | 0.096378 | 542.3077 | 0.08441667
812.63 | 0.096695 | 553.8462 | 0.0858739
816.69 | 0.09708 | 553.8462 | 0.0858739
820.73 | 0.097458 | 553.8462 | 0.0858739
825.11 | 0.097879 | 553.8462 | 0.0858739
828.62 | 0.098203 | 565.3846 | 0.0873209
832.69 | 0.098569 | 565.3846 | 0.0873209
836.07 | 0.098908 | 565.3846 | 0.0873209
840.16 | 0.099276 | 565.3846 | 0.0873209
842.93 | 0.099528 | 565.3846 | 0.0873209
846.99 | 0.099915 | 576.9231 | 0.08875787
850.02 | 0.100189 | 576.9231 | 0.08875787
854.08 | 0.100565 | 576.9231 | 0.08875787
857.46 | 0.10087 | 576.9231 | 0.08875787
861.7 | 0.101258 | 576.9231 | 0.08875787
865.51 | 0.10162 | 588.4615 | 0.09018503
869.89 | 0.102039 | 588.4615 | 0.09018503
874.11 | 0.10241 | 588.4615 | 0.09018503
878.4 | 0.102806 | 588.4615 | 0.09018503
881.89 | 0.103127 | 600 | 0.09160258
886.09 | 0.103522 | 600 | 0.09160258
889.3 | 0.103819 | 600 | 0.09160258
893.69 | 0.104232 | 600 | 0.09160258
898.09 | 0.10463 | 600 | 0.09160258
901.84 | 0.104983 | 611.5385 | 0.09301071
905.45 | 0.105325 | 611.5385 | 0.09301071
909.35 | 0.105677 | 611.5385 | 0.09301071
913.37 | 0.106053 | 611.5385 | 0.09301071
917.36 | 0.106411 | 611.5385 | 0.09301071
922.32 | 0.10687 | 623.0769 | 0.09440963
926.17 | 0.107232 | 623.0769 | 0.09440963
930.21 | 0.107598 | 623.0769 | 0.09440963
934.09 | 0.107941 | 623.0769 | 0.09440963
938.2 | 0.108327 | 623.0769 | 0.09440963
941.62 | 0.10864 | 634.6154 | 0.09579953
945.84 | 0.10903 | 634.6154 | 0.09579953
949.14 | 0.109324 | 634.6154 | 0.09579953
953.88 | 0.109766 | 634.6154 | 0.09579953
957.15 | 0.110069 | 646.1538 | 0.09718061
961.66 | 0.110477 | 646.1538 | 0.09718061
965.19 | 0.110804 | 646.1538 | 0.09718061
969.06 | 0.111152 | 646.1538 | 0.09718061
972.65 | 0.111472 | 646.1538 | 0.09718061
977.19 | 0.111882 | 657.6923 | 0.09855306
981.58 | 0.112278 | 657.6923 | 0.09855306
986.1 | 0.112693 | 657.6923 | 0.09855306
989.67 | 0.113022 | 657.6923 | 0.09855306
993.76 | 0.113401 | 657.6923 | 0.09855306
996.99 | 0.113681 | 669.2308 | 0.09991707
1000.86 | 0.114032 | 669.2308 | 0.09991707
1004.05 | 0.11433 | 669.2308 | 0.09991707
1008.87 | 0.114756 | 669.2308 | 0.09991707
1012.69 | 0.115113 | 680.7692 | 0.1012728
1016.51 | 0.115459 | 680.7692 | 0.1012728
1020.72 | 0.115844 | 680.7692 | 0.1012728
1024.46 | 0.116164 | 680.7692 | 0.1012728
1028.51 | 0.116541 | 680.7692 | 0.1012728
1032.23 | 0.116875 | 692.3077 | 0.1026204
1036.65 | 0.117278 | 692.3077 | 0.1026204
1040.16 | 0.1176 | 692.3077 | 0.1026204
1043.76 | 0.117936 | 692.3077 | 0.1026204
1047.31 | 0.118255 | 692.3077 | 0.1026204
1051.6 | 0.11864 | 703.8462 | 0.1039602
1054.62 | 0.118923 | 703.8462 | 0.1039602
1057.94 | 0.119221 | 703.8462 | 0.1039602
1060.91 | 0.119488 | 703.8462 | 0.1039602
1064.3 | 0.119794 | 715.3846 | 0.1052923
1067.84 | 0.120127 | 715.3846 | 0.1052923
1071.86 | 0.120481 | 715.3846 | 0.1052923
1075.69 | 0.120825 | 715.3846 | 0.1052923
1080.55 | 0.121273 | 715.3846 | 0.1052923
1084.6 | 0.121646 | 726.9231 | 0.1066169
1088.57 | 0.121999 | 726.9231 | 0.1066169
1091.93 | 0.122298 | 726.9231 | 0.1066169
1096 | 0.122675 | 726.9231 | 0.1066169
1098.65 | 0.122904 | 726.9231 | 0.1066169
1103.09 | 0.123296 | 738.4615 | 0.1079341
1106.86 | 0.123643 | 738.4615 | 0.1079341
1110.86 | 0.124017 | 738.4615 | 0.1079341
1113.92 | 0.124304 | 738.4615 | 0.1079341
1116.94 | 0.124572 | 750 | 0.1092442
1121.04 | 0.124937 | 750 | 0.1092442
1125.4 | 0.125323 | 750 | 0.1092442
1129.38 | 0.125701 | 750 | 0.1092442
1132.97 | 0.126026 | 750 | 0.1092442
1136.87 | 0.126368 | 761.5385 | 0.1105473
1139.98 | 0.126664 | 761.5385 | 0.1105473
1143.45 | 0.126987 | 761.5385 | 0.1105473
1147.39 | 0.127334 | 761.5385 | 0.1105473
1151.56 | 0.127714 | 761.5385 | 0.1105473
1155.66 | 0.12809 | 773.0769 | 0.1118436
1159.7 | 0.128451 | 773.0769 | 0.1118436
1163.04 | 0.128758 | 773.0769 | 0.1118436
1166.92 | 0.129109 | 773.0769 | 0.1118436
1170.59 | 0.129441 | 784.6154 | 0.1131332
1173.98 | 0.12973 | 784.6154 | 0.1131332
1177.98 | 0.130104 | 784.6154 | 0.1131332
1181.2 | 0.130404 | 784.6154 | 0.1131332
1184.51 | 0.130688 | 784.6154 | 0.1131332
1187.93 | 0.131005 | 796.1538 | 0.1144164
1191.37 | 0.131324 | 796.1538 | 0.1144164
1195 | 0.131648 | 796.1538 | 0.1144164
1198.52 | 0.131962 | 796.1538 | 0.1144164
1201.73 | 0.13226 | 796.1538 | 0.1144164
1204.86 | 0.132562 | 807.6923 | 0.1156932
1209.38 | 0.132965 | 807.6923 | 0.1156932
1212.24 | 0.13323 | 807.6923 | 0.1156932
1216.76 | 0.133649 | 807.6923 | 0.1156932
1220.15 | 0.133958 | 819.2308 | 0.1169639
1223.72 | 0.134277 | 819.2308 | 0.1169639
1228.39 | 0.134712 | 819.2308 | 0.1169639
1232.31 | 0.13507 | 819.2308 | 0.1169639
1236.1 | 0.135419 | 819.2308 | 0.1169639
1239.87 | 0.135759 | 830.7692 | 0.1182286
1243.9 | 0.136126 | 830.7692 | 0.1182286
1247.54 | 0.136453 | 830.7692 | 0.1182286
1251.51 | 0.136819 | 830.7692 | 0.1182286
1255.27 | 0.137151 | 830.7692 | 0.1182286
1259.12 | 0.137505 | 842.3077 | 0.1194876
1262.69 | 0.137834 | 842.3077 | 0.1194876
1266.53 | 0.138185 | 842.3077 | 0.1194876
1269.5 | 0.138469 | 842.3077 | 0.1194876
1273.8 | 0.138855 | 853.8462 | 0.1207408
1277.27 | 0.139183 | 853.8462 | 0.1207408
1282.33 | 0.139649 | 853.8462 | 0.1207408
1286.06 | 0.13999 | 853.8462 | 0.1207408
1290.02 | 0.140359 | 853.8462 | 0.1207408
1294.32 | 0.140768 | 865.3846 | 0.1219886
1297.93 | 0.141108 | 865.3846 | 0.1219886
1301.05 | 0.141398 | 865.3846 | 0.1219886
1304.87 | 0.141745 | 865.3846 | 0.1219886
1308.44 | 0.142072 | 865.3846 | 0.1219886
1312.04 | 0.142412 | 876.9231 | 0.123231
1316.3 | 0.142786 | 876.9231 | 0.123231
1320.4 | 0.143171 | 876.9231 | 0.123231
1323.77 | 0.143482 | 876.9231 | 0.123231
1327.46 | 0.143833 | 888.4615 | 0.1244683
1331.46 | 0.144192 | 888.4615 | 0.1244683
1335.58 | 0.144583 | 888.4615 | 0.1244683
1339.37 | 0.14492 | 888.4615 | 0.1244683
1342.56 | 0.145214 | 888.4615 | 0.1244683
1346.53 | 0.145589 | 900 | 0.1257005
1350.15 | 0.145934 | 900 | 0.1257005
1353.94 | 0.14628 | 900 | 0.1257005
1358.44 | 0.146707 | 900 | 0.1257005
1361.81 | 0.147023 | 900 | 0.1257005
1366 | 0.147426 | 911.5385 | 0.1269279
1369.94 | 0.147788 | 911.5385 | 0.1269279
1373.42 | 0.148119 | 911.5385 | 0.1269279
1377.36 | 0.148494 | 911.5385 | 0.1269279
1380.56 | 0.148793 | 923.0769 | 0.1281506
1384.9 | 0.149198 | 923.0769 | 0.1281506
1387.99 | 0.149469 | 923.0769 | 0.1281506
1392.11 | 0.149862 | 923.0769 | 0.1281506
1395.2 | 0.150142 | 923.0769 | 0.1281506
1399.85 | 0.150579 | 934.6154 | 0.1293687
1402.92 | 0.150865 | 934.6154 | 0.1293687
1406.57 | 0.15121 | 934.6154 | 0.1293687
1410.68 | 0.151597 | 934.6154 | 0.1293687
1414.58 | 0.151967 | 934.6154 | 0.1293687
1417.99 | 0.152286 | 946.1538 | 0.1305824
1421.86 | 0.152649 | 946.1538 | 0.1305824
1425.26 | 0.15297 | 946.1538 | 0.1305824
1428.83 | 0.15331 | 946.1538 | 0.1305824
1431.78 | 0.153601 | 957.6923 | 0.1317919
1435.44 | 0.153944 | 957.6923 | 0.1317919
1438.66 | 0.154258 | 957.6923 | 0.1317919
1441.96 | 0.154574 | 957.6923 | 0.1317919
1445.76 | 0.154936 | 957.6923 | 0.1317919
1449.57 | 0.155289 | 969.2308 | 0.1329973
1453.87 | 0.155705 | 969.2308 | 0.1329973
1457.81 | 0.156075 | 969.2308 | 0.1329973
1461.61 | 0.156449 | 969.2308 | 0.1329973
1465.45 | 0.156801 | 969.2308 | 0.1329973
1468.61 | 0.157097 | 980.7692 | 0.1341987
1472.08 | 0.157443 | 980.7692 | 0.1341987
1476.51 | 0.157872 | 980.7692 | 0.1341987
1480.12 | 0.158213 | 980.7692 | 0.1341987
1483.94 | 0.158574 | 992.3077 | 0.1353964
1487.51 | 0.158905 | 992.3077 | 0.1353964
1490.85 | 0.159241 | 992.3077 | 0.1353964
1493.58 | 0.1595 | 992.3077 | 0.1353964
1497.64 | 0.159895 | 992.3077 | 0.1353964
1501.29 | 0.160234 | 1003.846 | 0.1365904
1504.76 | 0.160588 | 1003.846 | 0.1365904
1508.11 | 0.160898 | 1003.846 | 0.1365904
1511.75 | 0.161236 | 1003.846 | 0.1365904
1515.89 | 0.161645 | 1003.846 | 0.1365904
1519.56 | 0.161995 | 1015.385 | 0.1377809
1522.86 | 0.162313 | 1015.385 | 0.1377809
1526.38 | 0.16265 | 1015.385 | 0.1377809
1529.87 | 0.162989 | 1015.385 | 0.1377809
1534.09 | 0.163393 | 1026.923 | 0.1389681
1538.28 | 0.163806 | 1026.923 | 0.1389681
1542.22 | 0.16418 | 1026.923 | 0.1389681
1546.15 | 0.16456 | 1026.923 | 0.1389681
1549.01 | 0.164849 | 1026.923 | 0.1389681
1552.31 | 0.16517 | 1038.462 | 0.1401521
1555.98 | 0.16552 | 1038.462 | 0.1401521
1559.22 | 0.165836 | 1038.462 | 0.1401521
1562.34 | 0.16614 | 1038.462 | 0.1401521
1566.39 | 0.166542 | 1038.462 | 0.1401521
1569.54 | 0.166836 | 1050 | 0.141333
1573.21 | 0.167187 | 1050 | 0.141333
1576.87 | 0.167554 | 1050 | 0.141333
1580.59 | 0.167918 | 1050 | 0.141333
1583.54 | 0.168211 | 1061.538 | 0.1425111
1587.35 | 0.16857 | 1061.538 | 0.1425111
1590.82 | 0.168926 | 1061.538 | 0.1425111
1594.75 | 0.169307 | 1061.538 | 0.1425111
1598.56 | 0.169686 | 1061.538 | 0.1425111
1602.06 | 0.170028 | 1073.077 | 0.1436864
1605.28 | 0.170348 | 1073.077 | 0.1436864
1609.4 | 0.170749 | 1073.077 | 0.1436864
1612.29 | 0.171037 | 1073.077 | 0.1436864
1616.29 | 0.171441 | 1073.077 | 0.1436864
1620.05 | 0.171812 | 1084.615 | 0.1448591
1624.42 | 0.172254 | 1084.615 | 0.1448591
1628.41 | 0.172659 | 1084.615 | 0.1448591
1632.69 | 0.173089 | 1084.615 | 0.1448591
1636.88 | 0.173524 | 1096.154 | 0.1460293
1640.65 | 0.173901 | 1096.154 | 0.1460293
1644.94 | 0.174334 | 1096.154 | 0.1460293
1648.84 | 0.174725 | 1096.154 | 0.1460293
1653.28 | 0.175174 | 1096.154 | 0.1460293
1656.5 | 0.175509 | 1107.692 | 0.1471973
1660.34 | 0.175895 | 1107.692 | 0.1471973
1663.84 | 0.17625 | 1107.692 | 0.1471973
1667.11 | 0.176592 | 1107.692 | 0.1471973
1670.32 | 0.176913 | 1107.692 | 0.1471973
1673.52 | 0.177245 | 1119.231 | 0.1483631
1676.71 | 0.177563 | 1119.231 | 0.1483631
1681.44 | 0.178056 | 1119.231 | 0.1483631
1685.5 | 0.178457 | 1119.231 | 0.1483631
1689.7 | 0.178904 | 1130.769 | 0.149527
1693.14 | 0.179251 | 1130.769 | 0.149527
1697.06 | 0.179657 | 1130.769 | 0.149527
1700.93 | 0.180051 | 1130.769 | 0.149527
1705.1 | 0.180426 | 1130.769 | 0.149527
1709.04 | 0.180822 | 1142.308 | 0.1506889
1713.86 | 0.181322 | 1142.308 | 0.1506889
1717.35 | 0.181681 | 1142.308 | 0.1506889
1720.72 | 0.182081 | 1142.308 | 0.1506889
1725.11 | 0.182555 | 1142.308 | 0.1506889
1729.7 | 0.183028 | 1153.846 | 0.1518492
1733.17 | 0.183398 | 1153.846 | 0.1518492
1737.04 | 0.183802 | 1153.846 | 0.1518492
1740.86 | 0.184226 | 1153.846 | 0.1518492
1744.16 | 0.184571 | 1165.385 | 0.1530079
1747.95 | 0.184971 | 1165.385 | 0.1530079
1751.62 | 0.185368 | 1165.385 | 0.1530079
1755.26 | 0.18576 | 1165.385 | 0.1530079
1758.96 | 0.186152 | 1165.385 | 0.1530079
1763.26 | 0.186611 | 1176.923 | 0.1541653
1766.43 | 0.186943 | 1176.923 | 0.1541653
1769.89 | 0.187323 | 1176.923 | 0.1541653
1772.92 | 0.187646 | 1176.923 | 0.1541653
1776.88 | 0.188053 | 1176.923 | 0.1541653
1780.36 | 0.188448 | 1188.462 | 0.1553214
1784.14 | 0.188849 | 1188.462 | 0.1553214
1787.76 | 0.189234 | 1188.462 | 0.1553214
1791.98 | 0.189695 | 1188.462 | 0.1553214
1795.18 | 0.190051 | 1200 | 0.1564764
1799.5 | 0.190514 | 1200 | 0.1564764
1802.84 | 0.190869 | 1200 | 0.1564764
1806.83 | 0.191292 | 1200 | 0.1564764
1810.46 | 0.191698 | 1200 | 0.1564764
1813.72 | 0.192051 | 1211.538 | 0.1576305
1817.94 | 0.192515 | 1211.538 | 0.1576305
1821.22 | 0.192875 | 1211.538 | 0.1576305
1824.06 | 0.193186 | 1211.538 | 0.1576305
1827.85 | 0.193606 | 1211.538 | 0.1576305
1830.35 | 0.193879 | 1223.077 | 0.1587838
1834.45 | 0.194332 | 1223.077 | 0.1587838
1838.41 | 0.194756 | 1223.077 | 0.1587838
1842.11 | 0.195179 | 1223.077 | 0.1587838
1846.22 | 0.195634 | 1234.615 | 0.1599365
1848.97 | 0.195953 | 1234.615 | 0.1599365
1852.76 | 0.196368 | 1234.615 | 0.1599365
1855.78 | 0.196716 | 1234.615 | 0.1599365
1859.33 | 0.197109 | 1234.615 | 0.1599365
1862.72 | 0.197484 | 1246.154 | 0.1610887
1866.25 | 0.197876 | 1246.154 | 0.1610887
1870.01 | 0.1983 | 1246.154 | 0.1610887
1873.31 | 0.198676 | 1246.154 | 0.1610887
1876.82 | 0.199076 | 1246.154 | 0.1610887
1880.27 | 0.199465 | 1257.692 | 0.1622407
1883.94 | 0.199872 | 1257.692 | 0.1622407
1887.56 | 0.200289 | 1257.692 | 0.1622407
1891.05 | 0.200683 | 1257.692 | 0.1622407
1894.82 | 0.201126 | 1257.692 | 0.1622407
1898.32 | 0.201527 | 1269.231 | 0.1633925
1903.51 | 0.202128 | 1269.231 | 0.1633925
1906.91 | 0.202525 | 1269.231 | 0.1633925
1910.99 | 0.202978 | 1269.231 | 0.1633925
1914.07 | 0.203333 | 1280.769 | 0.1645443
1918.49 | 0.203846 | 1280.769 | 0.1645443
1921.48 | 0.204195 | 1280.769 | 0.1645443
1925.38 | 0.204644 | 1280.769 | 0.1645443
1929.09 | 0.205072 | 1280.769 | 0.1645443
1933.88 | 0.205637 | 1292.308 | 0.1656964
1938.01 | 0.206115 | 1292.308 | 0.1656964
1942.15 | 0.206609 | 1292.308 | 0.1656964
1945.62 | 0.20702 | 1292.308 | 0.1656964
1949.28 | 0.207454 | 1292.308 | 0.1656964
1953 | 0.207905 | 1303.846 | 0.1668487
1956.7 | 0.208346 | 1303.846 | 0.1668487
1960.57 | 0.208804 | 1303.846 | 0.1668487
1963.81 | 0.209197 | 1303.846 | 0.1668487
1967.26 | 0.209603 | 1315.385 | 0.1680017
1970.78 | 0.210037 | 1315.385 | 0.1680017
1974.2 | 0.210462 | 1315.385 | 0.1680017
1977.2 | 0.210819 | 1315.385 | 0.1680017
1980.16 | 0.211188 | 1315.385 | 0.1680017
1982.86 | 0.211516 | 1326.923 | 0.1691553
1986.6 | 0.21198 | 1326.923 | 0.1691553
1989.87 | 0.212374 | 1326.923 | 0.1691553
1993.52 | 0.21282 | 1326.923 | 0.1691553
1996.84 | 0.213223 | 1326.923 | 0.1691553
2001.01 | 0.213735 | 1338.462 | 0.1703098
2004.9 | 0.214214 | 1338.462 | 0.1703098
2008.37 | 0.214649 | 1338.462 | 0.1703098
2011.86 | 0.215077 | 1338.462 | 0.1703098
2015.31 | 0.215509 | 1350 | 0.1714653
2018.3 | 0.215884 | 1350 | 0.1714653
2021.77 | 0.21631 | 1350 | 0.1714653
2025.04 | 0.21673 | 1350 | 0.1714653
2028.62 | 0.21718 | 1350 | 0.1714653
2032.08 | 0.217622 | 1361.538 | 0.1726221
2035.83 | 0.218096 | 1361.538 | 0.1726221
2038.95 | 0.218494 | 1361.538 | 0.1726221
2042.16 | 0.218966 | 1361.538 | 0.1726221
2047.42 | 0.219647 | 1361.538 | 0.1726221
2051.66 | 0.220198 | 1373.077 | 0.1737803
2055.56 | 0.220706 | 1373.077 | 0.1737803
2059.61 | 0.221225 | 1373.077 | 0.1737803
2063.2 | 0.221694 | 1373.077 | 0.1737803
2066.49 | 0.222112 | 1384.615 | 0.17494
2070.03 | 0.222583 | 1384.615 | 0.17494
2073.4 | 0.223012 | 1384.615 | 0.17494
2076.98 | 0.223484 | 1384.615 | 0.17494
2080.29 | 0.223923 | 1384.615 | 0.17494
2083.77 | 0.224389 | 1396.154 | 0.1761016
2087.06 | 0.224829 | 1396.154 | 0.1761016
2090.61 | 0.225311 | 1396.154 | 0.1761016
2094.1 | 0.225789 | 1396.154 | 0.1761016
2097.95 | 0.226298 | 1396.154 | 0.1761016
2100.71 | 0.226673 | 1407.692 | 0.1772652
2103.89 | 0.227095 | 1407.692 | 0.1772652
2107.6 | 0.227582 | 1407.692 | 0.1772652
2110.58 | 0.227992 | 1407.692 | 0.1772652
2114.3 | 0.228505 | 1419.231 | 0.1784309
2118.49 | 0.229076 | 1419.231 | 0.1784309
2121.68 | 0.229511 | 1419.231 | 0.1784309
2125.15 | 0.229979 | 1419.231 | 0.1784309
2128.15 | 0.230386 | 1419.231 | 0.1784309
2131.82 | 0.230895 | 1430.769 | 0.179599
2135.51 | 0.231418 | 1430.769 | 0.179599
2138.41 | 0.231815 | 1430.769 | 0.179599
2141.7 | 0.232269 | 1430.769 | 0.179599
2145.17 | 0.232748 | 1430.769 | 0.179599
2148.66 | 0.233244 | 1442.308 | 0.1807697
2151.99 | 0.233709 | 1442.308 | 0.1807697
2156.03 | 0.23427 | 1442.308 | 0.1807697
2158.88 | 0.234677 | 1442.308 | 0.1807697
2163.22 | 0.235295 | 1453.846 | 0.1819431
2166.73 | 0.235783 | 1453.846 | 0.1819431
2170.01 | 0.236256 | 1453.846 | 0.1819431
2172.68 | 0.236634 | 1453.846 | 0.1819431
2175.87 | 0.237108 | 1453.846 | 0.1819431
2178.82 | 0.237532 | 1465.385 | 0.1831196
2182.23 | 0.23803 | 1465.385 | 0.1831196
2185.76 | 0.23855 | 1465.385 | 0.1831196
2189.52 | 0.239102 | 1465.385 | 0.1831196
2192.3 | 0.239519 | 1465.385 | 0.1831196
2195.56 | 0.239991 | 1476.923 | 0.1842993
2198.93 | 0.240492 | 1476.923 | 0.1842993
2202.78 | 0.241068 | 1476.923 | 0.1842993
2205.93 | 0.241536 | 1476.923 | 0.1842993
2210.04 | 0.242158 | 1488.462 | 0.1854824
2213.04 | 0.242603 | 1488.462 | 0.1854824
2216.51 | 0.243128 | 1488.462 | 0.1854824
2219.6 | 0.243592 | 1488.462 | 0.1854824
2223.19 | 0.244143 | 1488.462 | 0.1854824
2226.16 | 0.24459 | 1500 | 0.1866692
2229.73 | 0.245145 | 1500 | 0.1866692
2232.95 | 0.245637 | 1500 | 0.1866692
2235.95 | 0.246102 | 1500 | 0.1866692
2238.92 | 0.246568 | 1500 | 0.1866692
2242.52 | 0.24713 | 1511.538 | 0.1878599
2246.23 | 0.247711 | 1511.538 | 0.1878599
2249.53 | 0.248239 | 1511.538 | 0.1878599
2252.95 | 0.248765 | 1511.538 | 0.1878599
2255.84 | 0.249233 | 1523.077 | 0.1890548
2259.39 | 0.249796 | 1523.077 | 0.1890548
2262.81 | 0.250338 | 1523.077 | 0.1890548
2265.68 | 0.250796 | 1523.077 | 0.1890548
2268.88 | 0.251309 | 1523.077 | 0.1890548
2272.07 | 0.251829 | 1534.615 | 0.190254
2274.66 | 0.252249 | 1534.615 | 0.190254
2278.24 | 0.252834 | 1534.615 | 0.190254
2281.56 | 0.253372 | 1534.615 | 0.190254
2285.27 | 0.253983 | 1534.615 | 0.190254
2288.14 | 0.254457 | 1546.154 | 0.1914579
2291.72 | 0.255052 | 1546.154 | 0.1914579
2294.43 | 0.255503 | 1546.154 | 0.1914579
2297.1 | 0.255961 | 1546.154 | 0.1914579
2300.72 | 0.256575 | 1557.692 | 0.1926667
2304.2 | 0.257167 | 1557.692 | 0.1926667
2307.42 | 0.257711 | 1557.692 | 0.1926667
2310.54 | 0.258243 | 1557.692 | 0.1926667
2313.31 | 0.258717 | 1557.692 | 0.1926667
2316.2 | 0.259214 | 1569.231 | 0.1938807
2318.34 | 0.259589 | 1569.231 | 0.1938807
2321.81 | 0.260189 | 1569.231 | 0.1938807
2325.88 | 0.260894 | 1569.231 | 0.1938807
2329.21 | 0.261482 | 1569.231 | 0.1938807
2332.18 | 0.261994 | 1580.769 | 0.1951001
2334.95 | 0.262492 | 1580.769 | 0.1951001
2338.46 | 0.263119 | 1580.769 | 0.1951001
2341.14 | 0.263587 | 1580.769 | 0.1951001
2344.08 | 0.264124 | 1592.308 | 0.1963253
2346.41 | 0.264536 | 1592.308 | 0.1963253
2349.78 | 0.265155 | 1592.308 | 0.1963253
2353.04 | 0.265755 | 1592.308 | 0.1963253
2355.94 | 0.266286 | 1592.308 | 0.1963253
2358.43 | 0.266749 | 1603.846 | 0.1975565
2361.78 | 0.267371 | 1603.846 | 0.1975565
2364.4 | 0.267869 | 1603.846 | 0.1975565
2367.55 | 0.268461 | 1603.846 | 0.1975565
2370.17 | 0.268951 | 1603.846 | 0.1975565
2373.26 | 0.269538 | 1615.385 | 0.198794
2375.63 | 0.269966 | 1615.385 | 0.198794
2378.6 | 0.270536 | 1615.385 | 0.198794
2381.32 | 0.271059 | 1615.385 | 0.198794
2383.9 | 0.271574 | 1626.923 | 0.2000382
2386.67 | 0.2721 | 1626.923 | 0.2000382
2389.71 | 0.272698 | 1626.923 | 0.2000382
2392.3 | 0.273189 | 1626.923 | 0.2000382
2394.92 | 0.273718 | 1626.923 | 0.2000382
2397.3 | 0.2742 | 1638.462 | 0.2012894
2399.87 | 0.274721 | 1638.462 | 0.2012894
2402.32 | 0.27519 | 1638.462 | 0.2012894
2404.98 | 0.275742 | 1638.462 | 0.2012894
2408.75 | 0.276503 | 1638.462 | 0.2012894
2411.12 | 0.276991 | 1650 | 0.2025479
2413.48 | 0.277471 | 1650 | 0.2025479
2416.02 | 0.277991 | 1650 | 0.2025479
2418.77 | 0.27855 | 1650 | 0.2025479
2420.98 | 0.278999 | 1661.538 | 0.2038141
2423.73 | 0.279599 | 1661.538 | 0.2038141
2426.31 | 0.280143 | 1661.538 | 0.2038141
2429.12 | 0.280731 | 1661.538 | 0.2038141
2431.29 | 0.281187 | 1661.538 | 0.2038141
2433.72 | 0.281702 | 1673.077 | 0.2050883
2435.36 | 0.282056 | 1673.077 | 0.2050883
2438.46 | 0.282733 | 1673.077 | 0.2050883
2441.23 | 0.28334 | 1673.077 | 0.2050883
2444.17 | 0.283972 | 1673.077 | 0.2050883
2446.39 | 0.284474 | 1684.615 | 0.2063709
2448.82 | 0.285018 | 1684.615 | 0.2063709
2450.89 | 0.285494 | 1684.615 | 0.2063709
2453.31 | 0.286023 | 1684.615 | 0.2063709
2455.93 | 0.286626 | 1696.154 | 0.2076623
2458.33 | 0.287156 | 1696.154 | 0.2076623
2460.67 | 0.287695 | 1696.154 | 0.2076623
2463.49 | 0.28834 | 1696.154 | 0.2076623
2465.51 | 0.288793 | 1696.154 | 0.2076623
2467.79 | 0.28933 | 1707.692 | 0.2089629
2469.93 | 0.289825 | 1707.692 | 0.2089629
2472.81 | 0.290493 | 1707.692 | 0.2089629
2475.13 | 0.291042 | 1707.692 | 0.2089629
2477.55 | 0.291616 | 1707.692 | 0.2089629
2480.24 | 0.292254 | 1719.231 | 0.2102732
2482.49 | 0.292775 | 1719.231 | 0.2102732
2484.99 | 0.293379 | 1719.231 | 0.2102732
2487.11 | 0.293885 | 1719.231 | 0.2102732
2489.36 | 0.294424 | 1730.769 | 0.2115935
2491.48 | 0.294952 | 1730.769 | 0.2115935
2493.72 | 0.295509 | 1730.769 | 0.2115935
2495.54 | 0.295956 | 1730.769 | 0.2115935
2497.81 | 0.296505 | 1730.769 | 0.2115935
2499.76 | 0.296999 | 1742.308 | 0.2129244
2502.29 | 0.297627 | 1742.308 | 0.2129244
2504.46 | 0.298193 | 1742.308 | 0.2129244
2506.42 | 0.29869 | 1742.308 | 0.2129244
2508.45 | 0.29921 | 1742.308 | 0.2129244
2510.24 | 0.299668 | 1753.846 | 0.2142663
2512.17 | 0.300175 | 1753.846 | 0.2142663
2514.46 | 0.300768 | 1753.846 | 0.2142663
2516.43 | 0.301286 | 1753.846 | 0.2142663
2518.29 | 0.301782 | 1765.385 | 0.2156197
2520.05 | 0.302254 | 1765.385 | 0.2156197
2521.78 | 0.302731 | 1765.385 | 0.2156197
2523.67 | 0.303237 | 1765.385 | 0.2156197
2525.85 | 0.303822 | 1765.385 | 0.2156197
2527.77 | 0.304337 | 1776.923 | 0.2169852
2529.72 | 0.304861 | 1776.923 | 0.2169852
2531.46 | 0.305334 | 1776.923 | 0.2169852
2533.63 | 0.305924 | 1776.923 | 0.2169852
2536.05 | 0.306597 | 1776.923 | 0.2169852
2537.73 | 0.307062 | 1788.462 | 0.2183633
2539.57 | 0.30758 | 1788.462 | 0.2183633
2541.22 | 0.308051 | 1788.462 | 0.2183633
2543.07 | 0.308573 | 1788.462 | 0.2183633
2544.89 | 0.309095 | 1800 | 0.2197545
2547.39 | 0.309819 | 1800 | 0.2197545
2549.19 | 0.310332 | 1800 | 0.2197545
2551.46 | 0.310987 | 1800 | 0.2197545
2553.41 | 0.31157 | 1800 | 0.2197545
2555.08 | 0.312055 | 1811.538 | 0.2211594
2556.65 | 0.312526 | 1811.538 | 0.2211594
2558.67 | 0.313142 | 1811.538 | 0.2211594
2560.22 | 0.313601 | 1811.538 | 0.2211594
2562.32 | 0.314239 | 1811.538 | 0.2211594
2564.06 | 0.314782 | 1823.077 | 0.2225786
2565.86 | 0.315333 | 1823.077 | 0.2225786
2567.4 | 0.315823 | 1823.077 | 0.2225786
2568.95 | 0.316317 | 1823.077 | 0.2225786
2570.52 | 0.316823 | 1834.615 | 0.2240129
2572.43 | 0.317404 | 1834.615 | 0.2240129
2573.99 | 0.317911 | 1834.615 | 0.2240129
2575.67 | 0.318459 | 1834.615 | 0.2240129
2577.04 | 0.318895 | 1834.615 | 0.2240129
2578.76 | 0.319477 | 1846.154 | 0.2254627
2580.53 | 0.320045 | 1846.154 | 0.2254627
2582.03 | 0.320532 | 1846.154 | 0.2254627
2583.8 | 0.321116 | 1846.154 | 0.2254627
2585.3 | 0.321626 | 1846.154 | 0.2254627
2586.72 | 0.322101 | 1857.692 | 0.226929
2588.05 | 0.322557 | 1857.692 | 0.226929
2589.64 | 0.323086 | 1857.692 | 0.226929
2591.25 | 0.323631 | 1857.692 | 0.226929
2592.72 | 0.324142 | 1857.692 | 0.226929
2594.07 | 0.324615 | 1869.231 | 0.2284123
2595.76 | 0.325205 | 1869.231 | 0.2284123
2597.24 | 0.325713 | 1869.231 | 0.2284123
2598.93 | 0.326311 | 1869.231 | 0.2284123
2600.36 | 0.326824 | 1880.769 | 0.2299136
2602 | 0.327414 | 1880.769 | 0.2299136
2603.12 | 0.327809 | 1880.769 | 0.2299136
2604.63 | 0.328368 | 1880.769 | 0.2299136
2606.22 | 0.328946 | 1880.769 | 0.2299136
2607.62 | 0.32946 | 1892.308 | 0.2314336
2609.11 | 0.330001 | 1892.308 | 0.2314336
2610.57 | 0.330558 | 1892.308 | 0.2314336
2612.19 | 0.331168 | 1892.308 | 0.2314336
2613.56 | 0.331692 | 1892.308 | 0.2314336
2614.71 | 0.332125 | 1903.846 | 0.2329732
2616.3 | 0.332723 | 1903.846 | 0.2329732
2617.51 | 0.333205 | 1903.846 | 0.2329732
2618.98 | 0.33377 | 1903.846 | 0.2329732
2620.08 | 0.334208 | 1915.385 | 0.2345334
2621.4 | 0.334731 | 1915.385 | 0.2345334
2622.57 | 0.335192 | 1915.385 | 0.2345334
2623.64 | 0.335615 | 1915.385 | 0.2345334
2625.06 | 0.336198 | 1915.385 | 0.2345334
2626.24 | 0.336675 | 1926.923 | 0.2361152
2627.27 | 0.337097 | 1926.923 | 0.2361152
2628.58 | 0.337622 | 1926.923 | 0.2361152
2630.21 | 0.33831 | 1926.923 | 0.2361152
2631.51 | 0.338856 | 1926.923 | 0.2361152
2632.65 | 0.339344 | 1938.462 | 0.2377195
2633.92 | 0.339888 | 1938.462 | 0.2377195
2635.18 | 0.34043 | 1938.462 | 0.2377195
2636.32 | 0.340905 | 1938.462 | 0.2377195
2637.49 | 0.341417 | 1950 | 0.2393477
2638.62 | 0.341905 | 1950 | 0.2393477
2639.97 | 0.342499 | 1950 | 0.2393477
2641.21 | 0.343046 | 1950 | 0.2393477
2642.59 | 0.343667 | 1950 | 0.2393477
2643.63 | 0.344141 | 1961.538 | 0.2410007
2644.84 | 0.344687 | 1961.538 | 0.2410007
2645.93 | 0.34518 | 1961.538 | 0.2410007
2647.18 | 0.345753 | 1961.538 | 0.2410007
2648.25 | 0.346235 | 1961.538 | 0.2410007
2649.53 | 0.346836 | 1973.077 | 0.2426799
2650.57 | 0.347311 | 1973.077 | 0.2426799
2651.77 | 0.347879 | 1973.077 | 0.2426799
2652.68 | 0.348332 | 1973.077 | 0.2426799
2654 | 0.34895 | 1984.615 | 0.2443867
2654.92 | 0.349393 | 1984.615 | 0.2443867
2656.14 | 0.349984 | 1984.615 | 0.2443867
2657.21 | 0.350501 | 1984.615 | 0.2443867
2658.19 | 0.350997 | 1984.615 | 0.2443867
2659.24 | 0.351517 | 1996.154 | 0.2461225
2660.34 | 0.352074 | 1996.154 | 0.2461225
2661.66 | 0.35273 | 1996.154 | 0.2461225
2662.91 | 0.35338 | 1996.154 | 0.2461225
2663.98 | 0.353928 | 1996.154 | 0.2461225
2664.81 | 0.354362 | 2007.692 | 0.2478889
2665.87 | 0.354906 | 2007.692 | 0.2478889
2666.98 | 0.3555 | 2007.692 | 0.2478889
2667.97 | 0.356024 | 2007.692 | 0.2478889
2668.92 | 0.356533 | 2019.231 | 0.2496875
2669.92 | 0.357072 | 2019.231 | 0.2496875
2670.79 | 0.357554 | 2019.231 | 0.2496875
2671.89 | 0.358153 | 2019.231 | 0.2496875
2672.62 | 0.358574 | 2019.231 | 0.2496875
2673.61 | 0.359111 | 2030.769 | 0.2515201
2674.44 | 0.359573 | 2030.769 | 0.2515201
2675.31 | 0.360062 | 2030.769 | 0.2515201
2676.18 | 0.360553 | 2030.769 | 0.2515201
2677.14 | 0.361094 | 2030.769 | 0.2515201
2678.08 | 0.361642 | 2042.308 | 0.2533887
2678.81 | 0.362066 | 2042.308 | 0.2533887
2679.58 | 0.362518 | 2042.308 | 0.2533887
2680.71 | 0.363179 | 2042.308 | 0.2533887
2681.72 | 0.363767 | 2053.846 | 0.2552955
2682.57 | 0.3643 | 2053.846 | 0.2552955
2683.48 | 0.364861 | 2053.846 | 0.2552955
2684.4 | 0.365424 | 2053.846 | 0.2552955
2685.22 | 0.36593 | 2053.846 | 0.2552955
2685.9 | 0.366361 | 2065.385 | 0.2572425
2686.84 | 0.366947 | 2065.385 | 0.2572425
2687.62 | 0.367438 | 2065.385 | 0.2572425
2688.51 | 0.367996 | 2065.385 | 0.2572425
2689.34 | 0.368544 | 2065.385 | 0.2572425
2690.19 | 0.369091 | 2076.923 | 0.2592324
2690.91 | 0.369562 | 2076.923 | 0.2592324
2691.81 | 0.370151 | 2076.923 | 0.2592324
2692.63 | 0.3707 | 2076.923 | 0.2592324
2693.48 | 0.371272 | 2088.462 | 0.2612677
2694.25 | 0.371792 | 2088.462 | 0.2612677
2694.9 | 0.372255 | 2088.462 | 0.2612677
2695.6 | 0.372738 | 2088.462 | 0.2612677
2696.28 | 0.373197 | 2088.462 | 0.2612677
2696.88 | 0.373628 | 2100 | 0.2633514
2697.65 | 0.37417 | 2100 | 0.2633514
2698.27 | 0.374612 | 2100 | 0.2633514
2699 | 0.375145 | 2100 | 0.2633514
2699.57 | 0.375567 | 2100 | 0.2633514
2700.33 | 0.376116 | 2111.538 | 0.2654866
2700.9 | 0.376543 | 2111.538 | 0.2654866
2701.54 | 0.377025 | 2111.538 | 0.2654866
2702.14 | 0.377471 | 2111.538 | 0.2654866
2702.82 | 0.377978 | 2123.077 | 0.267677
2703.49 | 0.378489 | 2123.077 | 0.267677
2704.12 | 0.378982 | 2123.077 | 0.267677
2704.77 | 0.37948 | 2123.077 | 0.267677
2705.44 | 0.380002 | 2123.077 | 0.267677
2706.11 | 0.380525 | 2134.615 | 0.2699259
2706.79 | 0.381074 | 2134.615 | 0.2699259
2707.49 | 0.381643 | 2134.615 | 0.2699259
2708.16 | 0.382178 | 2134.615 | 0.2699259
2708.86 | 0.382748 | 2134.615 | 0.2699259
2709.53 | 0.383293 | 2146.154 | 0.2722374
2710.3 | 0.38396 | 2146.154 | 0.2722374
2711.05 | 0.384597 | 2146.154 | 0.2722374
2711.58 | 0.385049 | 2146.154 | 0.2722374
2712.13 | 0.385525 | 2157.692 | 0.2746159
2712.7 | 0.386002 | 2157.692 | 0.2746159
2713.31 | 0.386549 | 2157.692 | 0.2746159
2713.92 | 0.387088 | 2157.692 | 0.2746159
2714.5 | 0.387611 | 2157.692 | 0.2746159
2715.13 | 0.38819 | 2169.231 | 0.2770664
2715.78 | 0.388785 | 2169.231 | 0.2770664
2716.38 | 0.38935 | 2169.231 | 0.2770664
2716.82 | 0.389775 | 2169.231 | 0.2770664
2717.4 | 0.390317 | 2169.231 | 0.2770664
2717.9 | 0.390802 | 2180.769 | 0.2795943
2718.42 | 0.391302 | 2180.769 | 0.2795943
2718.92 | 0.39179 | 2180.769 | 0.2795943
2719.52 | 0.392374 | 2180.769 | 0.2795943
2719.94 | 0.392791 | 2192.308 | 0.2822056
2720.51 | 0.393356 | 2192.308 | 0.2822056
2721.01 | 0.393871 | 2192.308 | 0.2822056
2721.41 | 0.394276 | 2192.308 | 0.2822056
2721.92 | 0.394811 | 2192.308 | 0.2822056
2722.41 | 0.395312 | 2203.846 | 0.2849073
2722.89 | 0.395811 | 2203.846 | 0.2849073
2723.28 | 0.396223 | 2203.846 | 0.2849073
2723.74 | 0.396727 | 2203.846 | 0.2849073
2724.16 | 0.397177 | 2203.846 | 0.2849073
2724.61 | 0.397663 | 2215.385 | 0.287707
2725.01 | 0.398094 | 2215.385 | 0.287707
2725.41 | 0.398546 | 2215.385 | 0.287707
2725.81 | 0.399007 | 2215.385 | 0.287707
2726.33 | 0.399582 | 2226.923 | 0.2906133
2726.8 | 0.400117 | 2226.923 | 0.2906133
2727.25 | 0.400634 | 2226.923 | 0.2906133
2727.66 | 0.401129 | 2226.923 | 0.2906133
2728.08 | 0.401618 | 2226.923 | 0.2906133
2728.41 | 0.402012 | 2238.462 | 0.2936361
2728.85 | 0.402558 | 2238.462 | 0.2936361
2729.2 | 0.402984 | 2238.462 | 0.2936361
2729.52 | 0.403371 | 2238.462 | 0.2936361
2729.82 | 0.403751 | 2238.462 | 0.2936361
2730.18 | 0.404215 | 2250 | 0.2967865
2730.52 | 0.404624 | 2250 | 0.2967865
2730.93 | 0.405171 | 2250 | 0.2967865
2731.23 | 0.405559 | 2250 | 0.2967865
2731.58 | 0.406012 | 2261.538 | 0.3000773
2731.97 | 0.40652 | 2261.538 | 0.3000773
2732.28 | 0.40695 | 2261.538 | 0.3000773
2732.65 | 0.40743 | 2261.538 | 0.3000773
2732.99 | 0.407889 | 2261.538 | 0.3000773
2733.34 | 0.408356 | 2273.077 | 0.3035248
2733.65 | 0.408791 | 2273.077 | 0.3035248
2733.95 | 0.409213 | 2273.077 | 0.3035248
2734.27 | 0.40967 | 2273.077 | 0.3035248
2734.59 | 0.410133 | 2273.077 | 0.3035248
2734.89 | 0.410564 | 2284.615 | 0.3071453
2735.24 | 0.41108 | 2284.615 | 0.3071453
2735.55 | 0.41156 | 2284.615 | 0.3071453
2735.87 | 0.41203 | 2284.615 | 0.3071453
2736.16 | 0.412469 | 2296.154 | 0.3109588
2736.52 | 0.413045 | 2296.154 | 0.3109588
2736.81 | 0.413491 | 2296.154 | 0.3109588
2737.14 | 0.414013 | 2296.154 | 0.3109588
2737.46 | 0.414524 | 2296.154 | 0.3109588
2737.86 | 0.415172 | 2307.692 | 0.3149895
2738.19 | 0.415711 | 2307.692 | 0.3149895
2738.56 | 0.416332 | 2307.692 | 0.3149895
2738.84 | 0.416814 | 2307.692 | 0.3149895
2739.14 | 0.417333 | 2307.692 | 0.3149895
2739.39 | 0.417768 | 2319.231 | 0.319266
2739.71 | 0.418323 | 2319.231 | 0.319266
2739.96 | 0.418765 | 2319.231 | 0.319266
2740.21 | 0.419235 | 2319.231 | 0.319266
2740.46 | 0.419676 | 2330.769 | 0.3238232
2740.73 | 0.42018 | 2330.769 | 0.3238232
2740.99 | 0.420677 | 2330.769 | 0.3238232
2741.24 | 0.421155 | 2330.769 | 0.3238232
2741.49 | 0.421655 | 2330.769 | 0.3238232
2741.73 | 0.422104 | 2342.308 | 0.3287028
2742.05 | 0.42273 | 2342.308 | 0.3287028
2742.28 | 0.423203 | 2342.308 | 0.3287028
2742.55 | 0.423756 | 2342.308 | 0.3287028
2742.76 | 0.424215 | 2342.308 | 0.3287028
2743.01 | 0.424765 | 2353.846 | 0.3339549
2743.21 | 0.425188 | 2353.846 | 0.3339549
2743.43 | 0.425659 | 2353.846 | 0.3339549
2743.61 | 0.426062 | 2353.846 | 0.3339549
2743.83 | 0.42655 | 2365.385 | 0.3396638
2744.03 | 0.426999 | 2365.385 | 0.3396638
2744.23 | 0.427465 | 2365.385 | 0.3396638
2744.4 | 0.427883 | 2365.385 | 0.3396638
2744.61 | 0.428385 | 2365.385 | 0.3396638
2744.8 | 0.428826 | 2376.923 | 0.3459116
2744.96 | 0.429234 | 2376.923 | 0.3459116
2745.11 | 0.429601 | 2376.923 | 0.3459116
2745.33 | 0.430153 | 2376.923 | 0.3459116
2745.48 | 0.430542 | 2376.923 | 0.3459116
2745.65 | 0.430966 | 2388.462 | 0.3528192
2745.82 | 0.431408 | 2388.462 | 0.3528192
2745.98 | 0.431863 | 2388.462 | 0.3528192
2746.13 | 0.432269 | 2388.462 | 0.3528192
2746.3 | 0.432741 | 2400 | 0.3605447
2746.47 | 0.433202 | 2400 | 0.3605447
2746.62 | 0.433648 | 2400 | 0.3605447
2746.78 | 0.434134 | 2400 | 0.3605447
2746.93 | 0.434577 | 2400 | 0.3605447
2747.1 | 0.435103 | 2411.538 | 0.3692752
2747.25 | 0.435558 | 2411.538 | 0.3692752
2747.42 | 0.436104 | 2411.538 | 0.3692752
2747.57 | 0.436581 | 2411.538 | 0.3692752
2747.73 | 0.437143 | 2411.538 | 0.3692752
2747.88 | 0.437667 | 2423.077 | 0.3795609
2748.05 | 0.438265 | 2423.077 | 0.3795609
2748.2 | 0.438812 | 2423.077 | 0.3795609
2748.37 | 0.439443 | 2423.077 | 0.3795609
2748.52 | 0.440053 | 2434.615 | 0.3918667
2748.69 | 0.440736 | 2434.615 | 0.3918667
2748.84 | 0.44138 | 2434.615 | 0.3918667
2749 | 0.442147 | 2434.615 | 0.3918667
2749.15 | 0.442867 | 2434.615 | 0.3918667
2749.32 | 0.443712 | 2446.154 | 0.4067297
2749.47 | 0.444549 | 2446.154 | 0.4067297
2749.64 | 0.445534 | 2446.154 | 0.4067297
2749.79 | 0.446534 | 2446.154 | 0.4067297
2749.95 | 0.447783 | 2446.154 | 0.4067297
2750.1 | 0.449053 | 2457.692 | 0.4275051
2750.27 | 0.45075 | 2457.692 | 0.4275051
2750.42 | 0.452708 | 2457.692 | 0.4275051
2750.74 | 0.468106 | 2457.692 | 0.4275051
0 | 0 | 0 | 0
3.82 | 0.000816 | 0 | 0
8.11 | 0.001662 | 0 | 0
11.66 | 0.002328 | 11.53846 | 0.001398429
15.85 | 0.003053 | 11.53846 | 0.001398429
19.04 | 0.003531 | 11.53846 | 0.001398429
23.06 | 0.004106 | 23.07692 | 0.002786338
26.96 | 0.004621 | 23.07692 | 0.002786338
31.55 | 0.005215 | 23.07692 | 0.002786338
35.17 | 0.005661 | 34.61538 | 0.004163868
40.16 | 0.006256 | 34.61538 | 0.004163868
43.98 | 0.006729 | 34.61538 | 0.004163868
48.42 | 0.007251 | 46.15385 | 0.005531155
52.04 | 0.007659 | 46.15385 | 0.005531155
56.21 | 0.008136 | 57.69231 | 0.006888285
59.42 | 0.008511 | 57.69231 | 0.006888285
62.99 | 0.008912 | 57.69231 | 0.006888285
66.21 | 0.009296 | 69.23077 | 0.008235449
70.74 | 0.009786 | 69.23077 | 0.008235449
74.4 | 0.010198 | 69.23077 | 0.008235449
79.15 | 0.010718 | 80.76923 | 0.009572776
83.66 | 0.011214 | 80.76923 | 0.009572776
88.68 | 0.011777 | 80.76923 | 0.009572776
93.17 | 0.012434 | 92.30769 | 0.01090039
97.49 | 0.012906 | 92.30769 | 0.01090039
101.66 | 0.013361 | 103.8462 | 0.01221842
106.33 | 0.013882 | 103.8462 | 0.01221842
110.55 | 0.014335 | 103.8462 | 0.01221842
115.27 | 0.014827 | 115.3846 | 0.01352699
118.66 | 0.015192 | 115.3846 | 0.01352699
122.56 | 0.015599 | 115.3846 | 0.01352699
126.82 | 0.016065 | 126.9231 | 0.01482621
131.34 | 0.016549 | 126.9231 | 0.01482621
136.13 | 0.017033 | 126.9231 | 0.01482621
141.43 | 0.017585 | 138.4615 | 0.01611621
145.22 | 0.017976 | 138.4615 | 0.01611621
148.96 | 0.018355 | 150 | 0.0173971
152.23 | 0.018683 | 150 | 0.0173971
156.63 | 0.019137 | 150 | 0.0173971
161.34 | 0.019603 | 161.5385 | 0.018669
165.89 | 0.020036 | 161.5385 | 0.018669
169.78 | 0.020426 | 161.5385 | 0.018669
174.03 | 0.020857 | 173.0769 | 0.01993201
178.12 | 0.021245 | 173.0769 | 0.01993201
182.98 | 0.021689 | 173.0769 | 0.01993201
187.03 | 0.022059 | 184.6154 | 0.02118624
191.35 | 0.022478 | 184.6154 | 0.02118624
195.86 | 0.022906 | 196.1538 | 0.02243182
200.01 | 0.023307 | 196.1538 | 0.02243182
204.67 | 0.023755 | 196.1538 | 0.02243182
209.24 | 0.024194 | 207.6923 | 0.02366883
212.76 | 0.02453 | 207.6923 | 0.02366883
218.21 | 0.025041 | 207.6923 | 0.02366883
222.42 | 0.025434 | 219.2308 | 0.02489739
227.61 | 0.025921 | 219.2308 | 0.02489739
232.08 | 0.026327 | 219.2308 | 0.02489739
237.53 | 0.026823 | 230.7692 | 0.02611759
240.82 | 0.027117 | 230.7692 | 0.02611759
246.11 | 0.027592 | 242.3077 | 0.02732955
249.53 | 0.027905 | 242.3077 | 0.02732955
254.67 | 0.028382 | 242.3077 | 0.02732955
258.92 | 0.028747 | 253.8462 | 0.02853335
263.66 | 0.029162 | 253.8462 | 0.02853335
268.03 | 0.029556 | 253.8462 | 0.02853335
272.27 | 0.029917 | 265.3846 | 0.0297291
277.19 | 0.030362 | 265.3846 | 0.0297291
282.35 | 0.030802 | 265.3846 | 0.0297291
285.9 | 0.031103 | 276.9231 | 0.03091689
291.04 | 0.031531 | 276.9231 | 0.03091689
294.41 | 0.031826 | 288.4615 | 0.03209681
298.76 | 0.032206 | 288.4615 | 0.03209681
303.59 | 0.032615 | 288.4615 | 0.03209681
308.86 | 0.033061 | 300 | 0.03326896
312.76 | 0.033379 | 300 | 0.03326896
317.68 | 0.033796 | 300 | 0.03326896
321.65 | 0.034134 | 311.5385 | 0.03443343
326.09 | 0.034519 | 311.5385 | 0.03443343
330.23 | 0.034863 | 311.5385 | 0.03443343
333.98 | 0.03517 | 323.0769 | 0.0355903
338.14 | 0.035505 | 323.0769 | 0.0355903
343.34 | 0.035925 | 334.6154 | 0.03673967
347.48 | 0.036267 | 334.6154 | 0.03673967
352.77 | 0.036697 | 334.6154 | 0.03673967
357.38 | 0.037067 | 346.1538 | 0.03788163
362.2 | 0.037455 | 346.1538 | 0.03788163
366.92 | 0.037846 | 346.1538 | 0.03788163
371.39 | 0.038194 | 357.6923 | 0.03901625
376.36 | 0.038584 | 357.6923 | 0.03901625
380.8 | 0.038942 | 357.6923 | 0.03901625
385.67 | 0.039322 | 369.2308 | 0.04014362
390.26 | 0.039696 | 369.2308 | 0.04014362
395.18 | 0.040086 | 380.7692 | 0.04126382
399.37 | 0.040425 | 380.7692 | 0.04126382
404.64 | 0.040831 | 380.7692 | 0.04126382
410 | 0.041252 | 392.3077 | 0.04237694
414.82 | 0.041624 | 392.3077 | 0.04237694
419.34 | 0.041981 | 392.3077 | 0.04237694
422.94 | 0.042256 | 403.8462 | 0.04348305
426.73 | 0.042546 | 403.8462 | 0.04348305
431.64 | 0.042929 | 403.8462 | 0.04348305
436.63 | 0.043306 | 415.3846 | 0.04458223
441.01 | 0.043652 | 415.3846 | 0.04458223
446.24 | 0.044042 | 426.9231 | 0.04567456
450.82 | 0.044375 | 426.9231 | 0.04567456
455.44 | 0.044718 | 426.9231 | 0.04567456
460.42 | 0.045093 | 438.4615 | 0.04676012
465.21 | 0.045454 | 438.4615 | 0.04676012
469.63 | 0.045811 | 438.4615 | 0.04676012
474.68 | 0.046179 | 450 | 0.04783897
479.9 | 0.046488 | 450 | 0.04783897
484.53 | 0.046907 | 450 | 0.04783897
488.93 | 0.047232 | 461.5385 | 0.0489112
493.92 | 0.047618 | 461.5385 | 0.0489112
498.17 | 0.047926 | 473.0769 | 0.04997688
502.91 | 0.048267 | 473.0769 | 0.04997688
507.87 | 0.04863 | 473.0769 | 0.04997688
512.2 | 0.048941 | 484.6154 | 0.05103607
516.39 | 0.049243 | 484.6154 | 0.05103607
520.35 | 0.049538 | 484.6154 | 0.05103607
525.38 | 0.049883 | 496.1538 | 0.05208885
529.54 | 0.050181 | 496.1538 | 0.05208885
533.93 | 0.050479 | 496.1538 | 0.05208885
537.85 | 0.050774 | 507.6923 | 0.05313528
542.49 | 0.05109 | 507.6923 | 0.05313528
546.26 | 0.05135 | 519.2308 | 0.05417544
550.24 | 0.051659 | 519.2308 | 0.05417544
555.28 | 0.052014 | 519.2308 | 0.05417544
560.67 | 0.052383 | 530.7692 | 0.05520938
565.34 | 0.052716 | 530.7692 | 0.05520938
570.35 | 0.05307 | 530.7692 | 0.05520938
574.97 | 0.053399 | 542.3077 | 0.05623719
579.36 | 0.053703 | 542.3077 | 0.05623719
584.71 | 0.054074 | 542.3077 | 0.05623719
589.45 | 0.054389 | 553.8462 | 0.05725891
593.69 | 0.054696 | 553.8462 | 0.05725891
599.08 | 0.05507 | 565.3846 | 0.05827462
603.2 | 0.055366 | 565.3846 | 0.05827462
608.74 | 0.055748 | 565.3846 | 0.05827462
613.71 | 0.056078 | 576.9231 | 0.05928438
619.97 | 0.056496 | 576.9231 | 0.05928438
624.25 | 0.056791 | 576.9231 | 0.05928438
629.08 | 0.057111 | 588.4615 | 0.06028825
632.93 | 0.057386 | 588.4615 | 0.06028825
638.35 | 0.057748 | 588.4615 | 0.06028825
642.42 | 0.058022 | 600 | 0.06128629
647.48 | 0.058351 | 600 | 0.06128629
653.04 | 0.058717 | 600 | 0.06128629
657.54 | 0.059036 | 611.5385 | 0.06227856
661.99 | 0.059348 | 611.5385 | 0.06227856
667.15 | 0.059677 | 623.0769 | 0.06326512
671.82 | 0.06 | 623.0769 | 0.06326512
676.71 | 0.060324 | 623.0769 | 0.06326512
680.45 | 0.060583 | 634.6154 | 0.06424604
685.7 | 0.060937 | 634.6154 | 0.06424604
690.24 | 0.061244 | 634.6154 | 0.06424604
694.56 | 0.061525 | 646.1538 | 0.06522135
699.38 | 0.061835 | 646.1538 | 0.06522135
704.51 | 0.062189 | 646.1538 | 0.06522135
708.48 | 0.062424 | 657.6923 | 0.06619113
713.48 | 0.062745 | 657.6923 | 0.06619113
718.05 | 0.063037 | 669.2308 | 0.06715543
724.13 | 0.063431 | 669.2308 | 0.06715543
729.25 | 0.063769 | 669.2308 | 0.06715543
735.22 | 0.064141 | 680.7692 | 0.06811431
739.78 | 0.06443 | 680.7692 | 0.06811431
744.6 | 0.064743 | 680.7692 | 0.06811431
750.27 | 0.065121 | 692.3077 | 0.06906781
755.39 | 0.065449 | 692.3077 | 0.06906781
760.65 | 0.06578 | 692.3077 | 0.06906781
764.65 | 0.066038 | 703.8462 | 0.07001599
769.22 | 0.066321 | 703.8462 | 0.07001599
773.61 | 0.066605 | 715.3846 | 0.07095891
779.05 | 0.066957 | 715.3846 | 0.07095891
784.04 | 0.067258 | 715.3846 | 0.07095891
791.01 | 0.067695 | 726.9231 | 0.07189662
796.15 | 0.068027 | 726.9231 | 0.07189662
800.89 | 0.06832 | 726.9231 | 0.07189662
806.2 | 0.06865 | 738.4615 | 0.07282916
811.22 | 0.068949 | 738.4615 | 0.07282916
815.47 | 0.069214 | 738.4615 | 0.07282916
819.59 | 0.069482 | 750 | 0.07375659
824.05 | 0.069749 | 750 | 0.07375659
828.2 | 0.070009 | 761.5385 | 0.07467896
832.67 | 0.070286 | 761.5385 | 0.07467896
838.38 | 0.070636 | 761.5385 | 0.07467896
843.13 | 0.070939 | 773.0769 | 0.07559632
848.56 | 0.071271 | 773.0769 | 0.07559632
854.45 | 0.071631 | 773.0769 | 0.07559632
859.35 | 0.071924 | 784.6154 | 0.07650872
863.84 | 0.072193 | 784.6154 | 0.07650872
869.18 | 0.072532 | 784.6154 | 0.07650872
873.4 | 0.0728 | 796.1538 | 0.07741619
877.92 | 0.073081 | 796.1538 | 0.07741619
882.54 | 0.073356 | 807.6923 | 0.0783188
887.98 | 0.073688 | 807.6923 | 0.0783188
892.67 | 0.073974 | 807.6923 | 0.0783188
898.11 | 0.074308 | 819.2308 | 0.07921658
903.45 | 0.074624 | 819.2308 | 0.07921658
909.6 | 0.074994 | 819.2308 | 0.07921658
914.96 | 0.075313 | 830.7692 | 0.08010959
920.15 | 0.075635 | 830.7692 | 0.08010959
924.49 | 0.075905 | 830.7692 | 0.08010959
929.51 | 0.076191 | 842.3077 | 0.08099787
934.18 | 0.076458 | 842.3077 | 0.08099787
939.12 | 0.076765 | 853.8462 | 0.08188146
942.96 | 0.076975 | 853.8462 | 0.08188146
948.03 | 0.077283 | 853.8462 | 0.08188146
952.05 | 0.077517 | 865.3846 | 0.0827604
957.97 | 0.077873 | 865.3846 | 0.0827604
962.13 | 0.078126 | 865.3846 | 0.0827604
966.95 | 0.078418 | 876.9231 | 0.08363474
971.2 | 0.078663 | 876.9231 | 0.08363474
975.44 | 0.078909 | 876.9231 | 0.08363474
981.06 | 0.079237 | 888.4615 | 0.08450453
985.85 | 0.07951 | 888.4615 | 0.08450453
990.39 | 0.079808 | 900 | 0.08536981
994.71 | 0.080052 | 900 | 0.08536981
998.31 | 0.080255 | 900 | 0.08536981
1003.6 | 0.080561 | 911.5385 | 0.0862306
1008.72 | 0.080866 | 911.5385 | 0.0862306
1013.95 | 0.081168 | 911.5385 | 0.0862306
1019.42 | 0.08149 | 923.0769 | 0.08708697
1025.11 | 0.081813 | 923.0769 | 0.08708697
1029.5 | 0.082066 | 923.0769 | 0.08708697
1033.3 | 0.082289 | 934.6154 | 0.08793895
1038.61 | 0.082601 | 934.6154 | 0.08793895
1042.91 | 0.082842 | 946.1538 | 0.08878656
1047.03 | 0.083082 | 946.1538 | 0.08878656
1053.57 | 0.083457 | 946.1538 | 0.08878656
1058.09 | 0.083721 | 957.6923 | 0.08962987
1063.48 | 0.084042 | 957.6923 | 0.08962987
1067.47 | 0.084265 | 957.6923 | 0.08962987
1071.81 | 0.084514 | 969.2308 | 0.0904689
1076.73 | 0.084782 | 969.2308 | 0.0904689
1082.23 | 0.08511 | 969.2308 | 0.0904689
1087.14 | 0.085388 | 980.7692 | 0.0913037
1092.38 | 0.085681 | 980.7692 | 0.0913037
1097.35 | 0.085965 | 992.3077 | 0.09213431
1102.49 | 0.086244 | 992.3077 | 0.09213431
1106.53 | 0.086485 | 992.3077 | 0.09213431
1112.88 | 0.086848 | 1003.846 | 0.09296076
1117.12 | 0.087085 | 1003.846 | 0.09296076
1123.38 | 0.087444 | 1003.846 | 0.09296076
1128.57 | 0.087727 | 1015.385 | 0.09378311
1134.32 | 0.088073 | 1015.385 | 0.09378311
1139.48 | 0.088384 | 1015.385 | 0.09378311
1143.98 | 0.088614 | 1026.923 | 0.09460138
1148.94 | 0.088872 | 1026.923 | 0.09460138
1153.58 | 0.089145 | 1038.462 | 0.09541564
1158.7 | 0.089431 | 1038.462 | 0.09541564
1163.75 | 0.089721 | 1038.462 | 0.09541564
1168.46 | 0.089966 | 1050 | 0.0962259
1173.75 | 0.090254 | 1050 | 0.0962259
1180.22 | 0.090626 | 1050 | 0.0962259
1184.51 | 0.090859 | 1061.538 | 0.09703222
1189.96 | 0.091169 | 1061.538 | 0.09703222
1194.8 | 0.091424 | 1061.538 | 0.09703222
1200.36 | 0.091795 | 1073.077 | 0.09783464
1204.39 | 0.092026 | 1073.077 | 0.09783464
1210.07 | 0.092351 | 1084.615 | 0.09863321
1214.4 | 0.092594 | 1084.615 | 0.09863321
1219.7 | 0.092886 | 1084.615 | 0.09863321
1223.42 | 0.093082 | 1096.154 | 0.09942795
1228.61 | 0.093373 | 1096.154 | 0.09942795
1232.65 | 0.093604 | 1096.154 | 0.09942795
1238.84 | 0.093942 | 1107.692 | 0.1002189
1242.88 | 0.094175 | 1107.692 | 0.1002189
1247.93 | 0.094453 | 1107.692 | 0.1002189
1252.14 | 0.094671 | 1119.231 | 0.1010061
1258.39 | 0.095018 | 1119.231 | 0.1010061
1262.91 | 0.095265 | 1130.769 | 0.1017897
1267.85 | 0.09552 | 1130.769 | 0.1017897
1272.67 | 0.0958 | 1130.769 | 0.1017897
1278.28 | 0.096115 | 1142.308 | 0.1025696
1282.37 | 0.096335 | 1142.308 | 0.1025696
1287.41 | 0.096604 | 1142.308 | 0.1025696
1292.49 | 0.096874 | 1153.846 | 0.1033458
1299.02 | 0.097238 | 1153.846 | 0.1033458
1303.44 | 0.097466 | 1153.846 | 0.1033458
1309.38 | 0.097792 | 1165.385 | 0.1041185
1314.27 | 0.098069 | 1165.385 | 0.1041185
1318.96 | 0.098316 | 1176.923 | 0.1048877
1323.84 | 0.098579 | 1176.923 | 0.1048877
1330.13 | 0.09892 | 1176.923 | 0.1048877
1335.46 | 0.099197 | 1188.462 | 0.1056534
1340.81 | 0.099502 | 1188.462 | 0.1056534
1346.05 | 0.099765 | 1188.462 | 0.1056534
1351.46 | 0.10007 | 1200 | 0.1064157
1356.56 | 0.100342 | 1200 | 0.1064157
1362.28 | 0.100655 | 1200 | 0.1064157
1366.44 | 0.100869 | 1211.538 | 0.1071745
1371.18 | 0.101135 | 1211.538 | 0.1071745
1374.95 | 0.101334 | 1211.538 | 0.1071745
1380.57 | 0.101629 | 1223.077 | 0.10793
1384.84 | 0.101852 | 1223.077 | 0.10793
1389.73 | 0.102117 | 1234.615 | 0.1086821
1393.93 | 0.102335 | 1234.615 | 0.1086821
1400.27 | 0.102673 | 1234.615 | 0.1086821
1405.46 | 0.102946 | 1246.154 | 0.109431
1412.27 | 0.103305 | 1246.154 | 0.109431
1416.83 | 0.103542 | 1246.154 | 0.109431
1421.41 | 0.103795 | 1257.692 | 0.1101766
1426.32 | 0.104052 | 1257.692 | 0.1101766
1430.61 | 0.104288 | 1257.692 | 0.1101766
1436.16 | 0.104581 | 1269.231 | 0.110919
1441.68 | 0.104888 | 1269.231 | 0.110919
1446.57 | 0.105144 | 1280.769 | 0.1116582
1452.08 | 0.105449 | 1280.769 | 0.1116582
1455.77 | 0.105627 | 1280.769 | 0.1116582
1460.64 | 0.105888 | 1292.308 | 0.1123944
1465.58 | 0.106141 | 1292.308 | 0.1123944
1471.62 | 0.106454 | 1292.308 | 0.1123944
1475.9 | 0.106639 | 1303.846 | 0.1131274
1480.58 | 0.106935 | 1303.846 | 0.1131274
1485.73 | 0.107182 | 1303.846 | 0.1131274
1490.92 | 0.107455 | 1315.385 | 0.1138574
1495.62 | 0.107706 | 1315.385 | 0.1138574
1500.95 | 0.108002 | 1326.923 | 0.1145844
1505.94 | 0.108254 | 1326.923 | 0.1145844
1511.22 | 0.10852 | 1326.923 | 0.1145844
1515.45 | 0.108749 | 1338.462 | 0.1153084
1521.07 | 0.109035 | 1338.462 | 0.1153084
1525.89 | 0.109295 | 1338.462 | 0.1153084
1531.68 | 0.109607 | 1350 | 0.1160295
1535.98 | 0.10983 | 1350 | 0.1160295
1541.61 | 0.110127 | 1350 | 0.1160295
1547.25 | 0.110422 | 1361.538 | 0.1167477
1551.12 | 0.110636 | 1361.538 | 0.1167477
1556.29 | 0.110904 | 1373.077 | 0.117463
1561.96 | 0.111207 | 1373.077 | 0.117463
1566.88 | 0.111444 | 1373.077 | 0.117463
1572.44 | 0.111749 | 1384.615 | 0.1181755
1576.88 | 0.111982 | 1384.615 | 0.1181755
1582.32 | 0.112247 | 1384.615 | 0.1181755
1588.04 | 0.112555 | 1396.154 | 0.1188853
1592.24 | 0.112775 | 1396.154 | 0.1188853
1598.83 | 0.113105 | 1396.154 | 0.1188853
1603.52 | 0.113338 | 1407.692 | 0.1195923
1608.36 | 0.113598 | 1407.692 | 0.1195923
1612.85 | 0.113826 | 1419.231 | 0.1202966
1617.62 | 0.114064 | 1419.231 | 0.1202966
1621.24 | 0.114257 | 1419.231 | 0.1202966
1628.38 | 0.114629 | 1430.769 | 0.1209983
1634.12 | 0.114929 | 1430.769 | 0.1209983
1638.76 | 0.115172 | 1430.769 | 0.1209983
1645 | 0.115432 | 1442.308 | 0.1216973
1651.32 | 0.115742 | 1442.308 | 0.1216973
1656.39 | 0.116013 | 1442.308 | 0.1216973
1661.72 | 0.116285 | 1453.846 | 0.1223938
1666.95 | 0.116571 | 1453.846 | 0.1223938
1672.34 | 0.116852 | 1465.385 | 0.1230877
1677.95 | 0.11713 | 1465.385 | 0.1230877
1682.92 | 0.117392 | 1465.385 | 0.1230877
1687.68 | 0.117631 | 1476.923 | 0.123779
1693.28 | 0.117916 | 1476.923 | 0.123779
1697.74 | 0.118151 | 1476.923 | 0.123779
1703.18 | 0.118436 | 1488.462 | 0.1244679
1707.7 | 0.118668 | 1488.462 | 0.1244679
1712.92 | 0.118928 | 1488.462 | 0.1244679
1717.36 | 0.119166 | 1500 | 0.1251544
1722.23 | 0.119424 | 1500 | 0.1251544
1727.08 | 0.119676 | 1511.538 | 0.1258385
1733.99 | 0.120028 | 1511.538 | 0.1258385
1738.2 | 0.120258 | 1511.538 | 0.1258385
1743.8 | 0.120537 | 1523.077 | 0.1265202
1748.31 | 0.120759 | 1523.077 | 0.1265202
1752.53 | 0.120985 | 1523.077 | 0.1265202
1757.23 | 0.121228 | 1534.615 | 0.1271995
1763.11 | 0.12153 | 1534.615 | 0.1271995
1767.59 | 0.121768 | 1534.615 | 0.1271995
1773.9 | 0.122092 | 1546.154 | 0.1278766
1778.54 | 0.122334 | 1546.154 | 0.1278766
1783.31 | 0.122577 | 1557.692 | 0.1285514
1788.43 | 0.122841 | 1557.692 | 0.1285514
1793.35 | 0.123084 | 1557.692 | 0.1285514
1798.28 | 0.12336 | 1569.231 | 0.129224
1804.53 | 0.123667 | 1569.231 | 0.129224
1809.8 | 0.123841 | 1569.231 | 0.129224
1815.16 | 0.124217 | 1580.769 | 0.1298944
1819.65 | 0.124455 | 1580.769 | 0.1298944
1826.27 | 0.124794 | 1580.769 | 0.1298944
1831.08 | 0.125048 | 1592.308 | 0.1305626
1836.27 | 0.125296 | 1592.308 | 0.1305626
1841.14 | 0.125569 | 1603.846 | 0.1312287
1846.13 | 0.125818 | 1603.846 | 0.1312287
1849.96 | 0.126028 | 1603.846 | 0.1312287
1854.75 | 0.126261 | 1615.385 | 0.1318928
1859.09 | 0.126484 | 1615.385 | 0.1318928
1864.11 | 0.126733 | 1615.385 | 0.1318928
1868.83 | 0.126978 | 1626.923 | 0.1325548
1874.16 | 0.127248 | 1626.923 | 0.1325548
1877.96 | 0.127458 | 1626.923 | 0.1325548
1883.53 | 0.127754 | 1638.462 | 0.1332148
1887.34 | 0.127934 | 1638.462 | 0.1332148
1892.17 | 0.128191 | 1650 | 0.1338728
1897.13 | 0.128467 | 1650 | 0.1338728
1902.89 | 0.128757 | 1650 | 0.1338728
1907.74 | 0.129003 | 1661.538 | 0.1345288
1912.46 | 0.129251 | 1661.538 | 0.1345288
1917.42 | 0.129489 | 1661.538 | 0.1345288
1923.74 | 0.129807 | 1673.077 | 0.135183
1928.58 | 0.130058 | 1673.077 | 0.135183
1933.43 | 0.130295 | 1673.077 | 0.135183
1938.36 | 0.130552 | 1684.615 | 0.1358353
1943.33 | 0.130811 | 1684.615 | 0.1358353
1946.95 | 0.130999 | 1696.154 | 0.1364857
1952.25 | 0.131282 | 1696.154 | 0.1364857
1957.38 | 0.131537 | 1696.154 | 0.1364857
1963.07 | 0.131816 | 1707.692 | 0.1371343
1967.02 | 0.132041 | 1707.692 | 0.1371343
1972.88 | 0.13232 | 1707.692 | 0.1371343
1978.1 | 0.132578 | 1719.231 | 0.1377812
1984.75 | 0.132894 | 1719.231 | 0.1377812
1988.94 | 0.133115 | 1719.231 | 0.1377812
1994.98 | 0.133422 | 1730.769 | 0.1384263
2000.22 | 0.133692 | 1730.769 | 0.1384263
2005.39 | 0.133987 | 1742.308 | 0.1390697
2009.9 | 0.134209 | 1742.308 | 0.1390697
2015 | 0.134473 | 1742.308 | 0.1390697
2020.76 | 0.134777 | 1753.846 | 0.1397115
2025.18 | 0.135 | 1753.846 | 0.1397115
2030.2 | 0.13526 | 1753.846 | 0.1397115
2035.17 | 0.135514 | 1765.385 | 0.1403516
2040.46 | 0.135777 | 1765.385 | 0.1403516
2045.48 | 0.136028 | 1765.385 | 0.1403516
2050.34 | 0.136285 | 1776.923 | 0.1409901
2054.93 | 0.136517 | 1776.923 | 0.1409901
2060.08 | 0.136776 | 1788.462 | 0.141627
2065.84 | 0.137069 | 1788.462 | 0.141627
2071.08 | 0.137343 | 1788.462 | 0.141627
2076.2 | 0.137615 | 1800 | 0.1422624
2082.27 | 0.137915 | 1800 | 0.1422624
2087.93 | 0.138197 | 1800 | 0.1422624
2093.1 | 0.138467 | 1811.538 | 0.1428963
2097.81 | 0.138711 | 1811.538 | 0.1428963
2102.43 | 0.13895 | 1811.538 | 0.1428963
2107.4 | 0.139219 | 1823.077 | 0.1435287
2112.99 | 0.139502 | 1823.077 | 0.1435287
2117.59 | 0.139747 | 1823.077 | 0.1435287
2123.37 | 0.140039 | 1834.615 | 0.1441597
2128.56 | 0.140297 | 1834.615 | 0.1441597
2134.21 | 0.140591 | 1846.154 | 0.1447893
2138.15 | 0.140797 | 1846.154 | 0.1447893
2144.47 | 0.141122 | 1846.154 | 0.1447893
2149.71 | 0.141396 | 1857.692 | 0.1454175
2155.8 | 0.141684 | 1857.692 | 0.1454175
2160.46 | 0.141942 | 1857.692 | 0.1454175
2165.38 | 0.142182 | 1869.231 | 0.1460444
2169.72 | 0.142417 | 1869.231 | 0.1460444
2174.24 | 0.142654 | 1869.231 | 0.1460444
2178.74 | 0.142898 | 1880.769 | 0.14667
2184.03 | 0.143148 | 1880.769 | 0.14667
2188.42 | 0.143385 | 1892.308 | 0.1472942
2193.91 | 0.143668 | 1892.308 | 0.1472942
2199.1 | 0.143935 | 1892.308 | 0.1472942
2204.15 | 0.14419 | 1903.846 | 0.1479173
2208.72 | 0.144431 | 1903.846 | 0.1479173
2213.86 | 0.144684 | 1903.846 | 0.1479173
2218.63 | 0.144938 | 1915.385 | 0.1485392
2224.39 | 0.145223 | 1915.385 | 0.1485392
2229.66 | 0.145506 | 1915.385 | 0.1485392
2235.08 | 0.145779 | 1926.923 | 0.1491598
2239.09 | 0.145991 | 1926.923 | 0.1491598
2244.69 | 0.14629 | 1938.462 | 0.1497794
2250.38 | 0.146583 | 1938.462 | 0.1497794
2255.32 | 0.146855 | 1938.462 | 0.1497794
2260.81 | 0.147146 | 1950 | 0.1503978
2266.35 | 0.147418 | 1950 | 0.1503978
2271.47 | 0.14769 | 1950 | 0.1503978
2276.48 | 0.147963 | 1961.538 | 0.1510151
2281.9 | 0.148217 | 1961.538 | 0.1510151
2287.29 | 0.148495 | 1961.538 | 0.1510151
2291.18 | 0.1487 | 1973.077 | 0.1516315
2296.05 | 0.148971 | 1973.077 | 0.1516315
2300.64 | 0.14921 | 1984.615 | 0.1522468
2305.54 | 0.149466 | 1984.615 | 0.1522468
2309.73 | 0.14969 | 1984.615 | 0.1522468
2314.77 | 0.149946 | 1996.154 | 0.1528611
2319.41 | 0.150164 | 1996.154 | 0.1528611
2324.33 | 0.150435 | 1996.154 | 0.1528611
2328.38 | 0.150657 | 2007.692 | 0.1534745
2334.4 | 0.150955 | 2007.692 | 0.1534745
2340.26 | 0.151261 | 2007.692 | 0.1534745
2344.82 | 0.151518 | 2019.231 | 0.1540869
2349.92 | 0.151763 | 2019.231 | 0.1540869
2355.69 | 0.152091 | 2030.769 | 0.1546985
2360.55 | 0.152344 | 2030.769 | 0.1546985
2366.42 | 0.15266 | 2030.769 | 0.1546985
2372.21 | 0.152953 | 2042.308 | 0.1553093
2378.63 | 0.153282 | 2042.308 | 0.1553093
2383.54 | 0.153547 | 2042.308 | 0.1553093
2389.04 | 0.153837 | 2053.846 | 0.1559192
2394.23 | 0.154106 | 2053.846 | 0.1559192
2400.24 | 0.154416 | 2053.846 | 0.1559192
2405.18 | 0.15468 | 2065.385 | 0.1565284
2410.78 | 0.154979 | 2065.385 | 0.1565284
2415.42 | 0.155227 | 2076.923 | 0.1571368
2421.35 | 0.155528 | 2076.923 | 0.1571368
2425.87 | 0.155766 | 2076.923 | 0.1571368
2430.91 | 0.15604 | 2088.462 | 0.1577445
2435.26 | 0.156262 | 2088.462 | 0.1577445
2440.13 | 0.156523 | 2088.462 | 0.1577445
2445.09 | 0.156791 | 2100 | 0.1583515
2450.56 | 0.157083 | 2100 | 0.1583515
2455.98 | 0.157364 | 2100 | 0.1583515
2461.02 | 0.157626 | 2111.538 | 0.1589579
2466.91 | 0.157935 | 2111.538 | 0.1589579
2471.65 | 0.158177 | 2123.077 | 0.1595637
2476.12 | 0.158406 | 2123.077 | 0.1595637
2481.36 | 0.158701 | 2123.077 | 0.1595637
2487.33 | 0.159016 | 2134.615 | 0.1601689
2492.34 | 0.15928 | 2134.615 | 0.1601689
2497.61 | 0.15957 | 2134.615 | 0.1601689
2502.81 | 0.159846 | 2146.154 | 0.1607735
2508.4 | 0.160143 | 2146.154 | 0.1607735
2513.09 | 0.160394 | 2146.154 | 0.1607735
2519.11 | 0.16072 | 2157.692 | 0.1613777
2523.74 | 0.160968 | 2157.692 | 0.1613777
2530.36 | 0.16131 | 2169.231 | 0.1619813
2534.93 | 0.161552 | 2169.231 | 0.1619813
2540.45 | 0.161848 | 2169.231 | 0.1619813
2546.06 | 0.162148 | 2180.769 | 0.1625845
2551.75 | 0.162442 | 2180.769 | 0.1625845
2557.04 | 0.162725 | 2180.769 | 0.1625845
2562.14 | 0.163003 | 2192.308 | 0.1631874
2566.91 | 0.163271 | 2192.308 | 0.1631874
2571.95 | 0.163539 | 2192.308 | 0.1631874
2578.34 | 0.163881 | 2203.846 | 0.1637898
2584.27 | 0.164192 | 2203.846 | 0.1637898
2589.47 | 0.164479 | 2215.385 | 0.1643919
2595.11 | 0.164785 | 2215.385 | 0.1643919
2600.87 | 0.165099 | 2215.385 | 0.1643919
2605.5 | 0.165364 | 2226.923 | 0.1649937
2609.81 | 0.165598 | 2226.923 | 0.1649937
2614.68 | 0.165849 | 2226.923 | 0.1649937
2619.02 | 0.166102 | 2238.462 | 0.1655952
2624.22 | 0.166379 | 2238.462 | 0.1655952
2630.3 | 0.166701 | 2238.462 | 0.1655952
2634.35 | 0.166925 | 2250 | 0.1661965
2638.74 | 0.167169 | 2250 | 0.1661965
2643.41 | 0.167426 | 2261.538 | 0.1667976
2647.75 | 0.167666 | 2261.538 | 0.1667976
2652.15 | 0.167885 | 2261.538 | 0.1667976
2657.91 | 0.168201 | 2273.077 | 0.1673985
2661.95 | 0.168429 | 2273.077 | 0.1673985
2666.44 | 0.168681 | 2273.077 | 0.1673985
2671.17 | 0.16894 | 2284.615 | 0.1679994
2676.35 | 0.16921 | 2284.615 | 0.1679994
2682.49 | 0.169554 | 2284.615 | 0.1679994
2688.31 | 0.169884 | 2296.154 | 0.1686001
2694.63 | 0.170223 | 2296.154 | 0.1686001
2699.77 | 0.170497 | 2307.692 | 0.1692007
2704.53 | 0.17077 | 2307.692 | 0.1692007
2708.93 | 0.171022 | 2307.692 | 0.1692007
2715.32 | 0.171376 | 2319.231 | 0.1698014
2720.23 | 0.171645 | 2319.231 | 0.1698014
2725.7 | 0.171955 | 2319.231 | 0.1698014
2730.39 | 0.172213 | 2330.769 | 0.170402
2735.96 | 0.172526 | 2330.769 | 0.170402
2740.65 | 0.172781 | 2330.769 | 0.170402
2746.62 | 0.173115 | 2342.308 | 0.1710028
2751.67 | 0.173401 | 2342.308 | 0.1710028
2757.35 | 0.17372 | 2353.846 | 0.1716036
2762.15 | 0.173982 | 2353.846 | 0.1716036
2767.44 | 0.174278 | 2353.846 | 0.1716036
2772.28 | 0.174546 | 2365.385 | 0.1722045
2776.98 | 0.174811 | 2365.385 | 0.1722045
2781.22 | 0.175046 | 2365.385 | 0.1722045
2786.44 | 0.175344 | 2376.923 | 0.1728056
2791.67 | 0.17563 | 2376.923 | 0.1728056
2796.74 | 0.175912 | 2376.923 | 0.1728056
2802.09 | 0.176223 | 2388.462 | 0.1734069
2807.38 | 0.176517 | 2388.462 | 0.1734069
2811.95 | 0.176784 | 2388.462 | 0.1734069
2817.21 | 0.177083 | 2400 | 0.1740085
2821.7 | 0.177319 | 2400 | 0.1740085
2827.12 | 0.17762 | 2411.538 | 0.1746104
2831.59 | 0.177885 | 2411.538 | 0.1746104
2837.36 | 0.178213 | 2411.538 | 0.1746104
2841.49 | 0.178444 | 2423.077 | 0.1752125
2846.39 | 0.178715 | 2423.077 | 0.1752125
2852.11 | 0.17906 | 2423.077 | 0.1752125
2857.62 | 0.179381 | 2434.615 | 0.1758151
2862.34 | 0.179647 | 2434.615 | 0.1758151
2867.25 | 0.179931 | 2434.615 | 0.1758151
2872.87 | 0.180256 | 2446.154 | 0.176418
2877.34 | 0.180519 | 2446.154 | 0.176418
2882.48 | 0.180809 | 2457.692 | 0.1770214
2886.58 | 0.181044 | 2457.692 | 0.1770214
2892.94 | 0.181417 | 2457.692 | 0.1770214
2897.04 | 0.18165 | 2469.231 | 0.1776253
2902.73 | 0.181967 | 2469.231 | 0.1776253
2907.47 | 0.182242 | 2469.231 | 0.1776253
2912.64 | 0.18254 | 2480.769 | 0.1782297
2917.97 | 0.182858 | 2480.769 | 0.1782297
2923.1 | 0.183168 | 2480.769 | 0.1782297
2927.88 | 0.183439 | 2492.308 | 0.1788346
2933.75 | 0.183784 | 2492.308 | 0.1788346
2938.47 | 0.18405 | 2503.846 | 0.1794402
2943.43 | 0.184353 | 2503.846 | 0.1794402
2948.11 | 0.184635 | 2503.846 | 0.1794402
2953.17 | 0.184937 | 2515.385 | 0.1800464
2957.87 | 0.185196 | 2515.385 | 0.1800464
2963.08 | 0.185503 | 2515.385 | 0.1800464
2967.15 | 0.185736 | 2526.923 | 0.1806534
2972.92 | 0.186089 | 2526.923 | 0.1806534
2978.13 | 0.186392 | 2526.923 | 0.1806534
2983.12 | 0.186694 | 2538.462 | 0.1812611
2987.42 | 0.18694 | 2538.462 | 0.1812611
2993.49 | 0.1873 | 2550 | 0.1818695
2997.3 | 0.18752 | 2550 | 0.1818695
3001.84 | 0.187796 | 2550 | 0.1818695
3006.61 | 0.188079 | 2561.538 | 0.1824788
3011.81 | 0.188384 | 2561.538 | 0.1824788
3015.42 | 0.188602 | 2561.538 | 0.1824788
3021.34 | 0.18896 | 2573.077 | 0.183089
3025.83 | 0.189232 | 2573.077 | 0.183089
3031.67 | 0.189588 | 2573.077 | 0.183089
3036.66 | 0.189881 | 2584.615 | 0.1837001
3041.88 | 0.190191 | 2584.615 | 0.1837001
3046.73 | 0.190488 | 2596.154 | 0.1843121
3051.42 | 0.190773 | 2596.154 | 0.1843121
3056.26 | 0.191074 | 2596.154 | 0.1843121
3062.35 | 0.191437 | 2607.692 | 0.1849252
3067.32 | 0.191738 | 2607.692 | 0.1849252
3073.93 | 0.192136 | 2607.692 | 0.1849252
3079.2 | 0.192467 | 2619.231 | 0.1855394
3084.81 | 0.192821 | 2619.231 | 0.1855394
3090.63 | 0.193157 | 2619.231 | 0.1855394
3096.3 | 0.193507 | 2630.769 | 0.1861547
3101.42 | 0.193819 | 2630.769 | 0.1861547
3106.25 | 0.194121 | 2642.308 | 0.1867711
3110.62 | 0.194403 | 2642.308 | 0.1867711
3117.04 | 0.194817 | 2642.308 | 0.1867711
3121.51 | 0.195083 | 2653.846 | 0.1873887
3126.37 | 0.195374 | 2653.846 | 0.1873887
3130.57 | 0.19565 | 2653.846 | 0.1873887
3135.81 | 0.19596 | 2665.385 | 0.1880077
3139.88 | 0.196223 | 2665.385 | 0.1880077
3145.82 | 0.196591 | 2665.385 | 0.1880077
3150.48 | 0.196885 | 2676.923 | 0.1886279
3155.46 | 0.197209 | 2676.923 | 0.1886279
3160.17 | 0.197505 | 2688.462 | 0.1892495
3165.66 | 0.197841 | 2688.462 | 0.1892495
3169.8 | 0.198107 | 2688.462 | 0.1892495
3174.7 | 0.198407 | 2700 | 0.1898726
3179.22 | 0.198697 | 2700 | 0.1898726
3184.33 | 0.199026 | 2700 | 0.1898726
3188.18 | 0.19928 | 2711.538 | 0.1904971
3193.34 | 0.199608 | 2711.538 | 0.1904971
3197.89 | 0.199891 | 2711.538 | 0.1904971
3202.68 | 0.200201 | 2723.077 | 0.1911232
3206.67 | 0.200449 | 2723.077 | 0.1911232
3211.59 | 0.200772 | 2734.615 | 0.1917508
3216.03 | 0.201053 | 2734.615 | 0.1917508
3221.4 | 0.201399 | 2734.615 | 0.1917508
3225.47 | 0.201653 | 2746.154 | 0.1923801
3230.49 | 0.201988 | 2746.154 | 0.1923801
3236.11 | 0.202343 | 2746.154 | 0.1923801
3241.42 | 0.202685 | 2757.692 | 0.1930112
3245.84 | 0.202977 | 2757.692 | 0.1930112
3251.13 | 0.203314 | 2757.692 | 0.1930112
3255.72 | 0.20361 | 2769.231 | 0.193644
3260.72 | 0.203946 | 2769.231 | 0.193644
3265.68 | 0.20427 | 2780.769 | 0.1942786
3270.62 | 0.204588 | 2780.769 | 0.1942786
3274.72 | 0.204862 | 2780.769 | 0.1942786
3279.64 | 0.205187 | 2792.308 | 0.1949151
3285.37 | 0.205553 | 2792.308 | 0.1949151
3290.05 | 0.205856 | 2792.308 | 0.1949151
3295.51 | 0.206231 | 2803.846 | 0.1955536
3299.45 | 0.206489 | 2803.846 | 0.1955536
3304.49 | 0.206823 | 2803.846 | 0.1955536
3308.41 | 0.207092 | 2815.385 | 0.1961942
3312.54 | 0.207362 | 2815.385 | 0.1961942
3316.93 | 0.207656 | 2826.923 | 0.1968368
3321.5 | 0.207959 | 2826.923 | 0.1968368
3325.33 | 0.208215 | 2826.923 | 0.1968368
3330.2 | 0.208535 | 2838.462 | 0.1974815
3334.92 | 0.208867 | 2838.462 | 0.1974815
3339.76 | 0.209184 | 2838.462 | 0.1974815
3344.76 | 0.209529 | 2850 | 0.1981285
3350.15 | 0.209908 | 2850 | 0.1981285
3354.64 | 0.210222 | 2850 | 0.1981285
3359.49 | 0.210552 | 2861.538 | 0.1987779
3364.68 | 0.210906 | 2861.538 | 0.1987779
3370.39 | 0.211302 | 2873.077 | 0.1994295
3375.03 | 0.211618 | 2873.077 | 0.1994295
3379.72 | 0.211945 | 2873.077 | 0.1994295
3384.05 | 0.21225 | 2884.615 | 0.2000837
3388.26 | 0.212545 | 2884.615 | 0.2000837
3392.95 | 0.212874 | 2884.615 | 0.2000837
3398.33 | 0.21324 | 2896.154 | 0.2007403
3404.01 | 0.213644 | 2896.154 | 0.2007403
3409.2 | 0.214014 | 2896.154 | 0.2007403
3413.92 | 0.214334 | 2907.692 | 0.2013996
3419.61 | 0.21475 | 2907.692 | 0.2013996
3423.44 | 0.215024 | 2919.231 | 0.2020615
3428.88 | 0.215408 | 2919.231 | 0.2020615
3432.94 | 0.215695 | 2919.231 | 0.2020615
3437.73 | 0.216023 | 2930.769 | 0.2027262
3441.26 | 0.216283 | 2930.769 | 0.2027262
3446.18 | 0.216644 | 2930.769 | 0.2027262
3451.76 | 0.217032 | 2942.308 | 0.2033937
3457.3 | 0.217425 | 2942.308 | 0.2033937
3462.84 | 0.217824 | 2942.308 | 0.2033937
3467.26 | 0.21814 | 2953.846 | 0.2040642
3471.33 | 0.218458 | 2953.846 | 0.2040642
3475.95 | 0.218753 | 2965.385 | 0.2047376
3481.24 | 0.219129 | 2965.385 | 0.2047376
3486.59 | 0.219519 | 2965.385 | 0.2047376
3491.65 | 0.219905 | 2976.923 | 0.2054142
3498.07 | 0.220394 | 2976.923 | 0.2054142
3503.21 | 0.22077 | 2976.923 | 0.2054142
3508.48 | 0.22116 | 2988.462 | 0.206094
3512.35 | 0.221439 | 2988.462 | 0.206094
3518.51 | 0.221907 | 2988.462 | 0.206094
3522.73 | 0.222221 | 3000 | 0.2067771
3526.89 | 0.22254 | 3000 | 0.2067771
3530.29 | 0.22279 | 3000 | 0.2067771
3535.6 | 0.223197 | 3011.538 | 0.2074635
3539.73 | 0.223501 | 3011.538 | 0.2074635
3545.22 | 0.223921 | 3023.077 | 0.2081535
3549.09 | 0.224205 | 3023.077 | 0.2081535
3553.35 | 0.224534 | 3023.077 | 0.2081535
3558.85 | 0.224962 | 3034.615 | 0.208847
3563.76 | 0.225339 | 3034.615 | 0.208847
3568.31 | 0.225682 | 3034.615 | 0.208847
3572.82 | 0.226043 | 3046.154 | 0.2095442
3577.52 | 0.226427 | 3046.154 | 0.2095442
3582.28 | 0.226787 | 3046.154 | 0.2095442
3586.31 | 0.227104 | 3057.692 | 0.2102452
3591.34 | 0.227489 | 3057.692 | 0.2102452
3596.11 | 0.227877 | 3069.231 | 0.2109502
3600.35 | 0.228208 | 3069.231 | 0.2109502
3604.13 | 0.228499 | 3069.231 | 0.2109502
3607.85 | 0.228799 | 3080.769 | 0.2116592
3612.46 | 0.229169 | 3080.769 | 0.2116592
3617.23 | 0.229552 | 3080.769 | 0.2116592
3621.03 | 0.22985 | 3092.308 | 0.2123723
3625.01 | 0.230176 | 3092.308 | 0.2123723
3629.63 | 0.230556 | 3092.308 | 0.2123723
3635.45 | 0.231015 | 3103.846 | 0.2130896
3639.69 | 0.231356 | 3103.846 | 0.2130896
3644.24 | 0.231724 | 3115.385 | 0.2138114
3648.48 | 0.232067 | 3115.385 | 0.2138114
3652.47 | 0.232402 | 3115.385 | 0.2138114
3657.32 | 0.2328 | 3126.923 | 0.2145377
3662.21 | 0.233202 | 3126.923 | 0.2145377
3665.8 | 0.2335 | 3126.923 | 0.2145377
3671.39 | 0.233967 | 3138.462 | 0.2152686
3676.01 | 0.234339 | 3138.462 | 0.2152686
3680.1 | 0.234696 | 3138.462 | 0.2152686
3684.37 | 0.235041 | 3150 | 0.2160044
3688.36 | 0.23538 | 3150 | 0.2160044
3692.99 | 0.235792 | 3161.538 | 0.216745
3697.61 | 0.236179 | 3161.538 | 0.216745
3701.3 | 0.236498 | 3161.538 | 0.216745
3705.07 | 0.236815 | 3173.077 | 0.2174907
3710.13 | 0.237245 | 3173.077 | 0.2174907
3714.07 | 0.23758 | 3173.077 | 0.2174907
3718.7 | 0.237984 | 3184.615 | 0.2182417
3723.78 | 0.238422 | 3184.615 | 0.2182417
3728.28 | 0.238819 | 3184.615 | 0.2182417
3732.63 | 0.239205 | 3196.154 | 0.218998
3737.01 | 0.239596 | 3196.154 | 0.218998
3741.78 | 0.240021 | 3207.692 | 0.2197599
3745.4 | 0.240331 | 3207.692 | 0.2197599
3749.44 | 0.240679 | 3207.692 | 0.2197599
3753.97 | 0.241091 | 3219.231 | 0.2205275
3757.54 | 0.241406 | 3219.231 | 0.2205275
3761.97 | 0.241804 | 3219.231 | 0.2205275
3766.15 | 0.24218 | 3230.769 | 0.221301
3771.03 | 0.242616 | 3230.769 | 0.221301
3774.96 | 0.242967 | 3230.769 | 0.221301
3779.65 | 0.24339 | 3242.308 | 0.2220805
3783.64 | 0.243751 | 3242.308 | 0.2220805
3787.86 | 0.24413 | 3253.846 | 0.2228663
3791.71 | 0.244491 | 3253.846 | 0.2228663
3795.27 | 0.244823 | 3253.846 | 0.2228663
3798.79 | 0.245151 | 3265.385 | 0.2236585
3802.99 | 0.245544 | 3265.385 | 0.2236585
3807.3 | 0.245944 | 3265.385 | 0.2236585
3811.8 | 0.246369 | 3276.923 | 0.2244573
3816.07 | 0.246763 | 3276.923 | 0.2244573
3820.54 | 0.247183 | 3276.923 | 0.2244573
3823.66 | 0.247475 | 3288.462 | 0.225263
3827.7 | 0.247858 | 3288.462 | 0.225263
3831.99 | 0.248269 | 3300 | 0.2260758
3836.68 | 0.248717 | 3300 | 0.2260758
3840.53 | 0.24908 | 3300 | 0.2260758
3844.67 | 0.249486 | 3311.538 | 0.2268958
3848.89 | 0.2499 | 3311.538 | 0.2268958
3852.56 | 0.250255 | 3311.538 | 0.2268958
3855.68 | 0.250559 | 3323.077 | 0.2277233
3858.65 | 0.250853 | 3323.077 | 0.2277233
3861.57 | 0.251146 | 3323.077 | 0.2277233
3866.02 | 0.251586 | 3334.615 | 0.2285586
3869.48 | 0.251937 | 3334.615 | 0.2285586
3873.83 | 0.252355 | 3346.154 | 0.229402
3878.6 | 0.252831 | 3346.154 | 0.229402
3883.03 | 0.253259 | 3346.154 | 0.229402
3886.76 | 0.253645 | 3357.692 | 0.2302535
3891 | 0.254077 | 3357.692 | 0.2302535
3895.47 | 0.254531 | 3357.692 | 0.2302535
3899.13 | 0.254905 | 3369.231 | 0.2311137
3902.31 | 0.255237 | 3369.231 | 0.2311137
3906.75 | 0.255696 | 3369.231 | 0.2311137
3909.94 | 0.256034 | 3380.769 | 0.2319826
3913.16 | 0.256366 | 3380.769 | 0.2319826
3916.34 | 0.2567 | 3392.308 | 0.2328607
3920.33 | 0.257132 | 3392.308 | 0.2328607
3923.94 | 0.257518 | 3392.308 | 0.2328607
3928.77 | 0.258032 | 3403.846 | 0.2337483
3932.54 | 0.258434 | 3403.846 | 0.2337483
3936.87 | 0.258903 | 3403.846 | 0.2337483
3940.22 | 0.259254 | 3415.385 | 0.2346456
3944.71 | 0.259736 | 3415.385 | 0.2346456
3948.26 | 0.260128 | 3415.385 | 0.2346456
3952.78 | 0.260624 | 3426.923 | 0.235553
3956.12 | 0.26099 | 3426.923 | 0.235553
3959.77 | 0.261398 | 3438.462 | 0.2364709
3962.88 | 0.261754 | 3438.462 | 0.2364709
3966.3 | 0.262128 | 3438.462 | 0.2364709
3969.43 | 0.262484 | 3450 | 0.2373996
3972.64 | 0.262839 | 3450 | 0.2373996
3975.57 | 0.263169 | 3450 | 0.2373996
3979.79 | 0.263655 | 3461.538 | 0.2383396
3983.93 | 0.264124 | 3461.538 | 0.2383396
3987.6 | 0.264552 | 3461.538 | 0.2383396
3990.89 | 0.264939 | 3473.077 | 0.2392911
3994.69 | 0.265379 | 3473.077 | 0.2392911
3999.2 | 0.265915 | 3484.615 | 0.2402547
4003.69 | 0.266447 | 3484.615 | 0.2402547
4008.07 | 0.266959 | 3484.615 | 0.2402547
4011.48 | 0.267371 | 3496.154 | 0.2412308
4015 | 0.267795 | 3496.154 | 0.2412308
4018.75 | 0.268246 | 3496.154 | 0.2412308
4021.95 | 0.268641 | 3507.692 | 0.2422197
4025.59 | 0.269081 | 3507.692 | 0.2422197
4028.24 | 0.269401 | 3507.692 | 0.2422197
4030.95 | 0.26974 | 3519.231 | 0.2432221
4033.88 | 0.270099 | 3519.231 | 0.2432221
4037.2 | 0.270518 | 3530.769 | 0.2442383
4041.11 | 0.271004 | 3530.769 | 0.2442383
4044.29 | 0.271417 | 3530.769 | 0.2442383
4047.65 | 0.271835 | 3542.308 | 0.245269
4050.38 | 0.272176 | 3542.308 | 0.245269
4054.14 | 0.272655 | 3542.308 | 0.245269
4058.01 | 0.273159 | 3553.846 | 0.2463147
4061.75 | 0.273644 | 3553.846 | 0.2463147
4065.03 | 0.274065 | 3553.846 | 0.2463147
4069.02 | 0.274597 | 3565.385 | 0.2473759
4073.19 | 0.275145 | 3565.385 | 0.2473759
4077.55 | 0.27573 | 3576.923 | 0.2484533
4080.62 | 0.276139 | 3576.923 | 0.2484533
4084.02 | 0.276605 | 3576.923 | 0.2484533
4086.87 | 0.27699 | 3588.462 | 0.2495476
4089.66 | 0.277369 | 3588.462 | 0.2495476
4092.14 | 0.277718 | 3588.462 | 0.2495476
4095.11 | 0.278132 | 3600 | 0.2506595
4098.17 | 0.278546 | 3600 | 0.2506595
4102.05 | 0.279085 | 3600 | 0.2506595
4105.39 | 0.279559 | 3611.538 | 0.2517896
4108.59 | 0.280012 | 3611.538 | 0.2517896
4111.01 | 0.280361 | 3611.538 | 0.2517896
4114 | 0.280789 | 3623.077 | 0.2529388
4117.15 | 0.281245 | 3623.077 | 0.2529388
4120.21 | 0.281689 | 3634.615 | 0.254108
4123.74 | 0.282212 | 3634.615 | 0.254108
4128.27 | 0.28287 | 3634.615 | 0.254108
4132.1 | 0.283444 | 3646.154 | 0.2552979
4135.44 | 0.283941 | 3646.154 | 0.2552979
4139.36 | 0.284528 | 3646.154 | 0.2552979
4142.48 | 0.285005 | 3657.692 | 0.2565096
4145.23 | 0.285449 | 3657.692 | 0.2565096
4148.7 | 0.285988 | 3657.692 | 0.2565096
4151.71 | 0.286467 | 3669.231 | 0.2577441
4154.36 | 0.28689 | 3669.231 | 0.2577441
4156.85 | 0.287283 | 3680.769 | 0.2590024
4159.52 | 0.287714 | 3680.769 | 0.2590024
4162.07 | 0.288128 | 3680.769 | 0.2590024
4165.19 | 0.288617 | 3692.308 | 0.2602857
4168.47 | 0.289162 | 3692.308 | 0.2602857
4171.3 | 0.289959 | 3692.308 | 0.2602857
4173.74 | 0.290374 | 3703.846 | 0.2615952
4176.39 | 0.290817 | 3703.846 | 0.2615952
4179.31 | 0.291308 | 3703.846 | 0.2615952
4183.11 | 0.292009 | 3715.385 | 0.2629322
4186.43 | 0.292592 | 3715.385 | 0.2629322
4190.62 | 0.293317 | 3726.923 | 0.2642983
4194.01 | 0.293915 | 3726.923 | 0.2642983
4197.85 | 0.294602 | 3726.923 | 0.2642983
4201.77 | 0.295288 | 3738.462 | 0.2656949
4204.95 | 0.295856 | 3738.462 | 0.2656949
4208.01 | 0.296421 | 3738.462 | 0.2656949
4211.88 | 0.297139 | 3750 | 0.2671237
4214.56 | 0.297664 | 3750 | 0.2671237
4217.32 | 0.298164 | 3750 | 0.2671237
4219.7 | 0.298618 | 3761.538 | 0.2685865
4222.44 | 0.299134 | 3761.538 | 0.2685865
4224.84 | 0.299607 | 3773.077 | 0.2700852
4227.51 | 0.300122 | 3773.077 | 0.2700852
4230.66 | 0.300745 | 3773.077 | 0.2700852
4235.03 | 0.301604 | 3784.615 | 0.2716216
4238.42 | 0.302298 | 3784.615 | 0.2716216
4241.68 | 0.302965 | 3784.615 | 0.2716216
4244.08 | 0.303454 | 3796.154 | 0.2731981
4247.03 | 0.304079 | 3796.154 | 0.2731981
4250.07 | 0.304701 | 3796.154 | 0.2731981
4253.8 | 0.305512 | 3807.692 | 0.274817
4257.61 | 0.30633 | 3807.692 | 0.274817
4261.28 | 0.307135 | 3819.231 | 0.2764809
4264.82 | 0.307926 | 3819.231 | 0.2764809
4268.69 | 0.30881 | 3819.231 | 0.2764809
4271.26 | 0.309392 | 3830.769 | 0.2781926
4274.84 | 0.310232 | 3830.769 | 0.2781926
4277.86 | 0.310934 | 3830.769 | 0.2781926
4280.75 | 0.311635 | 3842.308 | 0.2799552
4283.64 | 0.312338 | 3842.308 | 0.2799552
4286.35 | 0.313022 | 3842.308 | 0.2799552
4289.01 | 0.313668 | 3853.846 | 0.2817722
4291.98 | 0.314426 | 3853.846 | 0.2817722
4295.61 | 0.315375 | 3865.385 | 0.2836473
4298.97 | 0.316247 | 3865.385 | 0.2836473
4302.57 | 0.317206 | 3865.385 | 0.2836473
4305.51 | 0.318006 | 3876.923 | 0.2855847
4308.28 | 0.318783 | 3876.923 | 0.2855847
4310.68 | 0.319458 | 3876.923 | 0.2855847
4313.33 | 0.320222 | 3888.462 | 0.2875889
4315.85 | 0.320956 | 3888.462 | 0.2875889
4318.77 | 0.321813 | 3888.462 | 0.2875889
4322.24 | 0.322865 | 3900 | 0.2896653
4326.21 | 0.324116 | 3900 | 0.2896653
4330.43 | 0.32546 | 3911.538 | 0.2918194
4333.97 | 0.326641 | 3911.538 | 0.2918194
4337.08 | 0.327685 | 3911.538 | 0.2918194
4341.35 | 0.329184 | 3923.077 | 0.2940584
4344.38 | 0.330308 | 3923.077 | 0.2940584
4347.74 | 0.331561 | 3923.077 | 0.2940584
4350.86 | 0.332768 | 3934.615 | 0.296389
4354.69 | 0.334321 | 3934.615 | 0.296389
4357.55 | 0.335512 | 3934.615 | 0.296389
4361.17 | 0.337085 | 3946.154 | 0.2988192
4363.75 | 0.338267 | 3946.154 | 0.2988192
4366.52 | 0.339551 | 3957.692 | 0.3013581
4369.31 | 0.340923 | 3957.692 | 0.3013581
4372.4 | 0.342503 | 3957.692 | 0.3013581
4374.8 | 0.343793 | 3969.231 | 0.3040158
4376.73 | 0.344862 | 3969.231 | 0.3040158
4377.93 | 0.345569 | 3969.231 | 0.3040158
4379.24 | 0.346344 | 3980.769 | 0.3068044
4380.44 | 0.347082 | 3980.769 | 0.3068044
4381.64 | 0.347814 | 3980.769 | 0.3068044
4382.51 | 0.348379 | 3992.308 | 0.3097376
4383.64 | 0.349118 | 3992.308 | 0.3097376
4384.74 | 0.34988 | 4003.846 | 0.3128314
4385.64 | 0.350492 | 4003.846 | 0.3128314
4386.51 | 0.351111 | 4003.846 | 0.3128314
4387.28 | 0.351668 | 4015.385 | 0.3161043
4388.08 | 0.352274 | 4015.385 | 0.3161043
4388.96 | 0.352961 | 4015.385 | 0.3161043
4389.7 | 0.35355 | 4026.923 | 0.3195807
4390.73 | 0.354399 | 4026.923 | 0.3195807
4391.48 | 0.355032 | 4026.923 | 0.3195807
4392.25 | 0.355716 | 4038.462 | 0.3232864
4392.8 | 0.356221 | 4038.462 | 0.3232864
4393.43 | 0.356797 | 4050 | 0.3272537
4393.98 | 0.357344 | 4050 | 0.3272537
4394.58 | 0.357945 | 4050 | 0.3272537
4395.1 | 0.358482 | 4061.538 | 0.3315222
4395.74 | 0.359162 | 4061.538 | 0.3315222
4396.24 | 0.359724 | 4061.538 | 0.3315222
4396.82 | 0.360396 | 4073.077 | 0.3361411
4397.34 | 0.361019 | 4073.077 | 0.3361411
4397.84 | 0.36166 | 4073.077 | 0.3361411
4398.22 | 0.362172 | 4084.615 | 0.3411713
4398.62 | 0.362726 | 4084.615 | 0.3411713
4398.92 | 0.363148 | 4096.154 | 0.3467036
4399.26 | 0.363636 | 4096.154 | 0.3467036
4399.56 | 0.364077 | 4096.154 | 0.3467036
4399.89 | 0.364602 | 4107.692 | 0.3528448
4400.19 | 0.365101 | 4107.692 | 0.3528448
4400.52 | 0.365667 | 4107.692 | 0.3528448
4400.83 | 0.366237 | 4119.231 | 0.3597476
4401.16 | 0.366882 | 4119.231 | 0.3597476
4401.41 | 0.367398 | 4119.231 | 0.3597476
4401.74 | 0.368119 | 4130.769 | 0.3676172
4402.01 | 0.368759 | 4130.769 | 0.3676172
4402.28 | 0.369458 | 4142.308 | 0.3768445
4402.48 | 0.370026 | 4142.308 | 0.3768445
4402.66 | 0.370601 | 4142.308 | 0.3768445
4402.81 | 0.371102 | 4153.846 | 0.3879567
4402.98 | 0.371731 | 4153.846 | 0.3879567
4403.13 | 0.372352 | 4153.846 | 0.3879567
4403.29 | 0.373152 | 4165.385 | 0.4016649
4403.44 | 0.374012 | 4165.385 | 0.4016649
4403.61 | 0.375179 | 4165.385 | 0.4016649
4403.76 | 0.376649 | 4176.923 | 0.420726
4404.08 | 0.389524 | 4176.923 | 0.420726
0 | 0 | 0 | 0
3.82 | 0.001082 | 0 | 0
9.73 | 0.001933 | 11.53846 | 0.0008253507
17.22 | 0.002833 | 23.07692 | 0.001646545
24.54 | 0.003522 | 23.07692 | 0.001646545
33.13 | 0.004244 | 34.61538 | 0.00246362
38.02 | 0.004652 | 46.15385 | 0.003276614
46.36 | 0.005295 | 46.15385 | 0.003276614
53.62 | 0.005856 | 57.69231 | 0.00408556
58.78 | 0.006262 | 69.23077 | 0.004890497
65.52 | 0.006777 | 69.23077 | 0.004890497
71.92 | 0.007247 | 80.76923 | 0.005691459
79.32 | 0.007811 | 92.30769 | 0.00648848
85.81 | 0.008319 | 92.30769 | 0.00648848
93.78 | 0.008885 | 103.8462 | 0.007281595
101.96 | 0.009478 | 115.3846 | 0.008070839
108.68 | 0.009972 | 115.3846 | 0.008070839
116.79 | 0.010545 | 126.9231 | 0.008856245
122.23 | 0.010913 | 138.4615 | 0.009637846
129.55 | 0.01144 | 138.4615 | 0.009637846
137.58 | 0.012004 | 150 | 0.01041567
143.83 | 0.012444 | 161.5385 | 0.01118976
151.78 | 0.013012 | 173.0769 | 0.01196014
159 | 0.0135 | 173.0769 | 0.01196014
165.67 | 0.013938 | 184.6154 | 0.01272685
172.78 | 0.014412 | 196.1538 | 0.01348991
180.44 | 0.014924 | 196.1538 | 0.01348991
186.53 | 0.015317 | 207.6923 | 0.01424935
194.14 | 0.01581 | 219.2308 | 0.01500521
200.99 | 0.01627 | 219.2308 | 0.01500521
207.57 | 0.016691 | 230.7692 | 0.01575752
214.39 | 0.017109 | 242.3077 | 0.0165063
221.1 | 0.017526 | 242.3077 | 0.0165063
228.02 | 0.017973 | 253.8462 | 0.01725159
235.08 | 0.018415 | 265.3846 | 0.01799341
241.42 | 0.018806 | 265.3846 | 0.01799341
249.24 | 0.019284 | 276.9231 | 0.0187318
258.1 | 0.019819 | 288.4615 | 0.01946678
263.71 | 0.020155 | 288.4615 | 0.01946678
271.3 | 0.020625 | 300 | 0.02019837
278.91 | 0.021078 | 311.5385 | 0.02092661
286.75 | 0.021564 | 311.5385 | 0.02092661
294.46 | 0.021998 | 323.0769 | 0.02165153
300.48 | 0.022346 | 334.6154 | 0.02237315
309.69 | 0.022896 | 346.1538 | 0.02309149
316.26 | 0.023269 | 346.1538 | 0.02309149
324.06 | 0.023721 | 357.6923 | 0.02380659
331.1 | 0.02411 | 369.2308 | 0.02451847
340.36 | 0.024652 | 369.2308 | 0.02451847
346.3 | 0.024967 | 380.7692 | 0.02522716
353.27 | 0.025328 | 392.3077 | 0.02593268
360.21 | 0.025733 | 392.3077 | 0.02593268
367.92 | 0.026154 | 403.8462 | 0.02663505
373.64 | 0.026476 | 415.3846 | 0.02733431
380.41 | 0.026839 | 415.3846 | 0.02733431
387.42 | 0.02723 | 426.9231 | 0.02803047
393.38 | 0.027574 | 438.4615 | 0.02872356
399.97 | 0.027911 | 438.4615 | 0.02872356
407.78 | 0.02834 | 450 | 0.02941361
415.58 | 0.028766 | 461.5385 | 0.03010064
424.61 | 0.029247 | 461.5385 | 0.03010064
434.35 | 0.029724 | 473.0769 | 0.03078466
441.86 | 0.030088 | 484.6154 | 0.03146572
449.97 | 0.030507 | 484.6154 | 0.03146572
458.03 | 0.030922 | 496.1538 | 0.03214382
465.25 | 0.031299 | 507.6923 | 0.03281899
474.05 | 0.031757 | 519.2308 | 0.03349126
481.35 | 0.03211 | 519.2308 | 0.03349126
489.04 | 0.0325 | 530.7692 | 0.03416064
497.87 | 0.032945 | 542.3077 | 0.03482716
506.56 | 0.033382 | 542.3077 | 0.03482716
514.15 | 0.033753 | 553.8462 | 0.03549084
522.83 | 0.03419 | 565.3846 | 0.0361517
530.12 | 0.034568 | 565.3846 | 0.0361517
538.98 | 0.03501 | 576.9231 | 0.03680976
547.19 | 0.035392 | 588.4615 | 0.03746505
554.2 | 0.03573 | 588.4615 | 0.03746505
563.14 | 0.036156 | 600 | 0.03811758
570.21 | 0.03647 | 611.5385 | 0.03876737
577.75 | 0.036848 | 611.5385 | 0.03876737
586.35 | 0.037238 | 623.0769 | 0.03941445
593.45 | 0.037573 | 634.6154 | 0.04005884
600.38 | 0.037816 | 634.6154 | 0.04005884
607.13 | 0.038137 | 646.1538 | 0.04070055
614.73 | 0.038494 | 657.6923 | 0.0413396
622.23 | 0.038814 | 657.6923 | 0.0413396
628.54 | 0.0391 | 669.2308 | 0.04197603
636.78 | 0.03952 | 680.7692 | 0.04260983
643.09 | 0.03983 | 692.3077 | 0.04324104
650.33 | 0.040165 | 692.3077 | 0.04324104
659.21 | 0.04057 | 703.8462 | 0.04386967
666.95 | 0.040928 | 715.3846 | 0.04449574
675.87 | 0.04131 | 715.3846 | 0.04449574
684.62 | 0.041712 | 726.9231 | 0.04511927
691.87 | 0.042038 | 738.4615 | 0.04574028
700.2 | 0.042371 | 738.4615 | 0.04574028
707.51 | 0.042716 | 750 | 0.04635878
715.56 | 0.043034 | 761.5385 | 0.0469748
722.76 | 0.043326 | 761.5385 | 0.0469748
732.18 | 0.043761 | 773.0769 | 0.04758835
740.11 | 0.04408 | 784.6154 | 0.04819944
748.48 | 0.044471 | 784.6154 | 0.04819944
755.66 | 0.04479 | 796.1538 | 0.04880811
762.46 | 0.045074 | 807.6923 | 0.04941436
770.67 | 0.045397 | 807.6923 | 0.04941436
777.83 | 0.045723 | 819.2308 | 0.05001821
787.26 | 0.046112 | 830.7692 | 0.05061967
793.68 | 0.046382 | 830.7692 | 0.05061967
802.32 | 0.046792 | 842.3077 | 0.05121877
810.45 | 0.047125 | 853.8462 | 0.05181552
819.21 | 0.04746 | 865.3846 | 0.05240994
824.45 | 0.047694 | 865.3846 | 0.05240994
832.79 | 0.048064 | 876.9231 | 0.05300205
842.73 | 0.048447 | 888.4615 | 0.05359185
849.67 | 0.048743 | 888.4615 | 0.05359185
857.21 | 0.049058 | 900 | 0.05417937
865.82 | 0.049391 | 911.5385 | 0.05476462
872.78 | 0.049704 | 911.5385 | 0.05476462
880.57 | 0.049988 | 923.0769 | 0.05534761
887.96 | 0.050299 | 934.6154 | 0.05592837
894.62 | 0.050559 | 934.6154 | 0.05592837
902.29 | 0.050905 | 946.1538 | 0.05650691
909.3 | 0.051198 | 957.6923 | 0.05708324
914.67 | 0.051424 | 957.6923 | 0.05708324
921.31 | 0.051692 | 969.2308 | 0.05765737
928.7 | 0.051994 | 980.7692 | 0.05822933
936.08 | 0.05227 | 980.7692 | 0.05822933
944.65 | 0.052618 | 992.3077 | 0.05879913
953.56 | 0.052967 | 1003.846 | 0.05936677
959.49 | 0.053167 | 1003.846 | 0.05936677
966.83 | 0.05347 | 1015.385 | 0.05993229
974.05 | 0.053758 | 1026.923 | 0.06049568
981.69 | 0.054047 | 1038.462 | 0.06105697
988.48 | 0.05433 | 1038.462 | 0.06105697
995.12 | 0.054605 | 1050 | 0.06161617
1002.42 | 0.054877 | 1061.538 | 0.06217329
1012.14 | 0.055241 | 1061.538 | 0.06217329
1019.87 | 0.055547 | 1073.077 | 0.06272834
1027.94 | 0.05585 | 1084.615 | 0.06328135
1036.05 | 0.056146 | 1084.615 | 0.06328135
1042.69 | 0.056403 | 1096.154 | 0.06383232
1050.73 | 0.056737 | 1107.692 | 0.06438126
1058.94 | 0.057023 | 1107.692 | 0.06438126
1067.25 | 0.057352 | 1119.231 | 0.0649282
1075.66 | 0.057637 | 1130.769 | 0.06547314
1083.75 | 0.057957 | 1130.769 | 0.06547314
1090.34 | 0.058218 | 1142.308 | 0.06601609
1098.33 | 0.058504 | 1153.846 | 0.06655707
1105.89 | 0.058777 | 1153.846 | 0.06655707
1114.14 | 0.059166 | 1165.385 | 0.0670961
1123.57 | 0.059526 | 1176.923 | 0.06763317
1131.65 | 0.059813 | 1176.923 | 0.06763317
1139.45 | 0.060129 | 1188.462 | 0.06816832
1147.78 | 0.060447 | 1200 | 0.06870154
1156.57 | 0.060754 | 1211.538 | 0.06923286
1164.26 | 0.061054 | 1211.538 | 0.06923286
1173.21 | 0.061375 | 1223.077 | 0.06976227
1181.13 | 0.06169 | 1234.615 | 0.07028981
1188.14 | 0.061944 | 1234.615 | 0.07028981
1196.45 | 0.062246 | 1246.154 | 0.07081547
1205.24 | 0.062574 | 1257.692 | 0.07133927
1213.37 | 0.062855 | 1257.692 | 0.07133927
1222.04 | 0.063156 | 1269.231 | 0.07186122
1228.76 | 0.063409 | 1280.769 | 0.07238133
1235.87 | 0.063685 | 1280.769 | 0.07238133
1245.35 | 0.064011 | 1292.308 | 0.07289961
1254.19 | 0.064344 | 1303.846 | 0.07341608
1261.63 | 0.064608 | 1303.846 | 0.07341608
1271.31 | 0.064955 | 1315.385 | 0.07393075
1279.69 | 0.06526 | 1326.923 | 0.07444363
1286.43 | 0.065505 | 1326.923 | 0.07444363
1294.07 | 0.065764 | 1338.462 | 0.07495472
1302.04 | 0.066037 | 1350 | 0.07546405
1308.85 | 0.066291 | 1350 | 0.07546405
1316.64 | 0.066544 | 1361.538 | 0.07597161
1325.03 | 0.066856 | 1373.077 | 0.07647743
1332.62 | 0.067134 | 1384.615 | 0.07698151
1342 | 0.067465 | 1384.615 | 0.07698151
1350.09 | 0.067746 | 1396.154 | 0.07748386
1359.29 | 0.068071 | 1407.692 | 0.0779845
1367.64 | 0.068346 | 1407.692 | 0.0779845
1374.43 | 0.068575 | 1419.231 | 0.07848343
1382.61 | 0.068859 | 1430.769 | 0.07898066
1389.42 | 0.06909 | 1430.769 | 0.07898066
1397.49 | 0.069367 | 1442.308 | 0.07947621
1405.33 | 0.069653 | 1453.846 | 0.07997009
1412.19 | 0.069882 | 1453.846 | 0.07997009
1420.32 | 0.070154 | 1465.385 | 0.08046229
1428.11 | 0.070424 | 1476.923 | 0.08095285
1436 | 0.070682 | 1476.923 | 0.08095285
1441.5 | 0.070903 | 1488.462 | 0.08144176
1451 | 0.071224 | 1500 | 0.08192903
1458.82 | 0.071478 | 1500 | 0.08192903
1469.32 | 0.071859 | 1511.538 | 0.08241468
1477.96 | 0.07215 | 1523.077 | 0.08289871
1485.07 | 0.072376 | 1523.077 | 0.08289871
1493.74 | 0.072691 | 1534.615 | 0.08338113
1500.77 | 0.072932 | 1546.154 | 0.08386196
1507.56 | 0.073166 | 1557.692 | 0.0843412
1514.18 | 0.073371 | 1557.692 | 0.0843412
1522.41 | 0.073647 | 1569.231 | 0.08481886
1530.21 | 0.073912 | 1580.769 | 0.08529496
1536.65 | 0.074121 | 1580.769 | 0.08529496
1545.4 | 0.074397 | 1592.308 | 0.08576949
1555.29 | 0.074745 | 1603.846 | 0.08624247
1563.88 | 0.075037 | 1603.846 | 0.08624247
1572.42 | 0.075333 | 1615.385 | 0.08671391
1579.9 | 0.075561 | 1626.923 | 0.08718382
1587.94 | 0.075826 | 1626.923 | 0.08718382
1596.47 | 0.076122 | 1638.462 | 0.0876522
1603.69 | 0.07635 | 1650 | 0.08811907
1611.48 | 0.076612 | 1650 | 0.08811907
1619.42 | 0.076869 | 1661.538 | 0.08858443
1628.33 | 0.07717 | 1673.077 | 0.0890483
1637.31 | 0.077459 | 1673.077 | 0.0890483
1644.4 | 0.077687 | 1684.615 | 0.08951067
1651.17 | 0.077929 | 1696.154 | 0.08997156
1658.2 | 0.07815 | 1696.154 | 0.08997156
1667.22 | 0.078454 | 1707.692 | 0.09043099
1676.47 | 0.078766 | 1719.231 | 0.09088894
1685.26 | 0.079018 | 1730.769 | 0.09134544
1694.52 | 0.079333 | 1730.769 | 0.09134544
1700.93 | 0.079555 | 1742.308 | 0.0918005
1709.53 | 0.079832 | 1753.846 | 0.09225412
1717.93 | 0.080013 | 1753.846 | 0.09225412
1724.47 | 0.080335 | 1765.385 | 0.0927063
1732.44 | 0.080562 | 1776.923 | 0.09315706
1741.6 | 0.080851 | 1776.923 | 0.09315706
1749.96 | 0.081131 | 1788.462 | 0.09360641
1757.47 | 0.081373 | 1800 | 0.09405435
1766.89 | 0.081674 | 1800 | 0.09405435
1772.92 | 0.081864 | 1811.538 | 0.09450088
1781.59 | 0.082144 | 1823.077 | 0.09494603
1789.9 | 0.082409 | 1823.077 | 0.09494603
1797.88 | 0.082655 | 1834.615 | 0.0953898
1805.1 | 0.082905 | 1846.154 | 0.09583218
1815.03 | 0.083211 | 1846.154 | 0.09583218
1821.84 | 0.083425 | 1857.692 | 0.0962732
1829.14 | 0.083661 | 1869.231 | 0.09671286
1838.09 | 0.083946 | 1869.231 | 0.09671286
1844.69 | 0.08419 | 1880.769 | 0.09715116
1853.6 | 0.084444 | 1892.308 | 0.09758812
1860.33 | 0.084666 | 1903.846 | 0.09802374
1867.35 | 0.084878 | 1903.846 | 0.09802374
1876.53 | 0.085174 | 1915.385 | 0.09845803
1884.3 | 0.085404 | 1926.923 | 0.09889099
1890.01 | 0.085592 | 1926.923 | 0.09889099
1898.3 | 0.085853 | 1938.462 | 0.09932264
1906.29 | 0.086103 | 1950 | 0.09975297
1914.5 | 0.086386 | 1950 | 0.09975297
1922.26 | 0.086625 | 1961.538 | 0.100182
1930.52 | 0.0869 | 1973.077 | 0.1006097
1937.49 | 0.087117 | 1973.077 | 0.1006097
1946.23 | 0.087403 | 1984.615 | 0.1010362
1954.96 | 0.087684 | 1996.154 | 0.1014614
1963.32 | 0.087935 | 1996.154 | 0.1014614
1971.51 | 0.088189 | 2007.692 | 0.1018852
1979.4 | 0.088437 | 2019.231 | 0.1023079
1988.26 | 0.08871 | 2019.231 | 0.1023079
1998.44 | 0.089032 | 2030.769 | 0.1027292
2005.58 | 0.089251 | 2042.308 | 0.1031493
2013.15 | 0.089484 | 2053.846 | 0.1035682
2020.71 | 0.089721 | 2053.846 | 0.1035682
2027.63 | 0.089919 | 2065.385 | 0.1039858
2035.09 | 0.090163 | 2076.923 | 0.1044022
2043.98 | 0.090448 | 2076.923 | 0.1044022
2051.68 | 0.090658 | 2088.462 | 0.1048173
2060.64 | 0.090927 | 2100 | 0.1052313
2067.84 | 0.091152 | 2100 | 0.1052313
2074.52 | 0.091371 | 2111.538 | 0.105644
2082.43 | 0.091609 | 2123.077 | 0.1060555
2090.43 | 0.091864 | 2123.077 | 0.1060555
2096.97 | 0.092072 | 2134.615 | 0.1064658
2105.47 | 0.092339 | 2146.154 | 0.1068749
2112.59 | 0.092549 | 2146.154 | 0.1068749
2120.53 | 0.092793 | 2157.692 | 0.1072828
2130.11 | 0.093081 | 2169.231 | 0.1076895
2135.61 | 0.093243 | 2169.231 | 0.1076895
2144.52 | 0.093521 | 2180.769 | 0.1080951
2152.77 | 0.093773 | 2192.308 | 0.1084995
2159.54 | 0.093981 | 2192.308 | 0.1084995
2168.6 | 0.09426 | 2203.846 | 0.1089027
2176.99 | 0.09452 | 2215.385 | 0.1093047
2184 | 0.094759 | 2226.923 | 0.1097056
2193.02 | 0.09502 | 2226.923 | 0.1097056
2202.05 | 0.095283 | 2238.462 | 0.1101054
2210.41 | 0.095557 | 2250 | 0.110504
2218.75 | 0.095812 | 2250 | 0.110504
2226.66 | 0.096055 | 2261.538 | 0.1109015
2233.93 | 0.096269 | 2273.077 | 0.1112978
2242.41 | 0.096523 | 2273.077 | 0.1112978
2251.17 | 0.096792 | 2284.615 | 0.111693
2258.38 | 0.097008 | 2296.154 | 0.1120871
2269.27 | 0.097345 | 2296.154 | 0.1120871
2277.58 | 0.097596 | 2307.692 | 0.1124801
2284.94 | 0.097819 | 2319.231 | 0.1128719
2292.96 | 0.098059 | 2319.231 | 0.1128719
2300.34 | 0.098286 | 2330.769 | 0.1132627
2308.6 | 0.098536 | 2342.308 | 0.1136524
2316.17 | 0.098767 | 2342.308 | 0.1136524
2324.01 | 0.098998 | 2353.846 | 0.114041
2331.17 | 0.099216 | 2365.385 | 0.1144285
2339.76 | 0.099477 | 2365.385 | 0.1144285
2349.37 | 0.099759 | 2376.923 | 0.1148149
2357.03 | 0.099988 | 2388.462 | 0.1152002
2364.65 | 0.100231 | 2400 | 0.1155845
2372.68 | 0.100457 | 2400 | 0.1155845
2379.79 | 0.100665 | 2411.538 | 0.1159677
2388.09 | 0.100918 | 2423.077 | 0.1163498
2396.35 | 0.10117 | 2423.077 | 0.1163498
2403.71 | 0.10139 | 2434.615 | 0.1167309
2411.47 | 0.101603 | 2446.154 | 0.1171109
2419.58 | 0.101843 | 2446.154 | 0.1171109
2425.67 | 0.102039 | 2457.692 | 0.1174899
2431.81 | 0.102214 | 2469.231 | 0.1178679
2440.38 | 0.102466 | 2469.231 | 0.1178679
2448.31 | 0.102711 | 2480.769 | 0.1182448
2454.96 | 0.102913 | 2492.308 | 0.1186207
2463.06 | 0.103143 | 2492.308 | 0.1186207
2472 | 0.10341 | 2503.846 | 0.1189956
2480.91 | 0.10368 | 2515.385 | 0.1193694
2487.58 | 0.103878 | 2515.385 | 0.1193694
2494.67 | 0.104091 | 2526.923 | 0.1197422
2503.4 | 0.104346 | 2538.462 | 0.120114
2509.96 | 0.104532 | 2538.462 | 0.120114
2517.08 | 0.104769 | 2550 | 0.1204849
2526.92 | 0.105046 | 2561.538 | 0.1208547
2534.85 | 0.105282 | 2573.077 | 0.1212235
2543.57 | 0.105537 | 2573.077 | 0.1212235
2551.85 | 0.105802 | 2584.615 | 0.1215913
2561.09 | 0.106061 | 2596.154 | 0.1219582
2570.15 | 0.106326 | 2596.154 | 0.1219582
2578.66 | 0.10658 | 2607.692 | 0.122324
2586.52 | 0.106807 | 2619.231 | 0.1226889
2594.68 | 0.10705 | 2619.231 | 0.1226889
2603.52 | 0.107323 | 2630.769 | 0.1230528
2611.03 | 0.107541 | 2642.308 | 0.1234158
2619.84 | 0.107801 | 2642.308 | 0.1234158
2626.63 | 0.108018 | 2653.846 | 0.1237778
2634.34 | 0.108233 | 2665.385 | 0.1241388
2642.28 | 0.108476 | 2665.385 | 0.1241388
2648.9 | 0.108671 | 2676.923 | 0.1244989
2655.56 | 0.108867 | 2688.462 | 0.124858
2663.08 | 0.109084 | 2688.462 | 0.124858
2671.88 | 0.109349 | 2700 | 0.1252162
2677.95 | 0.109532 | 2711.538 | 0.1255734
2685.81 | 0.109768 | 2711.538 | 0.1255734
2692.28 | 0.109957 | 2723.077 | 0.1259297
2702.54 | 0.110255 | 2734.615 | 0.1262851
2712.25 | 0.110539 | 2746.154 | 0.1266396
2720.01 | 0.11077 | 2746.154 | 0.1266396
2728.62 | 0.111035 | 2757.692 | 0.1269931
2737.79 | 0.111293 | 2769.231 | 0.1273457
2746.25 | 0.111548 | 2769.231 | 0.1273457
2752.51 | 0.111731 | 2780.769 | 0.1276974
2761.17 | 0.111986 | 2792.308 | 0.1280482
2769.74 | 0.112231 | 2792.308 | 0.1280482
2778.7 | 0.112495 | 2803.846 | 0.1283981
2787.23 | 0.112766 | 2815.385 | 0.1287471
2794.74 | 0.11297 | 2815.385 | 0.1287471
2801.04 | 0.113155 | 2826.923 | 0.1290952
2809.84 | 0.11342 | 2838.462 | 0.1294424
2815.96 | 0.113604 | 2838.462 | 0.1294424
2823.52 | 0.113821 | 2850 | 0.1297888
2832.16 | 0.114077 | 2861.538 | 0.1301342
2839.37 | 0.114294 | 2861.538 | 0.1301342
2845.96 | 0.114491 | 2873.077 | 0.1304788
2854.47 | 0.114733 | 2884.615 | 0.1308225
2862.74 | 0.114969 | 2884.615 | 0.1308225
2870.38 | 0.115196 | 2896.154 | 0.1311654
2878.29 | 0.115426 | 2907.692 | 0.1315074
2885 | 0.115637 | 2919.231 | 0.1318486
2892.61 | 0.115854 | 2919.231 | 0.1318486
2900.75 | 0.116092 | 2930.769 | 0.1321889
2908.39 | 0.116323 | 2942.308 | 0.1325284
2916.71 | 0.116561 | 2942.308 | 0.1325284
2924.31 | 0.116791 | 2953.846 | 0.132867
2930.93 | 0.116978 | 2965.385 | 0.1332049
2939.41 | 0.117235 | 2965.385 | 0.1332049
2947.35 | 0.117468 | 2976.923 | 0.1335418
2953.37 | 0.117638 | 2988.462 | 0.133878
2961.04 | 0.117874 | 2988.462 | 0.133878
2968.27 | 0.118075 | 3000 | 0.1342134
2977.61 | 0.11836 | 3011.538 | 0.1345479
2984.22 | 0.118531 | 3011.538 | 0.1345479
2991.48 | 0.118742 | 3023.077 | 0.1348817
3002.54 | 0.119069 | 3034.615 | 0.1352146
3011.05 | 0.119317 | 3034.615 | 0.1352146
3019.17 | 0.119571 | 3046.154 | 0.1355468
3025.83 | 0.119759 | 3057.692 | 0.1358782
3032.47 | 0.119951 | 3057.692 | 0.1358782
3040.38 | 0.120195 | 3069.231 | 0.1362088
3047.55 | 0.120402 | 3080.769 | 0.1365386
3056.91 | 0.120686 | 3092.308 | 0.1368676
3065.69 | 0.12094 | 3092.308 | 0.1368676
3072.83 | 0.121159 | 3103.846 | 0.1371959
3080.92 | 0.121389 | 3115.385 | 0.1375234
3088.43 | 0.121616 | 3115.385 | 0.1375234
3097.65 | 0.121875 | 3126.923 | 0.1378502
3105.95 | 0.122106 | 3138.462 | 0.1381762
3112.09 | 0.122296 | 3138.462 | 0.1381762
3120.88 | 0.122543 | 3150 | 0.1385015
3126.77 | 0.12272 | 3161.538 | 0.138826
3134.06 | 0.122927 | 3161.538 | 0.138826
3141.52 | 0.123143 | 3173.077 | 0.1391498
3150.08 | 0.123389 | 3184.615 | 0.1394729
3157.92 | 0.123618 | 3184.615 | 0.1394729
3165.31 | 0.123846 | 3196.154 | 0.1397952
3174.42 | 0.124096 | 3207.692 | 0.1401169
3180.24 | 0.124253 | 3207.692 | 0.1401169
3189.1 | 0.124536 | 3219.231 | 0.1404378
3197.68 | 0.124789 | 3230.769 | 0.140758
3204.87 | 0.124987 | 3230.769 | 0.140758
3212.41 | 0.12521 | 3242.308 | 0.1410775
3219.68 | 0.125417 | 3253.846 | 0.1413964
3227.92 | 0.12566 | 3265.385 | 0.1417145
3235.88 | 0.125894 | 3265.385 | 0.1417145
3245.21 | 0.126169 | 3276.923 | 0.1420319
3251.77 | 0.126352 | 3288.462 | 0.1423487
3260.12 | 0.126611 | 3288.462 | 0.1423487
3267.67 | 0.126824 | 3300 | 0.1426648
3275.11 | 0.127037 | 3311.538 | 0.1429802
3283.58 | 0.127275 | 3311.538 | 0.1429802
3291.02 | 0.127505 | 3323.077 | 0.143295
3301.03 | 0.127787 | 3334.615 | 0.1436091
3308.47 | 0.128011 | 3334.615 | 0.1436091
3316.33 | 0.128241 | 3346.154 | 0.1439225
3323.42 | 0.128442 | 3357.692 | 0.1442353
3331.2 | 0.128683 | 3357.692 | 0.1442353
3338.64 | 0.128901 | 3369.231 | 0.1445475
3347.55 | 0.129155 | 3380.769 | 0.144859
3355.77 | 0.129397 | 3380.769 | 0.144859
3362.95 | 0.129604 | 3392.308 | 0.1451699
3370.21 | 0.129803 | 3403.846 | 0.1454802
3376.83 | 0.130005 | 3403.846 | 0.1454802
3383.74 | 0.130229 | 3415.385 | 0.1457898
3392.23 | 0.130451 | 3426.923 | 0.1460989
3399.84 | 0.130679 | 3438.462 | 0.1464073
3407.38 | 0.1309 | 3438.462 | 0.1464073
3414.75 | 0.131107 | 3450 | 0.1467151
3422.19 | 0.131334 | 3461.538 | 0.1470223
3428.8 | 0.131529 | 3461.538 | 0.1470223
3436.56 | 0.131739 | 3473.077 | 0.1473289
3444.1 | 0.13198 | 3484.615 | 0.147635
3451.41 | 0.132199 | 3484.615 | 0.147635
3459.68 | 0.132436 | 3496.154 | 0.1479404
3467.71 | 0.132671 | 3507.692 | 0.1482453
3475.75 | 0.132902 | 3507.692 | 0.1482453
3482.11 | 0.13309 | 3519.231 | 0.1485496
3489.38 | 0.13331 | 3530.769 | 0.1488533
3495.85 | 0.13349 | 3530.769 | 0.1488533
3502.78 | 0.133704 | 3542.308 | 0.1491565
3509.79 | 0.133909 | 3553.846 | 0.1494591
3517.46 | 0.134136 | 3553.846 | 0.1494591
3525.42 | 0.134381 | 3565.385 | 0.1497612
3531.26 | 0.134548 | 3576.923 | 0.1500627
3537.2 | 0.134727 | 3576.923 | 0.1500627
3545.24 | 0.134958 | 3588.462 | 0.1503637
3550.91 | 0.13512 | 3600 | 0.1506641
3560.19 | 0.135387 | 3611.538 | 0.150964
3567.58 | 0.135594 | 3611.538 | 0.150964
3575.37 | 0.13584 | 3623.077 | 0.1512634
3583.56 | 0.136075 | 3634.615 | 0.1515623
3591.55 | 0.136317 | 3634.615 | 0.1515623
3598.76 | 0.136536 | 3646.154 | 0.1518606
3606.77 | 0.136772 | 3657.692 | 0.1521585
3613.06 | 0.136953 | 3657.692 | 0.1521585
3618.65 | 0.137131 | 3669.231 | 0.1524558
3625.44 | 0.13732 | 3680.769 | 0.1527527
3632.85 | 0.137544 | 3680.769 | 0.1527527
3640.59 | 0.137774 | 3692.308 | 0.153049
3648.7 | 0.138009 | 3703.846 | 0.1533449
3655.62 | 0.138215 | 3703.846 | 0.1533449
3664.23 | 0.138491 | 3715.385 | 0.1536403
3672.17 | 0.138712 | 3726.923 | 0.1539352
3680.53 | 0.138957 | 3726.923 | 0.1539352
3687.3 | 0.139168 | 3738.462 | 0.1542296
3695.48 | 0.139422 | 3750 | 0.1545236
3706.11 | 0.139739 | 3750 | 0.1545236
3712.75 | 0.139937 | 3761.538 | 0.1548171
3721.27 | 0.140203 | 3773.077 | 0.1551101
3728.03 | 0.1404 | 3784.615 | 0.1554027
3735.94 | 0.140633 | 3784.615 | 0.1554027
3743.56 | 0.140861 | 3796.154 | 0.1556948
3751.5 | 0.141096 | 3807.692 | 0.1559866
3760.21 | 0.141357 | 3807.692 | 0.1559866
3768.14 | 0.1416 | 3819.231 | 0.1562778
3775.16 | 0.141807 | 3830.769 | 0.1565687
3781.92 | 0.142015 | 3830.769 | 0.1565687
3788.81 | 0.142226 | 3842.308 | 0.1568591
3796.74 | 0.142459 | 3853.846 | 0.1571491
3804.84 | 0.142711 | 3853.846 | 0.1571491
3812.85 | 0.142933 | 3865.385 | 0.1574387
3820.59 | 0.143158 | 3876.923 | 0.1577279
3827.43 | 0.143364 | 3876.923 | 0.1577279
3837.04 | 0.143656 | 3888.462 | 0.1580166
3844.39 | 0.143873 | 3900 | 0.158305
3854.35 | 0.144177 | 3900 | 0.158305
3863.14 | 0.144439 | 3911.538 | 0.158593
3869.85 | 0.144641 | 3923.077 | 0.1588806
3878.69 | 0.1449 | 3934.615 | 0.1591678
3884.59 | 0.14507 | 3934.615 | 0.1591678
3889.87 | 0.145226 | 3946.154 | 0.1594546
3898.29 | 0.14548 | 3957.692 | 0.1597411
3905.87 | 0.145707 | 3957.692 | 0.1597411
3913.52 | 0.145939 | 3969.231 | 0.1600272
3922.4 | 0.146209 | 3980.769 | 0.1603129
3929.37 | 0.146421 | 3980.769 | 0.1603129
3936.93 | 0.146639 | 3992.308 | 0.1605983
3944.66 | 0.14688 | 4003.846 | 0.1608833
3952.72 | 0.147125 | 4003.846 | 0.1608833
3959.19 | 0.147315 | 4015.385 | 0.161168
3967.48 | 0.147569 | 4026.923 | 0.1614523
3975.69 | 0.147822 | 4026.923 | 0.1614523
3983.88 | 0.148067 | 4038.462 | 0.1617363
3992.66 | 0.148331 | 4050 | 0.16202
3999.53 | 0.148546 | 4050 | 0.16202
4007.01 | 0.148769 | 4061.538 | 0.1623033
4013.58 | 0.148967 | 4073.077 | 0.1625864
4020.87 | 0.149186 | 4073.077 | 0.1625864
4028.68 | 0.149428 | 4084.615 | 0.1628691
4041.34 | 0.149804 | 4096.154 | 0.1631515
4048.08 | 0.150007 | 4107.692 | 0.1634336
4055.19 | 0.150225 | 4107.692 | 0.1634336
4061.4 | 0.150418 | 4119.231 | 0.1637154
4067.82 | 0.150623 | 4130.769 | 0.1639969
4077 | 0.150894 | 4130.769 | 0.1639969
4084.82 | 0.151083 | 4142.308 | 0.1642781
4091.93 | 0.1513 | 4153.846 | 0.1645591
4099.39 | 0.151576 | 4153.846 | 0.1645591
4108.18 | 0.151863 | 4165.385 | 0.1648397
4116.1 | 0.152091 | 4176.923 | 0.1651201
4123.51 | 0.152323 | 4176.923 | 0.1651201
4130.52 | 0.152553 | 4188.462 | 0.1654002
4136.39 | 0.152726 | 4200 | 0.1656801
4142.88 | 0.152922 | 4200 | 0.1656801
4149.42 | 0.15314 | 4211.538 | 0.1659597
4156.73 | 0.153361 | 4223.077 | 0.1662391
4165.35 | 0.153635 | 4223.077 | 0.1662391
4173.33 | 0.153885 | 4234.615 | 0.1665182
4179.99 | 0.154087 | 4246.154 | 0.166797
4187.48 | 0.154311 | 4246.154 | 0.166797
4194.5 | 0.154524 | 4257.692 | 0.1670757
4201.34 | 0.154745 | 4269.231 | 0.1673541
4209.57 | 0.154999 | 4280.769 | 0.1676323
4218.13 | 0.155263 | 4280.769 | 0.1676323
4224.45 | 0.155463 | 4292.308 | 0.1679102
4232.14 | 0.155701 | 4303.846 | 0.168188
4239.97 | 0.155937 | 4303.846 | 0.168188
4245.69 | 0.156122 | 4315.385 | 0.1684655
4252.55 | 0.156311 | 4326.923 | 0.1687429
4260.54 | 0.156561 | 4326.923 | 0.1687429
4266.16 | 0.156746 | 4338.462 | 0.16902
4273.3 | 0.156971 | 4350 | 0.169297
4281.46 | 0.157243 | 4350 | 0.169297
4291.19 | 0.157549 | 4361.538 | 0.1695737
4298.81 | 0.157777 | 4373.077 | 0.1698503
4305.69 | 0.157999 | 4373.077 | 0.1698503
4313.08 | 0.158236 | 4384.615 | 0.1701268
4322 | 0.15852 | 4396.154 | 0.170403
4328.91 | 0.158737 | 4396.154 | 0.170403
4337.59 | 0.158995 | 4407.692 | 0.1706791
4344.73 | 0.159239 | 4419.231 | 0.170955
4352.68 | 0.15949 | 4419.231 | 0.170955
4362.33 | 0.159784 | 4430.769 | 0.1712308
4369.85 | 0.160018 | 4442.308 | 0.1715064
4376.31 | 0.160225 | 4453.846 | 0.1717819
4383.67 | 0.160469 | 4453.846 | 0.1717819
4391.34 | 0.160712 | 4465.385 | 0.1720572
4396.83 | 0.160883 | 4476.923 | 0.1723324
4404.56 | 0.161141 | 4476.923 | 0.1723324
4413.3 | 0.161417 | 4488.462 | 0.1726075
4420.27 | 0.161691 | 4500 | 0.1728825
4428.7 | 0.162011 | 4500 | 0.1728825
4437.06 | 0.162281 | 4511.538 | 0.1731574
4443.05 | 0.162469 | 4523.077 | 0.1734321
4450.34 | 0.162704 | 4523.077 | 0.1734321
4458.71 | 0.162979 | 4534.615 | 0.1737068
4466.29 | 0.163225 | 4546.154 | 0.1739813
4474.65 | 0.163494 | 4546.154 | 0.1739813
4482.92 | 0.163754 | 4557.692 | 0.1742558
4491.37 | 0.164029 | 4569.231 | 0.1745302
4497.2 | 0.164218 | 4569.231 | 0.1745302
4503.94 | 0.16443 | 4580.769 | 0.1748044
4509.92 | 0.164629 | 4592.308 | 0.1750787
4517.11 | 0.164867 | 4592.308 | 0.1750787
4525.08 | 0.165125 | 4603.846 | 0.1753528
4532.31 | 0.165347 | 4615.385 | 0.1756269
4539.1 | 0.165577 | 4626.923 | 0.175901
4546.64 | 0.165834 | 4626.923 | 0.175901
4553.56 | 0.166056 | 4638.462 | 0.176175
4560.02 | 0.166266 | 4650 | 0.1764489
4570.35 | 0.166605 | 4650 | 0.1764489
4579.61 | 0.166928 | 4661.538 | 0.1767228
4587.93 | 0.16719 | 4673.077 | 0.1769967
4593.91 | 0.167387 | 4673.077 | 0.1769967
4600.53 | 0.167606 | 4684.615 | 0.1772705
4606.6 | 0.167799 | 4696.154 | 0.1775444
4612.51 | 0.167997 | 4696.154 | 0.1775444
4619.55 | 0.168233 | 4707.692 | 0.1778182
4627.76 | 0.1685 | 4719.231 | 0.178092
4634.25 | 0.168716 | 4719.231 | 0.178092
4640.74 | 0.168929 | 4730.769 | 0.1783658
4647.65 | 0.169161 | 4742.308 | 0.1786396
4654.29 | 0.169378 | 4742.308 | 0.1786396
4661.36 | 0.169613 | 4753.846 | 0.1789134
4669.07 | 0.169876 | 4765.385 | 0.1791873
4675.86 | 0.170096 | 4765.385 | 0.1791873
4684.05 | 0.170369 | 4776.923 | 0.1794611
4692.24 | 0.170644 | 4788.462 | 0.179735
4698.57 | 0.170847 | 4800 | 0.1800089
4705.64 | 0.171078 | 4800 | 0.1800089
4713.7 | 0.171356 | 4811.538 | 0.1802829
4721.52 | 0.171616 | 4823.077 | 0.1805569
4730.5 | 0.171914 | 4823.077 | 0.1805569
4738.79 | 0.172195 | 4834.615 | 0.180831
4744.98 | 0.172412 | 4846.154 | 0.1811051
4751.82 | 0.172636 | 4846.154 | 0.1811051
4759.83 | 0.172921 | 4857.692 | 0.1813793
4767.04 | 0.173154 | 4869.231 | 0.1816536
4775.41 | 0.173444 | 4869.231 | 0.1816536
4781.4 | 0.17365 | 4880.769 | 0.1819279
4788.39 | 0.173877 | 4892.308 | 0.1822024
4795.05 | 0.174103 | 4892.308 | 0.1822024
4802.19 | 0.174351 | 4903.846 | 0.1824769
4809.55 | 0.174612 | 4915.385 | 0.1827515
4817.32 | 0.174864 | 4915.385 | 0.1827515
4824.05 | 0.175102 | 4926.923 | 0.1830263
4832.74 | 0.175392 | 4938.462 | 0.1833011
4839.83 | 0.175633 | 4938.462 | 0.1833011
4846.94 | 0.175873 | 4950 | 0.1835761
4854.73 | 0.176147 | 4961.538 | 0.1838512
4862.45 | 0.176419 | 4973.077 | 0.1841264
4869.08 | 0.176647 | 4973.077 | 0.1841264
4876.2 | 0.17689 | 4984.615 | 0.1844018
4883.78 | 0.177172 | 4996.154 | 0.1846773
4890.65 | 0.1774 | 4996.154 | 0.1846773
4897.76 | 0.17766 | 5007.692 | 0.184953
4904.72 | 0.177888 | 5019.231 | 0.1852288
4911.07 | 0.178122 | 5019.231 | 0.1852288
4917.2 | 0.178336 | 5030.769 | 0.1855048
4924.67 | 0.178603 | 5042.308 | 0.185781
4932.59 | 0.178882 | 5042.308 | 0.185781
4940.77 | 0.179162 | 5053.846 | 0.1860574
4948.54 | 0.179428 | 5065.385 | 0.186334
4955.2 | 0.179677 | 5065.385 | 0.186334
4961.84 | 0.179909 | 5076.923 | 0.1866107
4969.32 | 0.180173 | 5088.462 | 0.1868877
4976.01 | 0.180409 | 5088.462 | 0.1868877
4982.01 | 0.180627 | 5100 | 0.1871649
4988.27 | 0.180847 | 5111.538 | 0.1874423
4995.78 | 0.181111 | 5111.538 | 0.1874423
5005.97 | 0.181469 | 5123.077 | 0.1877199
5012.9 | 0.181724 | 5134.615 | 0.1879978
5018.78 | 0.181944 | 5146.154 | 0.1882759
5025.91 | 0.182196 | 5146.154 | 0.1882759
5032.48 | 0.182425 | 5157.692 | 0.1885542
5040.14 | 0.182708 | 5169.231 | 0.1888329
5046.66 | 0.182934 | 5169.231 | 0.1888329
5053.64 | 0.183188 | 5180.769 | 0.1891118
5059.93 | 0.183416 | 5192.308 | 0.1893909
5067.22 | 0.183692 | 5192.308 | 0.1893909
5073.16 | 0.183897 | 5203.846 | 0.1896704
5079.3 | 0.184117 | 5215.385 | 0.1899501
5085.84 | 0.184366 | 5215.385 | 0.1899501
5094.65 | 0.184696 | 5226.923 | 0.1902302
5101.5 | 0.184945 | 5238.462 | 0.1905105
5108.9 | 0.185217 | 5238.462 | 0.1905105
5114.87 | 0.185423 | 5250 | 0.1907912
5121.19 | 0.185657 | 5261.538 | 0.1910722
5127.5 | 0.185886 | 5261.538 | 0.1910722
5132.97 | 0.186098 | 5273.077 | 0.1913535
5138.89 | 0.186306 | 5284.615 | 0.1916352
5147.5 | 0.186615 | 5284.615 | 0.1916352
5155.01 | 0.186888 | 5296.154 | 0.1919172
5161.43 | 0.187126 | 5307.692 | 0.1921995
5168.52 | 0.187393 | 5319.231 | 0.1924823
5174.78 | 0.187624 | 5319.231 | 0.1924823
5180.8 | 0.18785 | 5330.769 | 0.1927654
5186.86 | 0.188078 | 5342.308 | 0.1930489
5193.63 | 0.188332 | 5342.308 | 0.1930489
5201.34 | 0.188625 | 5353.846 | 0.1933328
5209.95 | 0.188958 | 5365.385 | 0.1936171
5216.36 | 0.189202 | 5365.385 | 0.1936171
5222.56 | 0.189443 | 5376.923 | 0.1939019
5228.1 | 0.189645 | 5388.462 | 0.194187
5233.88 | 0.189864 | 5388.462 | 0.194187
5240.33 | 0.19011 | 5400 | 0.1944726
5246.96 | 0.190355 | 5411.538 | 0.1947586
5252.73 | 0.190553 | 5411.538 | 0.1947586
5259.59 | 0.19082 | 5423.077 | 0.1950451
5264.94 | 0.191022 | 5434.615 | 0.1953321
5271.15 | 0.191256 | 5434.615 | 0.1953321
5277.47 | 0.191501 | 5446.154 | 0.1956195
5283.36 | 0.191721 | 5457.692 | 0.1959074
5289.23 | 0.191942 | 5457.692 | 0.1959074
5296.46 | 0.192214 | 5469.231 | 0.1961958
5303.4 | 0.192485 | 5480.769 | 0.1964847
5310.76 | 0.192767 | 5492.308 | 0.1967741
5315.91 | 0.192975 | 5492.308 | 0.1967741
5320.63 | 0.193157 | 5503.846 | 0.197064
5325.91 | 0.193359 | 5515.385 | 0.1973545
5331.95 | 0.193589 | 5515.385 | 0.1973545
5339.02 | 0.193864 | 5526.923 | 0.1976455
5346.61 | 0.194152 | 5538.462 | 0.1979371
5356.69 | 0.194566 | 5538.462 | 0.1979371
5364.03 | 0.194848 | 5550 | 0.1982292
5370.89 | 0.19511 | 5561.538 | 0.1985219
5379.88 | 0.195475 | 5561.538 | 0.1985219
5385.79 | 0.195704 | 5573.077 | 0.1988152
5392.98 | 0.195993 | 5584.615 | 0.1991091
5401.2 | 0.196328 | 5584.615 | 0.1991091
5408.81 | 0.196642 | 5596.154 | 0.1994037
5415.3 | 0.196885 | 5607.692 | 0.1996988
5422.92 | 0.197192 | 5607.692 | 0.1996988
5428.75 | 0.197438 | 5619.231 | 0.1999946
5436.74 | 0.197761 | 5630.769 | 0.2002911
5443.83 | 0.198038 | 5630.769 | 0.2002911
5450.84 | 0.198332 | 5642.308 | 0.2005882
5458.78 | 0.19865 | 5653.846 | 0.2008859
5464.7 | 0.198889 | 5665.385 | 0.2011844
5469.44 | 0.199077 | 5665.385 | 0.2011844
5475.7 | 0.199335 | 5676.923 | 0.2014836
5482.85 | 0.199628 | 5688.462 | 0.2017835
5491.08 | 0.199964 | 5688.462 | 0.2017835
5499.71 | 0.200313 | 5700 | 0.2020841
5508.83 | 0.200684 | 5711.538 | 0.2023854
5515.82 | 0.200979 | 5711.538 | 0.2023854
5523.46 | 0.201295 | 5723.077 | 0.2026875
5529.39 | 0.201536 | 5734.615 | 0.2029904
5536.83 | 0.201851 | 5734.615 | 0.2029904
5546.25 | 0.202262 | 5746.154 | 0.203294
5553.86 | 0.202577 | 5757.692 | 0.2035985
5560.57 | 0.202842 | 5757.692 | 0.2035985
5567.56 | 0.203141 | 5769.231 | 0.2039037
5573.92 | 0.203404 | 5780.769 | 0.2042098
5582.86 | 0.203789 | 5780.769 | 0.2042098
5590.2 | 0.204105 | 5792.308 | 0.2045167
5597.22 | 0.204402 | 5803.846 | 0.2048245
5604.1 | 0.2047 | 5803.846 | 0.2048245
5611 | 0.204993 | 5815.385 | 0.2051332
5616.34 | 0.205221 | 5826.923 | 0.2054427
5624.29 | 0.205578 | 5838.462 | 0.2057531
5632.51 | 0.205924 | 5838.462 | 0.2057531
5639.17 | 0.206205 | 5850 | 0.2060645
5645.79 | 0.206488 | 5861.538 | 0.2063768
5652.85 | 0.206805 | 5861.538 | 0.2063768
5658.29 | 0.207037 | 5873.077 | 0.20669
5665.24 | 0.20735 | 5884.615 | 0.2070042
5672.25 | 0.207657 | 5884.615 | 0.2070042
5678.71 | 0.207934 | 5896.154 | 0.2073194
5686.38 | 0.20828 | 5907.692 | 0.2076356
5693.93 | 0.208617 | 5907.692 | 0.2076356
5700.35 | 0.2089 | 5919.231 | 0.2079528
5707.02 | 0.209187 | 5930.769 | 0.208271
5714.81 | 0.209562 | 5930.769 | 0.208271
5722.25 | 0.209875 | 5942.308 | 0.2085903
5728.54 | 0.210161 | 5953.846 | 0.2089107
5734.25 | 0.210411 | 5953.846 | 0.2089107
5740.36 | 0.210706 | 5965.385 | 0.2092322
5747.36 | 0.211017 | 5976.923 | 0.2095548
5753.8 | 0.21131 | 5988.462 | 0.2098785
5763.2 | 0.211735 | 5988.462 | 0.2098785
5770.59 | 0.212064 | 6000 | 0.2102033
5775.71 | 0.212294 | 6011.538 | 0.2105294
5781.28 | 0.212557 | 6011.538 | 0.2105294
5787.69 | 0.212871 | 6023.077 | 0.2108566
5793.55 | 0.213122 | 6034.615 | 0.2111851
5800.34 | 0.213445 | 6034.615 | 0.2111851
5807.84 | 0.213812 | 6046.154 | 0.2115147
5814.13 | 0.214103 | 6057.692 | 0.2118457
5821.04 | 0.214425 | 6057.692 | 0.2118457
5827.75 | 0.214738 | 6069.231 | 0.2121779
5833.27 | 0.215009 | 6080.769 | 0.2125114
5840.63 | 0.215334 | 6080.769 | 0.2125114
5848.52 | 0.215725 | 6092.308 | 0.2128463
5854.68 | 0.216008 | 6103.846 | 0.2131825
5861.93 | 0.216358 | 6103.846 | 0.2131825
5868.74 | 0.216697 | 6115.385 | 0.21352
5875.41 | 0.217003 | 6126.923 | 0.213859
5883.56 | 0.217401 | 6126.923 | 0.213859
5889.81 | 0.217707 | 6138.462 | 0.2141994
5894.9 | 0.21795 | 6150 | 0.2145413
5901.18 | 0.218247 | 6161.538 | 0.2148846
5908 | 0.21859 | 6161.538 | 0.2148846
5913.8 | 0.218865 | 6173.077 | 0.2152294
5921.03 | 0.219213 | 6184.615 | 0.2155757
5927.44 | 0.219547 | 6184.615 | 0.2155757
5933.74 | 0.219867 | 6196.154 | 0.2159237
5941.28 | 0.220234 | 6207.692 | 0.2162731
5947.64 | 0.220557 | 6207.692 | 0.2162731
5955.01 | 0.220925 | 6219.231 | 0.2166242
5962.17 | 0.221281 | 6230.769 | 0.216977
5969.03 | 0.221634 | 6230.769 | 0.216977
5975.24 | 0.221958 | 6242.308 | 0.2173314
5983.11 | 0.222369 | 6253.846 | 0.2176875
5988.53 | 0.222639 | 6253.846 | 0.2176875
5994.81 | 0.222967 | 6265.385 | 0.2180454
6000.11 | 0.223242 | 6276.923 | 0.218405
6005.4 | 0.223519 | 6276.923 | 0.218405
6011.72 | 0.223839 | 6288.462 | 0.2187665
6017.28 | 0.22414 | 6300 | 0.2191297
6022.37 | 0.22441 | 6300 | 0.2191297
6028.51 | 0.224725 | 6311.538 | 0.2194949
6034.5 | 0.225044 | 6323.077 | 0.2198619
6040.29 | 0.225334 | 6334.615 | 0.2202309
6045.99 | 0.225644 | 6334.615 | 0.2202309
6053.42 | 0.226021 | 6346.154 | 0.2206018
6059.36 | 0.226339 | 6357.692 | 0.2209748
6065.88 | 0.226675 | 6357.692 | 0.2209748
6072.95 | 0.227052 | 6369.231 | 0.2213498
6078.49 | 0.227349 | 6380.769 | 0.2217269
6085.82 | 0.22774 | 6380.769 | 0.2217269
6093.14 | 0.228159 | 6392.308 | 0.2221062
6099.28 | 0.228514 | 6403.846 | 0.2224876
6106.51 | 0.228905 | 6403.846 | 0.2224876
6112.43 | 0.229226 | 6415.385 | 0.2228712
6117.45 | 0.22951 | 6426.923 | 0.2232571
6122.66 | 0.229797 | 6426.923 | 0.2232571
6130.01 | 0.2302 | 6438.462 | 0.2236454
6135.85 | 0.230522 | 6450 | 0.2240359
6141.63 | 0.230859 | 6450 | 0.2240359
6149.43 | 0.231306 | 6461.538 | 0.2244289
6156.59 | 0.231708 | 6473.077 | 0.2248243
6163.62 | 0.23211 | 6473.077 | 0.2248243
6171.01 | 0.232532 | 6484.615 | 0.2252222
6177.21 | 0.232887 | 6496.154 | 0.2256227
6183.95 | 0.233279 | 6507.692 | 0.2260257
6189.84 | 0.233625 | 6507.692 | 0.2260257
6196.37 | 0.233987 | 6519.231 | 0.2264315
6203.49 | 0.234404 | 6530.769 | 0.2268399
6209.87 | 0.234765 | 6530.769 | 0.2268399
6215.12 | 0.235099 | 6542.308 | 0.2272511
6221.46 | 0.235477 | 6553.846 | 0.2276651
6226.75 | 0.235795 | 6553.846 | 0.2276651
6232.71 | 0.236149 | 6565.385 | 0.228082
6238.48 | 0.236495 | 6576.923 | 0.2285018
6244.25 | 0.236848 | 6576.923 | 0.2285018
6251.11 | 0.237265 | 6588.462 | 0.2289247
6257.93 | 0.237671 | 6600 | 0.2293506
6262.47 | 0.237955 | 6600 | 0.2293506
6267.91 | 0.238289 | 6611.538 | 0.2297796
6274.5 | 0.238694 | 6623.077 | 0.2302119
6280.21 | 0.239052 | 6623.077 | 0.2302119
6287.03 | 0.239465 | 6634.615 | 0.2306474
6293.05 | 0.239849 | 6646.154 | 0.2310862
6298.92 | 0.240218 | 6646.154 | 0.2310862
6305.43 | 0.240641 | 6657.692 | 0.2315284
6310.59 | 0.240966 | 6669.231 | 0.2319741
6315.28 | 0.241275 | 6680.769 | 0.2324234
6321.67 | 0.241665 | 6680.769 | 0.2324234
6328.22 | 0.24209 | 6692.308 | 0.2328763
6332.79 | 0.242391 | 6703.846 | 0.2333329
6339.07 | 0.242795 | 6703.846 | 0.2333329
6345.64 | 0.243238 | 6715.385 | 0.2337934
6350.83 | 0.243567 | 6726.923 | 0.2342577
6356.48 | 0.243968 | 6726.923 | 0.2342577
6362.21 | 0.244325 | 6738.462 | 0.2347259
6367.2 | 0.244665 | 6750 | 0.2351983
6372.43 | 0.245012 | 6750 | 0.2351983
6378.21 | 0.245408 | 6761.538 | 0.2356748
6382.93 | 0.245709 | 6773.077 | 0.2361555
6388.58 | 0.246101 | 6773.077 | 0.2361555
6395.11 | 0.246535 | 6784.615 | 0.2366407
6402.73 | 0.247058 | 6796.154 | 0.2371303
6409.76 | 0.247557 | 6796.154 | 0.2371303
6415.88 | 0.247898 | 6807.692 | 0.2376244
6422.12 | 0.248294 | 6819.231 | 0.2381233
6428.83 | 0.248734 | 6819.231 | 0.2381233
6434.22 | 0.249089 | 6830.769 | 0.2386269
6441.36 | 0.249573 | 6842.308 | 0.2391355
6449.77 | 0.250182 | 6853.846 | 0.2396491
6456.37 | 0.250646 | 6853.846 | 0.2396491
6463.1 | 0.251136 | 6865.385 | 0.2401679
6469.4 | 0.251592 | 6876.923 | 0.240692
6474.19 | 0.251947 | 6876.923 | 0.240692
6479.53 | 0.252337 | 6888.462 | 0.2412215
6485.17 | 0.252764 | 6900 | 0.2417567
6489.92 | 0.253123 | 6900 | 0.2417567
6496.23 | 0.2536 | 6911.538 | 0.2422975
6503.51 | 0.254161 | 6923.077 | 0.2428443
6510.05 | 0.25467 | 6923.077 | 0.2428443
6517.29 | 0.255227 | 6934.615 | 0.2433971
6523.33 | 0.255712 | 6946.154 | 0.2439562
6528.5 | 0.256111 | 6946.154 | 0.2439562
6534.8 | 0.25662 | 6957.692 | 0.2445216
6540.98 | 0.257116 | 6969.231 | 0.2450936
6546.52 | 0.25757 | 6969.231 | 0.2450936
6551.96 | 0.257996 | 6980.769 | 0.2456724
6557.24 | 0.25844 | 6992.308 | 0.2462582
6563.62 | 0.258957 | 6992.308 | 0.2462582
6570.49 | 0.259549 | 7003.846 | 0.2468511
6576.48 | 0.260042 | 7015.385 | 0.2474514
6581.85 | 0.260495 | 7026.923 | 0.2480593
6587.21 | 0.26097 | 7026.923 | 0.2480593
6593.07 | 0.261462 | 7038.462 | 0.248675
6599.84 | 0.262052 | 7050 | 0.2492989
6606.86 | 0.262683 | 7050 | 0.2492989
6612.85 | 0.263217 | 7061.538 | 0.2499311
6619.28 | 0.263785 | 7073.077 | 0.2505718
6625.35 | 0.264335 | 7073.077 | 0.2505718
6631.11 | 0.264857 | 7084.615 | 0.2512215
6637.83 | 0.26548 | 7096.154 | 0.2518803
6645.7 | 0.266206 | 7096.154 | 0.2518803
6651.34 | 0.266743 | 7107.692 | 0.2525486
6657.6 | 0.267333 | 7119.231 | 0.2532267
6663.36 | 0.267893 | 7119.231 | 0.2532267
6668.14 | 0.268361 | 7130.769 | 0.2539148
6674.02 | 0.268929 | 7142.308 | 0.2546133
6682.13 | 0.269738 | 7142.308 | 0.2546133
6688.43 | 0.270371 | 7153.846 | 0.2553226
6694.79 | 0.271017 | 7165.385 | 0.2560431
6702.6 | 0.271835 | 7165.385 | 0.2560431
6707.59 | 0.272358 | 7176.923 | 0.2567751
6712.82 | 0.272915 | 7188.462 | 0.257519
6718.43 | 0.27352 | 7200 | 0.2582753
6724.02 | 0.274122 | 7200 | 0.2582753
6730.53 | 0.274826 | 7211.538 | 0.2590445
6736.67 | 0.275524 | 7223.077 | 0.2598269
6742.72 | 0.2762 | 7223.077 | 0.2598269
6748.08 | 0.276812 | 7234.615 | 0.2606232
6753.3 | 0.277419 | 7246.154 | 0.2614339
6759.49 | 0.27815 | 7246.154 | 0.2614339
6766.7 | 0.279009 | 7257.692 | 0.2622595
6772.27 | 0.279694 | 7269.231 | 0.2631007
6778.01 | 0.280397 | 7269.231 | 0.2631007
6783.2 | 0.281052 | 7280.769 | 0.2639581
6788.72 | 0.281759 | 7292.308 | 0.2648324
6794.88 | 0.282559 | 7292.308 | 0.2648324
6800.83 | 0.283335 | 7303.846 | 0.2657242
6807.79 | 0.284265 | 7315.385 | 0.2666345
6813.58 | 0.285072 | 7315.385 | 0.2666345
6819.8 | 0.285964 | 7326.923 | 0.267564
6824.88 | 0.286719 | 7338.462 | 0.2685136
6831.9 | 0.287756 | 7338.462 | 0.2685136
6837.84 | 0.288656 | 7350 | 0.2694842
6843.34 | 0.289504 | 7361.538 | 0.270477
6851.64 | 0.29083 | 7373.077 | 0.2714929
6859.88 | 0.292189 | 7373.077 | 0.2714929
6866.6 | 0.293357 | 7384.615 | 0.272533
6872.41 | 0.294389 | 7396.154 | 0.2735986
6877.93 | 0.295417 | 7396.154 | 0.2735986
6882.64 | 0.296325 | 7407.692 | 0.2746909
6888.18 | 0.297432 | 7419.231 | 0.2758114
6893.78 | 0.298582 | 7419.231 | 0.2758114
6899.59 | 0.299853 | 7430.769 | 0.2769615
6904.26 | 0.300913 | 7442.308 | 0.2781429
6910.03 | 0.302313 | 7442.308 | 0.2781429
6914.79 | 0.303528 | 7453.846 | 0.2793573
6918.42 | 0.304511 | 7465.385 | 0.2806066
6921.14 | 0.305279 | 7465.385 | 0.2806066
6923.55 | 0.305981 | 7476.923 | 0.2818929
6926.13 | 0.306769 | 7488.462 | 0.2832185
6928.8 | 0.307632 | 7488.462 | 0.2832185
6931.12 | 0.308402 | 7500 | 0.2845859
6933.59 | 0.309257 | 7511.538 | 0.2859978
6934.91 | 0.309742 | 7511.538 | 0.2859978
6936.08 | 0.310196 | 7523.077 | 0.2874574
6937.41 | 0.310719 | 7534.615 | 0.2889678
6938.23 | 0.311076 | 7546.154 | 0.2905328
6938.81 | 0.31132 | 7546.154 | 0.2905328
6939.48 | 0.311601 | 7557.692 | 0.2921565
6940.15 | 0.311903 | 7569.231 | 0.293843
6940.75 | 0.312184 | 7569.231 | 0.293843
6941.4 | 0.31249 | 7580.769 | 0.2955973
6942.01 | 0.3128 | 7592.308 | 0.2974248
6942.32 | 0.312949 | 7592.308 | 0.2974248
6942.65 | 0.313129 | 7603.846 | 0.2993317
6942.93 | 0.313282 | 7615.385 | 0.3013249
6943.27 | 0.313471 | 7615.385 | 0.3013249
6943.6 | 0.313664 | 7626.923 | 0.3034123
6943.9 | 0.313841 | 7638.462 | 0.3056032
6944.23 | 0.31404 | 7638.462 | 0.3056032
6944.57 | 0.314247 | 7650 | 0.3079081
6944.87 | 0.314453 | 7661.538 | 0.310339
6945.2 | 0.31469 | 7661.538 | 0.310339
6945.53 | 0.314934 | 7673.077 | 0.3129096
6945.84 | 0.31517 | 7684.615 | 0.3156357
6946.15 | 0.315428 | 7684.615 | 0.3156357
6946.32 | 0.315577 | 7696.154 | 0.3185359
6946.47 | 0.31572 | 7707.692 | 0.3216324
6946.64 | 0.315877 | 7719.231 | 0.3249514
6946.8 | 0.316043 | 7719.231 | 0.3249514
6946.95 | 0.3162 | 7730.769 | 0.3285283
6947.12 | 0.316382 | 7742.308 | 0.3324029
6947.29 | 0.316584 | 7742.308 | 0.3324029
6947.44 | 0.316765 | 7753.846 | 0.3366255
6947.6 | 0.316986 | 7765.385 | 0.3412605
6947.77 | 0.317225 | 7765.385 | 0.3412605
6947.92 | 0.317465 | 7776.923 | 0.346389
6948.09 | 0.317742 | 7788.462 | 0.3521379
6948.25 | 0.318064 | 7788.462 | 0.3521379
6948.4 | 0.318375 | 7800 | 0.3586632
6948.57 | 0.31878 | 7811.538 | 0.3661939
6948.74 | 0.31925 | 7811.538 | 0.3661939
6948.89 | 0.319753 | 7823.077 | 0.3750172
6949.06 | 0.320419 | 7834.615 | 0.3859534
6949.22 | 0.321277 | 7834.615 | 0.3859534
6949.37 | 0.322305 | 7846.154 | 0.3997436
6949.69 | 0.327997 | 7857.692 | 0.4195623