## summary
Progress | Start / End | Model | Params | Bounds | Experimental Data | Objectives | MOGA Summary | Reduction
410/10000 | Sunday, 02/11/24, 12:06:42 | evpwdb | evp_s0 (init=4.824) | [0.0, 100.0] | creep/inl_1/AirBase_900_36_G22.csv (Calibration) | end_zero_tensile_stress | num_gens (10000) | Grouping Errors (name, type, labels)
| Monday, 02/12/24, 10:54:42 |  | evp_R (init=378.9) | [0.0, 1e+03] | creep/inl_1/AirBase_900_31_G50.csv (Calibration) | end_creep_strain | population (100) | Reducing Errors (square_average)
|  |  | evp_d (init=0.1423) | [0.0, 100.0] | creep/inl_1/AirBase_900_28_G45.csv (Calibration) | yield_point_tensile | offspring (50) | Reducing Objectives (square_average)
|  |  | evp_n (init=4.402) | [0.0, 100.0] | creep/inl_1/AirBase_900_26_G59.csv (Calibration) | area_creep_time_strain | crossover (0.8)
|  |  | evp_eta (init=1.007e+03) | [0.0, 1e+04] | tensile/inl/AirBase_900_D10.csv (Calibration) | end_creep_time | mutation (0.1)
|  |  | c_0 (init=44.82) | [0.0, 1e+03] |  | area_tensile_strain_stress
|  |  | c_1 (init=247.6) | [0.0, 1e+03]
|  |  | t_0 (init=621.8) | [0.0, 1e+03]
|  |  | t_1 (init=914.9) | [0.0, 1e+03]
|  |  | c_n (init=2.466) | [0.0, 20.0]
|  |  | t_n (init=6.761) | [0.0, 20.0]

## results
evp_s0 | evp_R | evp_d | evp_n | evp_eta | c_0 | c_1 | t_0 | t_1 | c_n | t_n | end_zero_tensile_stress | end_creep_strain | yield_point_tensile | area_creep_time_strain | end_creep_time | area_tensile_strain_stress | square_average
1.4295 | 378.67 | 0.14246 | 4.2019 | 1328.5 | 45.724 | 234.91 | 630.29 | 914.79 | 3.4274 | 6.1807 | 0.17548 | 0.14199 | 0.10426 | 0.14289 | 0.17392 | 0.18776 | 0.14774
1.9958 | 380.2 | 0.14234 | 4.2291 | 1265.3 | 46.436 | 239.76 | 627.44 | 916.3 | 3.5043 | 6.8177 | 0.25565 | 0.088811 | 0.063783 | 0.13589 | 0.21596 | 0.19135 | 0.17904
1.8608 | 372.59 | 0.17976 | 4.2254 | 1219.5 | 43.992 | 222.59 | 621.79 | 902.07 | 4.7782 | 6.7846 | 0.038957 | 0.20309 | 0.028258 | 0.17069 | 0.2687 | 0.18641 | 0.17965
4.5128 | 383.71 | 0.13777 | 4.2583 | 1054.1 | 37.428 | 204.68 | 725 | 929.69 | 4.5428 | 6.7026 | 0.1027 | 0.021725 | 0.0030888 | 0.31367 | 0.30376 | 0.12866 | 0.21824
4.5626 | 406.91 | 0.12857 | 4.2737 | 1120.8 | 51.505 | 247.48 | 725.27 | 914.58 | 4.5085 | 6.6883 | 0.2643 | 0.26461 | 0.0060333 | 0.09118 | 0.18716 | 0.20773 | 0.2264
1.9326 | 405.29 | 0.14231 | 4.4 | 1135.3 | 44.933 | 239.37 | 613.39 | 936.52 | 2.4307 | 6.7809 | 0.42955 | 0.18696 | 0.039183 | 0.11281 | 0.1175 | 0.11556 | 0.26089
4.7037 | 378.86 | 0.14234 | 4.3896 | 1031.3 | 45.32 | 234.57 | 621.82 | 995.26 | 2.9149 | 6.7613 | 0.42633 | 0.11964 | 0.0006781 | 0.12872 | 0.23014 | 0.12166 | 0.28041
1.462 | 417.88 | 0.14896 | 4.4212 | 1075.4 | 45.161 | 227.91 | 723.61 | 914.67 | 2.8875 | 6.7698 | 0.2491 | 0.20314 | 0.0099533 | 0.17523 | 0.37329 | 0.1037 | 0.28422
4.7687 | 379.12 | 0.1423 | 4.4066 | 1017.6 | 45.217 | 235.86 | 622.42 | 919.79 | 2.8405 | 6.6835 | 0.45753 | 0.077164 | 0.00026795 | 0.16701 | 0.1643 | 0.1209 | 0.28479
1.846 | 378.86 | 0.14233 | 4.2143 | 1321 | 44.744 | 239.66 | 621.82 | 916.7 | 2.461 | 6.7611 | 0.36947 | 0.2704 | 0.10858 | 0.1448 | 0.16119 | 0.14053 | 0.28811
4.8578 | 501.18 | 0.14227 | 4.4125 | 992.15 | 45.085 | 234.37 | 624.12 | 914.78 | 2.9247 | 6.7611 | 0.41043 | 0.15598 | 0.00063088 | 0.20727 | 0.19225 | 0.13238 | 0.29023
2.0371 | 385.17 | 0.1286 | 4.2299 | 1244.6 | 44.553 | 231.4 | 740.65 | 870.42 | 4.1086 | 6.8205 | 0.16266 | 0.099626 | 0.047498 | 0.26043 | 0.38836 | 0.18816 | 0.29269
4.8257 | 378.86 | 0.1423 | 4.4021 | 1030.4 | 46.553 | 235.03 | 622.1 | 880.56 | 2.4657 | 6.7602 | 0.40789 | 0.14078 | 0.0013919 | 0.11337 | 0.30072 | 0.10112 | 0.2997
1.445 | 378.93 | 0.1423 | 4.2142 | 1293.4 | 44.919 | 236.07 | 625.07 | 915.04 | 3.3009 | 6.7777 | 0.2497 | 0.11053 | 0.076871 | 0.29497 | 0.31761 | 0.17807 | 0.30007
4.8245 | 378.86 | 0.1423 | 4.4029 | 1013.3 | 44.979 | 234.7 | 623.8 | 910.65 | 2.9297 | 6.7029 | 0.44491 | 0.069558 | 3.2864e-05 | 0.14784 | 0.24841 | 0.12343 | 0.30159
4.82 | 378.86 | 0.14231 | 4.4113 | 1005.7 | 45.285 | 235.11 | 625.08 | 921.32 | 2.9155 | 6.7691 | 0.4482 | 0.10294 | 1.6689e-06 | 0.13915 | 0.25875 | 0.12318 | 0.31297
2.0615 | 363.52 | 0.14933 | 4.4085 | 1068 | 44.842 | 233.7 | 610.32 | 909.57 | 4.3878 | 6.0805 | 0.24234 | 0.12217 | 0.0065405 | 0.12444 | 0.44305 | 0.19536 | 0.32364
4.7428 | 378.86 | 0.1423 | 4.3877 | 1021.5 | 47.221 | 239.76 | 689.37 | 917.65 | 3.4473 | 6.7621 | 0.43169 | 0.17854 | 4.2491e-05 | 0.11463 | 0.26455 | 0.1527 | 0.32467
4.6976 | 378.84 | 0.1423 | 4.5412 | 910.65 | 45.767 | 233.19 | 620.46 | 993.43 | 3.4671 | 6.7625 | 0.42373 | 0.21178 | 0.0061914 | 0.13408 | 0.24625 | 0.14889 | 0.32522
4.7634 | 378.86 | 0.14228 | 4.4035 | 1029.6 | 45.982 | 239.61 | 624.82 | 915.72 | 2.4561 | 6.7621 | 0.50564 | 0.098452 | 0.0013217 | 0.13262 | 0.17818 | 0.10975 | 0.32675
4.8237 | 378.86 | 0.1423 | 4.4066 | 1009.6 | 45.686 | 237.16 | 621.44 | 914.87 | 2.9298 | 6.7796 | 0.46975 | 0.064315 | 4.0854e-06 | 0.15371 | 0.25016 | 0.12664 | 0.32704
4.8275 | 405.17 | 0.1423 | 4.3903 | 1004 | 44.91 | 234.72 | 627.84 | 993.71 | 2.9394 | 6.7536 | 0.4622 | 0.12072 | 0.00052733 | 0.13606 | 0.2713 | 0.12895 | 0.33695
4.8238 | 378.86 | 0.1423 | 4.3964 | 1013.6 | 44.823 | 235.67 | 621.81 | 914.86 | 2.9126 | 5.7578 | 0.47445 | 0.09481 | 1.2071e-07 | 0.14906 | 0.27285 | 0.12615 | 0.34668
1.9602 | 385.76 | 0.14528 | 4.3803 | 1089 | 45.111 | 216.33 | 627.08 | 990.86 | 4.5812 | 6.7599 | 0.031843 | 0.39664 | 0.0085016 | 0.12746 | 0.40763 | 0.11493 | 0.35402
2.1202 | 378.93 | 0.14225 | 4.2128 | 1241.4 | 43.614 | 231.19 | 684.92 | 913.1 | 3.2897 | 6.7595 | 0.26431 | 0.17627 | 0.038002 | 0.33166 | 0.34632 | 0.14764 | 0.35411
4.8118 | 378.86 | 0.1423 | 4.3986 | 980.63 | 45.505 | 235.44 | 683.97 | 988.28 | 3.3991 | 6.7606 | 0.45438 | 0.077919 | 0.0036058 | 0.13294 | 0.33284 | 0.14778 | 0.36284
4.7748 | 378.33 | 0.14255 | 4.3897 | 1011 | 49.607 | 246.11 | 612.94 | 915.15 | 4.1582 | 6.7804 | 0.4264 | 0.22575 | 0.00012364 | 0.10841 | 0.2862 | 0.19383 | 0.36401
2.5567 | 408.97 | 0.14225 | 4.3994 | 1010.8 | 42.47 | 217.52 | 622.46 | 914.79 | 3.9194 | 6.7906 | 0.16379 | 0.15014 | 0.00087133 | 0.3156 | 0.44872 | 0.1273 | 0.36652
2.0463 | 406.66 | 0.14205 | 4.5394 | 950.96 | 44.501 | 222.63 | 631.43 | 916.26 | 2.9367 | 6.758 | 0.26786 | 0.23284 | 0.0009583 | 0.1644 | 0.46071 | 0.1038 | 0.37602
4.8665 | 376.33 | 0.14059 | 4.2187 | 1150.4 | 44.266 | 222 | 682.42 | 914.55 | 2.9468 | 6.7697 | 0.21684 | 0.21316 | 0.0061042 | 0.16692 | 0.50016 | 0.092057 | 0.37899
4.8311 | 379.06 | 0.1423 | 4.4105 | 1005.4 | 45.777 | 239.74 | 622.47 | 914.88 | 2.9159 | 6.781 | 0.52207 | 0.091932 | 5.5778e-06 | 0.17138 | 0.24834 | 0.13219 | 0.38953
2.2993 | 379.94 | 0.1423 | 4.2435 | 1258.6 | 44.692 | 240.45 | 625.35 | 878.48 | 2.4807 | 6.778 | 0.42025 | 0.21974 | 0.067866 | 0.29361 | 0.2518 | 0.12945 | 0.39586
4.7679 | 406.54 | 0.1423 | 4.4021 | 1005.4 | 46.124 | 238.97 | 622.78 | 916.4 | 2.6177 | 6.6876 | 0.50579 | 0.16705 | 0.00011244 | 0.13559 | 0.29876 | 0.11892 | 0.40551
1.898 | 400.42 | 0.15765 | 4.4142 | 1000.7 | 44.522 | 223.35 | 720.48 | 871.27 | 4.3022 | 6.2162 | 0.15357 | 0.18191 | 0.0018753 | 0.33849 | 0.45937 | 0.1536 | 0.40587
1.9371 | 379.27 | 0.14231 | 4.2533 | 1241.2 | 44.833 | 239.64 | 616.92 | 914.83 | 2.8914 | 6.7792 | 0.37897 | 0.21028 | 0.055878 | 0.31781 | 0.3086 | 0.15236 | 0.41041
4.6934 | 403.14 | 0.14229 | 4.3999 | 986.15 | 44.447 | 235.17 | 621.79 | 913.59 | 2.8753 | 6.7835 | 0.51082 | 0.12831 | 0.0024835 | 0.16463 | 0.29991 | 0.1318 | 0.41183
4.8249 | 378.86 | 0.1423 | 4.4047 | 1006.9 | 44.811 | 237.29 | 621.86 | 914.87 | 2.4648 | 6.7609 | 0.52873 | 0.12484 | 2.2233e-05 | 0.15683 | 0.29732 | 0.11406 | 0.42114
4.8299 | 378.86 | 0.1423 | 4.4021 | 1006.9 | 44.823 | 235.25 | 622.09 | 881.09 | 2.4657 | 6.7649 | 0.49382 | 0.15218 | 4.9545e-05 | 0.15957 | 0.34218 | 0.11142 | 0.42198
1.8524 | 378.62 | 0.1423 | 4.2094 | 1292.6 | 46.433 | 246.01 | 679.01 | 914.21 | 3.5212 | 6.7628 | 0.34501 | 0.15877 | 0.075899 | 0.16934 | 0.44026 | 0.23114 | 0.42593
4.5429 | 378.86 | 0.1423 | 4.4021 | 1022.8 | 45.608 | 234.24 | 621.8 | 880.67 | 2.5273 | 6.7646 | 0.43193 | 0.22073 | 0.00037967 | 0.15041 | 0.40138 | 0.10573 | 0.4302
2.4221 | 378.88 | 0.1423 | 4.4124 | 1120.4 | 45.252 | 230.35 | 621.89 | 914.83 | 2.0928 | 6.6912 | 0.32445 | 0.19571 | 0.035335 | 0.12838 | 0.51173 | 0.088558 | 0.43101
1.9561 | 378.72 | 0.14321 | 4.3801 | 1204 | 44.69 | 221.95 | 676.22 | 870.69 | 3.005 | 6.7782 | 0.10952 | 0.27206 | 0.093552 | 0.30174 | 0.48571 | 0.1121 | 0.43429
4.8307 | 378.86 | 0.14672 | 4.4021 | 989.69 | 44.391 | 235.46 | 620.65 | 881.05 | 2.5328 | 6.7648 | 0.5287 | 0.11973 | 0.0015687 | 0.17691 | 0.31463 | 0.11942 | 0.43841
4.8238 | 378.86 | 0.1423 | 4.4021 | 1009.8 | 44.823 | 236.78 | 621.83 | 914.87 | 2.4657 | 6.7609 | 0.51709 | 0.20173 | 2.9096e-06 | 0.16974 | 0.31197 | 0.11287 | 0.44695
1.9729 | 400.91 | 0.14234 | 4.2475 | 1199.9 | 44.61 | 234.49 | 620.07 | 939.92 | 2.8243 | 6.7839 | 0.34975 | 0.18474 | 0.02521 | 0.42082 | 0.31731 | 0.12337 | 0.45008
4.8238 | 378.86 | 0.1423 | 4.4021 | 1006.9 | 44.823 | 236.74 | 621.83 | 914.87 | 2.4657 | 6.7609 | 0.51989 | 0.18457 | 5.1199e-05 | 0.20676 | 0.30977 | 0.11355 | 0.45596
2.252 | 381.11 | 0.1423 | 4.4222 | 1012.1 | 44.455 | 239.25 | 624.22 | 915.6 | 4.5383 | 6.7462 | 0.45797 | 0.05544 | 0.00010889 | 0.15801 | 0.41179 | 0.22063 | 0.45603
4.8164 | 379.38 | 0.14212 | 4.2533 | 1191 | 44.841 | 235.21 | 620.52 | 911.92 | 1.9134 | 6.7732 | 0.41251 | 0.12319 | 0.033712 | 0.20505 | 0.46777 | 0.093453 | 0.45607
1.7928 | 394.41 | 0.14447 | 4.2147 | 1381.9 | 44.704 | 226.48 | 723.75 | 901.91 | 3.1013 | 6.7786 | 0.096641 | 0.12392 | 0.18773 | 0.27791 | 0.54134 | 0.17642 | 0.46134
2.1808 | 487.42 | 0.14228 | 4.4078 | 999.11 | 42.94 | 234.61 | 624.21 | 922.18 | 2.9959 | 6.7866 | 0.51541 | 0.038569 | 0.0023527 | 0.3027 | 0.2979 | 0.14885 | 0.46966
4.5833 | 378.86 | 0.1423 | 4.4021 | 1005.5 | 44.286 | 235.1 | 620.55 | 979.18 | 2.4643 | 6.761 | 0.51474 | 0.19754 | 0.00016332 | 0.21802 | 0.33296 | 0.11361 | 0.47528
1.8833 | 378.03 | 0.1423 | 4.3875 | 1085.4 | 45.282 | 240.32 | 631.69 | 916.11 | 3.547 | 6.7787 | 0.42872 | 0.18787 | 0.0083639 | 0.1891 | 0.44362 | 0.17417 | 0.48206
1.9012 | 378.94 | 0.14229 | 4.5355 | 1038.8 | 44.797 | 240.17 | 621.84 | 916.32 | 1.9409 | 6.778 | 0.50368 | 0.37376 | 0.019655 | 0.15082 | 0.26448 | 0.097292 | 0.49594
4.8208 | 378.88 | 0.14279 | 4.3848 | 1018 | 46.202 | 242.98 | 624.37 | 915 | 2.4539 | 6.7613 | 0.58357 | 0.10322 | 3.1489e-06 | 0.19138 | 0.31714 | 0.11837 | 0.50243
2.1611 | 378.85 | 0.1423 | 4.2065 | 1212.4 | 44.846 | 239.02 | 626.61 | 916.44 | 3.5545 | 6.7701 | 0.37421 | 0.053589 | 0.019358 | 0.55079 | 0.17852 | 0.17922 | 0.51064
4.5961 | 400.89 | 0.14275 | 4.2516 | 1238.5 | 44.332 | 245.73 | 739.76 | 915.86 | 1.8387 | 6.7697 | 0.54137 | 0.37268 | 0.068698 | 0.22919 | 0.11794 | 0.10382 | 0.5139
4.8533 | 406.36 | 0.1423 | 4.4033 | 1001.9 | 44.385 | 240.9 | 624.59 | 913.18 | 2.4401 | 6.7691 | 0.61234 | 0.12568 | 0.00022997 | 0.17851 | 0.28228 | 0.12214 | 0.51722
4.8238 | 378.86 | 0.14913 | 4.393 | 1015.1 | 46.575 | 237.28 | 622.39 | 878.86 | 2.4413 | 6.7787 | 0.46418 | 0.2646 | 7.0231e-08 | 0.1493 | 0.44632 | 0.10826 | 0.51869
4.8238 | 378.86 | 0.1423 | 4.4021 | 1006.9 | 43.385 | 236.98 | 621.83 | 914.87 | 2.4657 | 6.7609 | 0.57342 | 0.24532 | 5.1199e-05 | 0.17696 | 0.29596 | 0.11784 | 0.52179
1.8586 | 407.5 | 0.14323 | 4.5468 | 1009.7 | 44.241 | 213.14 | 593.61 | 991.13 | 2.8532 | 6.7022 | 0.13724 | 0.40191 | 0.00839 | 0.24613 | 0.52499 | 0.08067 | 0.52314
1.9003 | 400.64 | 0.14511 | 4.2615 | 1238.2 | 44.735 | 219.15 | 621.62 | 992.35 | 4.6359 | 6.7599 | 0.020274 | 0.23509 | 0.057476 | 0.2068 | 0.63151 | 0.15647 | 0.52503
2.3238 | 378.88 | 0.14233 | 4.4029 | 999.29 | 46.228 | 238.79 | 622.62 | 916.13 | 4.4795 | 6.755 | 0.41696 | 0.029467 | 0.0026141 | 0.45842 | 0.3153 | 0.20301 | 0.5255
4.5792 | 378.86 | 0.14244 | 4.4024 | 1023.7 | 46.968 | 247.78 | 676.56 | 914.02 | 2.4672 | 6.7603 | 0.63146 | 0.11016 | 0.00048318 | 0.17195 | 0.26627 | 0.12233 | 0.52631
4.8238 | 378.86 | 0.1423 | 4.4021 | 1011.5 | 48.276 | 244.97 | 734.4 | 914.87 | 2.4668 | 6.7609 | 0.54595 | 0.090338 | 2.5322e-06 | 0.20491 | 0.40895 | 0.11556 | 0.52881
1.7925 | 406.77 | 0.14262 | 4.4142 | 1034.8 | 38.722 | 207.14 | 695.25 | 914.95 | 2.9375 | 6.7801 | 0.18276 | 0.039316 | 0.00039983 | 0.52237 | 0.46465 | 0.087111 | 0.53131
4.8238 | 410.83 | 0.1423 | 4.4021 | 1018.7 | 46.458 | 247.59 | 621.83 | 913.6 | 2.4657 | 6.7609 | 0.6439 | 0.15184 | 0.00023356 | 0.18403 | 0.21325 | 0.12582 | 0.53284
4.8238 | 378.86 | 0.1423 | 4.3373 | 1026.1 | 44.823 | 236.32 | 621.39 | 914.22 | 2.4695 | 6.7609 | 0.52633 | 0.14551 | 0.0008728 | 0.26685 | 0.39008 | 0.11639 | 0.53512
4.8238 | 378.86 | 0.1423 | 4.4013 | 1014.2 | 48.306 | 244.93 | 734.36 | 914.87 | 2.4658 | 6.7609 | 0.54139 | 0.12298 | 3.6481e-05 | 0.20205 | 0.41802 | 0.11486 | 0.53699
2.0418 | 396.93 | 0.13949 | 4.4103 | 1010.4 | 43.068 | 235.06 | 612.45 | 917.48 | 3.6915 | 6.766 | 0.49129 | 0.071845 | 0.00072389 | 0.41585 | 0.31169 | 0.17243 | 0.54635
2.1178 | 409.49 | 0.14232 | 4.4213 | 1104.1 | 47.409 | 235.31 | 624.93 | 993.89 | 3.319 | 6.7114 | 0.23456 | 0.20094 | 0.026315 | 0.26821 | 0.60308 | 0.14346 | 0.55231
2.0682 | 378.01 | 0.15913 | 4.4199 | 1046.9 | 45.426 | 242.84 | 721.52 | 814.29 | 3.3334 | 6.7324 | 0.50656 | 0.1389 | 0.0026596 | 0.13499 | 0.47872 | 0.17196 | 0.55287
4.8324 | 378.86 | 0.14265 | 4.4017 | 982.44 | 42.843 | 234.55 | 621.85 | 914.67 | 2.4657 | 6.7649 | 0.57797 | 0.12566 | 0.0028816 | 0.27033 | 0.34308 | 0.12313 | 0.55579
4.8949 | 378.86 | 0.1423 | 4.4123 | 1004 | 46.258 | 247.49 | 624.37 | 915.12 | 2.4405 | 6.7748 | 0.66704 | 0.070494 | 7.254e-06 | 0.19835 | 0.254 | 0.12497 | 0.56939
4.8962 | 378.86 | 0.1423 | 4.4106 | 977.68 | 50.407 | 247.23 | 622.32 | 917.61 | 2.9223 | 6.8154 | 0.53938 | 0.24192 | 0.0029378 | 0.1224 | 0.43542 | 0.1362 | 0.57259
2.0738 | 380.66 | 0.15878 | 4.4155 | 1031.4 | 45.223 | 248.07 | 642.27 | 791.19 | 2.9124 | 6.7778 | 0.69026 | 0.087337 | 0.00033392 | 0.14738 | 0.20401 | 0.16034 | 0.57313
4.6036 | 402.2 | 0.14229 | 4.3916 | 979.37 | 44.759 | 234.46 | 624.94 | 919.98 | 4.6193 | 6.7009 | 0.37275 | 0.10893 | 0.0050323 | 0.10059 | 0.6118 | 0.20768 | 0.57838
2.0334 | 375.22 | 0.14053 | 4.4341 | 1020.4 | 46.65 | 217.33 | 626.42 | 915.84 | 4.4886 | 6.2274 | 0.043802 | 0.46178 | 0.00017696 | 0.17411 | 0.5689 | 0.10532 | 0.58021
4.5841 | 378.86 | 0.14231 | 4.414 | 1006.8 | 46.722 | 247.61 | 621.89 | 915.03 | 2.902 | 6.7544 | 0.65111 | 0.12263 | 1.5617e-07 | 0.14547 | 0.31483 | 0.14636 | 0.58068
1.8855 | 378.39 | 0.14229 | 4.213 | 1264.2 | 44.789 | 239.54 | 629.14 | 998.24 | 2.8742 | 6.7527 | 0.39978 | 0.29864 | 0.053575 | 0.44049 | 0.33538 | 0.15604 | 0.58274
4.7119 | 378.85 | 0.14231 | 4.4025 | 980.38 | 45.221 | 234.55 | 686.45 | 996.7 | 2.4015 | 5.7962 | 0.50129 | 0.12983 | 0.0034003 | 0.26105 | 0.48234 | 0.11808 | 0.5829
4.8888 | 380.73 | 0.14234 | 4.4075 | 1037.4 | 46.06 | 247.64 | 623.06 | 936.99 | 1.9852 | 6.7595 | 0.62512 | 0.093665 | 0.0031443 | 0.26957 | 0.31743 | 0.10785 | 0.58462
4.8898 | 379.95 | 0.1423 | 4.39 | 1018 | 46.378 | 247.65 | 617.79 | 912.98 | 2.5083 | 6.7233 | 0.66199 | 0.15718 | 1.46e-05 | 0.17806 | 0.27411 | 0.12713 | 0.58594
5.0254 | 378.86 | 0.1423 | 4.403 | 1006.9 | 44.823 | 245.02 | 621.83 | 914.87 | 2.4657 | 6.7609 | 0.67357 | 0.081951 | 1.5041e-05 | 0.16509 | 0.29799 | 0.12643 | 0.59245
4.8238 | 378.86 | 0.1423 | 4.4082 | 1008.7 | 46.138 | 247.59 | 623.43 | 914.87 | 2.4676 | 6.7609 | 0.67201 | 0.15567 | 3.1704e-06 | 0.18011 | 0.26132 | 0.12632 | 0.59252
4.7714 | 378.86 | 0.14615 | 4.3999 | 1041.9 | 44.816 | 246.84 | 622.19 | 914.99 | 2.1738 | 6.7981 | 0.6593 | 0.24568 | 0.0031649 | 0.23873 | 0.18324 | 0.11325 | 0.59844
4.8246 | 378.86 | 0.14238 | 4.389 | 1006.7 | 47.636 | 247.62 | 623.68 | 989.05 | 2.4625 | 6.7663 | 0.63479 | 0.10014 | 0.00037114 | 0.22171 | 0.35294 | 0.12435 | 0.60217
4.8238 | 378.86 | 0.1423 | 4.4341 | 1021.8 | 44.818 | 247.59 | 620.77 | 922.23 | 2.0978 | 6.7303 | 0.67298 | 0.21537 | 0.0024969 | 0.25397 | 0.16368 | 0.11223 | 0.60318
4.8238 | 378.86 | 0.1423 | 4.4021 | 1006.9 | 46.326 | 247.59 | 612.93 | 914.87 | 2.4657 | 6.7609 | 0.67135 | 0.17659 | 5.1526e-05 | 0.17267 | 0.27905 | 0.12657 | 0.60559
1.9076 | 378.86 | 0.14224 | 4.3832 | 1084.8 | 46.845 | 247.72 | 623.92 | 917.34 | 3.4858 | 6.7792 | 0.54322 | 0.14654 | 0.0074794 | 0.20961 | 0.46617 | 0.18811 | 0.61325
4.8187 | 379 | 0.14245 | 4.4124 | 1020.6 | 45.915 | 248.45 | 621.83 | 914.71 | 2.0582 | 6.8015 | 0.66195 | 0.094978 | 0.00078103 | 0.27605 | 0.27861 | 0.11278 | 0.61375
2.4537 | 378.86 | 0.14229 | 4.4684 | 1046.9 | 44.813 | 247.86 | 750.53 | 999.27 | 2.4765 | 6.7615 | 0.6558 | 0.16333 | 0.010215 | 0.13923 | 0.35468 | 0.1291 | 0.61871
4.5478 | 378.76 | 0.1048 | 4.3878 | 977.54 | 44.723 | 241.68 | 623.81 | 915.08 | 4.317 | 6.2558 | 0.69594 | 0.11526 | 0.0062027 | 0.22498 | 0.18317 | 0.19763 | 0.62089
1.684 | 184.98 | 0.066175 | 4.62 | 1232.1 | 44.597 | 247.86 | 678.48 | 863.9 | 1.4981 | 6.7683 | 0.43991 | 0.077381 | 0.37697 | 0.47521 | 0.18261 | 0.1435 | 0.62138
4.8258 | 378.86 | 0.1423 | 4.4127 | 994.01 | 46.126 | 247.67 | 624.29 | 915.17 | 2.4606 | 6.7612 | 0.69079 | 0.12628 | 0.0004917 | 0.1716 | 0.29444 | 0.12884 | 0.62587
2.0721 | 413.43 | 0.1595 | 4.4338 | 1352 | 39.377 | 225.17 | 672.09 | 810.79 | 1.4639 | 6.7311 | 0.28898 | 0.271 | 0.41682 | 0.51631 | 0.089592 | 0.15965 | 0.63078
4.8238 | 378.86 | 0.1423 | 4.4101 | 1021.5 | 44.823 | 247.59 | 726.34 | 921.82 | 2.0805 | 5.8005 | 0.68264 | 0.20123 | 0.00076749 | 0.23582 | 0.23716 | 0.11415 | 0.63138
2.0007 | 378.86 | 0.1423 | 4.3893 | 1043 | 46.048 | 238.68 | 674.67 | 914.74 | 3.4198 | 6.7822 | 0.44435 | 0.016641 | 0.00022817 | 0.52714 | 0.36416 | 0.15311 | 0.63165
1.8615 | 378.31 | 0.1435 | 4.2352 | 1252.8 | 45.295 | 246.35 | 614.82 | 914.94 | 2.9234 | 6.7776 | 0.48241 | 0.25497 | 0.055711 | 0.27054 | 0.47712 | 0.17748 | 0.63317
4.8238 | 378.86 | 0.1423 | 4.4021 | 994.32 | 46.566 | 247.59 | 621.83 | 903.58 | 2.4657 | 6.7609 | 0.67904 | 0.15011 | 0.00095724 | 0.19593 | 0.31135 | 0.12876 | 0.63554
4.823 | 378.86 | 0.14237 | 4.3887 | 1006.9 | 47.096 | 247.83 | 621.83 | 917.2 | 2.4643 | 6.7609 | 0.65615 | 0.19806 | 0.00036261 | 0.20757 | 0.32803 | 0.12601 | 0.63633

## plot_creep_time_strain
0 | 1 | 2 | 3
0 | 0 | 0 | 0
0.02 | 0.00098 | 0 | 0
0.04 | 0.001033 | 0 | 0
0.07 | 0.00113 | 0 | 0
0.1 | 0.001194 | 0 | 0
0.14 | 0.001287 | 0 | 0
0.19 | 0.001379 | 0 | 0
0.28 | 0.001523 | 0 | 0
0.45 | 0.001696 | 11.53846 | 0.002948756
0.62 | 0.001822 | 11.53846 | 0.002948756
0.78 | 0.001926 | 11.53846 | 0.002948756
1.03 | 0.002047 | 11.53846 | 0.002948756
1.42 | 0.002213 | 11.53846 | 0.002948756
1.8 | 0.002361 | 11.53846 | 0.002948756
2.35 | 0.002546 | 11.53846 | 0.002948756
2.87 | 0.002718 | 11.53846 | 0.002948756
3.45 | 0.002924 | 23.07692 | 0.00584113
4.32 | 0.003203 | 23.07692 | 0.00584113
5.14 | 0.003463 | 23.07692 | 0.00584113
6.02 | 0.003743 | 23.07692 | 0.00584113
6.74 | 0.003977 | 23.07692 | 0.00584113
7.57 | 0.004253 | 23.07692 | 0.00584113
8.44 | 0.004534 | 23.07692 | 0.00584113
9.33 | 0.004831 | 34.61538 | 0.008679002
10.19 | 0.005126 | 34.61538 | 0.008679002
11.01 | 0.005399 | 34.61538 | 0.008679002
12.06 | 0.005771 | 34.61538 | 0.008679002
12.76 | 0.006018 | 34.61538 | 0.008679002
13.68 | 0.006317 | 34.61538 | 0.008679002
14.48 | 0.006592 | 34.61538 | 0.008679002
15.4 | 0.006905 | 34.61538 | 0.008679002
16.23 | 0.007193 | 46.15385 | 0.01146417
17.04 | 0.007467 | 46.15385 | 0.01146417
17.82 | 0.007728 | 46.15385 | 0.01146417
18.62 | 0.008008 | 46.15385 | 0.01146417
19.5 | 0.008301 | 46.15385 | 0.01146417
20.49 | 0.008639 | 46.15385 | 0.01146417
21.34 | 0.008913 | 46.15385 | 0.01146417
22.01 | 0.009139 | 46.15385 | 0.01146417
23.09 | 0.009519 | 57.69231 | 0.01419833
23.93 | 0.009802 | 57.69231 | 0.01419833
25.06 | 0.010169 | 57.69231 | 0.01419833
25.76 | 0.010397 | 57.69231 | 0.01419833
26.61 | 0.010677 | 57.69231 | 0.01419833
27.65 | 0.011011 | 57.69231 | 0.01419833
28.45 | 0.011279 | 57.69231 | 0.01419833
29.65 | 0.011663 | 69.23077 | 0.01688314
30.38 | 0.011896 | 69.23077 | 0.01688314
31.4 | 0.012217 | 69.23077 | 0.01688314
32.29 | 0.012494 | 69.23077 | 0.01688314
33.02 | 0.012726 | 69.23077 | 0.01688314
33.84 | 0.012987 | 69.23077 | 0.01688314
34.97 | 0.013338 | 69.23077 | 0.01688314
36.01 | 0.013664 | 69.23077 | 0.01688314
36.86 | 0.013933 | 80.76923 | 0.01952014
37.84 | 0.014257 | 80.76923 | 0.01952014
38.58 | 0.014492 | 80.76923 | 0.01952014
39.49 | 0.014781 | 80.76923 | 0.01952014
40.29 | 0.015049 | 80.76923 | 0.01952014
41.15 | 0.015309 | 80.76923 | 0.01952014
42.11 | 0.015608 | 80.76923 | 0.01952014
43.45 | 0.016023 | 80.76923 | 0.01952014
44.37 | 0.016298 | 92.30769 | 0.02211083
45.2 | 0.016538 | 92.30769 | 0.02211083
46.2 | 0.016855 | 92.30769 | 0.02211083
47.12 | 0.017118 | 92.30769 | 0.02211083
48.14 | 0.017424 | 92.30769 | 0.02211083
48.9 | 0.017649 | 92.30769 | 0.02211083
49.86 | 0.017931 | 92.30769 | 0.02211083
50.59 | 0.018152 | 103.8462 | 0.02465662
51.57 | 0.018435 | 103.8462 | 0.02465662
52.56 | 0.018713 | 103.8462 | 0.02465662
53.58 | 0.019007 | 103.8462 | 0.02465662
54.71 | 0.019331 | 103.8462 | 0.02465662
55.58 | 0.019586 | 103.8462 | 0.02465662
56.85 | 0.019947 | 103.8462 | 0.02465662
57.63 | 0.020171 | 103.8462 | 0.02465662
58.6 | 0.020441 | 115.3846 | 0.0271589
59.37 | 0.020648 | 115.3846 | 0.0271589
60.53 | 0.020982 | 115.3846 | 0.0271589
61.53 | 0.021247 | 115.3846 | 0.0271589
62.72 | 0.021587 | 115.3846 | 0.0271589
63.87 | 0.021897 | 115.3846 | 0.0271589
64.97 | 0.022193 | 115.3846 | 0.0271589
66.02 | 0.022476 | 126.9231 | 0.02961895
66.81 | 0.02269 | 126.9231 | 0.02961895
68.09 | 0.023032 | 126.9231 | 0.02961895
69.11 | 0.023302 | 126.9231 | 0.02961895
70.11 | 0.02357 | 126.9231 | 0.02961895
71.05 | 0.023819 | 126.9231 | 0.02961895
72.38 | 0.024171 | 126.9231 | 0.02961895
73.48 | 0.024455 | 126.9231 | 0.02961895
74.77 | 0.024794 | 138.4615 | 0.03203681
75.57 | 0.025006 | 138.4615 | 0.03203681
76.79 | 0.025303 | 138.4615 | 0.03203681
77.92 | 0.025593 | 138.4615 | 0.03203681
79.24 | 0.025928 | 138.4615 | 0.03203681
80.41 | 0.02623 | 138.4615 | 0.03203681
81.71 | 0.026554 | 138.4615 | 0.03203681
83.03 | 0.026878 | 138.4615 | 0.03203681
84.13 | 0.027144 | 150 | 0.03441521
85.36 | 0.027462 | 150 | 0.03441521
86.53 | 0.027745 | 150 | 0.03441521
87.65 | 0.028019 | 150 | 0.03441521
88.75 | 0.028291 | 150 | 0.03441521
89.9 | 0.028561 | 150 | 0.03441521
91.25 | 0.028883 | 150 | 0.03441521
92.34 | 0.029136 | 161.5385 | 0.03675523
93.72 | 0.029473 | 161.5385 | 0.03675523
94.94 | 0.029759 | 161.5385 | 0.03675523
95.99 | 0.030009 | 161.5385 | 0.03675523
97.12 | 0.030279 | 161.5385 | 0.03675523
98.36 | 0.030567 | 161.5385 | 0.03675523
99.73 | 0.030887 | 161.5385 | 0.03675523
101.03 | 0.031187 | 161.5385 | 0.03675523
102.11 | 0.031435 | 173.0769 | 0.0390579
103.4 | 0.031726 | 173.0769 | 0.0390579
104.52 | 0.031985 | 173.0769 | 0.0390579
105.83 | 0.032285 | 173.0769 | 0.0390579
107.37 | 0.032632 | 173.0769 | 0.0390579
108.77 | 0.032932 | 173.0769 | 0.0390579
110.04 | 0.033215 | 173.0769 | 0.0390579
111.39 | 0.033525 | 173.0769 | 0.0390579
112.86 | 0.03384 | 184.6154 | 0.04132424
114.24 | 0.034154 | 184.6154 | 0.04132424
115.66 | 0.034465 | 184.6154 | 0.04132424
117.08 | 0.034777 | 184.6154 | 0.04132424
118.28 | 0.035046 | 184.6154 | 0.04132424
119.93 | 0.035405 | 184.6154 | 0.04132424
121.02 | 0.035645 | 184.6154 | 0.04132424
122.3 | 0.035927 | 196.1538 | 0.04355522
123.79 | 0.036246 | 196.1538 | 0.04355522
125.16 | 0.036535 | 196.1538 | 0.04355522
126.62 | 0.036843 | 196.1538 | 0.04355522
128.11 | 0.037164 | 196.1538 | 0.04355522
129.56 | 0.037461 | 196.1538 | 0.04355522
130.85 | 0.03773 | 196.1538 | 0.04355522
132.23 | 0.038041 | 196.1538 | 0.04355522
133.67 | 0.03832 | 207.6923 | 0.0457518
135.22 | 0.038635 | 207.6923 | 0.0457518
136.57 | 0.038908 | 207.6923 | 0.0457518
137.95 | 0.039197 | 207.6923 | 0.0457518
139.4 | 0.039496 | 207.6923 | 0.0457518
141.21 | 0.039849 | 207.6923 | 0.0457518
142.46 | 0.040101 | 207.6923 | 0.0457518
143.74 | 0.040343 | 207.6923 | 0.0457518
145.19 | 0.04063 | 219.2308 | 0.04791489
146.41 | 0.040871 | 219.2308 | 0.04791489
148.13 | 0.041208 | 219.2308 | 0.04791489
149.28 | 0.041442 | 219.2308 | 0.04791489
150.93 | 0.041758 | 219.2308 | 0.04791489
152.12 | 0.041987 | 219.2308 | 0.04791489
153.85 | 0.042322 | 219.2308 | 0.04791489
155.39 | 0.04263 | 230.7692 | 0.05004537
156.84 | 0.042923 | 230.7692 | 0.05004537
157.93 | 0.043134 | 230.7692 | 0.05004537
159.56 | 0.043438 | 230.7692 | 0.05004537
160.98 | 0.043707 | 230.7692 | 0.05004537
162.2 | 0.043944 | 230.7692 | 0.05004537
163.82 | 0.044254 | 230.7692 | 0.05004537
165.23 | 0.044524 | 230.7692 | 0.05004537
166.79 | 0.044815 | 242.3077 | 0.0521441
168.1 | 0.045055 | 242.3077 | 0.0521441
169.82 | 0.045352 | 242.3077 | 0.0521441
171.34 | 0.045638 | 242.3077 | 0.0521441
172.86 | 0.045915 | 242.3077 | 0.0521441
174.29 | 0.046169 | 242.3077 | 0.0521441
175.96 | 0.046465 | 242.3077 | 0.0521441
177.75 | 0.046789 | 253.8462 | 0.05421189
179.4 | 0.047094 | 253.8462 | 0.05421189
180.95 | 0.047377 | 253.8462 | 0.05421189
182.24 | 0.047615 | 253.8462 | 0.05421189
183.92 | 0.047915 | 253.8462 | 0.05421189
185.49 | 0.048201 | 253.8462 | 0.05421189
187.32 | 0.048522 | 253.8462 | 0.05421189
188.89 | 0.048795 | 253.8462 | 0.05421189
190.54 | 0.049086 | 265.3846 | 0.05624955
192.23 | 0.049376 | 265.3846 | 0.05624955
194.05 | 0.049699 | 265.3846 | 0.05624955
195.92 | 0.050019 | 265.3846 | 0.05624955
197.79 | 0.050342 | 265.3846 | 0.05624955
199.87 | 0.050708 | 265.3846 | 0.05624955
201.59 | 0.051004 | 265.3846 | 0.05624955
203.43 | 0.051334 | 265.3846 | 0.05624955
205.06 | 0.051597 | 276.9231 | 0.05825784
206.56 | 0.05185 | 276.9231 | 0.05825784
208.33 | 0.052146 | 276.9231 | 0.05825784
209.88 | 0.052403 | 276.9231 | 0.05825784
211.47 | 0.052666 | 276.9231 | 0.05825784
213.15 | 0.052955 | 276.9231 | 0.05825784
214.82 | 0.053228 | 276.9231 | 0.05825784
216.49 | 0.053497 | 288.4615 | 0.06023751
217.98 | 0.053751 | 288.4615 | 0.06023751
219.54 | 0.054006 | 288.4615 | 0.06023751
221.56 | 0.054323 | 288.4615 | 0.06023751
223.21 | 0.054593 | 288.4615 | 0.06023751
224.85 | 0.054862 | 288.4615 | 0.06023751
226.5 | 0.055131 | 288.4615 | 0.06023751
228.52 | 0.055455 | 288.4615 | 0.06023751
230.61 | 0.055793 | 300 | 0.06218926
232.31 | 0.056065 | 300 | 0.06218926
233.96 | 0.056321 | 300 | 0.06218926
235.96 | 0.056633 | 300 | 0.06218926
238.05 | 0.056958 | 300 | 0.06218926
240.03 | 0.057276 | 300 | 0.06218926
241.87 | 0.057576 | 300 | 0.06218926
243.59 | 0.057848 | 300 | 0.06218926
245.39 | 0.058122 | 311.5385 | 0.06411378
247.19 | 0.058409 | 311.5385 | 0.06411378
248.89 | 0.058675 | 311.5385 | 0.06411378
251.06 | 0.059001 | 311.5385 | 0.06411378
253.03 | 0.059307 | 311.5385 | 0.06411378
255.18 | 0.059639 | 311.5385 | 0.06411378
257.25 | 0.059968 | 311.5385 | 0.06411378
259.22 | 0.060274 | 323.0769 | 0.06601175
260.76 | 0.060499 | 323.0769 | 0.06601175
263.13 | 0.060846 | 323.0769 | 0.06601175
264.81 | 0.061091 | 323.0769 | 0.06601175
266.6 | 0.061383 | 323.0769 | 0.06601175
268.58 | 0.06168 | 323.0769 | 0.06601175
270.33 | 0.061952 | 323.0769 | 0.06601175
272.4 | 0.062257 | 323.0769 | 0.06601175
274.29 | 0.062542 | 334.6154 | 0.06788381
276.16 | 0.062821 | 334.6154 | 0.06788381
277.77 | 0.063062 | 334.6154 | 0.06788381
279.36 | 0.063319 | 334.6154 | 0.06788381
281.15 | 0.063583 | 334.6154 | 0.06788381
283.13 | 0.06387 | 334.6154 | 0.06788381
284.8 | 0.064126 | 334.6154 | 0.06788381
286.85 | 0.064427 | 334.6154 | 0.06788381
289.27 | 0.064771 | 346.1538 | 0.06973057
291.02 | 0.065039 | 346.1538 | 0.06973057
292.67 | 0.065284 | 346.1538 | 0.06973057
294.61 | 0.065557 | 346.1538 | 0.06973057
296.71 | 0.065873 | 346.1538 | 0.06973057
298.31 | 0.06612 | 346.1538 | 0.06973057
300.38 | 0.066418 | 346.1538 | 0.06973057
301.8 | 0.066615 | 357.6923 | 0.07155264
304.05 | 0.066932 | 357.6923 | 0.07155264
305.96 | 0.067204 | 357.6923 | 0.07155264
308.19 | 0.067525 | 357.6923 | 0.07155264
310.41 | 0.067828 | 357.6923 | 0.07155264
312.8 | 0.068166 | 357.6923 | 0.07155264
315.02 | 0.068476 | 357.6923 | 0.07155264
316.73 | 0.06871 | 357.6923 | 0.07155264
318.6 | 0.06898 | 369.2308 | 0.07335059
320.77 | 0.069288 | 369.2308 | 0.07335059
323.01 | 0.069597 | 369.2308 | 0.07335059
325.43 | 0.069927 | 369.2308 | 0.07335059
327.48 | 0.070203 | 369.2308 | 0.07335059
330.12 | 0.070559 | 369.2308 | 0.07335059
332.25 | 0.070845 | 369.2308 | 0.07335059
334.4 | 0.07114 | 380.7692 | 0.07512503
336.19 | 0.071394 | 380.7692 | 0.07512503
338.86 | 0.071744 | 380.7692 | 0.07512503
340.64 | 0.071996 | 380.7692 | 0.07512503
342.6 | 0.072274 | 380.7692 | 0.07512503
344.6 | 0.072555 | 380.7692 | 0.07512503
346.8 | 0.07286 | 380.7692 | 0.07512503
348.62 | 0.073106 | 380.7692 | 0.07512503
350.76 | 0.073393 | 392.3077 | 0.07687652
352.89 | 0.073677 | 392.3077 | 0.07687652
354.34 | 0.073886 | 392.3077 | 0.07687652
356.5 | 0.07417 | 392.3077 | 0.07687652
358.65 | 0.074454 | 392.3077 | 0.07687652
361.13 | 0.074785 | 392.3077 | 0.07687652
362.97 | 0.07504 | 392.3077 | 0.07687652
365.31 | 0.075345 | 392.3077 | 0.07687652
367.16 | 0.07559 | 403.8462 | 0.07860565
369.53 | 0.075914 | 403.8462 | 0.07860565
371.71 | 0.076206 | 403.8462 | 0.07860565
373.65 | 0.076452 | 403.8462 | 0.07860565
375.93 | 0.076753 | 403.8462 | 0.07860565
378.19 | 0.077046 | 403.8462 | 0.07860565
380.81 | 0.077393 | 403.8462 | 0.07860565
382.72 | 0.077648 | 415.3846 | 0.08031298
384.93 | 0.077944 | 415.3846 | 0.08031298
387.2 | 0.078247 | 415.3846 | 0.08031298
389.5 | 0.078553 | 415.3846 | 0.08031298
392.07 | 0.078904 | 415.3846 | 0.08031298
394.35 | 0.079197 | 415.3846 | 0.08031298
396.26 | 0.079433 | 415.3846 | 0.08031298
398.91 | 0.079769 | 415.3846 | 0.08031298
401.2 | 0.08002 | 426.9231 | 0.08199908
403.3 | 0.080306 | 426.9231 | 0.08199908
405.12 | 0.080541 | 426.9231 | 0.08199908
407.19 | 0.080806 | 426.9231 | 0.08199908
409.79 | 0.081151 | 426.9231 | 0.08199908
411.99 | 0.081434 | 426.9231 | 0.08199908
414.18 | 0.081724 | 426.9231 | 0.08199908
416.03 | 0.081969 | 426.9231 | 0.08199908
418.38 | 0.082271 | 438.4615 | 0.08366449
420.92 | 0.082586 | 438.4615 | 0.08366449
423.32 | 0.082897 | 438.4615 | 0.08366449
425.37 | 0.083159 | 438.4615 | 0.08366449
427.19 | 0.08339 | 438.4615 | 0.08366449
429.39 | 0.083661 | 438.4615 | 0.08366449
431.6 | 0.083944 | 438.4615 | 0.08366449
434.05 | 0.084261 | 450 | 0.08530977
436.43 | 0.084565 | 450 | 0.08530977
438.87 | 0.084899 | 450 | 0.08530977
441.54 | 0.085247 | 450 | 0.08530977
444.09 | 0.085574 | 450 | 0.08530977
446.28 | 0.085862 | 450 | 0.08530977
448.55 | 0.086125 | 450 | 0.08530977
450.55 | 0.086386 | 450 | 0.08530977
452.32 | 0.086608 | 461.5385 | 0.08693546
454.75 | 0.086918 | 461.5385 | 0.08693546
457.11 | 0.08723 | 461.5385 | 0.08693546
459.59 | 0.08755 | 461.5385 | 0.08693546
461.86 | 0.087835 | 461.5385 | 0.08693546
464.17 | 0.088134 | 461.5385 | 0.08693546
466.27 | 0.088404 | 461.5385 | 0.08693546
468.6 | 0.088691 | 473.0769 | 0.0885421
471.09 | 0.088997 | 473.0769 | 0.0885421
473.18 | 0.089261 | 473.0769 | 0.0885421
476 | 0.089619 | 473.0769 | 0.0885421
478.48 | 0.089926 | 473.0769 | 0.0885421
480.77 | 0.090212 | 473.0769 | 0.0885421
482.92 | 0.090485 | 473.0769 | 0.0885421
485.12 | 0.090767 | 473.0769 | 0.0885421
487.37 | 0.091051 | 484.6154 | 0.09013021
489.91 | 0.09137 | 484.6154 | 0.09013021
492.65 | 0.091713 | 484.6154 | 0.09013021
494.35 | 0.09191 | 484.6154 | 0.09013021
497.32 | 0.092283 | 484.6154 | 0.09013021
499.59 | 0.092571 | 484.6154 | 0.09013021
502.42 | 0.092921 | 484.6154 | 0.09013021
504.36 | 0.093164 | 484.6154 | 0.09013021
506.48 | 0.093431 | 496.1538 | 0.09170033
509.5 | 0.093816 | 496.1538 | 0.09170033
512.29 | 0.094166 | 496.1538 | 0.09170033
514.72 | 0.094467 | 496.1538 | 0.09170033
517.44 | 0.094798 | 496.1538 | 0.09170033
519.69 | 0.095087 | 496.1538 | 0.09170033
522.1 | 0.095372 | 496.1538 | 0.09170033
525.07 | 0.095736 | 507.6923 | 0.09325296
527.39 | 0.096021 | 507.6923 | 0.09325296
529.75 | 0.096313 | 507.6923 | 0.09325296
531.77 | 0.096552 | 507.6923 | 0.09325296
533.81 | 0.096821 | 507.6923 | 0.09325296
535.69 | 0.097063 | 507.6923 | 0.09325296
537.68 | 0.097314 | 507.6923 | 0.09325296
539.8 | 0.097578 | 507.6923 | 0.09325296
542.42 | 0.097903 | 519.2308 | 0.09478863
544.7 | 0.098187 | 519.2308 | 0.09478863
546.49 | 0.09841 | 519.2308 | 0.09478863
548.89 | 0.098699 | 519.2308 | 0.09478863
551.48 | 0.09902 | 519.2308 | 0.09478863
554.35 | 0.099378 | 519.2308 | 0.09478863
556.12 | 0.099599 | 519.2308 | 0.09478863
558.5 | 0.099897 | 519.2308 | 0.09478863
560.84 | 0.100179 | 530.7692 | 0.09630764
563.84 | 0.100545 | 530.7692 | 0.09630764
566.13 | 0.100822 | 530.7692 | 0.09630764
568.65 | 0.101117 | 530.7692 | 0.09630764
571.17 | 0.101431 | 530.7692 | 0.09630764
573.09 | 0.101676 | 530.7692 | 0.09630764
575.34 | 0.101955 | 530.7692 | 0.09630764
577.46 | 0.102207 | 542.3077 | 0.09781073
580.19 | 0.102553 | 542.3077 | 0.09781073
582.58 | 0.102848 | 542.3077 | 0.09781073
584.83 | 0.10313 | 542.3077 | 0.09781073
586.82 | 0.103372 | 542.3077 | 0.09781073
589.09 | 0.103653 | 542.3077 | 0.09781073
591.44 | 0.103932 | 542.3077 | 0.09781073
593.28 | 0.104162 | 542.3077 | 0.09781073
595.48 | 0.104427 | 553.8462 | 0.0992984
597.76 | 0.104707 | 553.8462 | 0.0992984
600.27 | 0.105023 | 553.8462 | 0.0992984
602.44 | 0.105286 | 553.8462 | 0.0992984
605.31 | 0.105648 | 553.8462 | 0.0992984
607.24 | 0.105881 | 553.8462 | 0.0992984
609.43 | 0.106154 | 553.8462 | 0.0992984
611.58 | 0.106422 | 553.8462 | 0.0992984
613.93 | 0.106704 | 565.3846 | 0.1007711
616.52 | 0.107021 | 565.3846 | 0.1007711
618.6 | 0.107264 | 565.3846 | 0.1007711
620.99 | 0.10756 | 565.3846 | 0.1007711
623.51 | 0.107878 | 565.3846 | 0.1007711
625.98 | 0.108198 | 565.3846 | 0.1007711
628.1 | 0.108449 | 565.3846 | 0.1007711
630.73 | 0.108775 | 576.9231 | 0.1022294
632.72 | 0.109041 | 576.9231 | 0.1022294
635.07 | 0.10932 | 576.9231 | 0.1022294
637.34 | 0.10959 | 576.9231 | 0.1022294
639.94 | 0.109913 | 576.9231 | 0.1022294
642.48 | 0.110229 | 576.9231 | 0.1022294
644.67 | 0.110496 | 576.9231 | 0.1022294
647.49 | 0.110834 | 576.9231 | 0.1022294
649.87 | 0.111115 | 588.4615 | 0.1036737
652.09 | 0.11141 | 588.4615 | 0.1036737
654.33 | 0.111684 | 588.4615 | 0.1036737
656.38 | 0.111935 | 588.4615 | 0.1036737
658.6 | 0.112207 | 588.4615 | 0.1036737
660.85 | 0.112499 | 588.4615 | 0.1036737
663.57 | 0.112841 | 588.4615 | 0.1036737
665.96 | 0.113133 | 600 | 0.1051046
668.29 | 0.11342 | 600 | 0.1051046
669.11 | 0.113561 | 600 | 0.1051046
671.51 | 0.11386 | 600 | 0.1051046
673.42 | 0.114105 | 600 | 0.1051046
675.75 | 0.114401 | 600 | 0.1051046
678.25 | 0.114713 | 600 | 0.1051046
680.37 | 0.114985 | 600 | 0.1051046
682.44 | 0.115253 | 611.5385 | 0.1065223
684.53 | 0.115496 | 611.5385 | 0.1065223
687 | 0.115808 | 611.5385 | 0.1065223
689.55 | 0.116124 | 611.5385 | 0.1065223
692.32 | 0.116465 | 611.5385 | 0.1065223
694.54 | 0.116735 | 611.5385 | 0.1065223
697.02 | 0.117054 | 611.5385 | 0.1065223
699.08 | 0.117311 | 611.5385 | 0.1065223
701.18 | 0.117575 | 623.0769 | 0.1079276
703.16 | 0.117825 | 623.0769 | 0.1079276
705.53 | 0.118132 | 623.0769 | 0.1079276
708.62 | 0.118508 | 623.0769 | 0.1079276
710.55 | 0.118754 | 623.0769 | 0.1079276
713.22 | 0.119094 | 623.0769 | 0.1079276
715.16 | 0.119335 | 623.0769 | 0.1079276
717.81 | 0.119668 | 634.6154 | 0.1093207
719.95 | 0.119955 | 634.6154 | 0.1093207
722.32 | 0.12025 | 634.6154 | 0.1093207
724.14 | 0.120488 | 634.6154 | 0.1093207
726.72 | 0.120818 | 634.6154 | 0.1093207
728.87 | 0.121091 | 634.6154 | 0.1093207
731.54 | 0.121406 | 634.6154 | 0.1093207
733.58 | 0.121669 | 634.6154 | 0.1093207
736.11 | 0.121978 | 646.1538 | 0.1107022
738.18 | 0.122237 | 646.1538 | 0.1107022
740.09 | 0.122488 | 646.1538 | 0.1107022
742.17 | 0.122744 | 646.1538 | 0.1107022
743.91 | 0.122958 | 646.1538 | 0.1107022
746.51 | 0.123279 | 646.1538 | 0.1107022
748.46 | 0.123524 | 646.1538 | 0.1107022
750.66 | 0.123816 | 646.1538 | 0.1107022
753.07 | 0.124123 | 657.6923 | 0.1120726
755.27 | 0.124405 | 657.6923 | 0.1120726
757.47 | 0.124692 | 657.6923 | 0.1120726
759.67 | 0.12497 | 657.6923 | 0.1120726
761.67 | 0.125231 | 657.6923 | 0.1120726
763.84 | 0.125512 | 657.6923 | 0.1120726
766.66 | 0.125858 | 657.6923 | 0.1120726
769.27 | 0.126186 | 669.2308 | 0.1134322
771.65 | 0.126496 | 669.2308 | 0.1134322
773.55 | 0.126744 | 669.2308 | 0.1134322
775.97 | 0.127053 | 669.2308 | 0.1134322
778.01 | 0.127327 | 669.2308 | 0.1134322
780.38 | 0.127615 | 669.2308 | 0.1134322
782.78 | 0.127936 | 669.2308 | 0.1134322
783.41 | 0.128145 | 669.2308 | 0.1134322
785.46 | 0.128395 | 680.7692 | 0.1147816
787.14 | 0.128644 | 680.7692 | 0.1147816
789.01 | 0.128914 | 680.7692 | 0.1147816
791.23 | 0.129202 | 680.7692 | 0.1147816
793.48 | 0.129522 | 680.7692 | 0.1147816
795.67 | 0.129817 | 680.7692 | 0.1147816
798.37 | 0.130179 | 680.7692 | 0.1147816
800.51 | 0.130457 | 680.7692 | 0.1147816
802.81 | 0.130748 | 692.3077 | 0.1161212
805.36 | 0.131085 | 692.3077 | 0.1161212
807.47 | 0.131357 | 692.3077 | 0.1161212
810.2 | 0.131719 | 692.3077 | 0.1161212
811.92 | 0.13194 | 692.3077 | 0.1161212
813.87 | 0.13221 | 692.3077 | 0.1161212
815.54 | 0.132434 | 692.3077 | 0.1161212
817.83 | 0.132729 | 703.8462 | 0.1174514
819.91 | 0.133014 | 703.8462 | 0.1174514
822.01 | 0.1333 | 703.8462 | 0.1174514
824.42 | 0.133623 | 703.8462 | 0.1174514
826.62 | 0.13391 | 703.8462 | 0.1174514
829.14 | 0.134231 | 703.8462 | 0.1174514
831.23 | 0.134521 | 703.8462 | 0.1174514
833.58 | 0.13483 | 703.8462 | 0.1174514
835.53 | 0.135086 | 715.3846 | 0.1187728
837.65 | 0.135368 | 715.3846 | 0.1187728
839.48 | 0.135619 | 715.3846 | 0.1187728
841.6 | 0.135914 | 715.3846 | 0.1187728
843.54 | 0.136174 | 715.3846 | 0.1187728
846.31 | 0.136546 | 715.3846 | 0.1187728
848.84 | 0.136888 | 715.3846 | 0.1187728
850.66 | 0.137131 | 726.9231 | 0.1200856
853.1 | 0.137468 | 726.9231 | 0.1200856
855.15 | 0.137745 | 726.9231 | 0.1200856
857.24 | 0.138027 | 726.9231 | 0.1200856
858.99 | 0.138259 | 726.9231 | 0.1200856
861.17 | 0.13856 | 726.9231 | 0.1200856
863.06 | 0.138821 | 726.9231 | 0.1200856
865.18 | 0.139112 | 726.9231 | 0.1200856
867.55 | 0.139443 | 738.4615 | 0.1213905
869.98 | 0.139777 | 738.4615 | 0.1213905
872.1 | 0.140074 | 738.4615 | 0.1213905
874.11 | 0.140346 | 738.4615 | 0.1213905
875.81 | 0.140572 | 738.4615 | 0.1213905
878.36 | 0.140923 | 738.4615 | 0.1213905
880.4 | 0.141201 | 738.4615 | 0.1213905
882.6 | 0.141516 | 738.4615 | 0.1213905
884.87 | 0.141822 | 750 | 0.1226879
886.95 | 0.142108 | 750 | 0.1226879
889.37 | 0.142449 | 750 | 0.1226879
891.76 | 0.142779 | 750 | 0.1226879
893.89 | 0.143086 | 750 | 0.1226879
896.03 | 0.143385 | 750 | 0.1226879
897.97 | 0.143651 | 750 | 0.1226879
900.23 | 0.143982 | 761.5385 | 0.1239782
902.24 | 0.14426 | 761.5385 | 0.1239782
904.22 | 0.144555 | 761.5385 | 0.1239782
905.89 | 0.14479 | 761.5385 | 0.1239782
908.01 | 0.145093 | 761.5385 | 0.1239782
910.36 | 0.145434 | 761.5385 | 0.1239782
912.47 | 0.145747 | 761.5385 | 0.1239782
914.28 | 0.146004 | 761.5385 | 0.1239782
916.17 | 0.146276 | 773.0769 | 0.1252618
918.51 | 0.146609 | 773.0769 | 0.1252618
920.29 | 0.146868 | 773.0769 | 0.1252618
922.23 | 0.147147 | 773.0769 | 0.1252618
924.66 | 0.147502 | 773.0769 | 0.1252618
926.9 | 0.147827 | 773.0769 | 0.1252618
928.67 | 0.148078 | 773.0769 | 0.1252618
931 | 0.148415 | 773.0769 | 0.1252618
933 | 0.148699 | 784.6154 | 0.1265392
935.06 | 0.149016 | 784.6154 | 0.1265392
937.14 | 0.149318 | 784.6154 | 0.1265392
938.63 | 0.149543 | 784.6154 | 0.1265392
940.78 | 0.149855 | 784.6154 | 0.1265392
943 | 0.15019 | 784.6154 | 0.1265392
944.93 | 0.150476 | 784.6154 | 0.1265392
946.64 | 0.150743 | 796.1538 | 0.127811
948.52 | 0.151018 | 796.1538 | 0.127811
950.31 | 0.151279 | 796.1538 | 0.127811
952.26 | 0.151565 | 796.1538 | 0.127811
953.98 | 0.151835 | 796.1538 | 0.127811
955.85 | 0.152112 | 796.1538 | 0.127811
957.45 | 0.15235 | 796.1538 | 0.127811
959.33 | 0.152628 | 796.1538 | 0.127811
961.1 | 0.152907 | 807.6923 | 0.1290774
962.64 | 0.153129 | 807.6923 | 0.1290774
964.31 | 0.153383 | 807.6923 | 0.1290774
966.26 | 0.153692 | 807.6923 | 0.1290774
968.21 | 0.153989 | 807.6923 | 0.1290774
969.78 | 0.154235 | 807.6923 | 0.1290774
971.61 | 0.154513 | 807.6923 | 0.1290774
973.52 | 0.154797 | 819.2308 | 0.1303391
975.32 | 0.15507 | 819.2308 | 0.1303391
977.34 | 0.155381 | 819.2308 | 0.1303391
979.17 | 0.155655 | 819.2308 | 0.1303391
981.42 | 0.156009 | 819.2308 | 0.1303391
982.98 | 0.156252 | 819.2308 | 0.1303391
984.95 | 0.156566 | 819.2308 | 0.1303391
986.51 | 0.156813 | 819.2308 | 0.1303391
988.7 | 0.157148 | 830.7692 | 0.1315965
990.58 | 0.157438 | 830.7692 | 0.1315965
992.39 | 0.157725 | 830.7692 | 0.1315965
994.14 | 0.157995 | 830.7692 | 0.1315965
996.12 | 0.158303 | 830.7692 | 0.1315965
998.08 | 0.15862 | 830.7692 | 0.1315965
999.78 | 0.15888 | 830.7692 | 0.1315965
1001.7 | 0.159184 | 830.7692 | 0.1315965
1003.27 | 0.159432 | 842.3077 | 0.13285
1005.08 | 0.159726 | 842.3077 | 0.13285
1007.04 | 0.160042 | 842.3077 | 0.13285
1009.27 | 0.160397 | 842.3077 | 0.13285
1011.17 | 0.1607 | 842.3077 | 0.13285
1013.26 | 0.161042 | 842.3077 | 0.13285
1014.88 | 0.161303 | 842.3077 | 0.13285
1016.23 | 0.161532 | 853.8462 | 0.1341002
1018.33 | 0.161856 | 853.8462 | 0.1341002
1019.8 | 0.162098 | 853.8462 | 0.1341002
1021.84 | 0.162422 | 853.8462 | 0.1341002
1023.57 | 0.162696 | 853.8462 | 0.1341002
1025.39 | 0.162989 | 853.8462 | 0.1341002
1026.96 | 0.163238 | 853.8462 | 0.1341002
1028.73 | 0.163535 | 853.8462 | 0.1341002
1030.5 | 0.163834 | 865.3846 | 0.1353475
1032.05 | 0.164091 | 865.3846 | 0.1353475
1034.18 | 0.164457 | 865.3846 | 0.1353475
1035.87 | 0.164733 | 865.3846 | 0.1353475
1037.34 | 0.164972 | 865.3846 | 0.1353475
1039.49 | 0.165326 | 865.3846 | 0.1353475
1041.17 | 0.165612 | 865.3846 | 0.1353475
1042.66 | 0.165852 | 865.3846 | 0.1353475
1044.46 | 0.166152 | 876.9231 | 0.1365925
1046.31 | 0.166472 | 876.9231 | 0.1365925
1048.23 | 0.166789 | 876.9231 | 0.1365925
1049.77 | 0.16706 | 876.9231 | 0.1365925
1051.42 | 0.167334 | 876.9231 | 0.1365925
1053.05 | 0.167617 | 876.9231 | 0.1365925
1054.51 | 0.167867 | 876.9231 | 0.1365925
1056.54 | 0.168215 | 888.4615 | 0.1378356
1058.29 | 0.168519 | 888.4615 | 0.1378356
1059.78 | 0.168778 | 888.4615 | 0.1378356
1061.35 | 0.169048 | 888.4615 | 0.1378356
1063.27 | 0.169388 | 888.4615 | 0.1378356
1064.75 | 0.169635 | 888.4615 | 0.1378356
1066.19 | 0.169894 | 888.4615 | 0.1378356
1067.82 | 0.170177 | 888.4615 | 0.1378356
1069.49 | 0.170467 | 900 | 0.1390775
1070.87 | 0.170713 | 900 | 0.1390775
1072.46 | 0.170984 | 900 | 0.1390775
1074.11 | 0.171282 | 900 | 0.1390775
1075.51 | 0.171529 | 900 | 0.1390775
1077.28 | 0.171851 | 900 | 0.1390775
1079.15 | 0.172183 | 900 | 0.1390775
1081.14 | 0.172537 | 900 | 0.1390775
1082.59 | 0.172794 | 911.5385 | 0.1403185
1084.12 | 0.173059 | 911.5385 | 0.1403185
1085.51 | 0.173304 | 911.5385 | 0.1403185
1086.89 | 0.173556 | 911.5385 | 0.1403185
1088.56 | 0.173858 | 911.5385 | 0.1403185
1089.96 | 0.174123 | 911.5385 | 0.1403185
1091.63 | 0.174434 | 911.5385 | 0.1403185
1092.93 | 0.174675 | 923.0769 | 0.1415593
1094.42 | 0.174948 | 923.0769 | 0.1415593
1096.05 | 0.175246 | 923.0769 | 0.1415593
1097.44 | 0.175504 | 923.0769 | 0.1415593
1099.16 | 0.175832 | 923.0769 | 0.1415593
1100.87 | 0.176143 | 923.0769 | 0.1415593
1102.51 | 0.176447 | 923.0769 | 0.1415593
1104.21 | 0.176767 | 923.0769 | 0.1415593
1105.65 | 0.177035 | 934.6154 | 0.1428004
1107.23 | 0.177346 | 934.6154 | 0.1428004
1108.75 | 0.177627 | 934.6154 | 0.1428004
1110.13 | 0.177896 | 934.6154 | 0.1428004
1111.57 | 0.178171 | 934.6154 | 0.1428004
1112.77 | 0.178401 | 934.6154 | 0.1428004
1114.14 | 0.178656 | 934.6154 | 0.1428004
1115.56 | 0.178931 | 946.1538 | 0.1440424
1117.04 | 0.179218 | 946.1538 | 0.1440424
1118.86 | 0.179567 | 946.1538 | 0.1440424
1120.23 | 0.179831 | 946.1538 | 0.1440424
1121.6 | 0.180101 | 946.1538 | 0.1440424
1123.05 | 0.180382 | 946.1538 | 0.1440424
1124.43 | 0.180661 | 946.1538 | 0.1440424
1125.82 | 0.180926 | 946.1538 | 0.1440424
1127.25 | 0.181205 | 957.6923 | 0.145286
1128.55 | 0.181471 | 957.6923 | 0.145286
1130.12 | 0.181782 | 957.6923 | 0.145286
1131.37 | 0.18203 | 957.6923 | 0.145286
1133.23 | 0.182405 | 957.6923 | 0.145286
1134.59 | 0.182677 | 957.6923 | 0.145286
1135.6 | 0.182871 | 957.6923 | 0.145286
1137.38 | 0.183233 | 957.6923 | 0.145286
1138.73 | 0.183504 | 969.2308 | 0.1465317
1140.13 | 0.183791 | 969.2308 | 0.1465317
1141.44 | 0.184056 | 969.2308 | 0.1465317
1143.05 | 0.184386 | 969.2308 | 0.1465317
1144.67 | 0.184719 | 969.2308 | 0.1465317
1145.84 | 0.184949 | 969.2308 | 0.1465317
1147.38 | 0.185269 | 969.2308 | 0.1465317
1148.88 | 0.185574 | 980.7692 | 0.1477802
1150.21 | 0.185854 | 980.7692 | 0.1477802
1151.45 | 0.186111 | 980.7692 | 0.1477802
1153.05 | 0.186447 | 980.7692 | 0.1477802
1154.32 | 0.186709 | 980.7692 | 0.1477802
1155.85 | 0.187035 | 980.7692 | 0.1477802
1157 | 0.187278 | 980.7692 | 0.1477802
1158.54 | 0.187613 | 980.7692 | 0.1477802
1159.91 | 0.187901 | 992.3077 | 0.1490321
1161.16 | 0.188175 | 992.3077 | 0.1490321
1163.01 | 0.188546 | 992.3077 | 0.1490321
1164.24 | 0.188829 | 992.3077 | 0.1490321
1165.48 | 0.189098 | 992.3077 | 0.1490321
1166.78 | 0.189373 | 992.3077 | 0.1490321
1168.23 | 0.18969 | 992.3077 | 0.1490321
1169.57 | 0.189987 | 992.3077 | 0.1490321
1170.9 | 0.190271 | 1003.846 | 0.1502882
1172.17 | 0.190517 | 1003.846 | 0.1502882
1173.17 | 0.190732 | 1003.846 | 0.1502882
1174.62 | 0.191065 | 1003.846 | 0.1502882
1175.71 | 0.191297 | 1003.846 | 0.1502882
1177.08 | 0.19161 | 1003.846 | 0.1502882
1178.13 | 0.191849 | 1003.846 | 0.1502882
1179.54 | 0.19217 | 1015.385 | 0.1515492
1180.58 | 0.192415 | 1015.385 | 0.1515492
1182.03 | 0.192748 | 1015.385 | 0.1515492
1183.1 | 0.192985 | 1015.385 | 0.1515492
1184.37 | 0.193274 | 1015.385 | 0.1515492
1185.53 | 0.193539 | 1015.385 | 0.1515492
1186.87 | 0.193856 | 1015.385 | 0.1515492
1188.07 | 0.194131 | 1015.385 | 0.1515492
1189.29 | 0.194411 | 1026.923 | 0.1528158
1190.71 | 0.194743 | 1026.923 | 0.1528158
1191.89 | 0.195018 | 1026.923 | 0.1528158
1193.26 | 0.195336 | 1026.923 | 0.1528158
1194.53 | 0.195633 | 1026.923 | 0.1528158
1195.68 | 0.195914 | 1026.923 | 0.1528158
1196.93 | 0.196207 | 1026.923 | 0.1528158
1198.32 | 0.196536 | 1026.923 | 0.1528158
1199.37 | 0.196783 | 1038.462 | 0.1540889
1200.63 | 0.197095 | 1038.462 | 0.1540889
1202.1 | 0.197448 | 1038.462 | 0.1540889
1203.32 | 0.19774 | 1038.462 | 0.1540889
1204.49 | 0.198032 | 1038.462 | 0.1540889
1205.59 | 0.198293 | 1038.462 | 0.1540889
1206.71 | 0.198566 | 1038.462 | 0.1540889
1207.78 | 0.198827 | 1050 | 0.1553694
1208.84 | 0.199089 | 1050 | 0.1553694
1209.95 | 0.19937 | 1050 | 0.1553694
1211.03 | 0.199639 | 1050 | 0.1553694
1212.08 | 0.199913 | 1050 | 0.1553694
1213.12 | 0.200174 | 1050 | 0.1553694
1214.37 | 0.200482 | 1050 | 0.1553694
1215.38 | 0.200745 | 1050 | 0.1553694
1216.8 | 0.201097 | 1061.538 | 0.156658
1218.1 | 0.201427 | 1061.538 | 0.156658
1219.24 | 0.201711 | 1061.538 | 0.156658
1220.24 | 0.201973 | 1061.538 | 0.156658
1221.29 | 0.202245 | 1061.538 | 0.156658
1222.44 | 0.202544 | 1061.538 | 0.156658
1223.56 | 0.202836 | 1061.538 | 0.156658
1224.75 | 0.203139 | 1073.077 | 0.1579558
1225.86 | 0.203431 | 1073.077 | 0.1579558
1227.15 | 0.203767 | 1073.077 | 0.1579558
1228.03 | 0.204003 | 1073.077 | 0.1579558
1229.05 | 0.20427 | 1073.077 | 0.1579558
1230.07 | 0.204532 | 1073.077 | 0.1579558
1231.22 | 0.204841 | 1073.077 | 0.1579558
1232.25 | 0.205119 | 1073.077 | 0.1579558
1233.3 | 0.205409 | 1084.615 | 0.1592638
1234.51 | 0.20573 | 1084.615 | 0.1592638
1235.49 | 0.205995 | 1084.615 | 0.1592638
1236.61 | 0.2063 | 1084.615 | 0.1592638
1237.58 | 0.206559 | 1084.615 | 0.1592638
1238.69 | 0.206861 | 1084.615 | 0.1592638
1239.76 | 0.207161 | 1084.615 | 0.1592638
1240.86 | 0.207464 | 1084.615 | 0.1592638
1241.63 | 0.20768 | 1096.154 | 0.160583
1242.92 | 0.208033 | 1096.154 | 0.160583
1243.93 | 0.208319 | 1096.154 | 0.160583
1245.03 | 0.208635 | 1096.154 | 0.160583
1246.34 | 0.209001 | 1096.154 | 0.160583
1247.4 | 0.20931 | 1096.154 | 0.160583
1248.44 | 0.209607 | 1096.154 | 0.160583
1249.36 | 0.209877 | 1107.692 | 0.1619146
1250.36 | 0.210166 | 1107.692 | 0.1619146
1251.16 | 0.2104 | 1107.692 | 0.1619146
1252.31 | 0.210725 | 1107.692 | 0.1619146
1253.09 | 0.210954 | 1107.692 | 0.1619146
1254.04 | 0.211233 | 1107.692 | 0.1619146
1254.96 | 0.211502 | 1107.692 | 0.1619146
1256.3 | 0.211892 | 1107.692 | 0.1619146
1257.26 | 0.21219 | 1119.231 | 0.1632599
1258.18 | 0.212462 | 1119.231 | 0.1632599
1259.2 | 0.212774 | 1119.231 | 0.1632599
1260.1 | 0.213038 | 1119.231 | 0.1632599
1261 | 0.213307 | 1119.231 | 0.1632599
1261.69 | 0.21352 | 1119.231 | 0.1632599
1262.7 | 0.213827 | 1119.231 | 0.1632599
1263.57 | 0.214092 | 1119.231 | 0.1632599
1264.57 | 0.214399 | 1130.769 | 0.1646201
1265.39 | 0.214653 | 1130.769 | 0.1646201
1266.29 | 0.214928 | 1130.769 | 0.1646201
1267.13 | 0.215196 | 1130.769 | 0.1646201
1268.03 | 0.215479 | 1130.769 | 0.1646201
1268.89 | 0.215742 | 1130.769 | 0.1646201
1269.71 | 0.216015 | 1130.769 | 0.1646201
1270.66 | 0.216304 | 1142.308 | 0.1659967
1271.31 | 0.216517 | 1142.308 | 0.1659967
1272.13 | 0.216779 | 1142.308 | 0.1659967
1272.88 | 0.217017 | 1142.308 | 0.1659967
1273.77 | 0.217309 | 1142.308 | 0.1659967
1274.5 | 0.217545 | 1142.308 | 0.1659967
1275.2 | 0.217776 | 1142.308 | 0.1659967
1276.04 | 0.218049 | 1142.308 | 0.1659967
1276.79 | 0.218289 | 1153.846 | 0.1673912
1277.84 | 0.218639 | 1153.846 | 0.1673912
1278.72 | 0.218931 | 1153.846 | 0.1673912
1279.64 | 0.21924 | 1153.846 | 0.1673912
1280.49 | 0.219527 | 1153.846 | 0.1673912
1281.31 | 0.219806 | 1153.846 | 0.1673912
1282.06 | 0.220059 | 1153.846 | 0.1673912
1282.89 | 0.220332 | 1165.385 | 0.1688053
1283.88 | 0.220673 | 1165.385 | 0.1688053
1284.71 | 0.220954 | 1165.385 | 0.1688053
1285.35 | 0.221175 | 1165.385 | 0.1688053
1286.2 | 0.221471 | 1165.385 | 0.1688053
1286.93 | 0.221731 | 1165.385 | 0.1688053
1287.61 | 0.221975 | 1165.385 | 0.1688053
1288.4 | 0.222241 | 1165.385 | 0.1688053
1289.1 | 0.222491 | 1176.923 | 0.1702408
1289.98 | 0.222808 | 1176.923 | 0.1702408
1290.6 | 0.223023 | 1176.923 | 0.1702408
1291.52 | 0.223347 | 1176.923 | 0.1702408
1292.15 | 0.223569 | 1176.923 | 0.1702408
1292.89 | 0.223842 | 1176.923 | 0.1702408
1293.62 | 0.224106 | 1176.923 | 0.1702408
1294.19 | 0.224314 | 1176.923 | 0.1702408
1294.82 | 0.224547 | 1188.462 | 0.1716998
1295.52 | 0.224803 | 1188.462 | 0.1716998
1296.31 | 0.225098 | 1188.462 | 0.1716998
1297.04 | 0.225367 | 1188.462 | 0.1716998
1297.84 | 0.225654 | 1188.462 | 0.1716998
1298.56 | 0.225928 | 1188.462 | 0.1716998
1299.21 | 0.226172 | 1188.462 | 0.1716998
1299.85 | 0.226415 | 1200 | 0.1731845
1300.48 | 0.226654 | 1200 | 0.1731845
1301.28 | 0.226957 | 1200 | 0.1731845
1302.03 | 0.227247 | 1200 | 0.1731845
1302.85 | 0.227561 | 1200 | 0.1731845
1303.52 | 0.227833 | 1200 | 0.1731845
1304.43 | 0.228177 | 1200 | 0.1731845
1305.13 | 0.228451 | 1200 | 0.1731845
1305.94 | 0.228772 | 1211.538 | 0.1746971
1306.65 | 0.229049 | 1211.538 | 0.1746971
1307.27 | 0.229295 | 1211.538 | 0.1746971
1307.97 | 0.229574 | 1211.538 | 0.1746971
1308.59 | 0.229822 | 1211.538 | 0.1746971
1309.41 | 0.23016 | 1211.538 | 0.1746971
1310.11 | 0.230445 | 1211.538 | 0.1746971
1310.84 | 0.230736 | 1211.538 | 0.1746971
1311.39 | 0.230965 | 1223.077 | 0.1762408
1312.11 | 0.231253 | 1223.077 | 0.1762408
1312.73 | 0.231508 | 1223.077 | 0.1762408
1313.39 | 0.231786 | 1223.077 | 0.1762408
1314.26 | 0.232155 | 1223.077 | 0.1762408
1314.83 | 0.232397 | 1223.077 | 0.1762408
1315.41 | 0.232639 | 1223.077 | 0.1762408
1315.91 | 0.232853 | 1234.615 | 0.1778181
1316.6 | 0.233145 | 1234.615 | 0.1778181
1317.18 | 0.233389 | 1234.615 | 0.1778181
1317.9 | 0.233698 | 1234.615 | 0.1778181
1318.52 | 0.233966 | 1234.615 | 0.1778181
1319.18 | 0.234259 | 1234.615 | 0.1778181
1319.83 | 0.234545 | 1234.615 | 0.1778181
1320.52 | 0.234848 | 1234.615 | 0.1778181
1321.2 | 0.235144 | 1246.154 | 0.1794323
1321.85 | 0.235437 | 1246.154 | 0.1794323
1322.52 | 0.235741 | 1246.154 | 0.1794323
1323.14 | 0.236017 | 1246.154 | 0.1794323
1323.74 | 0.236292 | 1246.154 | 0.1794323
1324.24 | 0.236521 | 1246.154 | 0.1794323
1324.76 | 0.236764 | 1246.154 | 0.1794323
1325.27 | 0.237001 | 1246.154 | 0.1794323
1325.92 | 0.237311 | 1257.692 | 0.181087
1326.58 | 0.23762 | 1257.692 | 0.181087
1327.13 | 0.237877 | 1257.692 | 0.181087
1327.84 | 0.238217 | 1257.692 | 0.181087
1328.48 | 0.23851 | 1257.692 | 0.181087
1329.03 | 0.238775 | 1257.692 | 0.181087
1329.49 | 0.239002 | 1257.692 | 0.181087
1330.03 | 0.239252 | 1269.231 | 0.1827864
1330.6 | 0.239518 | 1269.231 | 0.1827864
1331.16 | 0.239789 | 1269.231 | 0.1827864
1331.73 | 0.240064 | 1269.231 | 0.1827864
1332.3 | 0.240349 | 1269.231 | 0.1827864
1332.83 | 0.240612 | 1269.231 | 0.1827864
1333.32 | 0.240853 | 1269.231 | 0.1827864
1333.9 | 0.241144 | 1269.231 | 0.1827864
1334.4 | 0.241403 | 1280.769 | 0.1845351
1334.93 | 0.24167 | 1280.769 | 0.1845351
1335.43 | 0.241924 | 1280.769 | 0.1845351
1335.87 | 0.242146 | 1280.769 | 0.1845351
1336.32 | 0.242373 | 1280.769 | 0.1845351
1336.87 | 0.242659 | 1280.769 | 0.1845351
1337.35 | 0.242912 | 1280.769 | 0.1845351
1337.89 | 0.243188 | 1292.308 | 0.1863384
1338.42 | 0.243464 | 1292.308 | 0.1863384
1338.89 | 0.24372 | 1292.308 | 0.1863384
1339.42 | 0.244013 | 1292.308 | 0.1863384
1339.96 | 0.2443 | 1292.308 | 0.1863384
1340.44 | 0.244564 | 1292.308 | 0.1863384
1340.94 | 0.244828 | 1292.308 | 0.1863384
1341.49 | 0.245126 | 1292.308 | 0.1863384
1341.98 | 0.245386 | 1303.846 | 0.1882023
1342.44 | 0.245652 | 1303.846 | 0.1882023
1343.01 | 0.245969 | 1303.846 | 0.1882023
1343.46 | 0.246219 | 1303.846 | 0.1882023
1343.94 | 0.246496 | 1303.846 | 0.1882023
1344.41 | 0.246754 | 1303.846 | 0.1882023
1344.86 | 0.247016 | 1303.846 | 0.1882023
1345.36 | 0.247309 | 1303.846 | 0.1882023
1345.88 | 0.247604 | 1315.385 | 0.190134
1346.31 | 0.247859 | 1315.385 | 0.190134
1346.75 | 0.248117 | 1315.385 | 0.190134
1347.16 | 0.248363 | 1315.385 | 0.190134
1347.63 | 0.248646 | 1315.385 | 0.190134
1348.08 | 0.248918 | 1315.385 | 0.190134
1348.53 | 0.249182 | 1315.385 | 0.190134
1348.98 | 0.249453 | 1326.923 | 0.1921415
1349.38 | 0.249698 | 1326.923 | 0.1921415
1349.78 | 0.249948 | 1326.923 | 0.1921415
1350.23 | 0.25023 | 1326.923 | 0.1921415
1350.69 | 0.250513 | 1326.923 | 0.1921415
1351.19 | 0.250825 | 1326.923 | 0.1921415
1351.52 | 0.251038 | 1326.923 | 0.1921415
1351.85 | 0.25125 | 1326.923 | 0.1921415
1352.32 | 0.251544 | 1338.462 | 0.1942347
1352.75 | 0.251831 | 1338.462 | 0.1942347
1353.15 | 0.252086 | 1338.462 | 0.1942347
1353.56 | 0.252352 | 1338.462 | 0.1942347
1353.91 | 0.252586 | 1338.462 | 0.1942347
1354.24 | 0.252811 | 1338.462 | 0.1942347
1354.61 | 0.253046 | 1338.462 | 0.1942347
1354.99 | 0.25332 | 1338.462 | 0.1942347
1355.29 | 0.253511 | 1350 | 0.196425
1355.62 | 0.253742 | 1350 | 0.196425
1356.01 | 0.254 | 1350 | 0.196425
1356.39 | 0.254264 | 1350 | 0.196425
1356.76 | 0.254526 | 1350 | 0.196425
1357.11 | 0.254769 | 1350 | 0.196425
1357.44 | 0.255023 | 1350 | 0.196425
1357.79 | 0.255273 | 1361.538 | 0.1987263
1358.16 | 0.255537 | 1361.538 | 0.1987263
1358.51 | 0.25579 | 1361.538 | 0.1987263
1358.83 | 0.25603 | 1361.538 | 0.1987263
1359.16 | 0.256271 | 1361.538 | 0.1987263
1359.55 | 0.256562 | 1361.538 | 0.1987263
1359.9 | 0.25682 | 1361.538 | 0.1987263
1360.2 | 0.257053 | 1361.538 | 0.1987263
1360.55 | 0.257324 | 1373.077 | 0.2011547
1360.88 | 0.257583 | 1373.077 | 0.2011547
1361.23 | 0.257859 | 1373.077 | 0.2011547
1361.55 | 0.258107 | 1373.077 | 0.2011547
1361.88 | 0.258363 | 1373.077 | 0.2011547
1362.16 | 0.258578 | 1373.077 | 0.2011547
1362.53 | 0.258865 | 1373.077 | 0.2011547
1362.9 | 0.259159 | 1373.077 | 0.2011547
1363.23 | 0.259423 | 1384.615 | 0.2037325
1363.57 | 0.259694 | 1384.615 | 0.2037325
1363.88 | 0.259948 | 1384.615 | 0.2037325
1364.23 | 0.260232 | 1384.615 | 0.2037325
1364.52 | 0.260468 | 1384.615 | 0.2037325
1364.83 | 0.260733 | 1384.615 | 0.2037325
1365.12 | 0.260985 | 1384.615 | 0.2037325
1365.47 | 0.261275 | 1396.154 | 0.2064836
1365.75 | 0.261517 | 1396.154 | 0.2064836
1366.07 | 0.261785 | 1396.154 | 0.2064836
1366.37 | 0.262047 | 1396.154 | 0.2064836
1366.72 | 0.262354 | 1396.154 | 0.2064836
1367.04 | 0.262643 | 1396.154 | 0.2064836
1367.34 | 0.262903 | 1396.154 | 0.2064836
1367.67 | 0.263204 | 1396.154 | 0.2064836
1367.97 | 0.26348 | 1407.692 | 0.2094403
1368.29 | 0.26376 | 1407.692 | 0.2094403
1368.51 | 0.263969 | 1407.692 | 0.2094403
1368.77 | 0.264213 | 1407.692 | 0.2094403
1369.04 | 0.264466 | 1407.692 | 0.2094403
1369.31 | 0.264726 | 1407.692 | 0.2094403
1369.57 | 0.264981 | 1407.692 | 0.2094403
1369.82 | 0.265216 | 1419.231 | 0.2126443
1370.07 | 0.265466 | 1419.231 | 0.2126443
1370.32 | 0.265718 | 1419.231 | 0.2126443
1370.61 | 0.266007 | 1419.231 | 0.2126443
1370.84 | 0.266243 | 1419.231 | 0.2126443
1371.09 | 0.266501 | 1419.231 | 0.2126443
1371.31 | 0.266728 | 1419.231 | 0.2126443
1371.56 | 0.266991 | 1419.231 | 0.2126443
1371.76 | 0.267208 | 1430.769 | 0.2161512
1371.99 | 0.267468 | 1430.769 | 0.2161512
1372.21 | 0.267705 | 1430.769 | 0.2161512
1372.43 | 0.26795 | 1430.769 | 0.2161512
1372.69 | 0.268244 | 1430.769 | 0.2161512
1372.86 | 0.268437 | 1430.769 | 0.2161512
1373.03 | 0.268629 | 1430.769 | 0.2161512
1373.18 | 0.268801 | 1430.769 | 0.2161512
1373.34 | 0.268996 | 1442.308 | 0.2200328
1373.49 | 0.269177 | 1442.308 | 0.2200328
1373.66 | 0.26938 | 1442.308 | 0.2200328
1373.81 | 0.269561 | 1442.308 | 0.2200328
1373.98 | 0.269772 | 1442.308 | 0.2200328
1374.14 | 0.269987 | 1442.308 | 0.2200328
1374.29 | 0.270188 | 1442.308 | 0.2200328
1374.46 | 0.27041 | 1453.846 | 0.2244106
1374.61 | 0.270612 | 1453.846 | 0.2244106
1374.78 | 0.27084 | 1453.846 | 0.2244106
1374.91 | 0.271015 | 1453.846 | 0.2244106
1375.08 | 0.271251 | 1453.846 | 0.2244106
1375.23 | 0.271478 | 1453.846 | 0.2244106
1375.4 | 0.271709 | 1453.846 | 0.2244106
1375.56 | 0.271961 | 1453.846 | 0.2244106
1375.71 | 0.272182 | 1465.385 | 0.2294379
1375.88 | 0.272436 | 1465.385 | 0.2294379
1376.03 | 0.27266 | 1465.385 | 0.2294379
1376.2 | 0.272914 | 1465.385 | 0.2294379
1376.33 | 0.273129 | 1465.385 | 0.2294379
1376.5 | 0.273403 | 1465.385 | 0.2294379
1376.65 | 0.273664 | 1465.385 | 0.2294379
1376.8 | 0.273913 | 1465.385 | 0.2294379
1376.95 | 0.274169 | 1476.923 | 0.235357
1377.11 | 0.27447 | 1476.923 | 0.235357
1377.28 | 0.274777 | 1476.923 | 0.235357
1377.43 | 0.275053 | 1476.923 | 0.235357
1377.6 | 0.275388 | 1476.923 | 0.235357
1377.75 | 0.275687 | 1476.923 | 0.235357
1377.9 | 0.275997 | 1476.923 | 0.235357
1378.05 | 0.276317 | 1488.462 | 0.2426541
1378.22 | 0.276689 | 1488.462 | 0.2426541
1378.37 | 0.277035 | 1488.462 | 0.2426541
1378.53 | 0.277446 | 1488.462 | 0.2426541
1378.68 | 0.277836 | 1488.462 | 0.2426541
1378.85 | 0.278298 | 1488.462 | 0.2426541
1379.02 | 0.278799 | 1488.462 | 0.2426541
1379.17 | 0.279278 | 1488.462 | 0.2426541
1379.32 | 0.279809 | 1500 | 0.2520927
1379.47 | 0.280377 | 1500 | 0.2520927
1379.63 | 0.281079 | 1500 | 0.2520927
1379.78 | 0.281806 | 1500 | 0.2520927
1379.95 | 0.282761 | 1500 | 0.2520927
1380.1 | 0.283831 | 1500 | 0.2520927
1380.42 | 0.29267 | 1500 | 0.2520927
0 | 0 | 0 | 0
0.2 | 0.000413 | 0 | 0
0.68 | 0.00054 | 0 | 0
2.04 | 0.000768 | 0 | 0
4.25 | 0.001055 | 0 | 0
7.66 | 0.001443 | 0 | 0
11.95 | 0.001915 | 11.53846 | 0.001578477
14.72 | 0.002262 | 11.53846 | 0.001578477
18.44 | 0.002718 | 11.53846 | 0.001578477
22.09 | 0.003172 | 11.53846 | 0.001578477
25.48 | 0.003628 | 11.53846 | 0.001578477
28.86 | 0.00408 | 11.53846 | 0.001578477
32.63 | 0.004591 | 23.07692 | 0.003137996
35.77 | 0.00499 | 23.07692 | 0.003137996
39.06 | 0.005394 | 23.07692 | 0.003137996
42.38 | 0.005846 | 23.07692 | 0.003137996
47.1 | 0.00649 | 23.07692 | 0.003137996
50.05 | 0.006857 | 34.61538 | 0.004678958
53.27 | 0.007326 | 34.61538 | 0.004678958
56.58 | 0.00775 | 34.61538 | 0.004678958
59.56 | 0.008138 | 34.61538 | 0.004678958
63.13 | 0.008535 | 34.61538 | 0.004678958
66.55 | 0.008989 | 34.61538 | 0.004678958
69.89 | 0.009422 | 46.15385 | 0.00620153
74.16 | 0.009953 | 46.15385 | 0.00620153
77.93 | 0.010439 | 46.15385 | 0.00620153
82.07 | 0.010961 | 46.15385 | 0.00620153
85.32 | 0.011337 | 46.15385 | 0.00620153
88.86 | 0.011751 | 57.69231 | 0.007706356
92.31 | 0.012138 | 57.69231 | 0.007706356
96.1 | 0.012589 | 57.69231 | 0.007706356
99.95 | 0.013026 | 57.69231 | 0.007706356
103.56 | 0.01342 | 57.69231 | 0.007706356
106.79 | 0.013808 | 57.69231 | 0.007706356
110.95 | 0.014269 | 69.23077 | 0.009193794
114.05 | 0.014606 | 69.23077 | 0.009193794
117.96 | 0.015034 | 69.23077 | 0.009193794
121.06 | 0.015351 | 69.23077 | 0.009193794
123.96 | 0.015701 | 69.23077 | 0.009193794
126.97 | 0.016017 | 80.76923 | 0.01066419
130.54 | 0.016406 | 80.76923 | 0.01066419
133.86 | 0.016751 | 80.76923 | 0.01066419
137.36 | 0.017117 | 80.76923 | 0.01066419
141.43 | 0.017529 | 80.76923 | 0.01066419
145.58 | 0.017947 | 80.76923 | 0.01066419
147.97 | 0.018208 | 92.30769 | 0.01211789
150.89 | 0.018481 | 92.30769 | 0.01211789
154.78 | 0.018875 | 92.30769 | 0.01211789
157.78 | 0.019152 | 92.30769 | 0.01211789
160.9 | 0.019503 | 92.30769 | 0.01211789
164.89 | 0.019898 | 103.8462 | 0.01355521
168.21 | 0.020215 | 103.8462 | 0.01355521
171.06 | 0.02052 | 103.8462 | 0.01355521
173.26 | 0.020713 | 103.8462 | 0.01355521
176.67 | 0.021062 | 103.8462 | 0.01355521
180.24 | 0.021375 | 103.8462 | 0.01355521
182.82 | 0.021662 | 115.3846 | 0.01497649
185.69 | 0.021922 | 115.3846 | 0.01497649
188.96 | 0.022222 | 115.3846 | 0.01497649
192.28 | 0.022541 | 115.3846 | 0.01497649
195.99 | 0.022861 | 115.3846 | 0.01497649
199.21 | 0.023183 | 126.9231 | 0.01638202
202.41 | 0.023467 | 126.9231 | 0.01638202
206.38 | 0.02386 | 126.9231 | 0.01638202
210.19 | 0.024184 | 126.9231 | 0.01638202
214.39 | 0.024565 | 126.9231 | 0.01638202
218.08 | 0.024887 | 126.9231 | 0.01638202
221.76 | 0.025226 | 138.4615 | 0.01777213
225.45 | 0.02556 | 138.4615 | 0.01777213
228.64 | 0.025838 | 138.4615 | 0.01777213
231.27 | 0.026055 | 138.4615 | 0.01777213
235.1 | 0.026416 | 138.4615 | 0.01777213
237.68 | 0.026638 | 150 | 0.0191471
241.75 | 0.026989 | 150 | 0.0191471
245.36 | 0.027289 | 150 | 0.0191471
250.29 | 0.027716 | 150 | 0.0191471
253.3 | 0.027968 | 150 | 0.0191471
256.75 | 0.028246 | 150 | 0.0191471
260.94 | 0.028594 | 161.5385 | 0.02050722
264.84 | 0.028889 | 161.5385 | 0.02050722
267.95 | 0.029166 | 161.5385 | 0.02050722
271.52 | 0.029443 | 161.5385 | 0.02050722
274.57 | 0.029731 | 161.5385 | 0.02050722
278.57 | 0.030042 | 173.0769 | 0.02185277
282.76 | 0.030405 | 173.0769 | 0.02185277
286.5 | 0.030709 | 173.0769 | 0.02185277
289.74 | 0.030951 | 173.0769 | 0.02185277
293.49 | 0.031278 | 173.0769 | 0.02185277
297.63 | 0.031606 | 173.0769 | 0.02185277
301.4 | 0.031891 | 184.6154 | 0.02318403
304.67 | 0.032145 | 184.6154 | 0.02318403
307.92 | 0.032396 | 184.6154 | 0.02318403
311.29 | 0.032643 | 184.6154 | 0.02318403
314.93 | 0.032945 | 184.6154 | 0.02318403
318.88 | 0.033257 | 196.1538 | 0.02450127
322.17 | 0.033494 | 196.1538 | 0.02450127
326.02 | 0.033815 | 196.1538 | 0.02450127
329.58 | 0.034088 | 196.1538 | 0.02450127
332.71 | 0.034323 | 196.1538 | 0.02450127
335.93 | 0.03456 | 196.1538 | 0.02450127
339.77 | 0.034868 | 207.6923 | 0.02580474
343.81 | 0.035215 | 207.6923 | 0.02580474
347.46 | 0.035482 | 207.6923 | 0.02580474
350.22 | 0.035699 | 207.6923 | 0.02580474
353.89 | 0.035964 | 207.6923 | 0.02580474
356.87 | 0.036181 | 219.2308 | 0.0270947
360.18 | 0.036439 | 219.2308 | 0.0270947
364.16 | 0.036734 | 219.2308 | 0.0270947
367.35 | 0.036953 | 219.2308 | 0.0270947
370.57 | 0.037223 | 219.2308 | 0.0270947
375.23 | 0.03743 | 219.2308 | 0.0270947
378.63 | 0.037651 | 230.7692 | 0.0283714
381.85 | 0.037907 | 230.7692 | 0.0283714
385.85 | 0.038212 | 230.7692 | 0.0283714
388.77 | 0.038427 | 230.7692 | 0.0283714
393.38 | 0.03877 | 230.7692 | 0.0283714
396.66 | 0.039 | 230.7692 | 0.0283714
400.15 | 0.039249 | 242.3077 | 0.02963506
403.02 | 0.039445 | 242.3077 | 0.02963506
406.47 | 0.03968 | 242.3077 | 0.02963506
409.86 | 0.039928 | 242.3077 | 0.02963506
413.98 | 0.040246 | 242.3077 | 0.02963506
417.57 | 0.040488 | 253.8462 | 0.03088593
422.26 | 0.040812 | 253.8462 | 0.03088593
426.75 | 0.041099 | 253.8462 | 0.03088593
430.72 | 0.0414 | 253.8462 | 0.03088593
434.49 | 0.041685 | 253.8462 | 0.03088593
437.42 | 0.041853 | 253.8462 | 0.03088593
440.88 | 0.042104 | 265.3846 | 0.03212424
443.8 | 0.042288 | 265.3846 | 0.03212424
446.62 | 0.042523 | 265.3846 | 0.03212424
450.19 | 0.042771 | 265.3846 | 0.03212424
452.69 | 0.042913 | 265.3846 | 0.03212424
455.71 | 0.043124 | 276.9231 | 0.03335021
459.4 | 0.043405 | 276.9231 | 0.03335021
462.22 | 0.0436 | 276.9231 | 0.03335021
466.15 | 0.043873 | 276.9231 | 0.03335021
469.69 | 0.044089 | 276.9231 | 0.03335021
472.79 | 0.044308 | 276.9231 | 0.03335021
476.48 | 0.044571 | 288.4615 | 0.03456405
479.57 | 0.044771 | 288.4615 | 0.03456405
483.3 | 0.045038 | 288.4615 | 0.03456405
487.18 | 0.045258 | 288.4615 | 0.03456405
491.21 | 0.045556 | 288.4615 | 0.03456405
495.23 | 0.045822 | 300 | 0.03576598
498.44 | 0.046017 | 300 | 0.03576598
501.31 | 0.046212 | 300 | 0.03576598
505.83 | 0.046517 | 300 | 0.03576598
508.66 | 0.046716 | 300 | 0.03576598
512.82 | 0.046971 | 300 | 0.03576598
516.59 | 0.047238 | 311.5385 | 0.03695619
519.54 | 0.047431 | 311.5385 | 0.03695619
524 | 0.04771 | 311.5385 | 0.03695619
527.85 | 0.047954 | 311.5385 | 0.03695619
532.04 | 0.048262 | 311.5385 | 0.03695619
535.43 | 0.04845 | 323.0769 | 0.0381349
538.43 | 0.048651 | 323.0769 | 0.0381349
541.4 | 0.04885 | 323.0769 | 0.0381349
544.9 | 0.049065 | 323.0769 | 0.0381349
548.14 | 0.049289 | 323.0769 | 0.0381349
552.11 | 0.049538 | 323.0769 | 0.0381349
555.66 | 0.049784 | 334.6154 | 0.0393023
559.37 | 0.050007 | 334.6154 | 0.0393023
564.22 | 0.050323 | 334.6154 | 0.0393023
566.93 | 0.050486 | 334.6154 | 0.0393023
569.7 | 0.050621 | 334.6154 | 0.0393023
573.07 | 0.050866 | 346.1538 | 0.04045858
576.12 | 0.051057 | 346.1538 | 0.04045858
579.46 | 0.051267 | 346.1538 | 0.04045858
583.73 | 0.051557 | 346.1538 | 0.04045858
587.38 | 0.051798 | 346.1538 | 0.04045858
590.75 | 0.051995 | 346.1538 | 0.04045858
593.29 | 0.052112 | 357.6923 | 0.04160393
598.26 | 0.052447 | 357.6923 | 0.04160393
601.6 | 0.052669 | 357.6923 | 0.04160393
605.83 | 0.052923 | 357.6923 | 0.04160393
608.7 | 0.05312 | 357.6923 | 0.04160393
612.12 | 0.053334 | 369.2308 | 0.04273852
615.24 | 0.053514 | 369.2308 | 0.04273852
618.98 | 0.053728 | 369.2308 | 0.04273852
621.85 | 0.053938 | 369.2308 | 0.04273852
625.22 | 0.054161 | 369.2308 | 0.04273852
629.01 | 0.054397 | 369.2308 | 0.04273852
632.78 | 0.054622 | 380.7692 | 0.04386254
636.38 | 0.054813 | 380.7692 | 0.04386254
639.47 | 0.055031 | 380.7692 | 0.04386254
643.02 | 0.055252 | 380.7692 | 0.04386254
646.83 | 0.055477 | 380.7692 | 0.04386254
650.88 | 0.055705 | 392.3077 | 0.04497616
654.37 | 0.05594 | 392.3077 | 0.04497616
657.84 | 0.056158 | 392.3077 | 0.04497616
661.74 | 0.056389 | 392.3077 | 0.04497616
665.21 | 0.056565 | 392.3077 | 0.04497616
668.67 | 0.056797 | 392.3077 | 0.04497616
672.59 | 0.057028 | 403.8462 | 0.04607956
676.22 | 0.057258 | 403.8462 | 0.04607956
680.59 | 0.057522 | 403.8462 | 0.04607956
683.3 | 0.057685 | 403.8462 | 0.04607956
686.97 | 0.05791 | 403.8462 | 0.04607956
690.77 | 0.058111 | 415.3846 | 0.0471729
693.41 | 0.058259 | 415.3846 | 0.0471729
696.18 | 0.058432 | 415.3846 | 0.0471729
699.83 | 0.05865 | 415.3846 | 0.0471729
702.92 | 0.058814 | 415.3846 | 0.0471729
705.74 | 0.058986 | 415.3846 | 0.0471729
708.44 | 0.059146 | 426.9231 | 0.04825636
711.44 | 0.059296 | 426.9231 | 0.04825636
714.56 | 0.059496 | 426.9231 | 0.04825636
718.25 | 0.059714 | 426.9231 | 0.04825636
723.14 | 0.059983 | 426.9231 | 0.04825636
726.76 | 0.060238 | 438.4615 | 0.04933012
731.55 | 0.060526 | 438.4615 | 0.04933012
735.74 | 0.060762 | 438.4615 | 0.04933012
739.82 | 0.060967 | 438.4615 | 0.04933012
742.69 | 0.061119 | 438.4615 | 0.04933012
745 | 0.061294 | 438.4615 | 0.04933012
749.05 | 0.061546 | 450 | 0.05039433
751.25 | 0.061676 | 450 | 0.05039433
754.37 | 0.061874 | 450 | 0.05039433
757.81 | 0.06205 | 450 | 0.05039433
762.1 | 0.062305 | 450 | 0.05039433
766 | 0.062536 | 461.5385 | 0.05144916
769.04 | 0.062706 | 461.5385 | 0.05144916
772.31 | 0.062878 | 461.5385 | 0.05144916
774.48 | 0.063056 | 461.5385 | 0.05144916
778.1 | 0.063236 | 461.5385 | 0.05144916
781.08 | 0.063435 | 461.5385 | 0.05144916
784.17 | 0.063598 | 473.0769 | 0.05249478
786.71 | 0.063745 | 473.0769 | 0.05249478
790.33 | 0.063952 | 473.0769 | 0.05249478
794.16 | 0.06417 | 473.0769 | 0.05249478
796.95 | 0.06434 | 473.0769 | 0.05249478
799.45 | 0.06447 | 473.0769 | 0.05249478
803.76 | 0.06473 | 484.6154 | 0.05353135
806.09 | 0.064848 | 484.6154 | 0.05353135
809.38 | 0.065009 | 484.6154 | 0.05353135
811.76 | 0.06518 | 484.6154 | 0.05353135
814.98 | 0.065327 | 484.6154 | 0.05353135
818.66 | 0.065556 | 496.1538 | 0.05455904
821.07 | 0.065719 | 496.1538 | 0.05455904
824.81 | 0.065944 | 496.1538 | 0.05455904
827.6 | 0.066085 | 496.1538 | 0.05455904
830.02 | 0.066235 | 496.1538 | 0.05455904
833.95 | 0.066438 | 496.1538 | 0.05455904
837.59 | 0.066662 | 507.6923 | 0.055578
839.89 | 0.066802 | 507.6923 | 0.055578
843.56 | 0.067018 | 507.6923 | 0.055578
846.77 | 0.067195 | 507.6923 | 0.055578
850.32 | 0.067413 | 507.6923 | 0.055578
854.13 | 0.067599 | 519.2308 | 0.0565884
857.61 | 0.06781 | 519.2308 | 0.0565884
859.75 | 0.067939 | 519.2308 | 0.0565884
862.08 | 0.068065 | 519.2308 | 0.0565884
865.65 | 0.068263 | 519.2308 | 0.0565884
869.41 | 0.068492 | 519.2308 | 0.0565884
871.71 | 0.068627 | 530.7692 | 0.05759038
874.36 | 0.068744 | 530.7692 | 0.05759038
876.77 | 0.068887 | 530.7692 | 0.05759038
879.39 | 0.069047 | 530.7692 | 0.05759038
883.11 | 0.06925 | 530.7692 | 0.05759038
886.53 | 0.069433 | 542.3077 | 0.05858411
889.1 | 0.069558 | 542.3077 | 0.05858411
892.23 | 0.069745 | 542.3077 | 0.05858411
895.69 | 0.069944 | 542.3077 | 0.05858411
900.27 | 0.0702 | 542.3077 | 0.05858411
902.91 | 0.070377 | 542.3077 | 0.05858411
905.25 | 0.07047 | 553.8462 | 0.05956975
907.05 | 0.070606 | 553.8462 | 0.05956975
909.67 | 0.070749 | 553.8462 | 0.05956975
914.11 | 0.071002 | 553.8462 | 0.05956975
917.64 | 0.071188 | 553.8462 | 0.05956975
920.48 | 0.07137 | 565.3846 | 0.06054744
924.3 | 0.071585 | 565.3846 | 0.06054744
927.4 | 0.071745 | 565.3846 | 0.06054744
930.52 | 0.071924 | 565.3846 | 0.06054744
935.19 | 0.072181 | 565.3846 | 0.06054744
938.15 | 0.072359 | 565.3846 | 0.06054744
942.4 | 0.072598 | 576.9231 | 0.06151734
945.41 | 0.072759 | 576.9231 | 0.06151734
948.31 | 0.072924 | 576.9231 | 0.06151734
951.34 | 0.073074 | 576.9231 | 0.06151734
954.43 | 0.073242 | 576.9231 | 0.06151734
958.05 | 0.073455 | 588.4615 | 0.06247961
961.56 | 0.073647 | 588.4615 | 0.06247961
963.76 | 0.07379 | 588.4615 | 0.06247961
967.38 | 0.073993 | 588.4615 | 0.06247961
970.9 | 0.074159 | 588.4615 | 0.06247961
974.07 | 0.074344 | 588.4615 | 0.06247961
976.62 | 0.074512 | 600 | 0.06343438
978.99 | 0.074635 | 600 | 0.06343438
981.99 | 0.074798 | 600 | 0.06343438
985.48 | 0.074992 | 600 | 0.06343438
987.72 | 0.07511 | 600 | 0.06343438
991.29 | 0.075317 | 611.5385 | 0.06438178
994.97 | 0.075516 | 611.5385 | 0.06438178
997.64 | 0.075654 | 611.5385 | 0.06438178
1000.23 | 0.075783 | 611.5385 | 0.06438178
1003.18 | 0.07597 | 611.5385 | 0.06438178
1007.7 | 0.076212 | 611.5385 | 0.06438178
1010.82 | 0.076396 | 623.0769 | 0.06532199
1013.29 | 0.076522 | 623.0769 | 0.06532199
1017.41 | 0.076762 | 623.0769 | 0.06532199
1019.95 | 0.076904 | 623.0769 | 0.06532199
1023.74 | 0.077107 | 623.0769 | 0.06532199
1027.17 | 0.077276 | 634.6154 | 0.06625516
1030.63 | 0.077491 | 634.6154 | 0.06625516
1034.82 | 0.077696 | 634.6154 | 0.06625516
1037.9 | 0.077872 | 634.6154 | 0.06625516
1041.47 | 0.078059 | 634.6154 | 0.06625516
1045.41 | 0.078302 | 634.6154 | 0.06625516
1048.98 | 0.078472 | 646.1538 | 0.06718144
1053.39 | 0.078751 | 646.1538 | 0.06718144
1056.3 | 0.078916 | 646.1538 | 0.06718144
1059.73 | 0.079113 | 646.1538 | 0.06718144
1063.41 | 0.079311 | 646.1538 | 0.06718144
1066.3 | 0.079466 | 657.6923 | 0.06810096
1070.57 | 0.079692 | 657.6923 | 0.06810096
1073.54 | 0.079843 | 657.6923 | 0.06810096
1077.21 | 0.080039 | 657.6923 | 0.06810096
1080.51 | 0.080234 | 657.6923 | 0.06810096
1084.33 | 0.080462 | 657.6923 | 0.06810096
1087.99 | 0.080626 | 669.2308 | 0.06901387
1091.83 | 0.080845 | 669.2308 | 0.06901387
1095.28 | 0.08104 | 669.2308 | 0.06901387
1098.8 | 0.081205 | 669.2308 | 0.06901387
1101.7 | 0.081386 | 669.2308 | 0.06901387
1105.12 | 0.081573 | 680.7692 | 0.06992032
1108.08 | 0.081736 | 680.7692 | 0.06992032
1111.48 | 0.08193 | 680.7692 | 0.06992032
1113.75 | 0.082052 | 680.7692 | 0.06992032
1117.52 | 0.08225 | 680.7692 | 0.06992032
1121.32 | 0.082461 | 680.7692 | 0.06992032
1124.29 | 0.082621 | 692.3077 | 0.07082044
1127.45 | 0.082799 | 692.3077 | 0.07082044
1130.33 | 0.082954 | 692.3077 | 0.07082044
1134.05 | 0.083177 | 692.3077 | 0.07082044
1136.97 | 0.083335 | 692.3077 | 0.07082044
1140.96 | 0.083531 | 692.3077 | 0.07082044
1144.31 | 0.083695 | 703.8462 | 0.07171438
1146.98 | 0.083826 | 703.8462 | 0.07171438
1150.3 | 0.08404 | 703.8462 | 0.07171438
1153.17 | 0.084205 | 703.8462 | 0.07171438
1156.69 | 0.084408 | 703.8462 | 0.07171438
1160.25 | 0.0846 | 715.3846 | 0.07260227
1163.28 | 0.084751 | 715.3846 | 0.07260227
1168.72 | 0.085085 | 715.3846 | 0.07260227
1171.76 | 0.085237 | 715.3846 | 0.07260227
1173.68 | 0.085325 | 715.3846 | 0.07260227
1177.26 | 0.085536 | 715.3846 | 0.07260227
1180.22 | 0.085692 | 726.9231 | 0.07348425
1184.09 | 0.085899 | 726.9231 | 0.07348425
1186.96 | 0.086061 | 726.9231 | 0.07348425
1191.28 | 0.086263 | 726.9231 | 0.07348425
1194.2 | 0.086453 | 726.9231 | 0.07348425
1196.53 | 0.086547 | 738.4615 | 0.07436046
1199.8 | 0.086765 | 738.4615 | 0.07436046
1202.99 | 0.086931 | 738.4615 | 0.07436046
1207.13 | 0.087161 | 738.4615 | 0.07436046
1210.92 | 0.087345 | 738.4615 | 0.07436046
1214.35 | 0.087531 | 738.4615 | 0.07436046
1216.72 | 0.087684 | 750 | 0.07523104
1219.39 | 0.087815 | 750 | 0.07523104
1221.59 | 0.087907 | 750 | 0.07523104
1225 | 0.088105 | 750 | 0.07523104
1227.5 | 0.088281 | 750 | 0.07523104
1230.65 | 0.088445 | 761.5385 | 0.07609612
1234.71 | 0.088668 | 761.5385 | 0.07609612
1238.25 | 0.088866 | 761.5385 | 0.07609612
1241.23 | 0.089003 | 761.5385 | 0.07609612
1243.92 | 0.089125 | 761.5385 | 0.07609612
1246.19 | 0.089284 | 761.5385 | 0.07609612
1248.96 | 0.089415 | 773.0769 | 0.07695584
1252.06 | 0.089605 | 773.0769 | 0.07695584
1254.88 | 0.08974 | 773.0769 | 0.07695584
1257.43 | 0.089919 | 773.0769 | 0.07695584
1260.33 | 0.090058 | 773.0769 | 0.07695584
1263.69 | 0.090224 | 784.6154 | 0.07781033
1266.27 | 0.090398 | 784.6154 | 0.07781033
1269.78 | 0.090588 | 784.6154 | 0.07781033
1274.93 | 0.090857 | 784.6154 | 0.07781033
1278.25 | 0.091028 | 784.6154 | 0.07781033
1281.99 | 0.091256 | 784.6154 | 0.07781033
1285.43 | 0.091438 | 796.1538 | 0.07865973
1287.75 | 0.091539 | 796.1538 | 0.07865973
1292.42 | 0.091776 | 796.1538 | 0.07865973
1296.06 | 0.09199 | 796.1538 | 0.07865973
1298.99 | 0.092183 | 796.1538 | 0.07865973
1302.18 | 0.092346 | 807.6923 | 0.07950417
1306.12 | 0.092576 | 807.6923 | 0.07950417
1309.19 | 0.09274 | 807.6923 | 0.07950417
1313.31 | 0.092958 | 807.6923 | 0.07950417
1315.29 | 0.093061 | 807.6923 | 0.07950417
1319.16 | 0.093272 | 807.6923 | 0.07950417
1321.45 | 0.093395 | 819.2308 | 0.08034378
1324.39 | 0.093561 | 819.2308 | 0.08034378
1327.61 | 0.093737 | 819.2308 | 0.08034378
1330.74 | 0.093876 | 819.2308 | 0.08034378
1334.35 | 0.094089 | 819.2308 | 0.08034378
1337.08 | 0.094217 | 830.7692 | 0.08117869
1339.95 | 0.094372 | 830.7692 | 0.08117869
1343.27 | 0.094588 | 830.7692 | 0.08117869
1346.32 | 0.094753 | 830.7692 | 0.08117869
1349.9 | 0.094931 | 830.7692 | 0.08117869
1353.02 | 0.095119 | 830.7692 | 0.08117869
1356.22 | 0.095287 | 842.3077 | 0.08200904
1360.54 | 0.095519 | 842.3077 | 0.08200904
1364.48 | 0.09571 | 842.3077 | 0.08200904
1367.05 | 0.095891 | 842.3077 | 0.08200904
1370.22 | 0.096052 | 842.3077 | 0.08200904
1374.44 | 0.096272 | 853.8462 | 0.08283496
1377.46 | 0.09646 | 853.8462 | 0.08283496
1380.66 | 0.096635 | 853.8462 | 0.08283496
1383.41 | 0.096796 | 853.8462 | 0.08283496
1387 | 0.096983 | 853.8462 | 0.08283496
1389.07 | 0.097086 | 853.8462 | 0.08283496
1391.96 | 0.097254 | 865.3846 | 0.08365657
1395.84 | 0.097447 | 865.3846 | 0.08365657
1398.4 | 0.097604 | 865.3846 | 0.08365657
1402.37 | 0.097842 | 865.3846 | 0.08365657
1405.79 | 0.098001 | 865.3846 | 0.08365657
1409.51 | 0.098218 | 876.9231 | 0.08447401
1412.41 | 0.098378 | 876.9231 | 0.08447401
1415.51 | 0.098546 | 876.9231 | 0.08447401
1419.32 | 0.098738 | 876.9231 | 0.08447401
1423.07 | 0.098949 | 876.9231 | 0.08447401
1426.24 | 0.099122 | 876.9231 | 0.08447401
1429.29 | 0.099274 | 888.4615 | 0.08528741
1432.61 | 0.099473 | 888.4615 | 0.08528741
1435.4 | 0.099611 | 888.4615 | 0.08528741
1438.85 | 0.099812 | 888.4615 | 0.08528741
1442.12 | 0.099999 | 888.4615 | 0.08528741
1445.86 | 0.100194 | 900 | 0.0860969
1449.78 | 0.100396 | 900 | 0.0860969
1452.94 | 0.100585 | 900 | 0.0860969
1456.52 | 0.100793 | 900 | 0.0860969
1458.88 | 0.100903 | 900 | 0.0860969
1461.4 | 0.101052 | 900 | 0.0860969
1464.38 | 0.101199 | 911.5385 | 0.08690261
1466.98 | 0.101337 | 911.5385 | 0.08690261
1470.1 | 0.101518 | 911.5385 | 0.08690261
1473.39 | 0.101715 | 911.5385 | 0.08690261
1476.84 | 0.101896 | 911.5385 | 0.08690261
1480.15 | 0.10206 | 923.0769 | 0.08770467
1483.1 | 0.102237 | 923.0769 | 0.08770467
1486.64 | 0.102434 | 923.0769 | 0.08770467
1489.17 | 0.102575 | 923.0769 | 0.08770467
1492.61 | 0.102767 | 923.0769 | 0.08770467
1495.65 | 0.102934 | 923.0769 | 0.08770467
1498.4 | 0.10309 | 934.6154 | 0.0885032
1501.77 | 0.103259 | 934.6154 | 0.0885032
1505.02 | 0.103459 | 934.6154 | 0.0885032
1507.64 | 0.103606 | 934.6154 | 0.0885032
1510.36 | 0.103762 | 934.6154 | 0.0885032
1512.75 | 0.103891 | 934.6154 | 0.0885032
1516.12 | 0.104085 | 946.1538 | 0.08929835
1519.52 | 0.104274 | 946.1538 | 0.08929835
1523.41 | 0.10449 | 946.1538 | 0.08929835
1527.58 | 0.104722 | 946.1538 | 0.08929835
1531.49 | 0.104937 | 946.1538 | 0.08929835
1535.62 | 0.105168 | 957.6923 | 0.09009022
1540.28 | 0.105432 | 957.6923 | 0.09009022
1544.06 | 0.105636 | 957.6923 | 0.09009022
1547.52 | 0.105836 | 957.6923 | 0.09009022
1550.57 | 0.106013 | 957.6923 | 0.09009022
1554.23 | 0.106193 | 957.6923 | 0.09009022
1557.78 | 0.106388 | 969.2308 | 0.09087897
1561.08 | 0.106571 | 969.2308 | 0.09087897
1564.14 | 0.106751 | 969.2308 | 0.09087897
1568.11 | 0.106979 | 969.2308 | 0.09087897
1571.99 | 0.107193 | 969.2308 | 0.09087897
1576.28 | 0.107433 | 980.7692 | 0.09166471
1579.82 | 0.107618 | 980.7692 | 0.09166471
1582.47 | 0.107775 | 980.7692 | 0.09166471
1586.33 | 0.108001 | 980.7692 | 0.09166471
1589.88 | 0.108194 | 980.7692 | 0.09166471
1592.9 | 0.108374 | 980.7692 | 0.09166471
1596.67 | 0.108556 | 992.3077 | 0.09244759
1600.64 | 0.108789 | 992.3077 | 0.09244759
1603.96 | 0.108971 | 992.3077 | 0.09244759
1607.35 | 0.109173 | 992.3077 | 0.09244759
1610.32 | 0.109332 | 992.3077 | 0.09244759
1615.49 | 0.109641 | 1003.846 | 0.09322772
1618.58 | 0.109821 | 1003.846 | 0.09322772
1621.38 | 0.109979 | 1003.846 | 0.09322772
1624.48 | 0.110142 | 1003.846 | 0.09322772
1629.07 | 0.110418 | 1003.846 | 0.09322772
1632.97 | 0.110639 | 1003.846 | 0.09322772
1636.53 | 0.110851 | 1015.385 | 0.09400524
1640.9 | 0.111104 | 1015.385 | 0.09400524
1644.7 | 0.111328 | 1015.385 | 0.09400524
1648.62 | 0.111538 | 1015.385 | 0.09400524
1652.16 | 0.111736 | 1015.385 | 0.09400524
1655.65 | 0.111931 | 1026.923 | 0.09478028
1658.6 | 0.112112 | 1026.923 | 0.09478028
1662.36 | 0.112327 | 1026.923 | 0.09478028
1665.51 | 0.112504 | 1026.923 | 0.09478028
1669.61 | 0.112737 | 1026.923 | 0.09478028
1672.92 | 0.112933 | 1026.923 | 0.09478028
1675.84 | 0.113074 | 1038.462 | 0.09555298
1679.96 | 0.113329 | 1038.462 | 0.09555298
1682.58 | 0.113484 | 1038.462 | 0.09555298
1686.36 | 0.113705 | 1038.462 | 0.09555298
1690.23 | 0.113917 | 1038.462 | 0.09555298
1692.99 | 0.114084 | 1050 | 0.09632346
1696.54 | 0.114292 | 1050 | 0.09632346
1699.24 | 0.114449 | 1050 | 0.09632346
1702.51 | 0.114642 | 1050 | 0.09632346
1706.03 | 0.114851 | 1050 | 0.09632346
1709.57 | 0.115025 | 1050 | 0.09632346
1712.46 | 0.115218 | 1061.538 | 0.09709187
1715.61 | 0.115406 | 1061.538 | 0.09709187
1718.46 | 0.115561 | 1061.538 | 0.09709187
1721.42 | 0.11573 | 1061.538 | 0.09709187
1723.67 | 0.115862 | 1061.538 | 0.09709187
1727.44 | 0.116089 | 1073.077 | 0.09785834
1730.61 | 0.116277 | 1073.077 | 0.09785834
1734.8 | 0.116526 | 1073.077 | 0.09785834
1738 | 0.116715 | 1073.077 | 0.09785834
1741.05 | 0.11689 | 1073.077 | 0.09785834
1744.09 | 0.117036 | 1073.077 | 0.09785834
1747.79 | 0.117251 | 1084.615 | 0.098623
1750.76 | 0.117436 | 1084.615 | 0.098623
1753.47 | 0.117605 | 1084.615 | 0.098623
1757.6 | 0.117878 | 1084.615 | 0.098623
1761.11 | 0.118091 | 1084.615 | 0.098623
1764.5 | 0.118286 | 1096.154 | 0.09938599
1767.82 | 0.118482 | 1096.154 | 0.09938599
1771.12 | 0.118658 | 1096.154 | 0.09938599
1774.06 | 0.118825 | 1096.154 | 0.09938599
1776.39 | 0.118993 | 1096.154 | 0.09938599
1779.39 | 0.119157 | 1096.154 | 0.09938599
1782.7 | 0.119363 | 1107.692 | 0.1001474
1784.93 | 0.119494 | 1107.692 | 0.1001474
1788.37 | 0.119696 | 1107.692 | 0.1001474
1791.84 | 0.119905 | 1107.692 | 0.1001474
1794.89 | 0.12008 | 1107.692 | 0.1001474
1796.63 | 0.120197 | 1119.231 | 0.1009075
1799.83 | 0.120389 | 1119.231 | 0.1009075
1803.35 | 0.120588 | 1119.231 | 0.1009075
1806.17 | 0.120756 | 1119.231 | 0.1009075
1808.84 | 0.120917 | 1119.231 | 0.1009075
1812.45 | 0.121133 | 1119.231 | 0.1009075
1815.27 | 0.121305 | 1130.769 | 0.1016663
1819.19 | 0.121516 | 1130.769 | 0.1016663
1823.01 | 0.121778 | 1130.769 | 0.1016663
1826.46 | 0.121992 | 1130.769 | 0.1016663
1830.26 | 0.122221 | 1130.769 | 0.1016663
1832.72 | 0.12237 | 1142.308 | 0.1024241
1836.1 | 0.122574 | 1142.308 | 0.1024241
1838.91 | 0.122804 | 1142.308 | 0.1024241
1842.26 | 0.123122 | 1142.308 | 0.1024241
1846.55 | 0.123448 | 1142.308 | 0.1024241
1848.99 | 0.123608 | 1142.308 | 0.1024241
1851.96 | 0.123783 | 1153.846 | 0.1031808
1854.31 | 0.123952 | 1153.846 | 0.1031808
1855.88 | 0.124074 | 1153.846 | 0.1031808
1857.91 | 0.124172 | 1153.846 | 0.1031808
1860.02 | 0.124391 | 1153.846 | 0.1031808
1863.33 | 0.124612 | 1153.846 | 0.1031808
1866.58 | 0.124824 | 1165.385 | 0.1039368
1870.5 | 0.125059 | 1165.385 | 0.1039368
1873.45 | 0.125242 | 1165.385 | 0.1039368
1876.71 | 0.125446 | 1165.385 | 0.1039368
1879.85 | 0.125639 | 1165.385 | 0.1039368
1883.25 | 0.125841 | 1176.923 | 0.104692
1886.72 | 0.126073 | 1176.923 | 0.104692
1889.52 | 0.126243 | 1176.923 | 0.104692
1892.46 | 0.126448 | 1176.923 | 0.104692
1895.6 | 0.126641 | 1176.923 | 0.104692
1900 | 0.126928 | 1176.923 | 0.104692
1904.34 | 0.127195 | 1188.462 | 0.1054468
1907.03 | 0.127358 | 1188.462 | 0.1054468
1908.79 | 0.127487 | 1188.462 | 0.1054468
1911.78 | 0.127688 | 1188.462 | 0.1054468
1914.28 | 0.127839 | 1188.462 | 0.1054468
1918.54 | 0.128133 | 1200 | 0.1062012
1921.78 | 0.128333 | 1200 | 0.1062012
1923.98 | 0.128462 | 1200 | 0.1062012
1926.96 | 0.128668 | 1200 | 0.1062012
1929.63 | 0.128822 | 1200 | 0.1062012
1932.77 | 0.129049 | 1200 | 0.1062012
1935.64 | 0.129237 | 1211.538 | 0.1069555
1938.59 | 0.129437 | 1211.538 | 0.1069555
1942.62 | 0.129699 | 1211.538 | 0.1069555
1946.14 | 0.12993 | 1211.538 | 0.1069555
1949.64 | 0.130154 | 1211.538 | 0.1069555
1952.66 | 0.13034 | 1223.077 | 0.1077096
1955.46 | 0.130523 | 1223.077 | 0.1077096
1958.32 | 0.130689 | 1223.077 | 0.1077096
1961.59 | 0.130926 | 1223.077 | 0.1077096
1966.02 | 0.131223 | 1223.077 | 0.1077096
1968.76 | 0.131395 | 1223.077 | 0.1077096
1971.63 | 0.13158 | 1234.615 | 0.1084639
1973.92 | 0.13172 | 1234.615 | 0.1084639
1977.04 | 0.131923 | 1234.615 | 0.1084639
1980.16 | 0.132144 | 1234.615 | 0.1084639
1983.69 | 0.132376 | 1234.615 | 0.1084639
1987.75 | 0.132645 | 1246.154 | 0.1092185
1991.82 | 0.132909 | 1246.154 | 0.1092185
1995.19 | 0.133135 | 1246.154 | 0.1092185
1998.66 | 0.133377 | 1246.154 | 0.1092185
2002.27 | 0.133606 | 1246.154 | 0.1092185
2003.78 | 0.13371 | 1246.154 | 0.1092185
2007.17 | 0.133929 | 1257.692 | 0.1099736
2010.54 | 0.134168 | 1257.692 | 0.1099736
2014.33 | 0.134416 | 1257.692 | 0.1099736
2018.88 | 0.134727 | 1257.692 | 0.1099736
2021.94 | 0.134902 | 1257.692 | 0.1099736
2025.52 | 0.135167 | 1269.231 | 0.1107292
2028.76 | 0.1354 | 1269.231 | 0.1107292
2031.8 | 0.135596 | 1269.231 | 0.1107292
2034.75 | 0.135803 | 1269.231 | 0.1107292
2037.9 | 0.135999 | 1269.231 | 0.1107292
2041.17 | 0.136235 | 1269.231 | 0.1107292
2044.66 | 0.136462 | 1280.769 | 0.1114857
2047.43 | 0.136682 | 1280.769 | 0.1114857
2049.63 | 0.136815 | 1280.769 | 0.1114857
2052.99 | 0.137041 | 1280.769 | 0.1114857
2055.29 | 0.137212 | 1280.769 | 0.1114857
2057.58 | 0.137389 | 1292.308 | 0.1122432
2059.45 | 0.137482 | 1292.308 | 0.1122432
2061.33 | 0.137644 | 1292.308 | 0.1122432
2063.25 | 0.137755 | 1292.308 | 0.1122432
2065.87 | 0.137951 | 1292.308 | 0.1122432
2068.84 | 0.138157 | 1292.308 | 0.1122432
2072.01 | 0.138394 | 1303.846 | 0.1130019
2075.45 | 0.138601 | 1303.846 | 0.1130019
2078.23 | 0.138817 | 1303.846 | 0.1130019
2080.77 | 0.138977 | 1303.846 | 0.1130019
2082.77 | 0.139107 | 1303.846 | 0.1130019
2085.61 | 0.139344 | 1315.385 | 0.1137619
2089.28 | 0.139563 | 1315.385 | 0.1137619
2091.75 | 0.13978 | 1315.385 | 0.1137619
2093.78 | 0.139927 | 1315.385 | 0.1137619
2097.17 | 0.140173 | 1315.385 | 0.1137619
2100.89 | 0.140419 | 1315.385 | 0.1137619
2104.14 | 0.140664 | 1326.923 | 0.1145235
2106.81 | 0.140832 | 1326.923 | 0.1145235
2110.67 | 0.141134 | 1326.923 | 0.1145235
2112.97 | 0.141276 | 1326.923 | 0.1145235
2116.29 | 0.141514 | 1326.923 | 0.1145235
2118.86 | 0.141726 | 1338.462 | 0.1152869
2121.81 | 0.141949 | 1338.462 | 0.1152869
2125.37 | 0.142197 | 1338.462 | 0.1152869
2128.04 | 0.142382 | 1338.462 | 0.1152869
2131.79 | 0.142624 | 1338.462 | 0.1152869
2135.23 | 0.142886 | 1338.462 | 0.1152869
2138.18 | 0.143117 | 1350 | 0.1160523
2140.62 | 0.143274 | 1350 | 0.1160523
2142.22 | 0.143388 | 1350 | 0.1160523
2145.17 | 0.143631 | 1350 | 0.1160523
2146.31 | 0.143714 | 1350 | 0.1160523
2151.26 | 0.144065 | 1361.538 | 0.1168199
2154.57 | 0.144295 | 1361.538 | 0.1168199
2156.85 | 0.144473 | 1361.538 | 0.1168199
2159.67 | 0.144711 | 1361.538 | 0.1168199
2162.46 | 0.144906 | 1361.538 | 0.1168199
2165.31 | 0.145145 | 1361.538 | 0.1168199
2168.18 | 0.145347 | 1373.077 | 0.1175898
2170.17 | 0.145512 | 1373.077 | 0.1175898
2173.47 | 0.145731 | 1373.077 | 0.1175898
2175.19 | 0.145886 | 1373.077 | 0.1175898
2177.81 | 0.146073 | 1373.077 | 0.1175898
2180.88 | 0.146294 | 1384.615 | 0.1183625
2184.38 | 0.146578 | 1384.615 | 0.1183625
2187.87 | 0.14685 | 1384.615 | 0.1183625
2192.24 | 0.147172 | 1384.615 | 0.1183625
2194.43 | 0.147344 | 1384.615 | 0.1183625
2197.73 | 0.147558 | 1384.615 | 0.1183625
2200.37 | 0.14779 | 1396.154 | 0.119138
2203.82 | 0.148044 | 1396.154 | 0.119138
2207.49 | 0.148337 | 1396.154 | 0.119138
2211.93 | 0.148694 | 1396.154 | 0.119138
2215.6 | 0.148978 | 1396.154 | 0.119138
2219.27 | 0.14922 | 1396.154 | 0.119138
2221.64 | 0.149442 | 1407.692 | 0.1199167
2226.31 | 0.149817 | 1407.692 | 0.1199167
2231.45 | 0.150222 | 1407.692 | 0.1199167
2234.77 | 0.150486 | 1407.692 | 0.1199167
2239.13 | 0.150819 | 1407.692 | 0.1199167
2242.58 | 0.151121 | 1419.231 | 0.1206988
2246.22 | 0.151402 | 1419.231 | 0.1206988
2250.96 | 0.151778 | 1419.231 | 0.1206988
2254.78 | 0.152093 | 1419.231 | 0.1206988
2257.08 | 0.152273 | 1419.231 | 0.1206988
2260.9 | 0.152554 | 1419.231 | 0.1206988
2264.79 | 0.15289 | 1430.769 | 0.1214845
2268.56 | 0.153196 | 1430.769 | 0.1214845
2271.7 | 0.153456 | 1430.769 | 0.1214845
2274.83 | 0.153712 | 1430.769 | 0.1214845
2278.36 | 0.153999 | 1430.769 | 0.1214845
2281.56 | 0.154246 | 1442.308 | 0.1222742
2285.53 | 0.154611 | 1442.308 | 0.1222742
2289.32 | 0.154917 | 1442.308 | 0.1222742
2292.77 | 0.155233 | 1442.308 | 0.1222742
2295.62 | 0.155462 | 1442.308 | 0.1222742
2299.2 | 0.155777 | 1442.308 | 0.1222742
2303.32 | 0.156114 | 1453.846 | 0.1230681
2306.7 | 0.156393 | 1453.846 | 0.1230681
2310.22 | 0.156703 | 1453.846 | 0.1230681
2313.13 | 0.156947 | 1453.846 | 0.1230681
2316.78 | 0.157263 | 1453.846 | 0.1230681
2319.85 | 0.157516 | 1465.385 | 0.1238666
2322.84 | 0.157794 | 1465.385 | 0.1238666
2326.01 | 0.158062 | 1465.385 | 0.1238666
2329.86 | 0.158412 | 1465.385 | 0.1238666
2333 | 0.158675 | 1465.385 | 0.1238666
2336.89 | 0.159024 | 1465.385 | 0.1238666
2340.51 | 0.159356 | 1476.923 | 0.1246699
2343.31 | 0.159597 | 1476.923 | 0.1246699
2346.03 | 0.159845 | 1476.923 | 0.1246699
2349.78 | 0.160187 | 1476.923 | 0.1246699
2353.29 | 0.160503 | 1476.923 | 0.1246699
2356.18 | 0.16077 | 1488.462 | 0.1254784
2359.45 | 0.161051 | 1488.462 | 0.1254784
2361.73 | 0.16127 | 1488.462 | 0.1254784
2365.3 | 0.161591 | 1488.462 | 0.1254784
2367.65 | 0.161789 | 1488.462 | 0.1254784
2371.81 | 0.162174 | 1488.462 | 0.1254784
2375.2 | 0.162489 | 1500 | 0.1262924
2378.73 | 0.162814 | 1500 | 0.1262924
2381.87 | 0.163108 | 1500 | 0.1262924
2384.37 | 0.163354 | 1500 | 0.1262924
2387.98 | 0.163697 | 1500 | 0.1262924
2391.83 | 0.164059 | 1511.538 | 0.1271123
2395.5 | 0.164396 | 1511.538 | 0.1271123
2399.01 | 0.164732 | 1511.538 | 0.1271123
2401.74 | 0.165006 | 1511.538 | 0.1271123
2404.51 | 0.165275 | 1511.538 | 0.1271123
2406.98 | 0.165505 | 1511.538 | 0.1271123
2410.5 | 0.165854 | 1523.077 | 0.1279385
2414.34 | 0.166239 | 1523.077 | 0.1279385
2418.06 | 0.166603 | 1523.077 | 0.1279385
2421.88 | 0.166958 | 1523.077 | 0.1279385
2425.89 | 0.167363 | 1523.077 | 0.1279385
2427.76 | 0.167577 | 1534.615 | 0.1287714
2430.68 | 0.167885 | 1534.615 | 0.1287714
2434.16 | 0.16823 | 1534.615 | 0.1287714
2437.05 | 0.168504 | 1534.615 | 0.1287714
2440.2 | 0.168838 | 1534.615 | 0.1287714
2443.62 | 0.16917 | 1534.615 | 0.1287714
2447.13 | 0.169542 | 1546.154 | 0.1296114
2450.98 | 0.169942 | 1546.154 | 0.1296114
2454.55 | 0.170322 | 1546.154 | 0.1296114
2457.19 | 0.170602 | 1546.154 | 0.1296114
2460.51 | 0.170936 | 1546.154 | 0.1296114
2463.19 | 0.171217 | 1557.692 | 0.1304589
2466.88 | 0.171616 | 1557.692 | 0.1304589
2470.22 | 0.171963 | 1557.692 | 0.1304589
2473.62 | 0.172334 | 1557.692 | 0.1304589
2477.24 | 0.172731 | 1557.692 | 0.1304589
2480.36 | 0.173071 | 1557.692 | 0.1304589
2484.7 | 0.17354 | 1569.231 | 0.1313145
2487.49 | 0.173842 | 1569.231 | 0.1313145
2490.78 | 0.174203 | 1569.231 | 0.1313145
2494.25 | 0.17458 | 1569.231 | 0.1313145
2498.37 | 0.175061 | 1569.231 | 0.1313145
2502.66 | 0.175553 | 1580.769 | 0.1321786
2506.11 | 0.175952 | 1580.769 | 0.1321786
2509.36 | 0.176299 | 1580.769 | 0.1321786
2511.7 | 0.176583 | 1580.769 | 0.1321786
2515.7 | 0.177046 | 1580.769 | 0.1321786
2517.76 | 0.177274 | 1580.769 | 0.1321786
2521.96 | 0.177779 | 1592.308 | 0.1330518
2525.3 | 0.178152 | 1592.308 | 0.1330518
2527.67 | 0.17846 | 1592.308 | 0.1330518
2530.87 | 0.178856 | 1592.308 | 0.1330518
2534.61 | 0.179268 | 1592.308 | 0.1330518
2538.16 | 0.179693 | 1603.846 | 0.1339346
2540.1 | 0.179972 | 1603.846 | 0.1339346
2543.27 | 0.180372 | 1603.846 | 0.1339346
2547.2 | 0.18086 | 1603.846 | 0.1339346
2549.82 | 0.181192 | 1603.846 | 0.1339346
2553.06 | 0.181591 | 1603.846 | 0.1339346
2555.5 | 0.18187 | 1615.385 | 0.1348277
2556.65 | 0.182042 | 1615.385 | 0.1348277
2559.35 | 0.18238 | 1615.385 | 0.1348277
2562.22 | 0.182772 | 1615.385 | 0.1348277
2564.27 | 0.183038 | 1615.385 | 0.1348277
2567.86 | 0.183509 | 1615.385 | 0.1348277
2570.83 | 0.183889 | 1626.923 | 0.1357316
2572.8 | 0.184165 | 1626.923 | 0.1357316
2574.8 | 0.184417 | 1626.923 | 0.1357316
2577.29 | 0.184764 | 1626.923 | 0.1357316
2579.74 | 0.185091 | 1626.923 | 0.1357316
2582.71 | 0.18549 | 1638.462 | 0.1366471
2585.75 | 0.185909 | 1638.462 | 0.1366471
2588.22 | 0.186246 | 1638.462 | 0.1366471
2590.32 | 0.186513 | 1638.462 | 0.1366471
2592.2 | 0.186798 | 1638.462 | 0.1366471
2595.21 | 0.187223 | 1638.462 | 0.1366471
2598.26 | 0.187607 | 1650 | 0.1375749
2601.55 | 0.188079 | 1650 | 0.1375749
2603.7 | 0.188398 | 1650 | 0.1375749
2606.77 | 0.188848 | 1650 | 0.1375749
2609.47 | 0.189234 | 1650 | 0.1375749
2612.84 | 0.189724 | 1661.538 | 0.1385158
2615.05 | 0.190063 | 1661.538 | 0.1385158
2618.55 | 0.190597 | 1661.538 | 0.1385158
2622 | 0.19112 | 1661.538 | 0.1385158
2624.66 | 0.191541 | 1661.538 | 0.1385158
2627.21 | 0.191902 | 1661.538 | 0.1385158
2630.71 | 0.19246 | 1673.077 | 0.1394707
2633.05 | 0.192833 | 1673.077 | 0.1394707
2634.77 | 0.193098 | 1673.077 | 0.1394707
2637.91 | 0.193587 | 1673.077 | 0.1394707
2641.04 | 0.194105 | 1673.077 | 0.1394707
2643.88 | 0.194584 | 1684.615 | 0.1404405
2646.4 | 0.195 | 1684.615 | 0.1404405
2649.05 | 0.19545 | 1684.615 | 0.1404405
2651.14 | 0.195803 | 1684.615 | 0.1404405
2653.69 | 0.196235 | 1684.615 | 0.1404405
2656.23 | 0.196683 | 1684.615 | 0.1404405
2659.16 | 0.197158 | 1696.154 | 0.1414262
2661.22 | 0.197531 | 1696.154 | 0.1414262
2663.6 | 0.197905 | 1696.154 | 0.1414262
2666.02 | 0.198363 | 1696.154 | 0.1414262
2666.99 | 0.198526 | 1696.154 | 0.1414262
2668.94 | 0.198866 | 1707.692 | 0.1424289
2670.74 | 0.199231 | 1707.692 | 0.1424289
2673.61 | 0.199761 | 1707.692 | 0.1424289
2675.3 | 0.20005 | 1707.692 | 0.1424289
2677.35 | 0.200466 | 1707.692 | 0.1424289
2679.02 | 0.200781 | 1707.692 | 0.1424289
2680.85 | 0.201128 | 1719.231 | 0.1434497
2683.39 | 0.201615 | 1719.231 | 0.1434497
2685.84 | 0.20209 | 1719.231 | 0.1434497
2687.88 | 0.20248 | 1719.231 | 0.1434497
2690.43 | 0.202985 | 1719.231 | 0.1434497
2693.25 | 0.203561 | 1730.769 | 0.14449
2696.14 | 0.204144 | 1730.769 | 0.14449
2698.66 | 0.204661 | 1730.769 | 0.14449
2700.26 | 0.204997 | 1730.769 | 0.14449
2702.18 | 0.205397 | 1730.769 | 0.14449
2703.95 | 0.205767 | 1730.769 | 0.14449
2705.61 | 0.206138 | 1742.308 | 0.145551
2707.5 | 0.20655 | 1742.308 | 0.145551
2709.27 | 0.206942 | 1742.308 | 0.145551
2710.65 | 0.207213 | 1742.308 | 0.145551
2711.6 | 0.207472 | 1742.308 | 0.145551
2713.19 | 0.207814 | 1753.846 | 0.1466345
2715.71 | 0.208398 | 1753.846 | 0.1466345
2717.63 | 0.208842 | 1753.846 | 0.1466345
2718.9 | 0.209141 | 1753.846 | 0.1466345
2720.93 | 0.2096 | 1753.846 | 0.1466345
2722.62 | 0.209999 | 1753.846 | 0.1466345
2724 | 0.21034 | 1765.385 | 0.1477421
2725.57 | 0.210718 | 1765.385 | 0.1477421
2727.69 | 0.211242 | 1765.385 | 0.1477421
2729.36 | 0.211682 | 1765.385 | 0.1477421
2731.31 | 0.212141 | 1765.385 | 0.1477421
2732.34 | 0.212429 | 1776.923 | 0.1488756
2734.35 | 0.212949 | 1776.923 | 0.1488756
2735.86 | 0.213342 | 1776.923 | 0.1488756
2737.62 | 0.213813 | 1776.923 | 0.1488756
2739.57 | 0.214336 | 1776.923 | 0.1488756
2741.29 | 0.214813 | 1776.923 | 0.1488756
2743.21 | 0.215337 | 1788.462 | 0.1500372
2744.31 | 0.21563 | 1788.462 | 0.1500372
2745.41 | 0.215923 | 1788.462 | 0.1500372
2746 | 0.216199 | 1788.462 | 0.1500372
2746.18 | 0.216434 | 1788.462 | 0.1500372
2746.6 | 0.216725 | 1800 | 0.1512289
2747.26 | 0.217049 | 1800 | 0.1512289
2748.32 | 0.217422 | 1800 | 0.1512289
2749.78 | 0.217922 | 1800 | 0.1512289
2750.94 | 0.218306 | 1800 | 0.1512289
2752.57 | 0.218835 | 1800 | 0.1512289
2754.09 | 0.219338 | 1811.538 | 0.1524532
2755.46 | 0.219756 | 1811.538 | 0.1524532
2757.01 | 0.220255 | 1811.538 | 0.1524532
2758.38 | 0.220688 | 1811.538 | 0.1524532
2759.96 | 0.221201 | 1811.538 | 0.1524532
2761.96 | 0.221842 | 1823.077 | 0.153713
2763.18 | 0.222236 | 1823.077 | 0.153713
2764.67 | 0.222727 | 1823.077 | 0.153713
2765.79 | 0.223067 | 1823.077 | 0.153713
2767.3 | 0.223585 | 1823.077 | 0.153713
2768.86 | 0.224125 | 1823.077 | 0.153713
2770.06 | 0.224535 | 1834.615 | 0.1550114
2771.21 | 0.224934 | 1834.615 | 0.1550114
2772.18 | 0.225274 | 1834.615 | 0.1550114
2773.38 | 0.225695 | 1834.615 | 0.1550114
2775.03 | 0.226268 | 1834.615 | 0.1550114
2776.43 | 0.226767 | 1846.154 | 0.1563518
2777.85 | 0.227278 | 1846.154 | 0.1563518
2779.08 | 0.227728 | 1846.154 | 0.1563518
2780.08 | 0.228119 | 1846.154 | 0.1563518
2781.45 | 0.228637 | 1846.154 | 0.1563518
2782.62 | 0.229095 | 1846.154 | 0.1563518
2783.86 | 0.229588 | 1857.692 | 0.1577383
2785.06 | 0.230071 | 1857.692 | 0.1577383
2786.21 | 0.230548 | 1857.692 | 0.1577383
2787.38 | 0.231048 | 1857.692 | 0.1577383
2788.31 | 0.231435 | 1857.692 | 0.1577383
2788.93 | 0.23169 | 1857.692 | 0.1577383
2790.2 | 0.232261 | 1869.231 | 0.1591754
2791.06 | 0.232627 | 1869.231 | 0.1591754
2792.16 | 0.233127 | 1869.231 | 0.1591754
2793.3 | 0.233653 | 1869.231 | 0.1591754
2794.23 | 0.234082 | 1869.231 | 0.1591754
2795.5 | 0.234691 | 1880.769 | 0.1606683
2796.5 | 0.235184 | 1880.769 | 0.1606683
2797.57 | 0.23567 | 1880.769 | 0.1606683
2798.84 | 0.236252 | 1880.769 | 0.1606683
2799.81 | 0.236696 | 1880.769 | 0.1606683
2800.96 | 0.237218 | 1880.769 | 0.1606683
2802.36 | 0.237839 | 1892.308 | 0.1622235
2803.19 | 0.238223 | 1892.308 | 0.1622235
2804.13 | 0.238652 | 1892.308 | 0.1622235
2805.08 | 0.239092 | 1892.308 | 0.1622235
2806.13 | 0.239579 | 1892.308 | 0.1622235
2807.13 | 0.240053 | 1903.846 | 0.1638478
2808.1 | 0.240513 | 1903.846 | 0.1638478
2809.07 | 0.240985 | 1903.846 | 0.1638478
2810.05 | 0.241441 | 1903.846 | 0.1638478
2811.07 | 0.241928 | 1903.846 | 0.1638478
2812.19 | 0.242467 | 1903.846 | 0.1638478
2812.97 | 0.242862 | 1915.385 | 0.1655498
2813.92 | 0.243349 | 1915.385 | 0.1655498
2814.94 | 0.243879 | 1915.385 | 0.1655498
2815.99 | 0.244391 | 1915.385 | 0.1655498
2817.13 | 0.244982 | 1915.385 | 0.1655498
2817.94 | 0.245402 | 1926.923 | 0.1673395
2818.89 | 0.245897 | 1926.923 | 0.1673395
2819.85 | 0.246381 | 1926.923 | 0.1673395
2820.73 | 0.246855 | 1926.923 | 0.1673395
2821.65 | 0.247347 | 1926.923 | 0.1673395
2822.41 | 0.247757 | 1926.923 | 0.1673395
2823.08 | 0.248124 | 1938.462 | 0.1692283
2823.78 | 0.248522 | 1938.462 | 0.1692283
2824.38 | 0.24885 | 1938.462 | 0.1692283
2825 | 0.249185 | 1938.462 | 0.1692283
2825.67 | 0.249586 | 1938.462 | 0.1692283
2826.29 | 0.24994 | 1950 | 0.1712304
2826.94 | 0.250314 | 1950 | 0.1712304
2827.49 | 0.250646 | 1950 | 0.1712304
2828.05 | 0.25098 | 1950 | 0.1712304
2828.5 | 0.251232 | 1950 | 0.1712304
2829.07 | 0.251583 | 1950 | 0.1712304
2829.64 | 0.251958 | 1961.538 | 0.1733628
2830.21 | 0.252312 | 1961.538 | 0.1733628
2830.72 | 0.252642 | 1961.538 | 0.1733628
2831.07 | 0.252856 | 1961.538 | 0.1733628
2831.46 | 0.253103 | 1961.538 | 0.1733628
2831.86 | 0.253384 | 1973.077 | 0.1756469
2832.21 | 0.253618 | 1973.077 | 0.1756469
2832.48 | 0.253799 | 1973.077 | 0.1756469
2832.99 | 0.254124 | 1973.077 | 0.1756469
2833.38 | 0.25439 | 1973.077 | 0.1756469
2833.81 | 0.254714 | 1973.077 | 0.1756469
2834.16 | 0.25496 | 1984.615 | 0.1781111
2834.51 | 0.255207 | 1984.615 | 0.1781111
2834.9 | 0.255491 | 1984.615 | 0.1781111
2835.28 | 0.255762 | 1984.615 | 0.1781111
2835.6 | 0.256003 | 1984.615 | 0.1781111
2836.05 | 0.256329 | 1996.154 | 0.1807906
2836.38 | 0.256583 | 1996.154 | 0.1807906
2836.75 | 0.256868 | 1996.154 | 0.1807906
2837.18 | 0.257205 | 1996.154 | 0.1807906
2837.48 | 0.257455 | 1996.154 | 0.1807906
2837.87 | 0.257761 | 1996.154 | 0.1807906
2838.23 | 0.258082 | 2007.692 | 0.1837319
2838.62 | 0.258395 | 2007.692 | 0.1837319
2838.88 | 0.258621 | 2007.692 | 0.1837319
2839.12 | 0.258812 | 2007.692 | 0.1837319
2839.37 | 0.259052 | 2007.692 | 0.1837319
2839.65 | 0.259306 | 2019.231 | 0.1869967
2839.9 | 0.259513 | 2019.231 | 0.1869967
2840.18 | 0.259769 | 2019.231 | 0.1869967
2840.43 | 0.260014 | 2019.231 | 0.1869967
2840.69 | 0.260252 | 2019.231 | 0.1869967
2840.97 | 0.260532 | 2019.231 | 0.1869967
2841.22 | 0.260785 | 2030.769 | 0.1906711
2841.5 | 0.261071 | 2030.769 | 0.1906711
2841.74 | 0.261305 | 2030.769 | 0.1906711
2841.97 | 0.261592 | 2030.769 | 0.1906711
2842.25 | 0.261909 | 2030.769 | 0.1906711
2842.5 | 0.262199 | 2042.308 | 0.1948939
2842.74 | 0.262475 | 2042.308 | 0.1948939
2843 | 0.262819 | 2042.308 | 0.1948939
2843.17 | 0.263006 | 2042.308 | 0.1948939
2843.34 | 0.263235 | 2042.308 | 0.1948939
2843.49 | 0.263446 | 2042.308 | 0.1948939
2843.64 | 0.263646 | 2053.846 | 0.1998609
2843.79 | 0.263874 | 2053.846 | 0.1998609
2843.94 | 0.264089 | 2053.846 | 0.1998609
2844.09 | 0.26434 | 2053.846 | 0.1998609
2844.24 | 0.264601 | 2053.846 | 0.1998609
2844.39 | 0.264862 | 2065.385 | 0.2058862
2844.56 | 0.265152 | 2065.385 | 0.2058862
2844.71 | 0.265462 | 2065.385 | 0.2058862
2844.86 | 0.265788 | 2065.385 | 0.2058862
2845.01 | 0.266122 | 2065.385 | 0.2058862
2845.16 | 0.266492 | 2065.385 | 0.2058862
2845.32 | 0.266983 | 2076.923 | 0.2136599
2845.47 | 0.267499 | 2076.923 | 0.2136599
2845.62 | 0.268118 | 2076.923 | 0.2136599
2845.79 | 0.269086 | 2076.923 | 0.2136599
2846.09 | 0.277129 | 2076.923 | 0.2136599
0 | 0 | 0 | 0
0 | 0 | 0 | 0
0 | 0 | 0 | 0
0 | 0 | 11.53846 | 0.001020617
0 | 1e-06 | 11.53846 | 0.001020617
0 | 1e-06 | 11.53846 | 0.001020617
0.01 | 3e-06 | 23.07692 | 0.002032397
0.01 | 2e-06 | 23.07692 | 0.002032397
0.01 | 1e-06 | 23.07692 | 0.002032397
0.01 | 2e-06 | 34.61538 | 0.003035475
0.01 | 1e-06 | 34.61538 | 0.003035475
0.01 | 3e-06 | 34.61538 | 0.003035475
0.01 | 8e-06 | 46.15385 | 0.004029983
0.01 | 4.7e-05 | 46.15385 | 0.004029983
0.01 | 5.3e-05 | 46.15385 | 0.004029983
0.02 | 6.1e-05 | 57.69231 | 0.005016051
0.02 | 6.4e-05 | 57.69231 | 0.005016051
0.02 | 6.4e-05 | 57.69231 | 0.005016051
0.02 | 6.4e-05 | 69.23077 | 0.005993805
0.02 | 6.6e-05 | 69.23077 | 0.005993805
0.02 | 6.4e-05 | 69.23077 | 0.005993805
0.02 | 6.4e-05 | 80.76923 | 0.006963367
0.02 | 6.4e-05 | 80.76923 | 0.006963367
0.02 | 7.1e-05 | 80.76923 | 0.006963367
0.02 | 7.4e-05 | 92.30769 | 0.007924861
0.03 | 7.3e-05 | 92.30769 | 0.007924861
0.03 | 7.3e-05 | 92.30769 | 0.007924861
0.03 | 7.2e-05 | 103.8462 | 0.008878402
0.03 | 7.1e-05 | 103.8462 | 0.008878402
0.03 | 7.1e-05 | 103.8462 | 0.008878402
0.03 | 7e-05 | 115.3846 | 0.009824075
0.03 | 6.9e-05 | 115.3846 | 0.009824075
0.03 | 6.8e-05 | 115.3846 | 0.009824075
0.03 | 6.8e-05 | 126.9231 | 0.01076203
0.03 | 6.7e-05 | 126.9231 | 0.01076203
0.04 | 7.1e-05 | 126.9231 | 0.01076203
0.04 | 7.1e-05 | 138.4615 | 0.01169238
0.04 | 7.1e-05 | 138.4615 | 0.01169238
0.04 | 8.1e-05 | 138.4615 | 0.01169238
0.04 | 8.2e-05 | 150 | 0.01261524
0.04 | 8.2e-05 | 150 | 0.01261524
0.04 | 8.4e-05 | 150 | 0.01261524
0.04 | 8.4e-05 | 161.5385 | 0.0135307
0.04 | 8.4e-05 | 161.5385 | 0.0135307
0.05 | 8.4e-05 | 161.5385 | 0.0135307
0.05 | 8.3e-05 | 173.0769 | 0.01443887
0.05 | 8.3e-05 | 173.0769 | 0.01443887
0.05 | 8.4e-05 | 173.0769 | 0.01443887
0.05 | 8.3e-05 | 184.6154 | 0.01533986
0.05 | 8.2e-05 | 184.6154 | 0.01533986
0.06 | 8.2e-05 | 184.6154 | 0.01533986
0.06 | 8.2e-05 | 196.1538 | 0.01623376
0.06 | 8.2e-05 | 196.1538 | 0.01623376
0.06 | 8.3e-05 | 196.1538 | 0.01623376
0.06 | 8.3e-05 | 207.6923 | 0.01712068
0.07 | 8.3e-05 | 207.6923 | 0.01712068
0.07 | 8.3e-05 | 207.6923 | 0.01712068
0.07 | 8.3e-05 | 219.2308 | 0.01800071
0.08 | 8.6e-05 | 219.2308 | 0.01800071
0.08 | 8.7e-05 | 219.2308 | 0.01800071
0.08 | 8.8e-05 | 230.7692 | 0.01887393
0.09 | 8.8e-05 | 230.7692 | 0.01887393
0.09 | 8.8e-05 | 230.7692 | 0.01887393
0.1 | 8.8e-05 | 242.3077 | 0.01974046
0.1 | 8.9e-05 | 242.3077 | 0.01974046
0.1 | 9e-05 | 242.3077 | 0.01974046
0.11 | 9e-05 | 253.8462 | 0.02060037
0.11 | 9e-05 | 253.8462 | 0.02060037
0.12 | 9.2e-05 | 253.8462 | 0.02060037
0.12 | 9.2e-05 | 265.3846 | 0.02145375
0.13 | 9.3e-05 | 265.3846 | 0.02145375
0.13 | 9.2e-05 | 265.3846 | 0.02145375
0.13 | 8.9e-05 | 276.9231 | 0.0223007
0.14 | 9.1e-05 | 276.9231 | 0.0223007
0.14 | 9.4e-05 | 288.4615 | 0.02314129
0.15 | 9.3e-05 | 288.4615 | 0.02314129
0.15 | 9.2e-05 | 288.4615 | 0.02314129
0.15 | 9.2e-05 | 300 | 0.02397562
0.16 | 9.2e-05 | 300 | 0.02397562
0.16 | 9.3e-05 | 300 | 0.02397562
0.17 | 9.1e-05 | 311.5385 | 0.02480376
0.17 | 9.1e-05 | 311.5385 | 0.02480376
0.18 | 9.2e-05 | 311.5385 | 0.02480376
0.18 | 9.1e-05 | 323.0769 | 0.0256258
0.19 | 9.5e-05 | 323.0769 | 0.0256258
0.2 | 9.6e-05 | 323.0769 | 0.0256258
0.21 | 9.8e-05 | 334.6154 | 0.02644181
0.23 | 9.9e-05 | 334.6154 | 0.02644181
0.24 | 0.000115 | 334.6154 | 0.02644181
0.25 | 0.000131 | 346.1538 | 0.02725188
0.26 | 0.000129 | 346.1538 | 0.02725188
0.27 | 0.000129 | 346.1538 | 0.02725188
0.28 | 0.000129 | 357.6923 | 0.02805607
0.29 | 0.000131 | 357.6923 | 0.02805607
0.3 | 0.000129 | 357.6923 | 0.02805607
0.31 | 0.00013 | 369.2308 | 0.02885447
0.32 | 0.000129 | 369.2308 | 0.02885447
0.34 | 0.00013 | 369.2308 | 0.02885447
0.35 | 0.000129 | 380.7692 | 0.02964714
0.36 | 0.000128 | 380.7692 | 0.02964714
0.38 | 0.000128 | 380.7692 | 0.02964714
0.41 | 0.000128 | 392.3077 | 0.03043417
0.43 | 0.000128 | 392.3077 | 0.03043417
0.45 | 0.000127 | 392.3077 | 0.03043417
0.48 | 0.000124 | 403.8462 | 0.03121562
0.5 | 0.000124 | 403.8462 | 0.03121562
0.52 | 0.000123 | 403.8462 | 0.03121562
0.54 | 0.000122 | 415.3846 | 0.03199155
0.57 | 0.00012 | 415.3846 | 0.03199155
0.59 | 0.000119 | 415.3846 | 0.03199155
0.61 | 0.000117 | 426.9231 | 0.03276205
0.64 | 0.000116 | 426.9231 | 0.03276205
0.66 | 0.00012 | 426.9231 | 0.03276205
0.69 | 0.000121 | 438.4615 | 0.03352718
0.7 | 0.000121 | 438.4615 | 0.03352718
0.73 | 0.000123 | 438.4615 | 0.03352718
0.75 | 0.000121 | 450 | 0.03428699
0.78 | 0.000123 | 450 | 0.03428699
0.79 | 0.000124 | 450 | 0.03428699
0.82 | 0.000122 | 461.5385 | 0.03504157
0.85 | 0.000127 | 461.5385 | 0.03504157
0.87 | 0.000132 | 461.5385 | 0.03504157
0.89 | 0.000136 | 473.0769 | 0.03579097
0.91 | 0.000138 | 473.0769 | 0.03579097
0.94 | 0.000142 | 473.0769 | 0.03579097
0.96 | 0.000143 | 484.6154 | 0.03653525
0.98 | 0.000143 | 484.6154 | 0.03653525
1 | 0.00015 | 484.6154 | 0.03653525
1.03 | 0.000152 | 496.1538 | 0.03727448
1.05 | 0.000151 | 496.1538 | 0.03727448
1.07 | 0.000153 | 496.1538 | 0.03727448
1.1 | 0.000152 | 507.6923 | 0.03800872
1.12 | 0.000151 | 507.6923 | 0.03800872
1.14 | 0.00015 | 507.6923 | 0.03800872
1.16 | 0.000152 | 519.2308 | 0.03873802
1.19 | 0.000158 | 519.2308 | 0.03873802
1.21 | 0.000162 | 519.2308 | 0.03873802
1.23 | 0.000162 | 530.7692 | 0.03946245
1.26 | 0.000159 | 530.7692 | 0.03946245
1.28 | 0.000162 | 530.7692 | 0.03946245
1.31 | 0.000169 | 542.3077 | 0.04018205
1.32 | 0.00017 | 542.3077 | 0.04018205
1.35 | 0.000168 | 542.3077 | 0.04018205
1.37 | 0.000177 | 553.8462 | 0.0408969
1.4 | 0.000179 | 553.8462 | 0.0408969
1.42 | 0.00018 | 565.3846 | 0.04160705
1.44 | 0.000178 | 565.3846 | 0.04160705
1.47 | 0.000177 | 565.3846 | 0.04160705
1.49 | 0.000176 | 576.9231 | 0.04231254
1.51 | 0.000178 | 576.9231 | 0.04231254
1.53 | 0.000177 | 576.9231 | 0.04231254
1.56 | 0.000185 | 588.4615 | 0.04301344
1.58 | 0.000188 | 588.4615 | 0.04301344
1.6 | 0.000191 | 588.4615 | 0.04301344
1.63 | 0.000191 | 600 | 0.04370979
1.65 | 0.000193 | 600 | 0.04370979
1.68 | 0.00019 | 600 | 0.04370979
1.69 | 0.000192 | 611.5385 | 0.04440165
1.72 | 0.000192 | 611.5385 | 0.04440165
1.74 | 0.000198 | 611.5385 | 0.04440165
1.77 | 0.000205 | 623.0769 | 0.04508907
1.78 | 0.000204 | 623.0769 | 0.04508907
1.8 | 0.000213 | 623.0769 | 0.04508907
1.83 | 0.000218 | 634.6154 | 0.04577209
1.85 | 0.000222 | 634.6154 | 0.04577209
1.87 | 0.000225 | 634.6154 | 0.04577209
1.9 | 0.000226 | 646.1538 | 0.04645078
1.92 | 0.000224 | 646.1538 | 0.04645078
1.94 | 0.000226 | 646.1538 | 0.04645078
1.96 | 0.000226 | 657.6923 | 0.04712518
1.99 | 0.00023 | 657.6923 | 0.04712518
2.01 | 0.000233 | 657.6923 | 0.04712518
2.03 | 0.000234 | 669.2308 | 0.04779533
2.06 | 0.000235 | 669.2308 | 0.04779533
2.08 | 0.000233 | 669.2308 | 0.04779533
2.11 | 0.000237 | 680.7692 | 0.04846128
2.12 | 0.000239 | 680.7692 | 0.04846128
2.15 | 0.000246 | 680.7692 | 0.04846128
2.17 | 0.000252 | 692.3077 | 0.04912309
2.2 | 0.000255 | 692.3077 | 0.04912309
2.22 | 0.000255 | 692.3077 | 0.04912309
2.24 | 0.000259 | 703.8462 | 0.04978078
2.27 | 0.000263 | 703.8462 | 0.04978078
2.29 | 0.000263 | 703.8462 | 0.04978078
2.55 | 0.000281 | 715.3846 | 0.05043442
3.3 | 0.000363 | 715.3846 | 0.05043442
4.05 | 0.000447 | 715.3846 | 0.05043442
4.8 | 0.000511 | 726.9231 | 0.05108405
5.3 | 0.000547 | 726.9231 | 0.05108405
6.05 | 0.000608 | 726.9231 | 0.05108405
6.8 | 0.00067 | 738.4615 | 0.0517297
7.55 | 0.000728 | 738.4615 | 0.0517297
8.05 | 0.00077 | 738.4615 | 0.0517297
8.8 | 0.000837 | 750 | 0.05237142
9.55 | 0.000897 | 750 | 0.05237142
10.3 | 0.000962 | 750 | 0.05237142
10.8 | 0.001002 | 761.5385 | 0.05300925
11.55 | 0.001059 | 761.5385 | 0.05300925
12.3 | 0.001131 | 761.5385 | 0.05300925
13.05 | 0.001199 | 773.0769 | 0.05364324
13.55 | 0.001233 | 773.0769 | 0.05364324
14.3 | 0.001308 | 773.0769 | 0.05364324
15.05 | 0.001376 | 784.6154 | 0.05427342
15.8 | 0.001434 | 784.6154 | 0.05427342
16.3 | 0.001473 | 784.6154 | 0.05427342
17.05 | 0.001547 | 796.1538 | 0.05489984
17.8 | 0.001624 | 796.1538 | 0.05489984
18.8 | 0.001731 | 796.1538 | 0.05489984
19.8 | 0.001803 | 807.6923 | 0.05552254
21.3 | 0.001925 | 807.6923 | 0.05552254
22.8 | 0.002058 | 807.6923 | 0.05552254
23.8 | 0.002142 | 819.2308 | 0.05614155
25.3 | 0.002272 | 819.2308 | 0.05614155
26.8 | 0.002409 | 819.2308 | 0.05614155
28.3 | 0.002574 | 830.7692 | 0.05675691
29.3 | 0.002648 | 830.7692 | 0.05675691
30.8 | 0.002785 | 842.3077 | 0.05736867
32.3 | 0.002927 | 842.3077 | 0.05736867
33.8 | 0.003057 | 842.3077 | 0.05736867
34.8 | 0.003153 | 853.8462 | 0.05797685
36.3 | 0.003293 | 853.8462 | 0.05797685
37.8 | 0.003445 | 853.8462 | 0.05797685
39.3 | 0.003581 | 865.3846 | 0.0585815
40.3 | 0.003667 | 865.3846 | 0.0585815
41.8 | 0.003823 | 865.3846 | 0.0585815
43.3 | 0.003964 | 876.9231 | 0.05918265
44.8 | 0.004106 | 876.9231 | 0.05918265
45.8 | 0.004186 | 876.9231 | 0.05918265
47.3 | 0.004333 | 888.4615 | 0.05978034
48.8 | 0.00447 | 888.4615 | 0.05978034
50.3 | 0.004616 | 888.4615 | 0.05978034
51.3 | 0.004709 | 900 | 0.0603746
52.8 | 0.004861 | 900 | 0.0603746
54.3 | 0.004998 | 900 | 0.0603746
55.8 | 0.005132 | 911.5385 | 0.06096546
56.8 | 0.005223 | 911.5385 | 0.06096546
58.3 | 0.005356 | 911.5385 | 0.06096546
59.81 | 0.005496 | 923.0769 | 0.06155297
61.31 | 0.00564 | 923.0769 | 0.06155297
62.31 | 0.005733 | 923.0769 | 0.06155297
63.81 | 0.005878 | 934.6154 | 0.06213715
65.31 | 0.006015 | 934.6154 | 0.06213715
66.81 | 0.006165 | 934.6154 | 0.06213715
67.81 | 0.00626 | 946.1538 | 0.06271804
69.31 | 0.006389 | 946.1538 | 0.06271804
70.81 | 0.006539 | 946.1538 | 0.06271804
72.31 | 0.006679 | 957.6923 | 0.06329567
73.31 | 0.006771 | 957.6923 | 0.06329567
74.81 | 0.006915 | 957.6923 | 0.06329567
76.31 | 0.007068 | 969.2308 | 0.06387007
77.81 | 0.007194 | 969.2308 | 0.06387007
78.81 | 0.007286 | 969.2308 | 0.06387007
80.31 | 0.007416 | 980.7692 | 0.06444128
81.81 | 0.007548 | 980.7692 | 0.06444128
82.81 | 0.00764 | 980.7692 | 0.06444128
84.31 | 0.007765 | 992.3077 | 0.06500933
85.81 | 0.007915 | 992.3077 | 0.06500933
87.31 | 0.008058 | 992.3077 | 0.06500933
88.31 | 0.008155 | 1003.846 | 0.06557424
89.81 | 0.008276 | 1003.846 | 0.06557424
91.31 | 0.008422 | 1003.846 | 0.06557424
92.81 | 0.008557 | 1015.385 | 0.06613606
93.81 | 0.008635 | 1015.385 | 0.06613606
95.31 | 0.008776 | 1015.385 | 0.06613606
96.81 | 0.008916 | 1026.923 | 0.0666948
98.31 | 0.00905 | 1026.923 | 0.0666948
99.31 | 0.009134 | 1026.923 | 0.0666948
100.81 | 0.009267 | 1038.462 | 0.0672505
102.31 | 0.009407 | 1038.462 | 0.0672505
103.81 | 0.009541 | 1038.462 | 0.0672505
104.81 | 0.009623 | 1050 | 0.06780319
106.31 | 0.009761 | 1050 | 0.06780319
107.81 | 0.009888 | 1050 | 0.06780319
109.31 | 0.010034 | 1061.538 | 0.0683529
110.31 | 0.010114 | 1061.538 | 0.0683529
111.81 | 0.010229 | 1061.538 | 0.0683529
113.31 | 0.010374 | 1073.077 | 0.06889965
114.81 | 0.010499 | 1073.077 | 0.06889965
115.81 | 0.010564 | 1073.077 | 0.06889965
117.31 | 0.010689 | 1084.615 | 0.06944347
118.81 | 0.010814 | 1084.615 | 0.06944347
120.31 | 0.010939 | 1084.615 | 0.06944347
121.31 | 0.011019 | 1096.154 | 0.06998439
122.81 | 0.011139 | 1096.154 | 0.06998439
124.31 | 0.011279 | 1096.154 | 0.06998439
125.81 | 0.011394 | 1107.692 | 0.07052244
126.81 | 0.011484 | 1107.692 | 0.07052244
128.31 | 0.011609 | 1119.231 | 0.07105765
129.81 | 0.011724 | 1119.231 | 0.07105765
131.31 | 0.011844 | 1119.231 | 0.07105765
132.31 | 0.011929 | 1130.769 | 0.07159004
133.81 | 0.012049 | 1130.769 | 0.07159004
135.31 | 0.012164 | 1130.769 | 0.07159004
136.31 | 0.012244 | 1142.308 | 0.07211963
138.26 | 0.012389 | 1142.308 | 0.07211963
141.26 | 0.012624 | 1142.308 | 0.07211963
144.26 | 0.012859 | 1153.846 | 0.07264646
146.26 | 0.012999 | 1153.846 | 0.07264646
149.26 | 0.013224 | 1153.846 | 0.07264646
152.26 | 0.013459 | 1165.385 | 0.07317055
155.26 | 0.013674 | 1165.385 | 0.07317055
157.26 | 0.013829 | 1165.385 | 0.07317055
160.26 | 0.014069 | 1176.923 | 0.07369192
163.26 | 0.014294 | 1176.923 | 0.07369192
166.26 | 0.014514 | 1176.923 | 0.07369192
168.26 | 0.014664 | 1188.462 | 0.0742106
171.26 | 0.014879 | 1188.462 | 0.0742106
174.26 | 0.015104 | 1188.462 | 0.0742106
177.26 | 0.015319 | 1200 | 0.07472662
179.26 | 0.015459 | 1200 | 0.07472662
182.26 | 0.015674 | 1200 | 0.07472662
185.26 | 0.015909 | 1211.538 | 0.07524
185.75 | 0.015944 | 1211.538 | 0.07524
186.75 | 0.016004 | 1211.538 | 0.07524
189.75 | 0.016229 | 1223.077 | 0.07575077
192.75 | 0.016419 | 1223.077 | 0.07575077
195.75 | 0.016619 | 1223.077 | 0.07575077
197.75 | 0.016754 | 1234.615 | 0.07625894
200.75 | 0.016964 | 1234.615 | 0.07625894
203.75 | 0.017169 | 1234.615 | 0.07625894
206.75 | 0.017369 | 1246.154 | 0.07676456
208.75 | 0.017504 | 1246.154 | 0.07676456
211.75 | 0.017689 | 1246.154 | 0.07676456
214.75 | 0.017884 | 1257.692 | 0.07726764
217.75 | 0.018064 | 1257.692 | 0.07726764
219.75 | 0.018194 | 1257.692 | 0.07726764
222.75 | 0.018374 | 1269.231 | 0.0777682
225.75 | 0.018559 | 1269.231 | 0.0777682
228.75 | 0.018774 | 1269.231 | 0.0777682
230.75 | 0.018894 | 1280.769 | 0.07826628
233.75 | 0.019094 | 1280.769 | 0.07826628
236.75 | 0.019269 | 1280.769 | 0.07826628
239.75 | 0.019459 | 1292.308 | 0.07876189
241.75 | 0.019584 | 1292.308 | 0.07876189
244.75 | 0.019774 | 1292.308 | 0.07876189
247.75 | 0.019944 | 1303.846 | 0.07925507
249.75 | 0.020074 | 1303.846 | 0.07925507
252.75 | 0.020259 | 1303.846 | 0.07925507
255.75 | 0.020434 | 1315.385 | 0.07974583
258.75 | 0.020604 | 1315.385 | 0.07974583
260.75 | 0.020724 | 1315.385 | 0.07974583
263.75 | 0.020914 | 1326.923 | 0.08023421
266.75 | 0.021114 | 1326.923 | 0.08023421
269.75 | 0.021309 | 1326.923 | 0.08023421
271.75 | 0.021414 | 1338.462 | 0.08072022
274.75 | 0.021584 | 1338.462 | 0.08072022
277.75 | 0.021774 | 1338.462 | 0.08072022
280.76 | 0.021939 | 1350 | 0.08120389
284.76 | 0.022184 | 1350 | 0.08120389
290.76 | 0.022509 | 1350 | 0.08120389
296.76 | 0.022854 | 1361.538 | 0.08168525
302.76 | 0.023204 | 1361.538 | 0.08168525
306.76 | 0.023469 | 1361.538 | 0.08168525
312.76 | 0.023784 | 1373.077 | 0.08216432
318.76 | 0.024119 | 1373.077 | 0.08216432
324.76 | 0.024439 | 1373.077 | 0.08216432
328.58 | 0.024664 | 1384.615 | 0.08264112
334.58 | 0.024979 | 1384.615 | 0.08264112
340.58 | 0.025304 | 1396.154 | 0.08311568
346.58 | 0.025629 | 1396.154 | 0.08311568
350.58 | 0.025859 | 1396.154 | 0.08311568
356.58 | 0.026169 | 1407.692 | 0.08358802
362.58 | 0.026489 | 1407.692 | 0.08358802
368.58 | 0.026799 | 1407.692 | 0.08358802
372.58 | 0.027009 | 1419.231 | 0.08405818
378.58 | 0.027319 | 1419.231 | 0.08405818
384.58 | 0.027614 | 1419.231 | 0.08405818
390.58 | 0.027929 | 1430.769 | 0.08452616
394.58 | 0.028114 | 1430.769 | 0.08452616
400.58 | 0.028439 | 1430.769 | 0.08452616
406.58 | 0.028739 | 1442.308 | 0.084992
412.58 | 0.029049 | 1442.308 | 0.084992
416.58 | 0.029249 | 1442.308 | 0.084992
422.58 | 0.029549 | 1453.846 | 0.08545572
426.89 | 0.029799 | 1453.846 | 0.08545572
432.89 | 0.030069 | 1453.846 | 0.08545572
435.74 | 0.030224 | 1465.385 | 0.08591734
441.74 | 0.030509 | 1465.385 | 0.08591734
447.74 | 0.030799 | 1465.385 | 0.08591734
450.41 | 0.030939 | 1476.923 | 0.08637689
456.41 | 0.031204 | 1476.923 | 0.08637689
462.41 | 0.031514 | 1476.923 | 0.08637689
468.41 | 0.031809 | 1488.462 | 0.0868344
472.41 | 0.031994 | 1488.462 | 0.0868344
478.41 | 0.032284 | 1488.462 | 0.0868344
484.41 | 0.032564 | 1500 | 0.08728988
490.41 | 0.032824 | 1500 | 0.08728988
494.41 | 0.033029 | 1500 | 0.08728988
500.41 | 0.033279 | 1511.538 | 0.08774336
506.41 | 0.033564 | 1511.538 | 0.08774336
512.41 | 0.033849 | 1511.538 | 0.08774336
516.41 | 0.034059 | 1523.077 | 0.08819487
522.41 | 0.034354 | 1523.077 | 0.08819487
528.41 | 0.034604 | 1523.077 | 0.08819487
534.41 | 0.034899 | 1534.615 | 0.08864442
538.41 | 0.035069 | 1534.615 | 0.08864442
544.41 | 0.035354 | 1534.615 | 0.08864442
550.41 | 0.035629 | 1546.154 | 0.08909205
556.41 | 0.035894 | 1546.154 | 0.08909205
560.41 | 0.036079 | 1546.154 | 0.08909205
566.41 | 0.036354 | 1557.692 | 0.08953777
572.41 | 0.036639 | 1557.692 | 0.08953777
578.41 | 0.036904 | 1557.692 | 0.08953777
582.41 | 0.037094 | 1569.231 | 0.08998161
588.41 | 0.037369 | 1569.231 | 0.08998161
594.41 | 0.037649 | 1569.231 | 0.08998161
600.41 | 0.037899 | 1580.769 | 0.0904236
604.41 | 0.038069 | 1580.769 | 0.0904236
610.41 | 0.038349 | 1580.769 | 0.0904236
616.42 | 0.038624 | 1592.308 | 0.09086375
622.42 | 0.038899 | 1592.308 | 0.09086375
626.42 | 0.039054 | 1592.308 | 0.09086375
630.73 | 0.039319 | 1603.846 | 0.09130209
636.73 | 0.039534 | 1603.846 | 0.09130209
641.29 | 0.039729 | 1603.846 | 0.09130209
645.29 | 0.039904 | 1615.385 | 0.09173864
651.29 | 0.040164 | 1615.385 | 0.09173864
657.29 | 0.040424 | 1615.385 | 0.09173864
661.29 | 0.040584 | 1626.923 | 0.09217344
667.29 | 0.040834 | 1626.923 | 0.09217344
673.29 | 0.041094 | 1626.923 | 0.09217344
679.29 | 0.041329 | 1638.462 | 0.09260649
683.29 | 0.041504 | 1638.462 | 0.09260649
689.29 | 0.041774 | 1638.462 | 0.09260649
695.29 | 0.042019 | 1650 | 0.09303783
701.29 | 0.042304 | 1650 | 0.09303783
705.29 | 0.042454 | 1650 | 0.09303783
711.29 | 0.042719 | 1661.538 | 0.09346747
717.29 | 0.042959 | 1661.538 | 0.09346747
723.29 | 0.043199 | 1673.077 | 0.09389545
727.29 | 0.043354 | 1673.077 | 0.09389545
733.29 | 0.043639 | 1673.077 | 0.09389545
739.29 | 0.043909 | 1684.615 | 0.09432178
745.29 | 0.044144 | 1684.615 | 0.09432178
749.29 | 0.044334 | 1684.615 | 0.09432178
755.29 | 0.044559 | 1696.154 | 0.09474649
761.29 | 0.044834 | 1696.154 | 0.09474649
767.29 | 0.045054 | 1696.154 | 0.09474649
771.29 | 0.045244 | 1707.692 | 0.0951696
777.29 | 0.045474 | 1707.692 | 0.0951696
783.29 | 0.045744 | 1707.692 | 0.0951696
789.29 | 0.045984 | 1719.231 | 0.09559114
793.29 | 0.046144 | 1719.231 | 0.09559114
799.29 | 0.046349 | 1719.231 | 0.09559114
805.29 | 0.046584 | 1730.769 | 0.09601112
811.29 | 0.046804 | 1730.769 | 0.09601112
815.29 | 0.046979 | 1730.769 | 0.09601112
821.29 | 0.047234 | 1742.308 | 0.09642958
827.29 | 0.047489 | 1742.308 | 0.09642958
833.29 | 0.047724 | 1742.308 | 0.09642958
837.29 | 0.047899 | 1753.846 | 0.09684652
843.29 | 0.048159 | 1753.846 | 0.09684652
849.29 | 0.048399 | 1753.846 | 0.09684652
855.29 | 0.048664 | 1765.385 | 0.09726199
859.29 | 0.048834 | 1765.385 | 0.09726199
865.29 | 0.049054 | 1765.385 | 0.09726199
871.29 | 0.049304 | 1776.923 | 0.09767599
877.29 | 0.049539 | 1776.923 | 0.09767599
881.29 | 0.049699 | 1776.923 | 0.09767599
887.29 | 0.049934 | 1788.462 | 0.09808856
893.29 | 0.050184 | 1788.462 | 0.09808856
897.29 | 0.050344 | 1788.462 | 0.09808856
903.29 | 0.050594 | 1800 | 0.09849972
909.29 | 0.050819 | 1800 | 0.09849972
913.87 | 0.051004 | 1800 | 0.09849972
917.87 | 0.051154 | 1811.538 | 0.09890948
923.87 | 0.051384 | 1811.538 | 0.09890948
929.87 | 0.051639 | 1811.538 | 0.09890948
935.87 | 0.051864 | 1823.077 | 0.09931788
939.87 | 0.052034 | 1823.077 | 0.09931788
945.87 | 0.052269 | 1823.077 | 0.09931788
951.87 | 0.052509 | 1834.615 | 0.09972493
957.87 | 0.052739 | 1834.615 | 0.09972493
961.19 | 0.052879 | 1834.615 | 0.09972493
967.19 | 0.053134 | 1846.154 | 0.1001307
973.19 | 0.053364 | 1846.154 | 0.1001307
979.19 | 0.053609 | 1846.154 | 0.1001307
982.81 | 0.053734 | 1857.692 | 0.1005351
988.81 | 0.054004 | 1857.692 | 0.1005351
994.81 | 0.054224 | 1857.692 | 0.1005351
1000.81 | 0.054449 | 1869.231 | 0.1009383
1004.81 | 0.054609 | 1869.231 | 0.1009383
1010.81 | 0.054844 | 1869.231 | 0.1009383
1016.81 | 0.055064 | 1880.769 | 0.1013402
1022.81 | 0.055309 | 1880.769 | 0.1013402
1026.81 | 0.055474 | 1880.769 | 0.1013402
1032.82 | 0.055699 | 1892.308 | 0.1017408
1038.82 | 0.055934 | 1892.308 | 0.1017408
1044.82 | 0.056174 | 1892.308 | 0.1017408
1048.82 | 0.056334 | 1903.846 | 0.1021403
1054.82 | 0.056559 | 1903.846 | 0.1021403
1060.82 | 0.056814 | 1903.846 | 0.1021403
1066.82 | 0.057034 | 1915.385 | 0.1025386
1070.82 | 0.057189 | 1915.385 | 0.1025386
1076.82 | 0.057419 | 1915.385 | 0.1025386
1082.82 | 0.057654 | 1926.923 | 0.1029357
1088.82 | 0.057869 | 1926.923 | 0.1029357
1092.82 | 0.058034 | 1926.923 | 0.1029357
1098.82 | 0.058269 | 1938.462 | 0.1033317
1104.82 | 0.058454 | 1938.462 | 0.1033317
1108.92 | 0.058654 | 1950 | 0.1037266
1112.92 | 0.058794 | 1950 | 0.1037266
1118.92 | 0.059049 | 1950 | 0.1037266
1123.68 | 0.059214 | 1961.538 | 0.1041204
1127.68 | 0.059374 | 1961.538 | 0.1041204
1133.68 | 0.059614 | 1961.538 | 0.1041204
1139.68 | 0.059844 | 1973.077 | 0.1045131
1145.68 | 0.060094 | 1973.077 | 0.1045131
1149.68 | 0.060224 | 1973.077 | 0.1045131
1155.68 | 0.060444 | 1984.615 | 0.1049048
1161.68 | 0.060689 | 1984.615 | 0.1049048
1167.68 | 0.060909 | 1984.615 | 0.1049048
1169.83 | 0.061019 | 1996.154 | 0.1052955
1175.1 | 0.061199 | 1996.154 | 0.1052955
1181.1 | 0.061434 | 1996.154 | 0.1052955
1187.1 | 0.061659 | 2007.692 | 0.1056851
1191.1 | 0.061834 | 2007.692 | 0.1056851
1197.1 | 0.062034 | 2007.692 | 0.1056851
1203.1 | 0.062274 | 2019.231 | 0.1060738
1209.1 | 0.062504 | 2019.231 | 0.1060738
1213.1 | 0.062654 | 2019.231 | 0.1060738
1219.1 | 0.062904 | 2030.769 | 0.1064615
1225.1 | 0.063099 | 2030.769 | 0.1064615
1231.1 | 0.063344 | 2030.769 | 0.1064615
1235.1 | 0.063499 | 2042.308 | 0.1068483
1241.1 | 0.063729 | 2042.308 | 0.1068483
1247.1 | 0.063949 | 2042.308 | 0.1068483
1253.1 | 0.064189 | 2053.846 | 0.1072343
1257.1 | 0.064329 | 2053.846 | 0.1072343
1263.1 | 0.064574 | 2053.846 | 0.1072343
1267.1 | 0.064664 | 2065.385 | 0.1076193
1273.1 | 0.064864 | 2065.385 | 0.1076193
1277.1 | 0.065029 | 2065.385 | 0.1076193
1283.1 | 0.065279 | 2076.923 | 0.1080034
1289.1 | 0.065514 | 2076.923 | 0.1080034
1295.02 | 0.065709 | 2076.923 | 0.1080034
1299.02 | 0.065834 | 2088.462 | 0.1083868
1305.02 | 0.066079 | 2088.462 | 0.1083868
1311.02 | 0.066349 | 2088.462 | 0.1083868
1317.02 | 0.066559 | 2100 | 0.1087693
1321.02 | 0.066689 | 2100 | 0.1087693
1327.02 | 0.066934 | 2100 | 0.1087693
1333.02 | 0.067159 | 2111.538 | 0.1091511
1336.26 | 0.067264 | 2111.538 | 0.1091511
1336.26 | 0.067264 | 2111.538 | 0.1091511
1340.26 | 0.067374 | 2123.077 | 0.109532
1345.9 | 0.067525 | 2123.077 | 0.109532
1347.9 | 0.067612 | 2123.077 | 0.109532
1353.9 | 0.067818 | 2134.615 | 0.1099123
1359.9 | 0.068044 | 2134.615 | 0.1099123
1365.9 | 0.068266 | 2134.615 | 0.1099123
1369.9 | 0.068424 | 2146.154 | 0.1102918
1375.9 | 0.068662 | 2146.154 | 0.1102918
1381.9 | 0.068879 | 2146.154 | 0.1102918
1387.9 | 0.069106 | 2157.692 | 0.1106706
1391.9 | 0.069252 | 2157.692 | 0.1106706
1397.91 | 0.069472 | 2157.692 | 0.1106706
1403.91 | 0.069693 | 2169.231 | 0.1110488
1409.91 | 0.069931 | 2169.231 | 0.1110488
1413.91 | 0.070077 | 2169.231 | 0.1110488
1419.91 | 0.070297 | 2180.769 | 0.1114264
1425.91 | 0.070528 | 2180.769 | 0.1114264
1431.91 | 0.070761 | 2180.769 | 0.1114264
1435.91 | 0.070901 | 2192.308 | 0.1118033
1441.91 | 0.071115 | 2192.308 | 0.1118033
1447.91 | 0.071358 | 2192.308 | 0.1118033
1453.91 | 0.071593 | 2203.846 | 0.1121796
1457.91 | 0.071765 | 2203.846 | 0.1121796
1463.91 | 0.071963 | 2203.846 | 0.1121796
1469.91 | 0.072195 | 2215.385 | 0.1125554
1475.91 | 0.072434 | 2215.385 | 0.1125554
1479.91 | 0.072595 | 2215.385 | 0.1125554
1485.91 | 0.072796 | 2226.923 | 0.1129306
1491.91 | 0.073057 | 2226.923 | 0.1129306
1497.91 | 0.073263 | 2238.462 | 0.1133053
1501.91 | 0.073422 | 2238.462 | 0.1133053
1506.59 | 0.073591 | 2238.462 | 0.1133053
1512.59 | 0.073812 | 2250 | 0.1136795
1518.59 | 0.074091 | 2250 | 0.1136795
1522.59 | 0.074218 | 2250 | 0.1136795
1528.59 | 0.074472 | 2261.538 | 0.1140533
1534.59 | 0.074701 | 2261.538 | 0.1140533
1540.59 | 0.074944 | 2261.538 | 0.1140533
1544.59 | 0.075089 | 2273.077 | 0.1144266
1550.59 | 0.075337 | 2273.077 | 0.1144266
1556.59 | 0.075561 | 2273.077 | 0.1144266
1560.59 | 0.07571 | 2284.615 | 0.1147995
1566.59 | 0.075935 | 2284.615 | 0.1147995
1572.59 | 0.076148 | 2284.615 | 0.1147995
1578.59 | 0.076405 | 2296.154 | 0.115172
1582.59 | 0.076569 | 2296.154 | 0.115172
1588.59 | 0.076792 | 2296.154 | 0.115172
1594.59 | 0.077019 | 2307.692 | 0.1155442
1600.59 | 0.077268 | 2307.692 | 0.1155442
1604.59 | 0.077413 | 2307.692 | 0.1155442
1610.59 | 0.077638 | 2319.231 | 0.115916
1616.59 | 0.077893 | 2319.231 | 0.115916
1622.59 | 0.078143 | 2319.231 | 0.115916
1626.59 | 0.078308 | 2330.769 | 0.1162875
1632.59 | 0.078533 | 2330.769 | 0.1162875
1638.59 | 0.078793 | 2330.769 | 0.1162875
1644.59 | 0.079008 | 2342.308 | 0.1166588
1648.59 | 0.079178 | 2342.308 | 0.1166588
1654.59 | 0.079398 | 2342.308 | 0.1166588
1660.59 | 0.079633 | 2353.846 | 0.1170297
1666.59 | 0.079868 | 2353.846 | 0.1170297
1670.59 | 0.080023 | 2353.846 | 0.1170297
1676.59 | 0.080253 | 2365.385 | 0.1174005
1682.59 | 0.080478 | 2365.385 | 0.1174005
1688.59 | 0.080723 | 2365.385 | 0.1174005
1692.6 | 0.080873 | 2376.923 | 0.1177711
1698.6 | 0.081128 | 2376.923 | 0.1177711
1704.6 | 0.081348 | 2376.923 | 0.1177711
1710.6 | 0.081588 | 2388.462 | 0.1181415
1714.6 | 0.081723 | 2388.462 | 0.1181415
1720.6 | 0.081973 | 2388.462 | 0.1181415
1726.6 | 0.082193 | 2400 | 0.1185117
1732.6 | 0.082453 | 2400 | 0.1185117
1736.6 | 0.082608 | 2400 | 0.1185117
1742.6 | 0.082838 | 2411.538 | 0.1188818
1748.6 | 0.083073 | 2411.538 | 0.1188818
1754.6 | 0.083303 | 2411.538 | 0.1188818
1758.6 | 0.083468 | 2423.077 | 0.1192519
1764.6 | 0.083698 | 2423.077 | 0.1192519
1770.6 | 0.083928 | 2423.077 | 0.1192519
1776.6 | 0.084168 | 2434.615 | 0.1196219
1780.6 | 0.084313 | 2434.615 | 0.1196219
1786.6 | 0.084543 | 2434.615 | 0.1196219
1792.6 | 0.084793 | 2446.154 | 0.1199919
1796.6 | 0.084928 | 2446.154 | 0.1199919
1802.6 | 0.085178 | 2446.154 | 0.1199919
1808.6 | 0.085428 | 2457.692 | 0.1203618
1814.6 | 0.085673 | 2457.692 | 0.1203618
1818.6 | 0.085833 | 2457.692 | 0.1203618
1824.6 | 0.086058 | 2469.231 | 0.1207319
1830.6 | 0.086293 | 2469.231 | 0.1207319
1836.6 | 0.086543 | 2469.231 | 0.1207319
1840.6 | 0.086703 | 2480.769 | 0.1211019
1846.6 | 0.086948 | 2480.769 | 0.1211019
1852.6 | 0.087158 | 2480.769 | 0.1211019
1858.6 | 0.087413 | 2492.308 | 0.1214721
1862.6 | 0.087573 | 2492.308 | 0.1214721
1868.6 | 0.087818 | 2492.308 | 0.1214721
1872.76 | 0.087973 | 2503.846 | 0.1218424
1878.76 | 0.088228 | 2503.846 | 0.1218424
1882.76 | 0.088353 | 2515.385 | 0.1222129
1888.76 | 0.088633 | 2515.385 | 0.1222129
1894.76 | 0.088858 | 2515.385 | 0.1222129
1900.76 | 0.089108 | 2526.923 | 0.1225836
1904.76 | 0.089268 | 2526.923 | 0.1225836
1910.76 | 0.089533 | 2526.923 | 0.1225836
1916.76 | 0.089763 | 2538.462 | 0.1229545
1922.76 | 0.090003 | 2538.462 | 0.1229545
1926.76 | 0.090178 | 2538.462 | 0.1229545
1932.76 | 0.090408 | 2550 | 0.1233256
1938.06 | 0.090658 | 2550 | 0.1233256
1944.06 | 0.090883 | 2550 | 0.1233256
1947.84 | 0.091028 | 2561.538 | 0.1236971
1953.84 | 0.091278 | 2561.538 | 0.1236971
1959.84 | 0.091508 | 2561.538 | 0.1236971
1965.84 | 0.091768 | 2573.077 | 0.1240689
1969.84 | 0.091918 | 2573.077 | 0.1240689
1975.84 | 0.092158 | 2573.077 | 0.1240689
1981.84 | 0.092418 | 2584.615 | 0.124441
1986.65 | 0.092608 | 2584.615 | 0.124441
1990.65 | 0.092778 | 2584.615 | 0.124441
1995.92 | 0.092983 | 2596.154 | 0.1248136
2001.92 | 0.093238 | 2596.154 | 0.1248136
2005.92 | 0.093413 | 2596.154 | 0.1248136
2011.92 | 0.093618 | 2607.692 | 0.1251866
2017.92 | 0.093863 | 2607.692 | 0.1251866
2023.92 | 0.094128 | 2607.692 | 0.1251866
2027.92 | 0.094273 | 2619.231 | 0.12556
2033.92 | 0.094523 | 2619.231 | 0.12556
2039.92 | 0.094778 | 2619.231 | 0.12556
2045.92 | 0.095023 | 2630.769 | 0.125934
2049.92 | 0.095188 | 2630.769 | 0.125934
2055.92 | 0.095428 | 2630.769 | 0.125934
2061.92 | 0.095663 | 2642.308 | 0.1263085
2067.92 | 0.095913 | 2642.308 | 0.1263085
2071.92 | 0.096068 | 2642.308 | 0.1263085
2077.92 | 0.096308 | 2653.846 | 0.1266837
2083.92 | 0.096563 | 2653.846 | 0.1266837
2089.92 | 0.096798 | 2653.846 | 0.1266837
2093.92 | 0.096983 | 2665.385 | 0.1270594
2099.92 | 0.097218 | 2665.385 | 0.1270594
2105.92 | 0.097483 | 2665.385 | 0.1270594
2111.22 | 0.097728 | 2676.923 | 0.1274358
2114.23 | 0.097848 | 2676.923 | 0.1274358
2120.23 | 0.098078 | 2676.923 | 0.1274358
2126.23 | 0.098333 | 2688.462 | 0.127813
2130.42 | 0.098503 | 2688.462 | 0.127813
2134.42 | 0.098683 | 2688.462 | 0.127813
2139.19 | 0.098873 | 2700 | 0.1281909
2145.19 | 0.099118 | 2700 | 0.1281909
2151.19 | 0.099378 | 2700 | 0.1281909
2155.09 | 0.099553 | 2711.538 | 0.1285696
2160.61 | 0.099793 | 2711.538 | 0.1285696
2165.98 | 0.100018 | 2711.538 | 0.1285696
2171.98 | 0.100253 | 2723.077 | 0.1289491
2175.98 | 0.100433 | 2723.077 | 0.1289491
2178.71 | 0.100538 | 2723.077 | 0.1289491
2183.87 | 0.100783 | 2734.615 | 0.1293295
2189.87 | 0.101013 | 2734.615 | 0.1293295
2193.87 | 0.101173 | 2734.615 | 0.1293295
2199.87 | 0.101443 | 2746.154 | 0.1297109
2205.88 | 0.101693 | 2746.154 | 0.1297109
2211.88 | 0.101943 | 2746.154 | 0.1297109
2215.88 | 0.102113 | 2757.692 | 0.1300933
2221.88 | 0.102363 | 2757.692 | 0.1300933
2227.88 | 0.102623 | 2757.692 | 0.1300933
2231.88 | 0.102793 | 2769.231 | 0.1304767
2237.88 | 0.103033 | 2769.231 | 0.1304767
2243.88 | 0.103283 | 2769.231 | 0.1304767
2249.88 | 0.103533 | 2780.769 | 0.1308611
2253.88 | 0.103698 | 2780.769 | 0.1308611
2259.88 | 0.103948 | 2792.308 | 0.1312467
2265.88 | 0.104208 | 2792.308 | 0.1312467
2271.88 | 0.104493 | 2792.308 | 0.1312467
2275.88 | 0.104693 | 2803.846 | 0.1316335
2281.88 | 0.104898 | 2803.846 | 0.1316335
2287.88 | 0.105173 | 2803.846 | 0.1316335
2293.88 | 0.105438 | 2815.385 | 0.1320216
2297.88 | 0.105603 | 2815.385 | 0.1320216
2303.88 | 0.105873 | 2815.385 | 0.1320216
2309.88 | 0.106138 | 2826.923 | 0.1324109
2315.88 | 0.106378 | 2826.923 | 0.1324109
2319.88 | 0.106573 | 2826.923 | 0.1324109
2323.39 | 0.106743 | 2838.462 | 0.1328016
2329.39 | 0.106978 | 2838.462 | 0.1328016
2335.39 | 0.107248 | 2838.462 | 0.1328016
2339.39 | 0.107428 | 2850 | 0.1331937
2344.76 | 0.107683 | 2850 | 0.1331937
2350.76 | 0.107928 | 2850 | 0.1331937
2356.76 | 0.108208 | 2861.538 | 0.1335872
2360.76 | 0.108383 | 2861.538 | 0.1335872
2366.76 | 0.108658 | 2861.538 | 0.1335872
2372.76 | 0.108933 | 2873.077 | 0.1339824
2378.76 | 0.109178 | 2873.077 | 0.1339824
2382.76 | 0.109378 | 2873.077 | 0.1339824
2388.76 | 0.109633 | 2884.615 | 0.1343791
2394.76 | 0.109908 | 2884.615 | 0.1343791
2400.76 | 0.110188 | 2884.615 | 0.1343791
2404.76 | 0.110368 | 2896.154 | 0.1347774
2410.76 | 0.110623 | 2896.154 | 0.1347774
2416.76 | 0.110903 | 2896.154 | 0.1347774
2422.76 | 0.111173 | 2907.692 | 0.1351775
2426.76 | 0.111348 | 2907.692 | 0.1351775
2432.76 | 0.111623 | 2907.692 | 0.1351775
2438.76 | 0.111893 | 2919.231 | 0.1355794
2444.76 | 0.112138 | 2919.231 | 0.1355794
2448.76 | 0.112333 | 2919.231 | 0.1355794
2454.76 | 0.112588 | 2930.769 | 0.1359832
2460.76 | 0.112883 | 2930.769 | 0.1359832
2464.76 | 0.113073 | 2930.769 | 0.1359832
2470.76 | 0.113343 | 2942.308 | 0.1363889
2476.76 | 0.113613 | 2942.308 | 0.1363889
2482.76 | 0.113898 | 2942.308 | 0.1363889
2486.76 | 0.114093 | 2953.846 | 0.1367966
2489.15 | 0.114193 | 2953.846 | 0.1367966
2495.15 | 0.114533 | 2953.846 | 0.1367966
2501.15 | 0.114793 | 2965.385 | 0.1372065
2505.15 | 0.114978 | 2965.385 | 0.1372065
2511.15 | 0.115268 | 2965.385 | 0.1372065
2517.15 | 0.115528 | 2976.923 | 0.1376185
2523.15 | 0.115813 | 2976.923 | 0.1376185
2527.15 | 0.115998 | 2976.923 | 0.1376185
2533.15 | 0.116268 | 2988.462 | 0.1380328
2539.15 | 0.116573 | 2988.462 | 0.1380328
2545.15 | 0.116823 | 2988.462 | 0.1380328
2549.15 | 0.117018 | 3000 | 0.1384494
2555.15 | 0.117288 | 3000 | 0.1384494
2561.15 | 0.117578 | 3000 | 0.1384494
2567.15 | 0.117853 | 3011.538 | 0.1388685
2571.15 | 0.118053 | 3011.538 | 0.1388685
2577.16 | 0.118303 | 3011.538 | 0.1388685
2583.16 | 0.118603 | 3023.077 | 0.1392902
2589.16 | 0.118888 | 3023.077 | 0.1392902
2593.16 | 0.119068 | 3023.077 | 0.1392902
2599.16 | 0.119358 | 3034.615 | 0.1397144
2605.16 | 0.119653 | 3034.615 | 0.1397144
2611.16 | 0.119923 | 3034.615 | 0.1397144
2615.16 | 0.120128 | 3046.154 | 0.1401414
2621.16 | 0.120418 | 3046.154 | 0.1401414
2627.16 | 0.120683 | 3046.154 | 0.1401414
2632.65 | 0.120973 | 3057.692 | 0.1405713
2636.65 | 0.121153 | 3057.692 | 0.1405713
2642.65 | 0.121473 | 3069.231 | 0.1410041
2648.65 | 0.121748 | 3069.231 | 0.1410041
2654.65 | 0.122043 | 3069.231 | 0.1410041
2658.65 | 0.122233 | 3080.769 | 0.14144
2664.65 | 0.122518 | 3080.769 | 0.14144
2670.04 | 0.122778 | 3080.769 | 0.14144
2674.04 | 0.122953 | 3092.308 | 0.141879
2680.04 | 0.123268 | 3092.308 | 0.141879
2684.08 | 0.123468 | 3092.308 | 0.141879
2688.54 | 0.123688 | 3103.846 | 0.1423214
2691.65 | 0.123838 | 3103.846 | 0.1423214
2697.65 | 0.124163 | 3103.846 | 0.1423214
2703.65 | 0.124478 | 3115.385 | 0.1427672
2709.02 | 0.124733 | 3115.385 | 0.1427672
2713.02 | 0.124933 | 3115.385 | 0.1427672
2719.02 | 0.125203 | 3126.923 | 0.1432166
2725.02 | 0.125503 | 3126.923 | 0.1432166
2731.02 | 0.125813 | 3126.923 | 0.1432166
2735.02 | 0.126008 | 3138.462 | 0.1436697
2741.02 | 0.126308 | 3138.462 | 0.1436697
2747.02 | 0.126578 | 3138.462 | 0.1436697
2753.02 | 0.126898 | 3150 | 0.1441266
2757.02 | 0.127098 | 3150 | 0.1441266
2763.02 | 0.127403 | 3150 | 0.1441266
2769.02 | 0.127688 | 3161.538 | 0.1445876
2775.02 | 0.128008 | 3161.538 | 0.1445876
2777.05 | 0.128118 | 3161.538 | 0.1445876
2783.05 | 0.128418 | 3173.077 | 0.1450527
2789.05 | 0.128693 | 3173.077 | 0.1450527
2795.05 | 0.129008 | 3173.077 | 0.1450527
2799.05 | 0.129218 | 3184.615 | 0.1455222
2805.05 | 0.129523 | 3184.615 | 0.1455222
2811.05 | 0.129843 | 3184.615 | 0.1455222
2817.05 | 0.130168 | 3196.154 | 0.1459961
2821.05 | 0.130388 | 3196.154 | 0.1459961
2827.05 | 0.130713 | 3196.154 | 0.1459961
2833.05 | 0.131008 | 3207.692 | 0.1464748
2839.05 | 0.131328 | 3207.692 | 0.1464748
2843.05 | 0.131538 | 3207.692 | 0.1464748
2849.05 | 0.131878 | 3219.231 | 0.1469584
2855.05 | 0.132188 | 3219.231 | 0.1469584
2861.05 | 0.132498 | 3219.231 | 0.1469584
2865.05 | 0.132723 | 3230.769 | 0.1474471
2871.05 | 0.133038 | 3230.769 | 0.1474471
2877.05 | 0.133383 | 3230.769 | 0.1474471
2881.28 | 0.133618 | 3242.308 | 0.147941
2881.28 | 0.133618 | 3242.308 | 0.147941
2881.39 | 0.133618 | 3242.308 | 0.147941
2887.28 | 0.133903 | 3253.846 | 0.1484406
2891.28 | 0.134092 | 3253.846 | 0.1484406
2897.28 | 0.134406 | 3253.846 | 0.1484406
2903.28 | 0.134734 | 3265.385 | 0.1489459
2909.28 | 0.135051 | 3265.385 | 0.1489459
2913.28 | 0.135234 | 3265.385 | 0.1489459
2919.28 | 0.13557 | 3276.923 | 0.1494572
2925.28 | 0.135885 | 3276.923 | 0.1494572
2931.28 | 0.136232 | 3276.923 | 0.1494572
2935.28 | 0.136458 | 3288.462 | 0.1499748
2941.28 | 0.13675 | 3288.462 | 0.1499748
2947.28 | 0.1371 | 3288.462 | 0.1499748
2953.28 | 0.137414 | 3300 | 0.150499
2957.28 | 0.137629 | 3300 | 0.150499
2963.28 | 0.137959 | 3300 | 0.150499
2969.28 | 0.138297 | 3311.538 | 0.15103
2974.05 | 0.13857 | 3311.538 | 0.15103
2978.05 | 0.138787 | 3311.538 | 0.15103
2984.05 | 0.13914 | 3323.077 | 0.1515682
2990.05 | 0.139467 | 3323.077 | 0.1515682
2994.49 | 0.139741 | 3323.077 | 0.1515682
2998.5 | 0.139977 | 3334.615 | 0.1521139
3004.5 | 0.140297 | 3334.615 | 0.1521139
3010.5 | 0.140678 | 3346.154 | 0.1526674
3016.5 | 0.14104 | 3346.154 | 0.1526674
3020.5 | 0.141286 | 3346.154 | 0.1526674
3026.5 | 0.141657 | 3357.692 | 0.1532291
3032.5 | 0.142039 | 3357.692 | 0.1532291
3038.5 | 0.14241 | 3357.692 | 0.1532291
3042.5 | 0.142667 | 3369.231 | 0.1537994
3048.5 | 0.143031 | 3369.231 | 0.1537994
3054.5 | 0.143405 | 3369.231 | 0.1537994
3060.5 | 0.14376 | 3380.769 | 0.1543786
3064.5 | 0.144023 | 3380.769 | 0.1543786
3070.5 | 0.144403 | 3380.769 | 0.1543786
3076.5 | 0.144768 | 3392.308 | 0.1549673
3082.5 | 0.145128 | 3392.308 | 0.1549673
3086.5 | 0.145388 | 3392.308 | 0.1549673
3092.5 | 0.145773 | 3403.846 | 0.1555659
3098.5 | 0.146158 | 3403.846 | 0.1555659
3104.5 | 0.146533 | 3403.846 | 0.1555659
3108.5 | 0.146778 | 3415.385 | 0.156175
3114.5 | 0.147168 | 3415.385 | 0.156175
3120.5 | 0.147548 | 3415.385 | 0.156175
3124.5 | 0.147803 | 3426.923 | 0.156795
3130.5 | 0.148183 | 3426.923 | 0.156795
3136.5 | 0.148563 | 3426.923 | 0.156795
3142.5 | 0.148998 | 3438.462 | 0.1574265
3146.5 | 0.149273 | 3438.462 | 0.1574265
3152.5 | 0.149653 | 3438.462 | 0.1574265
3158.5 | 0.150043 | 3450 | 0.1580702
3164.5 | 0.150428 | 3450 | 0.1580702
3168.5 | 0.150683 | 3450 | 0.1580702
3174.5 | 0.151058 | 3461.538 | 0.1587268
3180.5 | 0.151463 | 3461.538 | 0.1587268
3186.5 | 0.151883 | 3461.538 | 0.1587268
3190.5 | 0.152158 | 3473.077 | 0.159397
3196.5 | 0.152583 | 3473.077 | 0.159397
3202.5 | 0.152993 | 3473.077 | 0.159397
3208.5 | 0.153403 | 3484.615 | 0.1600816
3212.5 | 0.153688 | 3484.615 | 0.1600816
3218.5 | 0.154123 | 3484.615 | 0.1600816
3224.5 | 0.154558 | 3496.154 | 0.1607814
3230.5 | 0.154983 | 3496.154 | 0.1607814
3234.5 | 0.155278 | 3496.154 | 0.1607814
3240.5 | 0.155703 | 3507.692 | 0.1614975
3246.5 | 0.156138 | 3507.692 | 0.1614975
3252.5 | 0.156588 | 3507.692 | 0.1614975
3256.5 | 0.156868 | 3519.231 | 0.1622308
3262.5 | 0.157323 | 3519.231 | 0.1622308
3268.5 | 0.157768 | 3519.231 | 0.1622308
3274.5 | 0.158218 | 3530.769 | 0.1629826
3278.5 | 0.158533 | 3530.769 | 0.1629826
3283.8 | 0.158943 | 3530.769 | 0.1629826
3289.8 | 0.159383 | 3542.308 | 0.1637539
3295.8 | 0.159853 | 3542.308 | 0.1637539
3299.8 | 0.160158 | 3542.308 | 0.1637539
3305.8 | 0.160638 | 3553.846 | 0.1645463
3311.8 | 0.161133 | 3553.846 | 0.1645463
3317.8 | 0.161603 | 3553.846 | 0.1645463
3321.8 | 0.161923 | 3565.385 | 0.1653612
3327.8 | 0.162388 | 3565.385 | 0.1653612
3333.8 | 0.162878 | 3565.385 | 0.1653612
3337.8 | 0.163203 | 3576.923 | 0.1662002
3343.8 | 0.163703 | 3576.923 | 0.1662002
3349.8 | 0.164223 | 3576.923 | 0.1662002
3355.8 | 0.164738 | 3588.462 | 0.1670651
3359.8 | 0.165103 | 3588.462 | 0.1670651
3365.8 | 0.165618 | 3588.462 | 0.1670651
3371.8 | 0.166153 | 3600 | 0.167958
3377.8 | 0.166693 | 3600 | 0.167958
3381.8 | 0.167058 | 3600 | 0.167958
3387.8 | 0.167588 | 3611.538 | 0.1688809
3393.8 | 0.168153 | 3611.538 | 0.1688809
3399.8 | 0.168733 | 3623.077 | 0.1698366
3403.8 | 0.169108 | 3623.077 | 0.1698366
3409.8 | 0.169693 | 3623.077 | 0.1698366
3415.8 | 0.170278 | 3634.615 | 0.1708278
3421.8 | 0.170868 | 3634.615 | 0.1708278
3425.8 | 0.171273 | 3634.615 | 0.1708278
3431.8 | 0.171903 | 3646.154 | 0.1718577
3437.8 | 0.172538 | 3646.154 | 0.1718577
3443.8 | 0.173173 | 3646.154 | 0.1718577
3447.8 | 0.173618 | 3657.692 | 0.1729301
3453.8 | 0.174308 | 3657.692 | 0.1729301
3459.8 | 0.175008 | 3657.692 | 0.1729301
3465.8 | 0.175658 | 3669.231 | 0.1740492
3469.8 | 0.176108 | 3669.231 | 0.1740492
3475.8 | 0.176833 | 3669.231 | 0.1740492
3481.8 | 0.177538 | 3680.769 | 0.17522
3487.8 | 0.178268 | 3680.769 | 0.17522
3491.8 | 0.178773 | 3680.769 | 0.17522
3497.8 | 0.179538 | 3692.308 | 0.1764481
3503.8 | 0.180353 | 3692.308 | 0.1764481
3509.8 | 0.181173 | 3692.308 | 0.1764481
3513.8 | 0.181738 | 3703.846 | 0.1777403
3517.8 | 0.182343 | 3703.846 | 0.1777403
3521.8 | 0.182937 | 3703.846 | 0.1777403
3527.8 | 0.183731 | 3715.385 | 0.1791042
3531.8 | 0.184235 | 3715.385 | 0.1791042
3537.8 | 0.185017 | 3715.385 | 0.1791042
3543.8 | 0.185752 | 3726.923 | 0.1805489
3549.8 | 0.186494 | 3726.923 | 0.1805489
3553.8 | 0.187008 | 3726.923 | 0.1805489
3559.8 | 0.18783 | 3738.462 | 0.1820856
3565.8 | 0.188604 | 3738.462 | 0.1820856
3569.81 | 0.189147 | 3738.462 | 0.1820856
3575.81 | 0.189967 | 3750 | 0.1837278
3581.81 | 0.190803 | 3750 | 0.1837278
3587.81 | 0.191681 | 3750 | 0.1837278
3591.81 | 0.192273 | 3761.538 | 0.1854924
3597.81 | 0.193147 | 3761.538 | 0.1854924
3603.81 | 0.194052 | 3761.538 | 0.1854924
3609.81 | 0.194952 | 3773.077 | 0.1874007
3611.97 | 0.195282 | 3773.077 | 0.1874007
3617.97 | 0.196207 | 3773.077 | 0.1874007
3623.97 | 0.197152 | 3784.615 | 0.1894794
3629.97 | 0.198092 | 3784.615 | 0.1894794
3633.97 | 0.198742 | 3784.615 | 0.1894794
3639.97 | 0.199717 | 3796.154 | 0.1917624
3645.97 | 0.200702 | 3796.154 | 0.1917624
3651.97 | 0.201702 | 3796.154 | 0.1917624
3655.97 | 0.202382 | 3807.692 | 0.1942971
3661.97 | 0.203407 | 3807.692 | 0.1942971
3667.97 | 0.204447 | 3807.692 | 0.1942971
3673.97 | 0.205532 | 3819.231 | 0.197148
3677.97 | 0.206272 | 3819.231 | 0.197148
3683.76 | 0.207347 | 3819.231 | 0.197148
3689.76 | 0.208487 | 3830.769 | 0.2004065
3695.76 | 0.209662 | 3830.769 | 0.2004065
3699.76 | 0.210462 | 3830.769 | 0.2004065
3705.76 | 0.211702 | 3842.308 | 0.2042045
3711.76 | 0.212997 | 3842.308 | 0.2042045
3717.76 | 0.214332 | 3842.308 | 0.2042045
3721.76 | 0.215267 | 3853.846 | 0.2087765
3727.76 | 0.216687 | 3853.846 | 0.2087765
3733.76 | 0.218142 | 3853.846 | 0.2087765
3739.76 | 0.219547 | 3865.385 | 0.2144886
3743.76 | 0.220462 | 3865.385 | 0.2144886
3749.76 | 0.221857 | 3865.385 | 0.2144886
3755.76 | 0.223322 | 3876.923 | 0.2221551
3761.76 | 0.224842 | 3876.923 | 0.2221551
3765.76 | 0.225912 | 3876.923 | 0.2221551
3771.76 | 0.227592 | 3888.462 | 0.2331547
3781.76 | 0.231287 | 3888.462 | 0.2331547
0 | 0 | 0 | 0
0 | 0 | 0 | 0
7.77 | 0.001231 | 11.53846 | 0.0007398111
7.77 | 0.001231 | 11.53846 | 0.0007398111
15.18 | 0.001682 | 23.07692 | 0.001474596
22.83 | 0.00208 | 34.61538 | 0.002204414
22.83 | 0.00208 | 34.61538 | 0.002204414
30.08 | 0.002486 | 46.15385 | 0.002929326
38.96 | 0.002961 | 57.69231 | 0.003649389
38.96 | 0.002961 | 57.69231 | 0.003649389
47.64 | 0.003422 | 69.23077 | 0.004364661
55.61 | 0.003863 | 80.76923 | 0.005075197
55.61 | 0.003863 | 80.76923 | 0.005075197
65.14 | 0.004406 | 92.30769 | 0.005781054
72.4 | 0.00481 | 103.8462 | 0.006482286
72.4 | 0.00481 | 103.8462 | 0.006482286
80.89 | 0.005299 | 115.3846 | 0.007178946
89.53 | 0.00575 | 115.3846 | 0.007178946
89.53 | 0.00575 | 126.9231 | 0.007871086
99.31 | 0.006275 | 138.4615 | 0.00855876
106.02 | 0.006631 | 138.4615 | 0.00855876
106.02 | 0.006631 | 150 | 0.009242016
114.89 | 0.007306 | 161.5385 | 0.009920907
114.89 | 0.007306 | 161.5385 | 0.009920907
125.89 | 0.007881 | 173.0769 | 0.01059548
134.28 | 0.008303 | 184.6154 | 0.01126578
134.28 | 0.008303 | 184.6154 | 0.01126578
144.79 | 0.008828 | 196.1538 | 0.01193187
152.78 | 0.009203 | 207.6923 | 0.01259378
152.78 | 0.009203 | 207.6923 | 0.01259378
161.27 | 0.009606 | 219.2308 | 0.01325156
168.9 | 0.009957 | 230.7692 | 0.01390526
168.9 | 0.009957 | 230.7692 | 0.01390526
177.06 | 0.01034 | 242.3077 | 0.01455492
184.33 | 0.010668 | 242.3077 | 0.01455492
184.33 | 0.010668 | 253.8462 | 0.01520059
192.66 | 0.011029 | 265.3846 | 0.01584231
201.87 | 0.011433 | 265.3846 | 0.01584231
201.87 | 0.011433 | 276.9231 | 0.01648012
209.79 | 0.01177 | 288.4615 | 0.01711406
220.14 | 0.0122 | 288.4615 | 0.01711406
220.14 | 0.0122 | 300 | 0.01774418
228.73 | 0.012552 | 311.5385 | 0.01837052
228.73 | 0.012552 | 311.5385 | 0.01837052
238.21 | 0.012965 | 323.0769 | 0.01899312
247.28 | 0.013325 | 334.6154 | 0.01961201
247.28 | 0.013325 | 334.6154 | 0.01961201
255.47 | 0.013667 | 346.1538 | 0.02022723
263.93 | 0.014004 | 357.6923 | 0.02083883
263.93 | 0.014004 | 357.6923 | 0.02083883
273.68 | 0.014368 | 369.2308 | 0.02144684
281.73 | 0.014691 | 369.2308 | 0.02144684
281.73 | 0.014691 | 380.7692 | 0.0220513
289.73 | 0.015003 | 392.3077 | 0.02265225
297.47 | 0.015288 | 392.3077 | 0.02265225
297.47 | 0.015288 | 403.8462 | 0.02324971
307.51 | 0.015669 | 415.3846 | 0.02384373
315.59 | 0.015964 | 415.3846 | 0.02384373
315.59 | 0.015964 | 426.9231 | 0.02443435
327.3 | 0.016398 | 438.4615 | 0.02502159
338.26 | 0.016797 | 438.4615 | 0.02502159
338.26 | 0.016797 | 450 | 0.02560548
345.13 | 0.017035 | 461.5385 | 0.02618607
353.98 | 0.01737 | 461.5385 | 0.02618607
353.98 | 0.01737 | 473.0769 | 0.02676339
365.86 | 0.017778 | 473.0769 | 0.02676339
365.86 | 0.017778 | 484.6154 | 0.02733747
374 | 0.018057 | 496.1538 | 0.02790834
383.01 | 0.018357 | 496.1538 | 0.02790834
383.01 | 0.018357 | 507.6923 | 0.02847603
392.37 | 0.018679 | 519.2308 | 0.02904058
402.68 | 0.019027 | 519.2308 | 0.02904058
402.68 | 0.019027 | 530.7692 | 0.02960201
411.62 | 0.019324 | 542.3077 | 0.03016036
419.93 | 0.019595 | 542.3077 | 0.03016036
419.93 | 0.019595 | 553.8462 | 0.03071566
427.72 | 0.01986 | 565.3846 | 0.03126793
435.46 | 0.020119 | 565.3846 | 0.03126793
435.46 | 0.020119 | 576.9231 | 0.03181721
445.26 | 0.020435 | 588.4615 | 0.03236352
453.88 | 0.020715 | 588.4615 | 0.03236352
453.88 | 0.020715 | 600 | 0.03290689
463.86 | 0.021045 | 600 | 0.03290689
473.82 | 0.021363 | 611.5385 | 0.03344735
473.82 | 0.021363 | 623.0769 | 0.03398493
483.63 | 0.021683 | 623.0769 | 0.03398493
483.63 | 0.021683 | 634.6154 | 0.03451965
493.06 | 0.021972 | 646.1538 | 0.03505155
501.71 | 0.022244 | 646.1538 | 0.03505155
501.71 | 0.022244 | 657.6923 | 0.03558064
509.57 | 0.022487 | 669.2308 | 0.03610695
518.72 | 0.022772 | 669.2308 | 0.03610695
518.72 | 0.022772 | 680.7692 | 0.03663051
527.39 | 0.023044 | 692.3077 | 0.03715135
535.58 | 0.023281 | 692.3077 | 0.03715135
535.58 | 0.023281 | 703.8462 | 0.03766949
545.54 | 0.023595 | 715.3846 | 0.03818495
554.72 | 0.023871 | 715.3846 | 0.03818495
554.72 | 0.023871 | 726.9231 | 0.03869776
563.51 | 0.024121 | 726.9231 | 0.03869776
573.12 | 0.024415 | 738.4615 | 0.03920795
573.12 | 0.024415 | 750 | 0.03971553
582.88 | 0.024705 | 750 | 0.03971553
593.53 | 0.025017 | 761.5385 | 0.04022053
593.53 | 0.025017 | 773.0769 | 0.04072297
600.97 | 0.025232 | 773.0769 | 0.04072297
609.91 | 0.025505 | 784.6154 | 0.04122288
609.91 | 0.025505 | 796.1538 | 0.04172028
621.17 | 0.025826 | 796.1538 | 0.04172028
621.17 | 0.025826 | 807.6923 | 0.04221519
630.98 | 0.026109 | 819.2308 | 0.04270764
641.34 | 0.026406 | 819.2308 | 0.04270764
641.34 | 0.026406 | 830.7692 | 0.04319764
649.84 | 0.026653 | 830.7692 | 0.04319764
658.43 | 0.026904 | 842.3077 | 0.04368521
658.43 | 0.026904 | 853.8462 | 0.04417038
666.8 | 0.027142 | 853.8462 | 0.04417038
675.68 | 0.0274 | 865.3846 | 0.04465317
675.68 | 0.0274 | 876.9231 | 0.0451336
684.01 | 0.027636 | 876.9231 | 0.0451336
693.12 | 0.027877 | 888.4615 | 0.04561169
693.12 | 0.027877 | 900 | 0.04608746
701.24 | 0.028092 | 900 | 0.04608746
708.46 | 0.028302 | 911.5385 | 0.04656093
708.46 | 0.028302 | 923.0769 | 0.04703212
716.31 | 0.028531 | 923.0769 | 0.04703212
724.55 | 0.028747 | 934.6154 | 0.04750104
724.55 | 0.028747 | 946.1538 | 0.04796773
732.47 | 0.028977 | 946.1538 | 0.04796773
732.47 | 0.028977 | 957.6923 | 0.04843219
740.36 | 0.029204 | 957.6923 | 0.04843219
749.79 | 0.029451 | 969.2308 | 0.04889444
749.79 | 0.029451 | 980.7692 | 0.04935451
758.4 | 0.029693 | 980.7692 | 0.04935451
767.38 | 0.029937 | 992.3077 | 0.04981241
767.38 | 0.029937 | 1003.846 | 0.05026817
776.24 | 0.030173 | 1003.846 | 0.05026817
783.93 | 0.030388 | 1015.385 | 0.05072179
783.93 | 0.030388 | 1026.923 | 0.05117329
793.74 | 0.030652 | 1026.923 | 0.05117329
803.2 | 0.030905 | 1038.462 | 0.0516227
803.2 | 0.030905 | 1050 | 0.05207003
812.32 | 0.031152 | 1050 | 0.05207003
822.92 | 0.031439 | 1061.538 | 0.0525153
822.92 | 0.031439 | 1073.077 | 0.05295852
832.74 | 0.031696 | 1073.077 | 0.05295852
841.65 | 0.031922 | 1084.615 | 0.05339971
841.65 | 0.031922 | 1084.615 | 0.05339971
851.28 | 0.032176 | 1096.154 | 0.05383889
851.28 | 0.032176 | 1107.692 | 0.05427607
859.69 | 0.032392 | 1107.692 | 0.05427607
868.26 | 0.032626 | 1119.231 | 0.05471128
868.26 | 0.032626 | 1130.769 | 0.05514451
877.79 | 0.032883 | 1130.769 | 0.05514451
888.49 | 0.03316 | 1142.308 | 0.0555758
888.49 | 0.03316 | 1153.846 | 0.05600516
897.33 | 0.033395 | 1153.846 | 0.05600516
905.27 | 0.033595 | 1165.385 | 0.05643259
905.27 | 0.033595 | 1176.923 | 0.05685813
913.15 | 0.033797 | 1176.923 | 0.05685813
920.85 | 0.033992 | 1188.462 | 0.05728177
920.85 | 0.033992 | 1200 | 0.05770355
932.42 | 0.034287 | 1200 | 0.05770355
941.66 | 0.034528 | 1211.538 | 0.05812346
941.66 | 0.034528 | 1211.538 | 0.05812346
951.02 | 0.034763 | 1223.077 | 0.05854153
960.16 | 0.03499 | 1234.615 | 0.05895777
960.16 | 0.03499 | 1234.615 | 0.05895777
971.46 | 0.035277 | 1246.154 | 0.0593722
979.16 | 0.035476 | 1257.692 | 0.05978482
979.16 | 0.035476 | 1257.692 | 0.05978482
988.56 | 0.035708 | 1269.231 | 0.06019565
988.56 | 0.035708 | 1280.769 | 0.06060472
997.75 | 0.035954 | 1280.769 | 0.06060472
1005.11 | 0.036128 | 1292.308 | 0.06101202
1005.11 | 0.036128 | 1303.846 | 0.06141757
1013.8 | 0.036356 | 1303.846 | 0.06141757
1021.83 | 0.036557 | 1315.385 | 0.06182139
1021.83 | 0.036557 | 1315.385 | 0.06182139
1029.65 | 0.036753 | 1326.923 | 0.06222349
1038.61 | 0.036965 | 1338.462 | 0.06262388
1038.61 | 0.036965 | 1338.462 | 0.06262388
1046.92 | 0.037188 | 1350 | 0.06302258
1057.3 | 0.037441 | 1361.538 | 0.06341959
1057.3 | 0.037441 | 1361.538 | 0.06341959
1065.91 | 0.037659 | 1373.077 | 0.06381493
1075.65 | 0.037903 | 1384.615 | 0.06420862
1075.65 | 0.037903 | 1384.615 | 0.06420862
1085.19 | 0.038136 | 1396.154 | 0.06460066
1098.34 | 0.038459 | 1407.692 | 0.06499107
1098.34 | 0.038459 | 1407.692 | 0.06499107
1109.67 | 0.038739 | 1419.231 | 0.06537986
1109.67 | 0.038739 | 1430.769 | 0.06576704
1119.48 | 0.038983 | 1430.769 | 0.06576704
1128.87 | 0.039203 | 1442.308 | 0.06615262
1128.87 | 0.039203 | 1442.308 | 0.06615262
1139.27 | 0.03946 | 1453.846 | 0.06653662
1150.24 | 0.039724 | 1465.385 | 0.06691904
1150.24 | 0.039724 | 1465.385 | 0.06691904
1158.8 | 0.03993 | 1476.923 | 0.0672999
1168.91 | 0.040167 | 1488.462 | 0.06767921
1168.91 | 0.040167 | 1488.462 | 0.06767921
1179.11 | 0.040417 | 1500 | 0.06805697
1186.88 | 0.040595 | 1511.538 | 0.06843321
1186.88 | 0.040595 | 1511.538 | 0.06843321
1196.26 | 0.040846 | 1523.077 | 0.06880793
1205.12 | 0.041051 | 1534.615 | 0.06918115
1205.12 | 0.041051 | 1534.615 | 0.06918115
1212.89 | 0.041242 | 1546.154 | 0.06955286
1222.15 | 0.041481 | 1557.692 | 0.0699231
1222.15 | 0.041481 | 1557.692 | 0.0699231
1231.53 | 0.0417 | 1569.231 | 0.07029185
1239.94 | 0.041897 | 1569.231 | 0.07029185
1239.94 | 0.041897 | 1580.769 | 0.07065914
1249.43 | 0.042125 | 1592.308 | 0.07102498
1249.43 | 0.042125 | 1592.308 | 0.07102498
1258.22 | 0.042333 | 1603.846 | 0.07138937
1267.15 | 0.042556 | 1615.385 | 0.07175232
1267.15 | 0.042556 | 1615.385 | 0.07175232
1276.53 | 0.042756 | 1626.923 | 0.07211386
1287.09 | 0.043012 | 1638.462 | 0.07247397
1287.09 | 0.043012 | 1638.462 | 0.07247397
1295.7 | 0.043214 | 1650 | 0.07283268
1305.19 | 0.043451 | 1661.538 | 0.07319
1305.19 | 0.043451 | 1661.538 | 0.07319
1313.96 | 0.043658 | 1673.077 | 0.07354593
1322.06 | 0.043856 | 1673.077 | 0.07354593
1322.06 | 0.043856 | 1684.615 | 0.07390049
1331.68 | 0.044071 | 1696.154 | 0.07425368
1341.21 | 0.044304 | 1696.154 | 0.07425368
1341.21 | 0.044304 | 1707.692 | 0.07460551
1352.1 | 0.04456 | 1719.231 | 0.07495599
1359.38 | 0.044718 | 1719.231 | 0.07495599
1359.38 | 0.044718 | 1730.769 | 0.07530513
1368.66 | 0.044934 | 1742.308 | 0.07565295
1368.66 | 0.044934 | 1742.308 | 0.07565295
1377.56 | 0.045145 | 1753.846 | 0.07599944
1388.34 | 0.045394 | 1765.385 | 0.07634462
1388.34 | 0.045394 | 1765.385 | 0.07634462
1396.92 | 0.045592 | 1776.923 | 0.0766885
1404.83 | 0.045775 | 1788.462 | 0.07703108
1404.83 | 0.045775 | 1788.462 | 0.07703108
1414.4 | 0.045988 | 1800 | 0.07737238
1424.3 | 0.046204 | 1800 | 0.07737238
1424.3 | 0.046204 | 1811.538 | 0.0777124
1432.12 | 0.046395 | 1823.077 | 0.07805115
1441.8 | 0.046605 | 1823.077 | 0.07805115
1441.8 | 0.046605 | 1834.615 | 0.07838864
1451.44 | 0.046827 | 1846.154 | 0.07872487
1459.15 | 0.047002 | 1846.154 | 0.07872487
1459.15 | 0.047002 | 1857.692 | 0.07905987
1470.16 | 0.047267 | 1869.231 | 0.07939362
1479.1 | 0.047472 | 1869.231 | 0.07939362
1479.1 | 0.047472 | 1880.769 | 0.07972615
1488.41 | 0.047678 | 1892.308 | 0.08005746
1497.52 | 0.047877 | 1892.308 | 0.08005746
1497.52 | 0.047877 | 1903.846 | 0.08038756
1507.45 | 0.048103 | 1915.385 | 0.08071645
1507.45 | 0.048103 | 1915.385 | 0.08071645
1514.56 | 0.048279 | 1926.923 | 0.08104415
1523.2 | 0.048458 | 1926.923 | 0.08104415
1523.2 | 0.048458 | 1938.462 | 0.08137066
1532.41 | 0.04869 | 1950 | 0.08169599
1540.3 | 0.048861 | 1950 | 0.08169599
1540.3 | 0.048861 | 1961.538 | 0.08202014
1550.31 | 0.049097 | 1973.077 | 0.08234313
1561.51 | 0.049341 | 1973.077 | 0.08234313
1561.51 | 0.049341 | 1984.615 | 0.08266496
1570.18 | 0.049553 | 1996.154 | 0.08298563
1579.49 | 0.049754 | 1996.154 | 0.08298563
1579.49 | 0.049754 | 2007.692 | 0.08330517
1589.69 | 0.049993 | 2019.231 | 0.08362356
1597.29 | 0.050163 | 2019.231 | 0.08362356
1597.29 | 0.050163 | 2030.769 | 0.08394083
1606.85 | 0.050376 | 2042.308 | 0.08425698
1615.9 | 0.050588 | 2042.308 | 0.08425698
1615.9 | 0.050588 | 2053.846 | 0.08457201
1625.81 | 0.050806 | 2053.846 | 0.08457201
1625.81 | 0.050806 | 2065.385 | 0.08488593
1635.03 | 0.051003 | 2076.923 | 0.08519875
1644.48 | 0.051213 | 2076.923 | 0.08519875
1644.48 | 0.051213 | 2088.462 | 0.08551047
1653.05 | 0.05142 | 2100 | 0.08582111
1662.7 | 0.05165 | 2100 | 0.08582111
1662.7 | 0.05165 | 2111.538 | 0.08613066
1671.46 | 0.051841 | 2123.077 | 0.08643914
1680.03 | 0.052038 | 2123.077 | 0.08643914
1680.03 | 0.052038 | 2134.615 | 0.08674655
1688.94 | 0.052246 | 2146.154 | 0.08705291
1698 | 0.052458 | 2146.154 | 0.08705291
1698 | 0.052458 | 2157.692 | 0.0873582
1706.86 | 0.052651 | 2157.692 | 0.0873582
1717.25 | 0.052888 | 2169.231 | 0.08766245
1717.25 | 0.052888 | 2180.769 | 0.08796565
1725.19 | 0.053068 | 2180.769 | 0.08796565
1733.24 | 0.053244 | 2192.308 | 0.08826782
1733.24 | 0.053244 | 2203.846 | 0.08856896
1741.81 | 0.053446 | 2203.846 | 0.08856896
1741.81 | 0.053446 | 2215.385 | 0.08886908
1750.9 | 0.053655 | 2226.923 | 0.08916817
1760.38 | 0.053878 | 2226.923 | 0.08916817
1760.38 | 0.053878 | 2238.462 | 0.08946626
1767.92 | 0.054035 | 2250 | 0.08976334
1777.62 | 0.054257 | 2250 | 0.08976334
1777.62 | 0.054257 | 2261.538 | 0.09005943
1786.49 | 0.054455 | 2273.077 | 0.09035452
1795.07 | 0.054648 | 2273.077 | 0.09035452
1795.07 | 0.054648 | 2284.615 | 0.09064862
1805.45 | 0.054881 | 2284.615 | 0.09064862
1815.64 | 0.055099 | 2296.154 | 0.09094174
1815.64 | 0.055099 | 2307.692 | 0.09123388
1824.63 | 0.055306 | 2307.692 | 0.09123388
1834.86 | 0.055555 | 2319.231 | 0.09152506
1834.86 | 0.055555 | 2330.769 | 0.09181527
1842.63 | 0.055737 | 2330.769 | 0.09181527
1851.98 | 0.056012 | 2342.308 | 0.09210452
1851.98 | 0.056012 | 2353.846 | 0.09239282
1859.74 | 0.056145 | 2353.846 | 0.09239282
1868.93 | 0.056445 | 2365.385 | 0.09268017
1868.93 | 0.056445 | 2376.923 | 0.09296658
1879.09 | 0.056644 | 2376.923 | 0.09296658
1879.09 | 0.056644 | 2388.462 | 0.09325206
1887.95 | 0.056853 | 2400 | 0.0935366
1896.09 | 0.057039 | 2400 | 0.0935366
1896.09 | 0.057039 | 2411.538 | 0.09382021
1905.85 | 0.057256 | 2411.538 | 0.09382021
1915.93 | 0.057474 | 2423.077 | 0.09410291
1915.93 | 0.057474 | 2434.615 | 0.09438469
1923.47 | 0.057638 | 2434.615 | 0.09438469
1932.93 | 0.057837 | 2446.154 | 0.09466556
1932.93 | 0.057837 | 2457.692 | 0.09494553
1942.76 | 0.058049 | 2457.692 | 0.09494553
1951.98 | 0.058263 | 2469.231 | 0.0952246
1951.98 | 0.058263 | 2480.769 | 0.09550277
1958.82 | 0.058407 | 2480.769 | 0.09550277
1968.02 | 0.058605 | 2492.308 | 0.09578005
1968.02 | 0.058605 | 2503.846 | 0.09605645
1977.66 | 0.058834 | 2503.846 | 0.09605645
1986.74 | 0.059025 | 2515.385 | 0.09633197
1986.74 | 0.059025 | 2515.385 | 0.09633197
1998.47 | 0.05929 | 2526.923 | 0.09660662
1998.47 | 0.05929 | 2538.462 | 0.09688039
2008.36 | 0.059521 | 2538.462 | 0.09688039
2018.07 | 0.059745 | 2550 | 0.0971533
2018.07 | 0.059745 | 2561.538 | 0.09742535
2026.71 | 0.059935 | 2561.538 | 0.09742535
2036.06 | 0.060141 | 2573.077 | 0.09769655
2036.06 | 0.060141 | 2584.615 | 0.0979669
2044.05 | 0.060313 | 2584.615 | 0.0979669
2054.66 | 0.060553 | 2596.154 | 0.0982364
2054.66 | 0.060553 | 2607.692 | 0.09850506
2063.13 | 0.060765 | 2607.692 | 0.09850506
2071.16 | 0.060942 | 2619.231 | 0.09877288
2071.16 | 0.060942 | 2630.769 | 0.09903987
2080.82 | 0.061132 | 2630.769 | 0.09903987
2089.04 | 0.061321 | 2642.308 | 0.09930604
2089.04 | 0.061321 | 2642.308 | 0.09930604
2096.67 | 0.061485 | 2653.846 | 0.09957138
2104.64 | 0.06168 | 2665.385 | 0.09983591
2104.64 | 0.06168 | 2665.385 | 0.09983591
2115.2 | 0.061901 | 2676.923 | 0.1000996
2125.05 | 0.062132 | 2688.462 | 0.1003625
2125.05 | 0.062132 | 2688.462 | 0.1003625
2133.91 | 0.062307 | 2700 | 0.1006246
2133.91 | 0.062307 | 2711.538 | 0.1008859
2143.37 | 0.062528 | 2711.538 | 0.1008859
2151.31 | 0.062721 | 2723.077 | 0.1011464
2151.31 | 0.062721 | 2734.615 | 0.1014061
2159.33 | 0.0629 | 2734.615 | 0.1014061
2169.38 | 0.063123 | 2746.154 | 0.101665
2169.38 | 0.063123 | 2757.692 | 0.1019232
2176.75 | 0.063254 | 2757.692 | 0.1019232
2185.4 | 0.063474 | 2769.231 | 0.1021805
2185.4 | 0.063474 | 2769.231 | 0.1021805
2193.82 | 0.063655 | 2780.769 | 0.1024371
2201.19 | 0.063823 | 2792.308 | 0.1026929
2201.19 | 0.063823 | 2792.308 | 0.1026929
2210.14 | 0.064028 | 2803.846 | 0.102948
2219 | 0.064211 | 2815.385 | 0.1032023
2219 | 0.064211 | 2815.385 | 0.1032023
2228.26 | 0.064404 | 2826.923 | 0.1034558
2237.02 | 0.064619 | 2838.462 | 0.1037086
2237.02 | 0.064619 | 2838.462 | 0.1037086
2246.19 | 0.064833 | 2850 | 0.1039606
2246.19 | 0.064833 | 2861.538 | 0.1042119
2254.22 | 0.065013 | 2861.538 | 0.1042119
2261.98 | 0.065181 | 2873.077 | 0.1044624
2261.98 | 0.065181 | 2884.615 | 0.1047122
2271.45 | 0.065399 | 2884.615 | 0.1047122
2280.78 | 0.065614 | 2896.154 | 0.1049612
2280.78 | 0.065614 | 2896.154 | 0.1049612
2290.22 | 0.065808 | 2907.692 | 0.1052096
2299.48 | 0.066028 | 2919.231 | 0.1054572
2299.48 | 0.066028 | 2919.231 | 0.1054572
2307.84 | 0.066204 | 2930.769 | 0.105704
2316.06 | 0.066391 | 2942.308 | 0.1059502
2316.06 | 0.066391 | 2942.308 | 0.1059502
2326.24 | 0.066607 | 2953.846 | 0.1061956
2335.03 | 0.066805 | 2965.385 | 0.1064403
2335.03 | 0.066805 | 2965.385 | 0.1064403
2342.34 | 0.066973 | 2976.923 | 0.1066844
2352.99 | 0.06722 | 2988.462 | 0.1069277
2352.99 | 0.06722 | 2988.462 | 0.1069277
2362.86 | 0.067414 | 3000 | 0.1071703
2371.59 | 0.067624 | 3000 | 0.1071703
2371.59 | 0.067624 | 3011.538 | 0.1074122
2380.45 | 0.067826 | 3023.077 | 0.1076534
2380.45 | 0.067826 | 3023.077 | 0.1076534
2389.53 | 0.068025 | 3034.615 | 0.1078939
2397.18 | 0.068218 | 3046.154 | 0.1081337
2397.18 | 0.068218 | 3046.154 | 0.1081337
2408.46 | 0.068471 | 3057.692 | 0.1083729
2417.7 | 0.06867 | 3069.231 | 0.1086114
2417.7 | 0.06867 | 3069.231 | 0.1086114
2425.4 | 0.068849 | 3080.769 | 0.1088492
2434.91 | 0.069076 | 3092.308 | 0.1090863
2434.91 | 0.069076 | 3092.308 | 0.1090863
2444.95 | 0.069293 | 3103.846 | 0.1093227
2453.06 | 0.069454 | 3115.385 | 0.1095585
2453.06 | 0.069454 | 3115.385 | 0.1095585
2461.85 | 0.069674 | 3126.923 | 0.1097936
2471.61 | 0.069883 | 3126.923 | 0.1097936
2471.61 | 0.069883 | 3138.462 | 0.1100281
2478.85 | 0.07004 | 3150 | 0.1102619
2486.33 | 0.070223 | 3150 | 0.1102619
2486.33 | 0.070223 | 3161.538 | 0.110495
2494.63 | 0.070386 | 3173.077 | 0.1107275
2494.63 | 0.070386 | 3173.077 | 0.1107275
2504.91 | 0.070619 | 3184.615 | 0.1109594
2512.72 | 0.070803 | 3196.154 | 0.1111906
2512.72 | 0.070803 | 3196.154 | 0.1111906
2522.43 | 0.071041 | 3207.692 | 0.1114211
2530.89 | 0.071238 | 3219.231 | 0.1116511
2530.89 | 0.071238 | 3219.231 | 0.1116511
2540.57 | 0.071453 | 3230.769 | 0.1118803
2548.54 | 0.071626 | 3242.308 | 0.112109
2548.54 | 0.071626 | 3242.308 | 0.112109
2556.25 | 0.071803 | 3253.846 | 0.112337
2565.63 | 0.072095 | 3253.846 | 0.112337
2565.63 | 0.072095 | 3265.385 | 0.1125645
2573.69 | 0.072288 | 3276.923 | 0.1127912
2581.23 | 0.072454 | 3276.923 | 0.1127912
2581.23 | 0.072454 | 3288.462 | 0.1130174
2590.56 | 0.072656 | 3300 | 0.113243
2600.23 | 0.072883 | 3300 | 0.113243
2600.23 | 0.072883 | 3311.538 | 0.1134679
2609.28 | 0.073095 | 3323.077 | 0.1136923
2609.28 | 0.073095 | 3323.077 | 0.1136923
2617.9 | 0.0733 | 3334.615 | 0.113916
2625.76 | 0.073476 | 3346.154 | 0.1141392
2625.76 | 0.073476 | 3346.154 | 0.1141392
2634.1 | 0.073665 | 3357.692 | 0.1143617
2644.53 | 0.073896 | 3357.692 | 0.1143617
2644.53 | 0.073896 | 3369.231 | 0.1145836
2652.85 | 0.0741 | 3380.769 | 0.114805
2661.01 | 0.074278 | 3380.769 | 0.114805
2661.01 | 0.074278 | 3392.308 | 0.1150258
2672.04 | 0.074546 | 3403.846 | 0.115246
2681.45 | 0.074753 | 3403.846 | 0.115246
2681.45 | 0.074753 | 3415.385 | 0.1154656
2690.69 | 0.07496 | 3426.923 | 0.1156846
2699.3 | 0.075162 | 3426.923 | 0.1156846
2699.3 | 0.075162 | 3438.462 | 0.1159031
2709.63 | 0.075399 | 3450 | 0.116121
2718.14 | 0.075599 | 3450 | 0.116121
2718.14 | 0.075599 | 3461.538 | 0.1163383
2726.62 | 0.075789 | 3473.077 | 0.1165551
2735.99 | 0.076006 | 3473.077 | 0.1165551
2735.99 | 0.076006 | 3484.615 | 0.1167713
2743.27 | 0.076185 | 3484.615 | 0.1167713
2743.27 | 0.076185 | 3496.154 | 0.1169869
2753.58 | 0.076431 | 3507.692 | 0.117202
2762.14 | 0.076613 | 3507.692 | 0.117202
2762.14 | 0.076613 | 3519.231 | 0.1174166
2771 | 0.07683 | 3530.769 | 0.1176306
2780.14 | 0.077036 | 3530.769 | 0.1176306
2780.14 | 0.077036 | 3542.308 | 0.117844
2789.13 | 0.077265 | 3553.846 | 0.1180569
2796.82 | 0.077439 | 3553.846 | 0.1180569
2796.82 | 0.077439 | 3565.385 | 0.1182693
2806.85 | 0.077666 | 3576.923 | 0.1184812
2815.81 | 0.077883 | 3576.923 | 0.1184812
2815.81 | 0.077883 | 3588.462 | 0.1186925
2824.1 | 0.078067 | 3600 | 0.1189033
2831.86 | 0.078259 | 3600 | 0.1189033
2831.86 | 0.078259 | 3611.538 | 0.1191136
2842.07 | 0.078484 | 3611.538 | 0.1191136
2852.31 | 0.078725 | 3623.077 | 0.1193234
2852.31 | 0.078725 | 3634.615 | 0.1195326
2859.27 | 0.078908 | 3634.615 | 0.1195326
2859.27 | 0.078908 | 3646.154 | 0.1197414
2867.83 | 0.079105 | 3657.692 | 0.1199496
2875.37 | 0.079289 | 3657.692 | 0.1199496
2875.37 | 0.079289 | 3669.231 | 0.1201574
2883.01 | 0.079455 | 3680.769 | 0.1203646
2892.72 | 0.079686 | 3680.769 | 0.1203646
2892.72 | 0.079686 | 3692.308 | 0.1205713
2901.87 | 0.079904 | 3703.846 | 0.1207776
2910.86 | 0.080125 | 3703.846 | 0.1207776
2910.86 | 0.080125 | 3715.385 | 0.1209833
2919.8 | 0.080339 | 3726.923 | 0.1211886
2928.98 | 0.080578 | 3726.923 | 0.1211886
2928.98 | 0.080578 | 3738.462 | 0.1213934
2937.39 | 0.080768 | 3738.462 | 0.1213934
2948.3 | 0.081018 | 3750 | 0.1215977
2948.3 | 0.081018 | 3761.538 | 0.1218016
2956.57 | 0.081207 | 3761.538 | 0.1218016
2965.05 | 0.081409 | 3773.077 | 0.1220049
2965.05 | 0.081409 | 3784.615 | 0.1222078
2975.53 | 0.081657 | 3784.615 | 0.1222078
2984.77 | 0.081865 | 3796.154 | 0.1224103
2984.77 | 0.081865 | 3807.692 | 0.1226122
2993.53 | 0.082071 | 3807.692 | 0.1226122
2993.53 | 0.082071 | 3819.231 | 0.1228138
3002.89 | 0.082307 | 3830.769 | 0.1230148
3010.88 | 0.082485 | 3830.769 | 0.1230148
3010.88 | 0.082485 | 3842.308 | 0.1232155
3020.79 | 0.082736 | 3842.308 | 0.1232155
3030.28 | 0.082969 | 3853.846 | 0.1234156
3030.28 | 0.082969 | 3865.385 | 0.1236154
3041.53 | 0.083334 | 3865.385 | 0.1236154
3050.57 | 0.083563 | 3876.923 | 0.1238147
3050.57 | 0.083563 | 3888.462 | 0.1240135
3059.73 | 0.083801 | 3888.462 | 0.1240135
3068.85 | 0.08401 | 3900 | 0.1242119
3068.85 | 0.08401 | 3911.538 | 0.1244099
3075.93 | 0.084196 | 3911.538 | 0.1244099
3082.95 | 0.084367 | 3923.077 | 0.1246075
3082.95 | 0.084367 | 3934.615 | 0.1248047
3092.03 | 0.084572 | 3934.615 | 0.1248047
3099.49 | 0.084758 | 3946.154 | 0.1250014
3099.49 | 0.084758 | 3957.692 | 0.1251978
3109.2 | 0.084992 | 3957.692 | 0.1251978
3109.2 | 0.084992 | 3969.231 | 0.1253937
3117.91 | 0.085213 | 3969.231 | 0.1253937
3125.41 | 0.085383 | 3980.769 | 0.1255892
3125.41 | 0.085383 | 3992.308 | 0.1257843
3134.64 | 0.085608 | 3992.308 | 0.1257843
3144.58 | 0.085845 | 4003.846 | 0.125979
3144.58 | 0.085845 | 4015.385 | 0.1261733
3154.68 | 0.086071 | 4015.385 | 0.1261733
3162.09 | 0.086274 | 4026.923 | 0.1263673
3162.09 | 0.086274 | 4038.462 | 0.1265608
3170.66 | 0.086497 | 4038.462 | 0.1265608
3178.95 | 0.086671 | 4050 | 0.126754
3178.95 | 0.086671 | 4061.538 | 0.1269468
3186.56 | 0.086828 | 4061.538 | 0.1269468
3197.44 | 0.087119 | 4073.077 | 0.1271392
3197.44 | 0.087119 | 4084.615 | 0.1273312
3205.01 | 0.087296 | 4084.615 | 0.1273312
3213.42 | 0.087547 | 4096.154 | 0.1275229
3213.42 | 0.087547 | 4096.154 | 0.1275229
3222.82 | 0.087771 | 4107.692 | 0.1277142
3229.76 | 0.087941 | 4119.231 | 0.1279051
3229.76 | 0.087941 | 4119.231 | 0.1279051
3238.58 | 0.088167 | 4130.769 | 0.1280957
3238.58 | 0.088167 | 4142.308 | 0.1282859
3246.79 | 0.088352 | 4142.308 | 0.1282859
3255.7 | 0.088594 | 4153.846 | 0.1284758
3255.7 | 0.088594 | 4165.385 | 0.1286653
3265.56 | 0.088845 | 4165.385 | 0.1286653
3275.29 | 0.089078 | 4176.923 | 0.1288545
3275.29 | 0.089078 | 4188.462 | 0.1290434
3285.25 | 0.089326 | 4188.462 | 0.1290434
3293.44 | 0.089502 | 4200 | 0.1292319
3293.44 | 0.089502 | 4200 | 0.1292319
3301.53 | 0.08974 | 4211.538 | 0.1294201
3310.27 | 0.089952 | 4223.077 | 0.129608
3310.27 | 0.089952 | 4223.077 | 0.129608
3318.73 | 0.090172 | 4234.615 | 0.1297955
3327.11 | 0.090381 | 4246.154 | 0.1299828
3327.11 | 0.090381 | 4246.154 | 0.1299828
3335 | 0.090573 | 4257.692 | 0.1301697
3345.23 | 0.090838 | 4269.231 | 0.1303563
3345.23 | 0.090838 | 4269.231 | 0.1303563
3355.32 | 0.091068 | 4280.769 | 0.1305426
3355.32 | 0.091068 | 4292.308 | 0.1307285
3362.68 | 0.091282 | 4292.308 | 0.1307285
3373.16 | 0.091526 | 4303.846 | 0.1309142
3373.16 | 0.091526 | 4315.385 | 0.1310996
3382.15 | 0.091745 | 4315.385 | 0.1310996
3393.69 | 0.092047 | 4326.923 | 0.1312847
3393.69 | 0.092047 | 4326.923 | 0.1312847
3402.82 | 0.092289 | 4338.462 | 0.1314696
3411.88 | 0.092495 | 4350 | 0.1316541
3411.88 | 0.092495 | 4350 | 0.1316541
3421.96 | 0.09277 | 4361.538 | 0.1318383
3429.77 | 0.092961 | 4373.077 | 0.1320223
3429.77 | 0.092961 | 4373.077 | 0.1320223
3438.51 | 0.093201 | 4384.615 | 0.132206
3447.05 | 0.093411 | 4396.154 | 0.1323895
3447.05 | 0.093411 | 4396.154 | 0.1323895
3454.02 | 0.093607 | 4407.692 | 0.1325726
3463.85 | 0.093861 | 4419.231 | 0.1327556
3463.85 | 0.093861 | 4419.231 | 0.1327556
3471.59 | 0.094061 | 4430.769 | 0.1329382
3471.59 | 0.094061 | 4442.308 | 0.1331206
3479.95 | 0.094281 | 4442.308 | 0.1331206
3490.38 | 0.094547 | 4453.846 | 0.1333028
3490.38 | 0.094547 | 4453.846 | 0.1333028
3498.34 | 0.094752 | 4465.385 | 0.1334847
3506.65 | 0.094966 | 4476.923 | 0.1336664
3506.65 | 0.094966 | 4476.923 | 0.1336664
3516.57 | 0.095228 | 4488.462 | 0.1338478
3528.77 | 0.095553 | 4500 | 0.134029
3528.77 | 0.095553 | 4500 | 0.134029
3537.61 | 0.095791 | 4511.538 | 0.13421
3546.91 | 0.096015 | 4523.077 | 0.1343908
3546.91 | 0.096015 | 4523.077 | 0.1343908
3554.63 | 0.096211 | 4534.615 | 0.1345713
3563.91 | 0.096457 | 4546.154 | 0.1347516
3563.91 | 0.096457 | 4546.154 | 0.1347516
3573.42 | 0.096711 | 4557.692 | 0.1349317
3583.56 | 0.096961 | 4557.692 | 0.1349317
3583.56 | 0.096961 | 4569.231 | 0.1351116
3591.95 | 0.097163 | 4580.769 | 0.1352913
3600.11 | 0.097422 | 4580.769 | 0.1352913
3600.11 | 0.097422 | 4592.308 | 0.1354708
3609.07 | 0.097619 | 4603.846 | 0.1356502
3609.07 | 0.097619 | 4603.846 | 0.1356502
3619.45 | 0.097907 | 4615.385 | 0.1358293
3627.69 | 0.098104 | 4626.923 | 0.1360082
3627.69 | 0.098104 | 4626.923 | 0.1360082
3635.9 | 0.09832 | 4638.462 | 0.136187
3646.06 | 0.098597 | 4650 | 0.1363655
3646.06 | 0.098597 | 4650 | 0.1363655
3654.38 | 0.098801 | 4661.538 | 0.1365439
3664.33 | 0.099078 | 4673.077 | 0.1367222
3664.33 | 0.099078 | 4673.077 | 0.1367222
3673.32 | 0.099326 | 4684.615 | 0.1369002
3683.01 | 0.099572 | 4684.615 | 0.1369002
3683.01 | 0.099572 | 4696.154 | 0.1370782
3693.14 | 0.099848 | 4707.692 | 0.1372559
3702.93 | 0.100126 | 4707.692 | 0.1372559
3702.93 | 0.100126 | 4719.231 | 0.1374335
3712.73 | 0.100391 | 4730.769 | 0.137611
3721.24 | 0.100619 | 4730.769 | 0.137611
3721.24 | 0.100619 | 4742.308 | 0.1377883
3728.56 | 0.100823 | 4753.846 | 0.1379654
3728.56 | 0.100823 | 4753.846 | 0.1379654
3738.79 | 0.101118 | 4765.385 | 0.1381425
3749.15 | 0.101393 | 4776.923 | 0.1383194
3749.15 | 0.101393 | 4776.923 | 0.1383194
3758.01 | 0.101623 | 4788.462 | 0.1384962
3767.19 | 0.101862 | 4800 | 0.1386729
3767.19 | 0.101862 | 4800 | 0.1386729
3778.5 | 0.102174 | 4811.538 | 0.1388494
3787.06 | 0.102416 | 4811.538 | 0.1388494
3787.06 | 0.102416 | 4823.077 | 0.1390259
3796.98 | 0.102651 | 4834.615 | 0.1392022
3807.78 | 0.102965 | 4834.615 | 0.1392022
3807.78 | 0.102965 | 4846.154 | 0.1393784
3817.45 | 0.103228 | 4857.692 | 0.1395546
3828.12 | 0.103528 | 4857.692 | 0.1395546
3828.12 | 0.103528 | 4869.231 | 0.1397306
3837.73 | 0.103773 | 4880.769 | 0.1399066
3844.48 | 0.103962 | 4880.769 | 0.1399066
3844.48 | 0.103962 | 4892.308 | 0.1400824
3854.58 | 0.104268 | 4903.846 | 0.1402582
3864.82 | 0.104558 | 4903.846 | 0.1402582
3864.82 | 0.104558 | 4915.385 | 0.140434
3873.7 | 0.104805 | 4926.923 | 0.1406096
3873.7 | 0.104805 | 4926.923 | 0.1406096
3882.31 | 0.105046 | 4938.462 | 0.1407852
3892.18 | 0.105308 | 4938.462 | 0.1407852
3892.18 | 0.105308 | 4950 | 0.1409608
3899.64 | 0.105518 | 4961.538 | 0.1411362
3911.35 | 0.10586 | 4961.538 | 0.1411362
3911.35 | 0.10586 | 4973.077 | 0.1413117
3920 | 0.106099 | 4984.615 | 0.1414871
3927.77 | 0.106318 | 4984.615 | 0.1414871
3927.77 | 0.106318 | 4996.154 | 0.1416624
3936.76 | 0.106569 | 5007.692 | 0.1418377
3944.67 | 0.106802 | 5007.692 | 0.1418377
3944.67 | 0.106802 | 5019.231 | 0.142013
3954.9 | 0.107063 | 5030.769 | 0.1421883
3962.49 | 0.107298 | 5030.769 | 0.1421883
3962.49 | 0.107298 | 5042.308 | 0.1423636
3971.4 | 0.107533 | 5042.308 | 0.1423636
3980.17 | 0.1078 | 5053.846 | 0.1425388
3980.17 | 0.1078 | 5065.385 | 0.142714
3989.02 | 0.108061 | 5065.385 | 0.142714
3989.02 | 0.108061 | 5076.923 | 0.1428893
3997.63 | 0.10832 | 5088.462 | 0.1430645
4006.89 | 0.108579 | 5088.462 | 0.1430645
4006.89 | 0.108579 | 5100 | 0.1432397
4016 | 0.108844 | 5111.538 | 0.143415
4025.62 | 0.109116 | 5111.538 | 0.143415
4025.62 | 0.109116 | 5123.077 | 0.1435903
4033.18 | 0.109332 | 5134.615 | 0.1437656
4044.26 | 0.109655 | 5134.615 | 0.1437656
4044.26 | 0.109655 | 5146.154 | 0.1439409
4055.29 | 0.109973 | 5157.692 | 0.1441163
4066.16 | 0.110287 | 5157.692 | 0.1441163
4066.16 | 0.110287 | 5169.231 | 0.1442917
4074.04 | 0.110527 | 5169.231 | 0.1442917
4083.27 | 0.110799 | 5180.769 | 0.1444672
4083.27 | 0.110799 | 5192.308 | 0.1446427
4093.01 | 0.111082 | 5192.308 | 0.1446427
4102.7 | 0.111363 | 5203.846 | 0.1448183
4102.7 | 0.111363 | 5215.385 | 0.1449939
4112.63 | 0.111647 | 5215.385 | 0.1449939
4121.82 | 0.111928 | 5226.923 | 0.1451696
4121.82 | 0.111928 | 5238.462 | 0.1453454
4130.36 | 0.112165 | 5238.462 | 0.1453454
4130.36 | 0.112165 | 5250 | 0.1455213
4140.08 | 0.112475 | 5261.538 | 0.1456973
4147.8 | 0.112715 | 5261.538 | 0.1456973
4147.8 | 0.112715 | 5273.077 | 0.1458734
4156.81 | 0.112972 | 5284.615 | 0.1460495
4166.25 | 0.113264 | 5284.615 | 0.1460495
4166.25 | 0.113264 | 5296.154 | 0.1462258
4176.63 | 0.113571 | 5296.154 | 0.1462258
4185.41 | 0.11383 | 5307.692 | 0.1464022
4185.41 | 0.11383 | 5319.231 | 0.1465788
4194.67 | 0.114114 | 5319.231 | 0.1465788
4204.28 | 0.114418 | 5330.769 | 0.1467554
4204.28 | 0.114418 | 5342.308 | 0.1469322
4211.83 | 0.114637 | 5342.308 | 0.1469322
4221.54 | 0.114912 | 5353.846 | 0.1471091
4221.54 | 0.114912 | 5365.385 | 0.1472862
4229.15 | 0.115161 | 5365.385 | 0.1472862
4238.66 | 0.115449 | 5376.923 | 0.1474635
4238.66 | 0.115449 | 5388.462 | 0.1476409
4249.27 | 0.115768 | 5388.462 | 0.1476409
4249.27 | 0.115768 | 5400 | 0.1478184
4259.82 | 0.116102 | 5400 | 0.1478184
4268.19 | 0.116346 | 5411.538 | 0.1479962
4268.19 | 0.116346 | 5423.077 | 0.1481741
4277.57 | 0.11665 | 5423.077 | 0.1481741
4288.4 | 0.116976 | 5434.615 | 0.1483523
4288.4 | 0.116976 | 5446.154 | 0.1485306
4296.22 | 0.117243 | 5446.154 | 0.1485306
4304.76 | 0.117498 | 5457.692 | 0.1487091
4304.76 | 0.117498 | 5469.231 | 0.1488879
4312.32 | 0.117719 | 5469.231 | 0.1488879
4318.96 | 0.117956 | 5480.769 | 0.1490669
4318.96 | 0.117956 | 5492.308 | 0.1492461
4329.34 | 0.118273 | 5492.308 | 0.1492461
4341.42 | 0.118676 | 5503.846 | 0.1494255
4341.42 | 0.118676 | 5515.385 | 0.1496052
4350.55 | 0.11895 | 5515.385 | 0.1496052
4359.1 | 0.11922 | 5526.923 | 0.1497852
4359.1 | 0.11922 | 5526.923 | 0.1497852
4368.35 | 0.119532 | 5538.462 | 0.1499654
4368.35 | 0.119532 | 5550 | 0.1501459
4376.02 | 0.119757 | 5550 | 0.1501459
4385.32 | 0.120063 | 5561.538 | 0.1503266
4385.32 | 0.120063 | 5573.077 | 0.1505077
4394.11 | 0.12037 | 5573.077 | 0.1505077
4401.53 | 0.120596 | 5584.615 | 0.150689
4401.53 | 0.120596 | 5596.154 | 0.1508707
4408.26 | 0.120838 | 5596.154 | 0.1508707
4417.92 | 0.12115 | 5607.692 | 0.1510527
4417.92 | 0.12115 | 5619.231 | 0.151235
4424.51 | 0.121366 | 5619.231 | 0.151235
4433.77 | 0.12167 | 5630.769 | 0.1514176
4433.77 | 0.12167 | 5642.308 | 0.1516006
4443.06 | 0.121979 | 5642.308 | 0.1516006
4451.83 | 0.122283 | 5653.846 | 0.151784
4451.83 | 0.122283 | 5653.846 | 0.151784
4459.13 | 0.122514 | 5665.385 | 0.1519677
4468.85 | 0.122843 | 5676.923 | 0.1521517
4468.85 | 0.122843 | 5676.923 | 0.1521517
4478.61 | 0.123176 | 5688.462 | 0.1523362
4486.92 | 0.123453 | 5700 | 0.1525211
4486.92 | 0.123453 | 5700 | 0.1525211
4495.41 | 0.123741 | 5711.538 | 0.1527063
4495.41 | 0.123741 | 5723.077 | 0.152892
4504.17 | 0.124042 | 5723.077 | 0.152892
4513.02 | 0.124346 | 5734.615 | 0.1530781
4513.02 | 0.124346 | 5746.154 | 0.1532646
4523.51 | 0.124723 | 5746.154 | 0.1532646
4531.8 | 0.125006 | 5757.692 | 0.1534516
4531.8 | 0.125006 | 5769.231 | 0.1536391
4541.5 | 0.125334 | 5769.231 | 0.1536391
4550.24 | 0.125638 | 5780.769 | 0.153827
4550.24 | 0.125638 | 5780.769 | 0.153827
4561.4 | 0.126017 | 5792.308 | 0.1540154
4567.39 | 0.126239 | 5803.846 | 0.1542043
4567.39 | 0.126239 | 5803.846 | 0.1542043
4577.7 | 0.126581 | 5815.385 | 0.1543937
4586.23 | 0.126883 | 5826.923 | 0.1545837
4586.23 | 0.126883 | 5826.923 | 0.1545837
4594.03 | 0.127153 | 5838.462 | 0.1547741
4602.44 | 0.127444 | 5850 | 0.1549651
4602.44 | 0.127444 | 5850 | 0.1549651
4611.67 | 0.127759 | 5861.538 | 0.1551567
4611.67 | 0.127759 | 5873.077 | 0.1553489
4620.28 | 0.128073 | 5873.077 | 0.1553489
4631.14 | 0.128458 | 5884.615 | 0.1555416
4631.14 | 0.128458 | 5884.615 | 0.1555416
4639.8 | 0.128769 | 5896.154 | 0.155735
4648.52 | 0.129075 | 5907.692 | 0.1559289
4648.52 | 0.129075 | 5907.692 | 0.1559289
4659.17 | 0.129454 | 5919.231 | 0.1561235
4668.98 | 0.129821 | 5930.769 | 0.1563187
4668.98 | 0.129821 | 5930.769 | 0.1563187
4677.05 | 0.130107 | 5942.308 | 0.1565146
4686.65 | 0.130472 | 5953.846 | 0.1567112
4686.65 | 0.130472 | 5953.846 | 0.1567112
4694.57 | 0.13076 | 5965.385 | 0.1569085
4702.9 | 0.131069 | 5976.923 | 0.1571065
4702.9 | 0.131069 | 5976.923 | 0.1571065
4712.46 | 0.13144 | 5988.462 | 0.1573052
4723.74 | 0.131856 | 6000 | 0.1575046
4723.74 | 0.131856 | 6000 | 0.1575046
4731.73 | 0.132166 | 6011.538 | 0.1577048
4742.07 | 0.132553 | 6011.538 | 0.1577048
4742.07 | 0.132553 | 6023.077 | 0.1579058
4752.02 | 0.132928 | 6034.615 | 0.1581076
4752.02 | 0.132928 | 6034.615 | 0.1581076
4760.86 | 0.133265 | 6046.154 | 0.1583102
4769.33 | 0.133577 | 6057.692 | 0.1585137
4769.33 | 0.133577 | 6057.692 | 0.1585137
4779.23 | 0.133958 | 6069.231 | 0.158718
4787.2 | 0.134284 | 6080.769 | 0.1589231
4787.2 | 0.134284 | 6080.769 | 0.1589231
4796.14 | 0.134633 | 6092.308 | 0.1591292
4806.02 | 0.135 | 6103.846 | 0.1593362
4806.02 | 0.135 | 6103.846 | 0.1593362
4813.86 | 0.135317 | 6115.385 | 0.1595441
4821.6 | 0.135615 | 6126.923 | 0.159753
4821.6 | 0.135615 | 6126.923 | 0.159753
4830.35 | 0.135952 | 6138.462 | 0.1599629
4837.3 | 0.13624 | 6138.462 | 0.1599629
4837.3 | 0.13624 | 6150 | 0.1601738
4845.91 | 0.13658 | 6161.538 | 0.1603857
4854.22 | 0.136903 | 6161.538 | 0.1603857
4854.22 | 0.136903 | 6173.077 | 0.1605987
4860.76 | 0.137157 | 6184.615 | 0.1608128
4860.76 | 0.137157 | 6184.615 | 0.1608128
4869.62 | 0.137531 | 6196.154 | 0.1610279
4876.68 | 0.137818 | 6207.692 | 0.1612443
4876.68 | 0.137818 | 6207.692 | 0.1612443
4886.44 | 0.138197 | 6219.231 | 0.1614617
4896.1 | 0.138608 | 6230.769 | 0.1616804
4896.1 | 0.138608 | 6230.769 | 0.1616804
4905.51 | 0.13901 | 6242.308 | 0.1619003
4912.57 | 0.1393 | 6242.308 | 0.1619003
4912.57 | 0.1393 | 6253.846 | 0.1621214
4920.48 | 0.139633 | 6265.385 | 0.1623438
4931.07 | 0.140094 | 6265.385 | 0.1623438
4931.07 | 0.140094 | 6276.923 | 0.1625676
4939.18 | 0.140432 | 6288.462 | 0.1627927
4947.25 | 0.140768 | 6288.462 | 0.1627927
4947.25 | 0.140768 | 6300 | 0.1630191
4954.99 | 0.141091 | 6311.538 | 0.163247
4963.19 | 0.141463 | 6311.538 | 0.163247
4963.19 | 0.141463 | 6323.077 | 0.1634764
4971.7 | 0.141816 | 6334.615 | 0.1637072
4980.17 | 0.142201 | 6334.615 | 0.1637072
4980.17 | 0.142201 | 6346.154 | 0.1639395
4987.59 | 0.142524 | 6357.692 | 0.1641735
4987.59 | 0.142524 | 6357.692 | 0.1641735
4994.92 | 0.142847 | 6369.231 | 0.164409
5002.84 | 0.143202 | 6369.231 | 0.164409
5002.84 | 0.143202 | 6380.769 | 0.1646461
5010.4 | 0.143545 | 6392.308 | 0.164885
5017.84 | 0.143852 | 6392.308 | 0.164885
5017.84 | 0.143852 | 6403.846 | 0.1651255
5026.35 | 0.144266 | 6415.385 | 0.1653679
5033.69 | 0.14459 | 6415.385 | 0.1653679
5033.69 | 0.14459 | 6426.923 | 0.165612
5042.04 | 0.144962 | 6438.462 | 0.1658581
5050.28 | 0.145356 | 6438.462 | 0.1658581
5050.28 | 0.145356 | 6450 | 0.166106
5060.48 | 0.145913 | 6461.538 | 0.1663559
5067.57 | 0.14625 | 6461.538 | 0.1663559
5067.57 | 0.14625 | 6473.077 | 0.1666079
5076.53 | 0.14667 | 6484.615 | 0.1668619
5086.17 | 0.147124 | 6484.615 | 0.1668619
5086.17 | 0.147124 | 6496.154 | 0.167118
5095.92 | 0.147572 | 6496.154 | 0.167118
5095.92 | 0.147572 | 6507.692 | 0.1673764
5105.76 | 0.148064 | 6519.231 | 0.167637
5113.32 | 0.148415 | 6519.231 | 0.167637
5113.32 | 0.148415 | 6530.769 | 0.1678999
5119.56 | 0.14874 | 6542.308 | 0.1681652
5128.12 | 0.149149 | 6542.308 | 0.1681652
5128.12 | 0.149149 | 6553.846 | 0.1684329
5137.96 | 0.149641 | 6565.385 | 0.1687032
5145.44 | 0.150025 | 6565.385 | 0.1687032
5145.44 | 0.150025 | 6576.923 | 0.1689761
5153.14 | 0.150404 | 6588.462 | 0.1692516
5161.07 | 0.150892 | 6588.462 | 0.1692516
5161.07 | 0.150892 | 6600 | 0.16953
5167.33 | 0.151218 | 6611.538 | 0.1698111
5176.15 | 0.151689 | 6611.538 | 0.1698111
5176.15 | 0.151689 | 6623.077 | 0.1700952
5184.46 | 0.152131 | 6623.077 | 0.1700952
5191.33 | 0.152497 | 6634.615 | 0.1703823
5191.33 | 0.152497 | 6646.154 | 0.1706725
5197.66 | 0.152816 | 6646.154 | 0.1706725
5197.66 | 0.152816 | 6657.692 | 0.170966
5204.43 | 0.153191 | 6669.231 | 0.1712627
5210.55 | 0.153514 | 6669.231 | 0.1712627
5210.55 | 0.153514 | 6680.769 | 0.1715629
5218.6 | 0.153952 | 6692.308 | 0.1718666
5225.42 | 0.154327 | 6692.308 | 0.1718666
5225.42 | 0.154327 | 6703.846 | 0.172174
5233.31 | 0.15476 | 6715.385 | 0.1724852
5241.5 | 0.155211 | 6715.385 | 0.1724852
5241.5 | 0.155211 | 6726.923 | 0.1728003
5250.46 | 0.155719 | 6726.923 | 0.1728003
5257.67 | 0.156124 | 6738.462 | 0.1731195
5257.67 | 0.156124 | 6750 | 0.1734428
5265.61 | 0.156581 | 6750 | 0.1734428
5272.65 | 0.15698 | 6761.538 | 0.1737705
5272.65 | 0.15698 | 6773.077 | 0.1741028
5278.29 | 0.157315 | 6773.077 | 0.1741028
5284.18 | 0.157651 | 6784.615 | 0.1744397
5284.18 | 0.157651 | 6796.154 | 0.1747815
5290.19 | 0.158019 | 6796.154 | 0.1747815
5296.56 | 0.158411 | 6807.692 | 0.1751284
5296.56 | 0.158411 | 6819.231 | 0.1754805
5304.03 | 0.158851 | 6819.231 | 0.1754805
5304.03 | 0.158851 | 6830.769 | 0.1758381
5312.18 | 0.159354 | 6842.308 | 0.1762014
5318.48 | 0.159747 | 6842.308 | 0.1762014
5318.48 | 0.159747 | 6853.846 | 0.1765706
5324.32 | 0.16009 | 6853.846 | 0.1765706
5331.5 | 0.160535 | 6865.385 | 0.1769459
5331.5 | 0.160535 | 6876.923 | 0.1773277
5337.25 | 0.160923 | 6876.923 | 0.1773277
5344.93 | 0.161401 | 6888.462 | 0.1777161
5344.93 | 0.161401 | 6900 | 0.1781116
5352.7 | 0.161908 | 6900 | 0.1781116
5360.03 | 0.162396 | 6911.538 | 0.1785143
5360.03 | 0.162396 | 6923.077 | 0.1789246
5369.47 | 0.16301 | 6923.077 | 0.1789246
5378.16 | 0.163598 | 6934.615 | 0.1793428
5378.16 | 0.163598 | 6946.154 | 0.1797695
5385.09 | 0.164073 | 6946.154 | 0.1797695
5395.25 | 0.164769 | 6957.692 | 0.1802048
5395.25 | 0.164769 | 6969.231 | 0.1806494
5403.37 | 0.165359 | 6969.231 | 0.1806494
5403.37 | 0.165359 | 6980.769 | 0.1811036
5410.58 | 0.165874 | 6980.769 | 0.1811036
5418.22 | 0.166423 | 6992.308 | 0.1815679
5418.22 | 0.166423 | 7003.846 | 0.182043
5425.06 | 0.16694 | 7003.846 | 0.182043
5433.82 | 0.167598 | 7015.385 | 0.1825293
5433.82 | 0.167598 | 7026.923 | 0.1830276
5443.85 | 0.168357 | 7026.923 | 0.1830276
5451.64 | 0.168946 | 7038.462 | 0.1835385
5451.64 | 0.168946 | 7050 | 0.1840627
5459.53 | 0.169515 | 7050 | 0.1840627
5466.35 | 0.170052 | 7061.538 | 0.1846012
5466.35 | 0.170052 | 7073.077 | 0.1851547
5471.84 | 0.170493 | 7073.077 | 0.1851547
5478.17 | 0.171001 | 7084.615 | 0.1857243
5478.17 | 0.171001 | 7084.615 | 0.1857243
5483.94 | 0.17148 | 7096.154 | 0.1863111
5491.03 | 0.17208 | 7107.692 | 0.186916
5491.03 | 0.17208 | 7107.692 | 0.186916
5498.97 | 0.172739 | 7119.231 | 0.1875405
5507.08 | 0.173443 | 7130.769 | 0.1881859
5507.08 | 0.173443 | 7130.769 | 0.1881859
5517.27 | 0.174339 | 7142.308 | 0.1888537
5517.27 | 0.174339 | 7153.846 | 0.1895458
5526.98 | 0.175196 | 7153.846 | 0.1895458
5534.43 | 0.175887 | 7165.385 | 0.1902641
5534.43 | 0.175887 | 7176.923 | 0.1910107
5542.52 | 0.176621 | 7176.923 | 0.1910107
5550.26 | 0.17735 | 7188.462 | 0.1917883
5550.26 | 0.17735 | 7200 | 0.1925997
5555.87 | 0.177866 | 7200 | 0.1925997
5563.37 | 0.178586 | 7211.538 | 0.1934481
5563.37 | 0.178586 | 7211.538 | 0.1934481
5570.31 | 0.179235 | 7223.077 | 0.1943372
5576.87 | 0.179852 | 7234.615 | 0.1952713
5576.87 | 0.179852 | 7234.615 | 0.1952713
5584.04 | 0.180508 | 7246.154 | 0.1962551
5592.12 | 0.181269 | 7257.692 | 0.1972944
5592.12 | 0.181269 | 7257.692 | 0.1972944
5598.14 | 0.181856 | 7269.231 | 0.198396
5603.46 | 0.182384 | 7280.769 | 0.199568
5603.46 | 0.182384 | 7280.769 | 0.199568
5611.49 | 0.183161 | 7292.308 | 0.2008202
5611.49 | 0.183161 | 7303.846 | 0.2021649
5620.67 | 0.184055 | 7303.846 | 0.2021649
5627.61 | 0.184747 | 7315.385 | 0.2036164
5627.61 | 0.184747 | 7326.923 | 0.205193
5634.7 | 0.185483 | 7326.923 | 0.205193
5642.29 | 0.186282 | 7338.462 | 0.2069178
5642.29 | 0.186282 | 7338.462 | 0.2069178
5649.61 | 0.187052 | 7350 | 0.2088217
5656.39 | 0.187776 | 7361.538 | 0.210946
5656.39 | 0.187776 | 7361.538 | 0.210946
5662.53 | 0.188438 | 7373.077 | 0.213345
5669.43 | 0.189197 | 7384.615 | 0.2161004
5669.43 | 0.189197 | 7384.615 | 0.2161004
5676.51 | 0.18998 | 7396.154 | 0.219333
5684.5 | 0.190852 | 7407.692 | 0.2232241
5684.5 | 0.190852 | 7407.692 | 0.2232241
5692.52 | 0.191699 | 7419.231 | 0.2281258
5699.98 | 0.192488 | 7430.769 | 0.2346128
5699.98 | 0.192488 | 7430.769 | 0.2346128
5706.09 | 0.193113 | 7442.308 | 0.244296

## plot_tensile_strain_stress
0 | 1 | 2 | 3
-0.000120887 | 11.4786123 | 0 | 0
-0.000109896 | 12.43863297 | 0.0007692308 | 105.593
-6.23e-05 | 14.71908337 | 0.001538462 | 163.0674
1.9e-05 | 17.68033656 | 0.002307692 | 183.5076
6.52e-05 | 21.3713936 | 0.003846154 | 191.5689
0.000120873 | 26.49320211 | 0.004615385 | 192.1208
0.000176554 | 32.16567849 | 0.005384615 | 192.3073
0.000254188 | 38.49978493 | 0.006923077 | 192.4431
0.000323848 | 45.68479251 | 0.007692308 | 192.4878
0.000407177 | 54.48217938 | 0.008461538 | 192.5302
0.000504043 | 65.08279626 | 0.01 | 192.6134
0.000608685 | 76.55658464 | 0.01076923 | 192.6549
0.000730313 | 89.00497779 | 0.01153846 | 192.6963
0.000862598 | 101.5875915 | 0.01230769 | 192.7377
0.001025074 | 114.6174312 | 0.01384615 | 192.8206
0.00122415 | 127.4559298 | 0.01461538 | 192.862
0.001498676 | 139.9095221 | 0.01538462 | 192.9034
0.001868653 | 150.5811211 | 0.01692308 | 192.9862
0.002399419 | 158.7805243 | 0.01769231 | 193.0276
0.003159005 | 163.01415 | 0.01846154 | 193.069
0.004075783 | 163.7661167 | 0.02 | 193.1517
0.005123751 | 162.6311504 | 0.02076923 | 193.1931
0.006164759 | 161.2912631 | 0.02153846 | 193.2344
0.00721908 | 160.2527113 | 0.02230769 | 193.2758
0.008223693 | 159.9096554 | 0.02384615 | 193.3585
0.009235818 | 159.8697302 | 0.02461538 | 193.3999
0.010195845 | 160.2253328 | 0.02538462 | 193.4412
0.011145656 | 160.4787096 | 0.02692308 | 193.5239
0.012118276 | 161.3434048 | 0.02769231 | 193.5652
0.013049484 | 161.898973 | 0.02846154 | 193.6065
0.014017297 | 162.765618 | 0.03 | 193.6892
0.014946739 | 163.424499 | 0.03076923 | 193.7305
0.015908782 | 164.089814 | 0.03153846 | 193.7718
0.016851217 | 164.8547274 | 0.03230769 | 193.8131
0.017820272 | 165.625346 | 0.03384615 | 193.8957
0.018769741 | 166.2921504 | 0.03461538 | 193.937
0.019726154 | 166.8592392 | 0.03538462 | 193.9783
0.020706141 | 167.3291158 | 0.03692308 | 194.0608
0.021678318 | 168.1050175 | 0.03769231 | 194.1021
0.022668126 | 168.3737842 | 0.03846154 | 194.1434
0.023637422 | 168.7418512 | 0.04 | 194.2259
0.024631147 | 169.0121113 | 0.04076923 | 194.2671
0.025596594 | 169.3805477 | 0.04153846 | 194.3084
0.026588375 | 169.7540085 | 0.04230769 | 194.3496
0.027550963 | 170.0202836 | 0.04384615 | 194.4321
0.028518455 | 170.1848566 | 0.04461538 | 194.4733
0.029499577 | 170.4549045 | 0.04538462 | 194.5146
0.030478767 | 170.9311784 | 0.04692308 | 194.597
0.031457969 | 171.0986364 | 0.04769231 | 194.6382
0.032407169 | 171.2611204 | 0.04846154 | 194.6794
0.033412532 | 171.5367843 | 0.05 | 194.7618
0.0343879 | 171.6006788 | 0.05076923 | 194.803
0.03539031 | 171.8763816 | 0.05153846 | 194.8442
0.036364716 | 172.0439406 | 0.05230769 | 194.8854
0.03733721 | 172.4189423 | 0.05384615 | 194.9678
0.038337631 | 172.3837038 | 0.05461538 | 195.0089
0.039280327 | 172.4422796 | 0.05538462 | 195.0501
0.040278807 | 172.5104357 | 0.05692308 | 195.1324
0.041247504 | 172.573416 | 0.05769231 | 195.1736
0.042243064 | 172.640994 | 0.05846154 | 195.2147
0.043210819 | 172.808149 | 0.06 | 195.297
0.044204428 | 172.8754184 | 0.06076923 | 195.3381
0.045142567 | 173.0376758 | 0.06153846 | 195.3793
0.046106567 | 173.0998458 | 0.06230769 | 195.4204
0.047098258 | 173.2715925 | 0.06384615 | 195.5026
0.048060374 | 173.2285334 | 0.06461538 | 195.5437
0.04905013 | 173.295045 | 0.06538462 | 195.5849
0.050010372 | 173.3564018 | 0.06692308 | 195.667
0.050970642 | 173.3124924 | 0.06769231 | 195.7081
0.051929042 | 173.2680145 | 0.06846154 | 195.7492
0.052887473 | 173.4341595 | 0.07 | 195.8313
0.053844038 | 173.494608 | 0.07076923 | 195.8724
0.05479969 | 173.5548547 | 0.07153846 | 195.9134
0.055782801 | 173.6198256 | 0.07230769 | 195.9545
0.056709202 | 173.7807416 | 0.07384615 | 196.0365
0.057690439 | 173.739468 | 0.07461538 | 196.0775
0.058642423 | 173.7989044 | 0.07538462 | 196.1185
0.059594444 | 173.7521622 | 0.07692308 | 196.2005
0.060544619 | 173.811094 | 0.07769231 | 196.2414
0.061522101 | 173.874729 | 0.07846154 | 196.2824
0.062443202 | 173.9285156 | 0.08 | 196.3642
0.063391614 | 174.200094 | 0.08076923 | 196.4051
0.064365381 | 174.0498624 | 0.08153846 | 196.446
0.065311972 | 174.001196 | 0.08230769 | 196.4869
0.066256732 | 174.0588129 | 0.08384615 | 196.5686
0.067201535 | 174.2233419 | 0.08461538 | 196.6094
0.068144512 | 174.280656 | 0.08538462 | 196.6503
0.069113664 | 174.3424866 | 0.08692308 | 196.7318
0.070082811 | 174.2970125 | 0.08769231 | 196.7726
0.071023076 | 174.3536144 | 0.08846154 | 196.8133
0.071936402 | 174.5129288 | 0.09 | 196.8947
0.072901888 | 174.466375 | 0.09076923 | 196.9354
0.0738135 | 174.410172 | 0.09153846 | 196.9761
0.074777177 | 174.4705636 | 0.09230769 | 197.0167
0.075713968 | 174.6340826 | 0.09384615 | 197.0979
0.076675815 | 174.8021348 | 0.09461538 | 197.1385
0.077583995 | 174.6367568 | 0.09538462 | 197.179
0.078544047 | 174.6963265 | 0.09692308 | 197.26
0.079476394 | 174.751008 | 0.09769231 | 197.3005
0.080382035 | 174.8009713 | 0.09846154 | 197.3409
0.081446338 | 174.878626 | 0.1 | 197.4217
0.082349276 | 174.819435 | 0.1007692 | 197.462
0.083332368 | 174.7740024 | 0.1015385 | 197.5023
0.084286919 | 174.9409128 | 0.1030769 | 197.5829
0.08524056 | 174.9989253 | 0.1038462 | 197.6231
0.086167604 | 175.0522334 | 0.1046154 | 197.6633
0.087092874 | 174.9960792 | 0.1053846 | 197.7035
0.088018203 | 175.0488824 | 0.1069231 | 197.7837
0.088941763 | 175.2106251 | 0.1076923 | 197.8238
0.089865384 | 175.2631254 | 0.1084615 | 197.8638
0.090787239 | 175.3152636 | 0.11 | 197.9437
0.091735617 | 175.2623925 | 0.1107692 | 197.9836
0.092655751 | 175.2043148 | 0.1115385 | 198.0235
0.09357595 | 175.2558024 | 0.1130769 | 198.1031
0.094494393 | 175.1970182 | 0.1138462 | 198.1429
0.095437444 | 175.142288 | 0.1146154 | 198.1826
0.096327844 | 175.188192 | 0.1153846 | 198.2223
0.097244671 | 175.23867 | 0.1169231 | 198.3015
0.098160659 | 175.509574 | 0.1176923 | 198.341
0.099075808 | 175.228605 | 0.1184615 | 198.3805
0.100017266 | 175.172615 | 0.12 | 198.4593
0.100903598 | 175.217328 | 0.1207692 | 198.4987
0.101843338 | 175.160622 | 0.1215385 | 198.538
0.102728054 | 175.09402 | 0.1230769 | 198.6165
0.103639035 | 175.03176 | 0.1238462 | 198.6556
0.104549187 | 174.969096 | 0.1246154 | 198.6947
0.105431513 | 175.123544 | 0.1253846 | 198.7338
0.106367009 | 175.287448 | 0.1269231 | 198.8117
0.107247734 | 175.219254 | 0.1276923 | 198.8506
0.108154609 | 175.155384 | 0.1284615 | 198.8894
0.109078595 | 175.09425 | 0.13 | 198.9669
0.109983812 | 175.141194 | 0.1307692 | 199.0055
0.11088821 | 175.187936 | 0.1315385 | 199.0441
0.111791791 | 175.01082 | 0.1330769 | 199.1211
0.112694556 | 175.056956 | 0.1338462 | 199.1596
0.113569728 | 175.322255 | 0.1346154 | 199.1979
0.114497645 | 175.148622 | 0.1353846 | 199.2362
0.115371241 | 175.07724 | 0.1369231 | 199.3126
0.116270782 | 175.01014 | 0.1376923 | 199.3507
0.117169514 | 175.055067 | 0.1384615 | 199.3887
0.11806744 | 175.099792 | 0.14 | 199.4645
0.11896456 | 175.031682 | 0.1407692 | 199.5023
0.119860875 | 175.188636 | 0.1415385 | 199.5401
0.120756389 | 175.007085 | 0.1430769 | 199.6153
0.121624537 | 175.04615 | 0.1438462 | 199.6529
0.122545013 | 174.981276 | 0.1446154 | 199.6903
0.12341161 | 175.019845 | 0.1453846 | 199.7277
0.12430395 | 174.94962 | 0.1469231 | 199.8022
0.125195495 | 174.992328 | 0.1476923 | 199.8393
0.126086246 | 175.034834 | 0.1484615 | 199.8764
0.126976204 | 175.190677 | 0.15 | 199.9503
0.127865371 | 175.0056 | 0.1507692 | 199.9871
0.128727372 | 174.929044 | 0.1515385 | 200.0238
0.129614983 | 174.970543 | 0.1530769 | 200.097
0.130501808 | 175.01184 | 0.1538462 | 200.1335
0.131387847 | 174.938894 | 0.1546154 | 200.1699
0.132273101 | 174.865544 | 0.1553846 | 200.2062
0.133131313 | 174.7872 | 0.1569231 | 200.2785
0.134032517 | 174.94479 | 0.1576923 | 200.3146
0.133708877 | 174.773874 | 0.1584615 | 200.3505
0.134783353 | 174.6184786 | 0.16 | 200.4221
0.135677301 | 174.660117 | 0.1607692 | 200.4577
0.13657045 | 174.7015507 | 0.1615385 | 200.4933
0.13751377 | 174.7516861 | 0.1630769 | 200.5641
0.138405281 | 174.9075487 | 0.1638462 | 200.5994
0.139346873 | 174.8424131 | 0.1646154 | 200.6345
0.140262165 | 174.6573458 | 0.1653846 | 200.6696
0.141176621 | 174.7019724 | 0.1669231 | 200.7394
0.142090241 | 174.7463886 | 0.1676923 | 200.7741
0.143003028 | 174.6752209 | 0.1684615 | 200.8088
0.143914982 | 174.7191107 | 0.17 | 200.8777
0.144800807 | 174.7583689 | 0.1707692 | 200.912
0.145736399 | 174.6905697 | 0.1715385 | 200.9462
0.146620613 | 174.8451018 | 0.1730769 | 201.0143
0.147554504 | 174.7766651 | 0.1738462 | 201.0481
0.148462318 | 174.7033921 | 0.1746154 | 201.0819
0.149394492 | 174.8663219 | 0.1753846 | 201.1155
0.150275479 | 175.0204448 | 0.1769231 | 201.1824
0.151205965 | 175.067051 | 0.1776923 | 201.2157
0.152085358 | 175.1046455 | 0.1784615 | 201.2488
0.15298907 | 175.3794925 | 0.18 | 201.3148
0.153891967 | 175.887823 | 0.1807692 | 201.3476
0.154794049 | 176.2800433 | 0.1815385 | 201.3802
0.155720342 | 176.6771058 | 0.1830769 | 201.4452
0.156595776 | 177.2996517 | 0.1838462 | 201.4774
0.157520402 | 177.4636634 | 0.1846154 | 201.5096
0.158419218 | 177.7404081 | 0.1853846 | 201.5416
0.159317227 | 177.9000923 | 0.1869231 | 201.6052
0.160214431 | 177.9424003 | 0.1876923 | 201.6368
0.161085941 | 177.8625893 | 0.1884615 | 201.6683
0.162006426 | 177.791211 | 0.19 | 201.7308
0.162901221 | 177.8326769 | 0.1907692 | 201.7619
0.1638945 | 177.8915931 | 0.1915385 | 201.7928
0.164787608 | 177.6967976 | 0.1930769 | 201.8542
0.165679919 | 177.7374097 | 0.1938462 | 201.8847
0.166546681 | 177.7734106 | 0.1946154 | 201.915
0.167462156 | 177.8180022 | 0.1953846 | 201.9452
0.168352085 | 177.8579827 | 0.1969231 | 202.0052
0.169216535 | 177.6564855 | 0.1976923 | 202.0349
0.17012957 | 177.5816745 | 0.1984615 | 202.0645
0.170992485 | 177.379034 | 0.2 | 202.1232
0.171928523 | 177.4263858 | 0.2007692 | 202.1524
0.172789888 | 177.1038341 | 0.2015385 | 202.1813
0.173699668 | 176.9081234 | 0.2030769 | 202.2388
0.174559509 | 176.8221575 | 0.2038462 | 202.2673
0.175443147 | 176.8592958 | 0.2046154 | 202.2956
0.176326005 | 176.8962237 | 0.2061538 | 202.3518
0.177208083 | 176.813553 | 0.2069231 | 202.3796
0.178089385 | 176.8499546 | 0.2076923 | 202.4073
0.17896991 | 177.005744 | 0.2084615 | 202.4348
0.179874088 | 177.2855677 | 0.21 | 202.4893
0.180777448 | 177.2061631 | 0.2107692 | 202.5163
0.181655611 | 177.1220071 | 0.2115385 | 202.5431
0.182508642 | 177.0331172 | 0.2130769 | 202.5962
0.183409627 | 177.0725625 | 0.2138462 | 202.6225
0.184261163 | 177.1031775 | 0.2146154 | 202.6486
0.185136273 | 177.0175537 | 0.2161538 | 202.7002
0.186010618 | 177.0519523 | 0.2169231 | 202.7258
0.1868842 | 177.0861403 | 0.2176923 | 202.7512
0.187781252 | 177.4863811 | 0.2184615 | 202.7764
0.188653289 | 177.2789366 | 0.22 | 202.8262
0.189524566 | 177.3125954 | 0.2207692 | 202.8508
0.190395084 | 177.225071 | 0.2215385 | 202.8752
0.191288994 | 177.2624842 | 0.2230769 | 202.9235
0.19213385 | 177.2911255 | 0.2238462 | 202.9473
0.193002101 | 177.2025484 | 0.2246154 | 202.971
0.193869599 | 177.2349441 | 0.2261538 | 203.0177
0.194736344 | 177.2671293 | 0.2269231 | 203.0408
0.195650428 | 177.5508506 | 0.2276923 | 203.0636
0.196491609 | 177.4568407 | 0.2284615 | 203.0863
0.197380089 | 177.3709362 | 0.23 | 203.1309
0.198267779 | 177.2845989 | 0.2307692 | 203.1529
0.199202601 | 177.328363 | 0.2315385 | 203.1748
0.200064739 | 177.237014 | 0.2330769 | 203.2178
0.200950051 | 177.2717371 | 0.2338462 | 203.2389
0.201858475 | 177.5552157 | 0.2346154 | 203.2599
0.202694452 | 177.3363004 | 0.2361538 | 203.3012
0.20357744 | 177.3703774 | 0.2369231 | 203.3215
0.204411982 | 177.3957818 | 0.2376923 | 203.3416
0.205293455 | 177.4294319 | 0.2384615 | 203.3615
0.206174153 | 177.3399689 | 0.24 | 203.4005
0.207054075 | 177.373078 | 0.2407692 | 203.4197
0.207909473 | 177.6479776 | 0.2415385 | 203.4387
0.208740409 | 177.549228 | 0.2430769 | 203.4759
0.209618076 | 177.3351636 | 0.2438462 | 203.4942
0.210447594 | 177.3589043 | 0.2446154 | 203.5122
0.211323766 | 177.390838 | 0.2461538 | 203.5476
0.21219917 | 177.4225553 | 0.2469231 | 203.5649
0.213073809 | 177.4540563 | 0.2476923 | 203.582
0.213900467 | 177.6008106 | 0.2484615 | 203.5988
0.21477362 | 177.5080347 | 0.25 | 203.6318
0.215622442 | 177.5347082 | 0.2507692 | 203.6479
0.216446997 | 177.5569898 | 0.2515385 | 203.6638
0.21731793 | 177.4631496 | 0.2530769 | 203.6948
0.218141088 | 177.4849137 | 0.2538462 | 203.7099
0.219010547 | 177.5148123 | 0.2546154 | 203.7248
0.219832314 | 177.5361612 | 0.2561538 | 203.7537
0.220606504 | 177.5489779 | 0.2569231 | 203.7678
0.221544114 | 177.5907274 | 0.2576923 | 203.7817
0.222480845 | 177.5073258 | 0.2584615 | 203.7952
0.223182818 | 177.6319749 | 0.26 | 203.8216
0.224118016 | 177.54793 | 0.2607692 | 203.8344
0.224818842 | 177.5471941 | 0.2615385 | 203.8469
0.225752512 | 177.462389 | 0.2630769 | 203.8711
0.226685311 | 177.628003 | 0.2638462 | 203.8828
0.22738434 | 177.6266823 | 0.2646154 | 203.8943
0.228315619 | 177.6665312 | 0.2661538 | 203.9163
0.22901351 | 177.7905663 | 0.2669231 | 203.9269
0.229943274 | 177.7042407 | 0.2676923 | 203.9373
0.230872174 | 177.8693869 | 0.2684615 | 203.9473
0.231568284 | 177.9932465 | 0.27 | 203.9666
0.232495676 | 178.1583927 | 0.2707692 | 203.9758
0.233190657 | 178.4085146 | 0.2715385 | 203.9847
0.234116547 | 178.7001569 | 0.2730769 | 204.0016
0.23504158 | 179.3715216 | 0.2738462 | 204.0097
0.235734794 | 179.3693237 | 0.2746154 | 204.0174
0.236658333 | 179.2816531 | 0.2761538 | 204.0321
0.237350427 | 179.4057759 | 0.2769231 | 204.0389
0.238272476 | 179.4443675 | 0.2776923 | 204.0455
0.239193675 | 179.4827251 | 0.2784615 | 204.0517
0.239884017 | 179.3524521 | 0.28 | 204.0634
0.240803734 | 179.2630271 | 0.2807692 | 204.0687
0.241722605 | 179.1731343 | 0.2815385 | 204.0738
0.242411204 | 179.5514189 | 0.2830769 | 204.0829
0.2433286 | 179.4611167 | 0.2838462 | 204.087
0.244016095 | 179.3292648 | 0.2846154 | 204.0908
0.244932021 | 179.3658388 | 0.2861538 | 204.0975
0.245847108 | 179.402179 | 0.2869231 | 204.1004
0.246532875 | 179.397291 | 0.2876923 | 204.1029
0.247446499 | 179.4331925 | 0.2884615 | 204.1051
0.24813117 | 179.2997617 | 0.29 | 204.1086
0.249043335 | 179.7199469 | 0.2907692 | 204.1098
0.24995467 | 179.4986164 | 0.2915385 | 204.1107
0.250637626 | 179.621248 | 0.2930769 | 204.1116
0.25154751 | 179.527554 | 0.2938462 | 204.1115
0.252229379 | 179.521321 | 0.2946154 | 204.1111
0.253137816 | 179.4268667 | 0.2961538 | 204.1092
0.254045429 | 179.5897907 | 0.2969231 | 204.1078
0.254725598 | 179.8409944 | 0.2976923 | 204.106
0.255631771 | 179.6166522 | 0.2984615 | 204.1039
0.256537124 | 179.5208529 | 0.3 | 204.0987
0.257215601 | 179.5133626 | 0.3007692 | 204.0956
0.258119521 | 179.6757018 | 0.3015385 | 204.0921
0.258796926 | 179.6679191 | 0.3030769 | 204.084
0.259699419 | 179.7004873 | 0.3038462 | 204.0795
0.260601098 | 179.6030506 | 0.3046154 | 204.0746
0.261276824 | 179.5945954 | 0.3061538 | 204.0637
0.262177083 | 179.6263741 | 0.3069231 | 204.0578
0.263076532 | 179.6579189 | 0.3076923 | 204.0514
0.263750588 | 179.6488789 | 0.3092308 | 204.0377
0.264648623 | 179.5496878 | 0.31 | 204.0303
0.265321621 | 179.670565 | 0.3107692 | 204.0225
0.266218247 | 179.7012326 | 0.3115385 | 204.0143
0.26711407 | 179.6010474 | 0.3130769 | 203.9969
0.267785411 | 179.5909547 | 0.3138462 | 203.9876
0.268679832 | 179.6208329 | 0.3146154 | 203.9779
0.269350123 | 179.6103601 | 0.3161538 | 203.9575
0.270243146 | 179.6397997 | 0.3169231 | 203.9467
0.271135373 | 179.6690053 | 0.3176923 | 203.9355
0.27180402 | 179.7891807 | 0.3192308 | 203.912
0.272694856 | 179.6867148 | 0.32 | 203.8997
0.273362462 | 179.6752771 | 0.3207692 | 203.887
0.274251911 | 179.7036055 | 0.3215385 | 203.8739
0.275140569 | 179.6000285 | 0.3230769 | 203.8465
0.275806545 | 179.5879183 | 0.3238462 | 203.8322
0.276693823 | 179.7473335 | 0.3246154 | 203.8175
0.277358766 | 179.7349309 | 0.3261538 | 203.787
0.278244669 | 179.6300673 | 0.3269231 | 203.7711
0.279129788 | 179.6569337 | 0.3276923 | 203.7548
0.279793113 | 179.6438587 | 0.3292308 | 203.721
0.280676863 | 179.8026891 | 0.33 | 203.7035
0.281559832 | 179.6964804 | 0.3307692 | 203.6856
0.282221548 | 179.6828205 | 0.3315385 | 203.6673
0.283103155 | 179.5758517 | 0.3330769 | 203.6294
0.283983986 | 179.7340973 | 0.3338462 | 203.6099
0.2846441 | 179.7198526 | 0.3346154 | 203.5899
0.285523575 | 179.6118896 | 0.3361538 | 203.5487
0.286182675 | 179.9965777 | 0.3369231 | 203.5274
0.287060798 | 179.8882053 | 0.3376923 | 203.5058
0.287938151 | 179.9127326 | 0.3392308 | 203.4611
0.288595661 | 179.7641555 | 0.34 | 203.4382
0.289471669 | 179.6545551 | 0.3407692 | 203.4148
0.290128172 | 179.6388777 | 0.3415385 | 203.391
0.29100284 | 179.7960706 | 0.3430769 | 203.3421
0.291876743 | 179.9532636 | 0.3438462 | 203.317
0.292531669 | 179.8031953 | 0.3446154 | 203.2914
0.293404237 | 179.6919574 | 0.3461538 | 203.239
0.294058164 | 179.6753151 | 0.3469231 | 203.2122
0.294929402 | 179.8319233 | 0.3476923 | 203.1848
0.295799882 | 179.8541114 | 0.3492308 | 203.1289
0.296452245 | 179.836972 | 0.35 | 203.1002
0.297321401 | 179.9933462 | 0.3507692 | 203.0711
0.297972772 | 179.8412019 | 0.3515385 | 203.0416
0.298840608 | 179.8625128 | 0.3530769 | 202.9811
0.299707691 | 179.7486433 | 0.3538462 | 202.9501
0.30035751 | 179.7304513 | 0.3546154 | 202.9188
0.30122328 | 179.7509727 | 0.3561538 | 202.8546
0.301872115 | 179.7324005 | 0.3569231 | 202.8219
0.302736575 | 179.8878391 | 0.3576923 | 202.7886
0.303600288 | 179.7723322 | 0.3592308 | 202.7208
0.304247584 | 179.6176148 | 0.36 | 202.6861
0.305109993 | 179.7725856 | 0.3607692 | 202.651
0.305756313 | 179.7530485 | 0.3615385 | 202.6155
0.306617423 | 179.7720202 | 0.3630769 | 202.5429
0.307477792 | 179.6547589 | 0.3638462 | 202.5059
0.308122583 | 179.6345493 | 0.3646154 | 202.4684
0.308981659 | 179.6527316 | 0.3661538 | 202.392
0.309625481 | 179.6321419 | 0.3669231 | 202.3531
0.310483267 | 179.5134771 | 0.3676923 | 202.3137
0.311340318 | 179.3943444 | 0.3692308 | 202.2334
0.311982625 | 179.5096076 | 0.37 | 202.1925
0.312838392 | 179.5265618 | 0.3707692 | 202.1512
0.313693428 | 179.543282 | 0.3715385 | 202.1093
0.314334225 | 179.521435 | 0.3730769 | 202.0242
0.315187983 | 179.5377166 | 0.3738462 | 201.9808
0.315827824 | 179.5154895 | 0.3746154 | 201.937
0.316680308 | 179.6685889 | 0.3761538 | 201.8479
0.317532067 | 179.684315 | 0.3769231 | 201.8025
0.31817041 | 179.5241297 | 0.3776923 | 201.7567
0.3190209 | 179.5393003 | 0.3792308 | 201.6635
0.319658294 | 179.5161082 | 0.38 | 201.6162
0.320507521 | 179.5308402 | 0.3807692 | 201.5683
0.321356027 | 179.5453382 | 0.3815385 | 201.5199
0.321991934 | 179.7975361 | 0.3830769 | 201.4217
0.322839182 | 179.9499337 | 0.3838462 | 201.3717
0.323685713 | 180.2405527 | 0.3846154 | 201.3213
0.324531528 | 180.5314055 | 0.3861538 | 201.2189
0.32516542 | 180.5074532 | 0.3869231 | 201.1669
0.326009984 | 180.6599679 | 0.3876923 | 201.1144
0.32664294 | 180.6357232 | 0.3892308 | 201.0078
0.327486258 | 180.6493733 | 0.39 | 200.9538
0.328328866 | 180.6627894 | 0.3907692 | 200.8992
0.328960356 | 180.6379599 | 0.3915385 | 200.844
0.329801723 | 180.6509375 | 0.3930769 | 200.7322
0.330432284 | 180.4865709 | 0.3938462 | 200.6754
0.331272415 | 180.4989929 | 0.3946154 | 200.6182
0.332111839 | 180.511181 | 0.3961538 | 200.5021
0.332740946 | 180.3458203 | 0.3969231 | 200.4432
0.333579139 | 180.4970484 | 0.3976923 | 200.3838
0.334416631 | 180.5085639 | 0.3992308 | 200.2633
0.33504429 | 180.3422968 | 0.4 | 200.2023
0.335880556 | 180.6330912 | 0.4007692 | 200.1407
0.336716123 | 180.5040171 | 0.4023077 | 200.0159
0.33734234 | 180.4769654 | 0.4030769 | 199.9527
0.338176687 | 180.347131 | 0.4038462 | 199.8889
0.338801991 | 180.3196115 | 0.4046154 | 199.8246
0.339635122 | 180.3294603 | 0.4061538 | 199.6943
0.340467559 | 180.3390753 | 0.4069231 | 199.6283
0.341091432 | 180.310971 | 0.4076923 | 199.5618
0.341922659 | 180.6016777 | 0.4092308 | 199.427
0.342753195 | 180.4699719 | 0.41 | 199.3588
0.343375644 | 180.3004007 | 0.4107692 | 199.29
0.344204975 | 180.3089046 | 0.4123077 | 199.1508
0.344826521 | 180.2798353 | 0.4130769 | 199.0803
0.34565465 | 180.4291921 | 0.4138462 | 199.0093
0.346482093 | 180.1543235 | 0.4146154 | 198.9377
0.347102227 | 180.1245818 | 0.4161538 | 198.7928
0.347928474 | 180.2734707 | 0.4169231 | 198.7195
0.348547711 | 180.1017357 | 0.4176923 | 198.6456
0.349372765 | 180.1085729 | 0.4192308 | 198.4961
0.350197139 | 180.1151762 | 0.42 | 198.4205
0.350814974 | 180.0844695 | 0.4207692 | 198.3443
0.35163816 | 180.2327736 | 0.4223077 | 198.1903
0.352255106 | 180.0595474 | 0.4230769 | 198.1123
0.353077108 | 179.9229294 | 0.4238462 | 198.0339
0.353898435 | 179.9283046 | 0.4246154 | 197.9548
0.354513987 | 179.8965453 | 0.4261538 | 197.7949
0.355334136 | 179.9014819 | 0.4269231 | 197.7141
0.356153612 | 179.9061846 | 0.4276923 | 197.6327
0.356767778 | 180.016711 | 0.4292308 | 197.4681
0.357586081 | 179.8781047 | 0.43 | 197.3849
0.358403714 | 179.8821348 | 0.4307692 | 197.3011
0.359016501 | 179.7060139 | 0.4323077 | 197.1318
0.359832966 | 179.5661795 | 0.4330769 | 197.0463
0.360648765 | 179.5693033 | 0.4338462 | 196.9602
0.3614639 | 179.715736 | 0.4346154 | 196.8734
0.362074814 | 179.8255606 | 0.4361538 | 196.6982
0.362888788 | 179.9719933 | 0.4369231 | 196.6096
0.363498833 | 179.6503119 | 0.4376923 | 196.5205
0.364311648 | 179.6524415 | 0.4392308 | 196.3405
0.365123803 | 179.6543372 | 0.44 | 196.2496
0.365732487 | 179.6195662 | 0.4407692 | 196.158
0.366543489 | 179.4767494 | 0.4423077 | 195.9732
0.36715131 | 179.5858722 | 0.4430769 | 195.8798
0.367961163 | 179.4424121 | 0.4438462 | 195.7859
0.368770361 | 179.4430797 | 0.4446154 | 195.6913
0.369376829 | 179.4072561 | 0.4461538 | 195.5004
0.370184883 | 179.2626849 | 0.4469231 | 195.404
0.370790495 | 179.2263934 | 0.4476923 | 195.307
0.371597407 | 179.2260668 | 0.4492308 | 195.1112
0.372403669 | 179.660872 | 0.45 | 195.0124
0.373209281 | 179.3699508 | 0.4507692 | 194.913
0.373813065 | 179.1876311 | 0.4523077 | 194.7123
0.374617543 | 179.1863981 | 0.4530769 | 194.611
0.375421375 | 179.1849312 | 0.4538462 | 194.5091
0.376023824 | 179.0016173 | 0.4546154 | 194.4065
0.376826527 | 179.2911251 | 0.4561538 | 194.1997
0.377428131 | 178.9614613 | 0.4569231 | 194.0953
0.378229707 | 178.9590002 | 0.4576923 | 193.9903
0.379030641 | 178.9563052 | 0.4592308 | 193.7784
0.379630921 | 178.9175869 | 0.46 | 193.6716
0.380430735 | 178.7681619 | 0.4607692 | 193.5641
0.381229909 | 179.0574943 | 0.4623077 | 193.3473
0.38182887 | 178.8717827 | 0.4630769 | 193.2379
0.382626928 | 178.8679766 | 0.4638462 | 193.1279
0.383225054 | 178.6815925 | 0.4646154 | 193.0173
0.384021999 | 178.5304131 | 0.4661538 | 192.7942
0.384818309 | 178.6726353 | 0.4669231 | 192.6817
0.385415126 | 178.4852571 | 0.4676923 | 192.5686
0.386210328 | 178.6272454 | 0.4692308 | 192.3405
0.386806315 | 178.4392824 | 0.47 | 192.2255
0.387600412 | 178.4336927 | 0.4707692 | 192.1098
0.388393879 | 178.427869 | 0.4723077 | 191.8767
0.388988566 | 178.3864606 | 0.4730769 | 191.7592
0.389780933 | 178.2325327 | 0.4738462 | 191.641
0.390374796 | 178.1906564 | 0.4746154 | 191.5222
0.391166066 | 178.1838387 | 0.4761538 | 191.2827
0.39195671 | 178.3247743 | 0.4769231 | 191.162
0.392549283 | 178.1343259 | 0.4776923 | 191.0407
0.393338834 | 177.9786436 | 0.4792308 | 190.7961
0.394127763 | 177.9708024 | 0.48 | 190.6729
0.394719051 | 177.9276689 | 0.4807692 | 190.549
0.395506892 | 177.9193891 | 0.4823077 | 190.2993
0.396097365 | 177.8758754 | 0.4830769 | 190.1735
0.396884121 | 178.0158754 | 0.4838462 | 190.0471
0.397670259 | 177.8582048 | 0.4846154 | 189.9201
0.398259457 | 177.8141063 | 0.4861538 | 189.664
0.399044515 | 177.8047154 | 0.4869231 | 189.5351
0.399828956 | 177.6459337 | 0.4876923 | 189.4054
0.400416884 | 177.6011627 | 0.4892308 | 189.1443
0.401200251 | 177.5909824 | 0.49 | 189.0128
0.401983004 | 177.7300467 | 0.4907692 | 188.8806
0.402569667 | 177.5352123 | 0.4923077 | 188.6143
0.403351349 | 177.3746762 | 0.4930769 | 188.4802
0.40393721 | 177.3288525 | 0.4938462 | 188.3455
0.404717825 | 177.3174441 | 0.4946154 | 188.2101
0.405497831 | 177.3058018 | 0.4961538 | 187.9375
0.406082436 | 177.2593934 | 0.4969231 | 187.8002
0.406861378 | 177.0971028 | 0.4976923 | 187.6622
0.407445187 | 177.0502266 | 0.4992308 | 187.3845
0.408223069 | 177.0375901 | 0.5 | 187.2446
0.409000347 | 177.0247197 | 0.5007692 | 187.1041
0.409582909 | 176.8266397 | 0.5023077 | 186.8212
0.41035913 | 176.8132137 | 0.5030769 | 186.6787
0.410940901 | 176.9161085 | 0.5038462 | 186.5357
0.41171607 | 177.204242 | 0.5053846 | 186.2476
0.412490638 | 176.8883794 | 0.5061538 | 186.1026
0.413071171 | 176.6888082 | 0.5069231 | 185.957
0.41384469 | 176.6742711 | 0.5076923 | 185.8107
0.414424438 | 176.6253773 | 0.5092308 | 185.5163
0.415196912 | 176.6104016 | 0.51 | 185.3681
0.41596879 | 176.4436082 | 0.5107692 | 185.2193
0.416547307 | 176.3940419 | 0.5123077 | 184.9197
0.417318144 | 176.6818538 | 0.5130769 | 184.7689
0.417895881 | 176.4802065 | 0.5138462 | 184.6175
0.41866568 | 176.3121265 | 0.5153846 | 184.3128
0.419434886 | 176.1435787 | 0.5161538 | 184.1595
0.420011402 | 176.0929598 | 0.5169231 | 184.0056
0.420779574 | 176.0759666 | 0.5176923 | 183.851
0.421355316 | 176.1773701 | 0.5192308 | 183.5399
0.422122456 | 176.0075357 | 0.52 | 183.3834
0.422889009 | 175.8372335 | 0.5207692 | 183.2262
0.423463538 | 175.7855619 | 0.5223077 | 182.91
0.424420354 | 175.8009664 | 0.5230769 | 182.751
0.424994004 | 175.9018435 | 0.5238462 | 182.5913
0.425758359 | 175.5771212 | 0.5253846 | 182.27
0.426522131 | 175.5580812 | 0.5261538 | 182.1084
0.427094577 | 175.6586075 | 0.5269231 | 181.9462
0.427857329 | 175.6392459 | 0.5276923 | 181.7834
0.428429012 | 175.4327156 | 0.5292308 | 181.4557
0.429190747 | 175.5663998 | 0.53 | 181.291
0.429951903 | 175.700084 | 0.5307692 | 181.1256
0.430522389 | 175.8003472 | 0.5323077 | 180.7929
0.431282532 | 176.0879544 | 0.5330769 | 180.6256
0.432042098 | 176.2217556 | 0.5338462 | 180.4577
0.432611394 | 176.3221065 | 0.5353846 | 180.12
0.433369951 | 176.4559077 | 0.5361538 | 179.9502
0.433938492 | 176.4019261 | 0.5369231 | 179.7798
0.434696044 | 176.5356104 | 0.5376923 | 179.6087
0.435263831 | 176.3267994 | 0.5392308 | 179.2647
0.43602038 | 176.1509416 | 0.54 | 179.0918
0.436776357 | 176.129387 | 0.5407692 | 178.9183
0.437342964 | 175.9194941 | 0.5423077 | 178.5693
0.438097942 | 175.897384 | 0.5430769 | 178.3939
0.438663802 | 175.6868186 | 0.5438462 | 178.2178
0.439417784 | 175.6641529 | 0.5453846 | 177.8639
0.440171198 | 175.6412532 | 0.5461538 | 177.686
0.440735886 | 175.4296937 | 0.5469231 | 177.5074
0.441488307 | 175.4062385 | 0.5476923 | 177.3283
0.442240163 | 175.3825494 | 0.5492308 | 176.9682
0.442803685 | 175.3257024 | 0.55 | 176.7872
0.443554553 | 175.3015746 | 0.5507692 | 176.6056
0.444117334 | 175.2443475 | 0.5523077 | 176.2406
0.444867217 | 175.0637529 | 0.5530769 | 176.0571
0.44542926 | 175.0060579 | 0.5538462 | 175.8731
0.44617816 | 174.9809361 | 0.5553846 | 175.5032
0.446926499 | 174.9555803 | 0.5561538 | 175.3173
0.447487387 | 174.8973005 | 0.5569231 | 175.1308
0.448234747 | 175.0280607 | 0.5576923 | 174.9437
0.44898155 | 174.8454778 | 0.5592308 | 174.5677
0.449541286 | 174.629854 | 0.56 | 174.3788
0.450287114 | 174.6032701 | 0.5607692 | 174.1894
0.45084612 | 174.3869738 | 0.5623077 | 173.8086
0.451590976 | 174.3598343 | 0.5630769 | 173.6173
0.452335277 | 174.332461 | 0.5638462 | 173.4254
0.45289314 | 174.4297417 | 0.5653846 | 173.0398
0.453636473 | 174.0872416 | 0.5661538 | 172.8462
0.454193611 | 174.0267689 | 0.5669231 | 172.6519
0.454935978 | 173.9984014 | 0.5676923 | 172.457
0.455677795 | 173.9698 | 0.5692308 | 172.0656
0.456233796 | 173.9087424 | 0.57 | 171.8689
0.456974651 | 174.0376313 | 0.5707692 | 171.6717
0.457529932 | 173.8182648 | 0.5723077 | 171.2756
0.458269828 | 173.7887862 | 0.5730769 | 171.0766
0.459009177 | 173.6008232 | 0.5738462 | 170.8771
0.459747979 | 173.5707598 | 0.5753846 | 170.4762
0.460301723 | 173.3499897 | 0.5761538 | 170.275
0.461039571 | 173.4779429 | 0.5769231 | 170.0731
0.461776876 | 173.447207 | 0.5776923 | 169.8707
0.462513637 | 173.2574311 | 0.5792308 | 169.4641
0.463065852 | 173.1942391 | 0.58 | 169.26
0.463801664 | 173.003703 | 0.5807692 | 169.0553
0.464536936 | 172.9718267 | 0.5823077 | 168.6442
0.465088035 | 173.0671776 | 0.5830769 | 168.4378
0.465822361 | 173.0349797 | 0.5838462 | 168.2308
0.466372753 | 172.6519825 | 0.5853846 | 167.8152
0.467106137 | 172.300038 | 0.5861538 | 167.6066
0.467838983 | 171.6280836 | 0.5869231 | 167.3974
0.468388266 | 171.0834148 | 0.5876923 | 167.1876
0.469120174 | 170.4093845 | 0.5892308 | 166.7664
0.469851547 | 170.0541358 | 0.59 | 166.555
0.470399726 | 169.8272546 | 0.5907692 | 166.3431
0.471130164 | 169.7911679 | 0.5923077 | 165.9175
0.471677642 | 169.8841503 | 0.5930769 | 165.7039
0.472407147 | 170.168512 | 0.5938462 | 165.4898
0.473136121 | 170.4531075 | 0.5953846 | 165.0599
0.473682502 | 170.5462654 | 0.5961538 | 164.8441
0.474410547 | 170.9918893 | 0.5969231 | 164.6279
0.474956233 | 171.0852226 | 0.5976923 | 164.411
0.475683352 | 171.0487557 | 0.5992308 | 163.9758
0.476409942 | 171.1730832 | 0.6 | 163.7574
0.476954538 | 171.4274448 | 0.6007692 | 163.5385
0.477680205 | 171.0681903 | 0.6023077 | 163.099
0.47822411 | 170.8386191 | 0.6030769 | 162.8785
0.478948857 | 170.6396034 | 0.6038462 | 162.6575
0.479673079 | 170.6016745 | 0.6053846 | 162.2139
0.480215902 | 170.3710215 | 0.6061538 | 161.9913
0.480939207 | 170.1707777 | 0.6069231 | 161.7682
0.481481343 | 170.2630584 | 0.6084615 | 161.3206
0.482203734 | 169.9002074 | 0.6092308 | 161.0959
0.482925604 | 169.8608166 | 0.61 | 160.8708
0.483466664 | 169.7905777 | 0.6107692 | 160.6452
0.484187623 | 169.5884627 | 0.6123077 | 160.1925
0.484728001 | 169.6801293 | 0.6130769 | 159.9654
0.485448051 | 169.6398613 | 0.6138462 | 159.7378
0.486167584 | 169.436752 | 0.6153846 | 159.2812
0.486706893 | 169.3654606 | 0.6161538 | 159.0521
0.48742552 | 169.324403 | 0.6169231 | 158.8225
0.487964152 | 169.2527315 | 0.6184615 | 158.362
0.488681877 | 169.0482187 | 0.6192308 | 158.131
0.489399087 | 169.0063717 | 0.62 | 157.8995
0.489936657 | 168.7708063 | 0.6207692 | 157.6676
0.490652968 | 168.7284038 | 0.6223077 | 157.2023
0.491189864 | 168.4921659 | 0.6230769 | 156.9689
0.491905278 | 168.6127507 | 0.6238462 | 156.7351
0.492620181 | 168.5696756 | 0.6253846 | 156.2661
0.493156023 | 168.3325313 | 0.6261538 | 156.0308
0.493870032 | 168.1250361 | 0.6269231 | 155.7952
0.494405205 | 168.0510838 | 0.6284615 | 155.3225
0.495118323 | 168.1709668 | 0.6292308 | 155.0854
0.495830933 | 167.9624775 | 0.63 | 154.848
0.496365058 | 167.8879404 | 0.6307692 | 154.61
0.49707678 | 167.6786908 | 0.6323077 | 154.1329
0.49761024 | 167.4392073 | 0.6330769 | 153.8936
0.498321077 | 167.3936761 | 0.6338462 | 153.6539
0.499031409 | 167.1831985 | 0.6353846 | 153.1733
0.499563828 | 167.1074333 | 0.6361538 | 152.9323
0.500273278 | 167.2260298 | 0.6369231 | 152.6909
0.500805036 | 166.9849674 | 0.6384615 | 152.2068
0.501513606 | 166.9382081 | 0.6392308 | 151.9641
0.502221675 | 166.725976 | 0.64 | 151.721
0.502752398 | 166.6491582 | 0.6407692 | 151.4775
0.503459591 | 166.6016095 | 0.6423077 | 150.9892
0.503989657 | 166.5244116 | 0.6430769 | 150.7445
0.504695976 | 166.310776 | 0.6438462 | 150.4993
0.505401796 | 166.0966727 | 0.6453846 | 150.0078
0.505930834 | 166.0187145 | 0.6461538 | 149.7614
0.506635783 | 165.8868358 | 0.6469231 | 149.5147
0.507340236 | 165.7878236 | 0.6484615 | 149.02
0.50786825 | 165.6593581 | 0.6492308 | 148.7721
0.508571835 | 165.593034 | 0.65 | 148.5238
0.509274925 | 165.4266076 | 0.6507692 | 148.2751
0.509801919 | 165.314014 | 0.6523077 | 147.7765
0.510504146 | 165.180223 | 0.6530769 | 147.5267
0.511030492 | 164.9837965 | 0.6538462 | 147.2765
0.511731857 | 164.9160513 | 0.6553846 | 146.775
0.51243273 | 165.065064 | 0.6561538 | 146.5237
0.512958062 | 164.8678627 | 0.6569231 | 146.272
0.513658077 | 164.6323202 | 0.6584615 | 145.7676
0.514182766 | 164.4511603 | 0.6592308 | 145.5148
0.514881924 | 164.3820994 | 0.66 | 145.2617
0.515580594 | 164.3127811 | 0.6607692 | 145.0083
0.516104276 | 164.3988513 | 0.6623077 | 144.5004
0.516802092 | 164.1279803 | 0.6630769 | 144.2459
0.517325135 | 163.8951172 | 0.6638462 | 143.9911
0.5180221 | 163.7407936 | 0.6653846 | 143.4804
0.51871858 | 163.6532906 | 0.6661538 | 143.2246
0.519240621 | 163.4698266 | 0.6669231 | 142.9685
0.519936253 | 163.6340386 | 0.6684615 | 142.4552
0.520631402 | 163.2933938 | 0.6692308 | 142.1981
0.521152446 | 163.0922246 | 0.67 | 141.9406
0.52184675 | 163.0201344 | 0.6707692 | 141.6829
0.522367161 | 162.8183717 | 0.6723077 | 141.1665
0.523060622 | 162.7119852 | 0.6730769 | 140.9078
0.523753603 | 162.6390616 | 0.6738462 | 140.6488
0.524273023 | 162.4363925 | 0.6753846 | 140.13
0.524965165 | 162.5826683 | 0.6761538 | 139.8701
0.525483956 | 162.2442175 | 0.6769231 | 139.6099
0.52617526 | 162.0348514 | 0.6784615 | 139.0888
0.526866087 | 162.0113387 | 0.6792308 | 138.8277
0.527383893 | 161.8580219 | 0.68 | 138.5664
0.528073885 | 161.6984351 | 0.6807692 | 138.3049
0.528591067 | 161.8329804 | 0.6823077 | 137.7809
0.529280227 | 161.3843034 | 0.6830769 | 137.5185
0.529968913 | 161.2916192 | 0.6838462 | 137.2558
0.530485115 | 161.1199363 | 0.6853846 | 136.7297
0.531172972 | 161.0437 | 0.6861538 | 136.4662
0.531860355 | 160.8650805 | 0.6869231 | 136.2025
0.532375583 | 160.7436272 | 0.6884615 | 135.6744
0.533062141 | 160.7176935 | 0.6892308 | 135.4099
0.533748227 | 160.4187226 | 0.69 | 135.1452
0.534262484 | 160.1770642 | 0.6907692 | 134.8803
0.534947747 | 160.0819823 | 0.6923077 | 134.3497
0.535461387 | 160.027569 | 0.6930769 | 134.0841
0.53614583 | 159.7952551 | 0.6938462 | 133.8182
0.536829805 | 159.8361654 | 0.6953846 | 133.2858
0.53734248 | 159.5416107 | 0.6961538 | 133.0193
0.538025637 | 159.3937467 | 0.6969231 | 132.7525
0.538708328 | 159.2283938 | 0.6984615 | 132.2184
0.53922004 | 159.0184 | 0.6992308 | 131.951
0.539901916 | 158.8008586 | 0.7 | 131.6834
0.540413019 | 158.7103712 | 0.7015385 | 131.1476
0.541094082 | 158.6295325 | 0.7023077 | 130.8794
0.541774682 | 158.5312459 | 0.7030769 | 130.611
0.542284828 | 158.4401474 | 0.7038462 | 130.3424
0.542964618 | 158.2036697 | 0.7053846 | 129.8047
0.543474158 | 158.0432243 | 0.7061538 | 129.5356
0.544153141 | 157.961023 | 0.7069231 | 129.2663
0.544831662 | 157.7751053 | 0.7084615 | 128.7271
0.545340252 | 157.5448333 | 0.7092308 | 128.4573
0.546017969 | 157.5480584 | 0.71 | 128.1873
0.546525956 | 157.3517523 | 0.7115385 | 127.6468
0.54720287 | 157.2508926 | 0.7123077 | 127.3764
0.547879326 | 157.080569 | 0.7130769 | 127.1057
0.548386368 | 156.8660577 | 0.7138462 | 126.835
0.549062025 | 156.8854997 | 0.7153846 | 126.2929
0.549568468 | 156.7224226 | 0.7161538 | 126.0217
0.550243326 | 156.5855093 | 0.7169231 | 125.7504
0.55091773 | 156.2747841 | 0.7184615 | 125.2072
0.551423234 | 156.0934434 | 0.7192308 | 124.9355
0.552096843 | 155.9728288 | 0.72 | 124.6636
0.552601751 | 155.7735578 | 0.7215385 | 124.1194
0.553274567 | 155.4958336 | 0.7223077 | 123.8472
0.55394693 | 155.4438087 | 0.7230769 | 123.5748
0.554450905 | 155.1913812 | 0.7238462 | 123.3023
0.555122478 | 155.1040016 | 0.7253846 | 122.757
0.555625862 | 154.9380736 | 0.7261538 | 122.4842
0.556296646 | 154.7455244 | 0.7269231 | 122.2113
0.556966981 | 154.51767 | 0.7284615 | 121.6652
0.557469438 | 154.3683157 | 0.7292308 | 121.3921
0.558138987 | 154.2095949 | 0.73 | 121.1188
0.558640855 | 154.0247629 | 0.7315385 | 120.572
0.559309621 | 153.9703521 | 0.7323077 | 120.2984
0.559977939 | 153.6881483 | 0.7330769 | 120.0248
0.560478886 | 153.5199455 | 0.7338462 | 119.7512
0.561146424 | 153.3946117 | 0.7353846 | 119.2036
0.561646785 | 153.2083499 | 0.7361538 | 118.9297
0.562313544 | 153.1350643 | 0.7369231 | 118.6558
0.562979859 | 152.8508371 | 0.7384615 | 118.1078
0.563479304 | 152.7339516 | 0.7392308 | 117.8337
0.564144843 | 152.6246826 | 0.74 | 117.5595
0.564809939 | 152.3568126 | 0.7415385 | 117.0111
0.565308471 | 152.0983881 | 0.7423077 | 116.7368
0.565972794 | 151.9881249 | 0.7430769 | 116.4625
0.566470747 | 151.8171414 | 0.7438462 | 116.1881
0.567134298 | 151.6005361 | 0.7453846 | 115.6393
0.56779741 | 151.4011535 | 0.7461538 | 115.3649
0.568294455 | 151.1763323 | 0.7469231 | 115.0904
0.568956798 | 151.1881748 | 0.7484615 | 114.5414
0.569453267 | 150.8744477 | 0.7492308 | 114.2669
0.570114844 | 150.6736557 | 0.75 | 113.9924
0.570775982 | 150.5786444 | 0.7515385 | 113.4433
0.57127155 | 150.2106556 | 0.7523077 | 113.1688
0.571931924 | 150.0618475 | 0.7530769 | 112.8942
0.572426919 | 149.7993587 | 0.7538462 | 112.6197
0.573086532 | 149.6144034 | 0.7553846 | 112.0706
0.573745709 | 149.4113249 | 0.7561538 | 111.7961
0.574239807 | 149.041222 | 0.7569231 | 111.5217
0.574898225 | 148.9439213 | 0.7584615 | 110.9727
0.575391755 | 148.8396649 | 0.7592308 | 110.6983
0.576049415 | 148.6707336 | 0.76 | 110.4239
0.576706643 | 148.4302447 | 0.7615385 | 109.8752
0.577199281 | 148.254039 | 0.7623077 | 109.6009
0.577855754 | 148.1731745 | 0.7630769 | 109.3267
0.578511796 | 147.985073 | 0.7638462 | 109.0525
0.579003545 | 147.8615939 | 0.7653846 | 108.5042
0.579658835 | 147.5478692 | 0.7661538 | 108.2301
0.580150021 | 147.4238667 | 0.7669231 | 107.9561
0.580804561 | 147.2343969 | 0.7684615 | 107.4082
0.581458672 | 146.937234 | 0.7692308 | 107.1344
0.581948975 | 146.6692861 | 0.77 | 106.8606
0.582602338 | 146.4607281 | 0.7715385 | 106.3133
0.583092081 | 146.1741598 | 0.7723077 | 106.0397
0.583744698 | 145.8931115 | 0.7730769 | 105.7662
0.584396889 | 145.5936328 | 0.7738462 | 105.4928
0.584885754 | 145.3597122 | 0.7753846 | 104.9463
0.585537202 | 145.0952462 | 0.7761538 | 104.6731
0.58602551 | 144.6989382 | 0.7769231 | 104.4001
0.586676216 | 144.4335248 | 0.7784615 | 103.8542
0.587326499 | 144.1316602 | 0.7792308 | 103.5814
0.587813934 | 143.8959238 | 0.78 | 103.3088
0.588463478 | 143.7012259 | 0.7815385 | 102.7638
0.588950359 | 143.6270407 | 0.7823077 | 102.4914
0.589599165 | 143.2153427 | 0.7830769 | 102.2192
0.590247551 | 142.9112559 | 0.7838462 | 101.9471
0.590733564 | 142.6918796 | 0.7853846 | 101.4032
0.591381215 | 142.3868981 | 0.7861538 | 101.1314
0.591866678 | 142.0584194 | 0.7869231 | 100.8598
0.592513596 | 141.8428994 | 0.7884615 | 100.3169
0.593160095 | 141.9708244 | 0.7892308 | 100.0457
0.593644695 | 141.4964675 | 0.79 | 99.77462
0.594290464 | 141.0986999 | 0.7915385 | 99.23285
0.594935816 | 140.7909464 | 0.7923077 | 98.96219
0.595419557 | 140.4963109 | 0.7930769 | 98.69167
0.596064181 | 140.2420647 | 0.7938462 | 98.4213
0.596547377 | 140.0011528 | 0.7953846 | 97.88103
0.597191274 | 139.8551172 | 0.7961538 | 97.61114
0.597834757 | 139.9815042 | 0.7969231 | 97.3414
0.598317098 | 139.8671338 | 0.7984615 | 96.80242
0.598959858 | 140.0662771 | 0.7992308 | 96.53319
0.599602204 | 140.2473468 | 0.8 | 96.26412
0.600083694 | 140.2237771 | 0.8015385 | 95.72652
0.600725319 | 140.3137771 | 0.8023077 | 95.45798
0.601206268 | 140.3083043 | 0.8030769 | 95.18963
0.601847174 | 140.3617478 | 0.8046154 | 94.65349
0.602487669 | 140.0315464 | 0.8053846 | 94.3857
0.602967771 | 139.5505317 | 0.8061538 | 94.1181
0.603607549 | 139.1460916 | 0.8069231 | 93.8507
0.604087115 | 138.7005544 | 0.8084615 | 93.31649
0.604726177 | 138.3498409 | 0.8092308 | 93.04968
0.605364832 | 137.8703315 | 0.81 | 92.78309
0.605843555 | 137.5881175 | 0.8115385 | 92.25051
0.606481496 | 137.1624079 | 0.8123077 | 91.98455
0.606959686 | 136.8243474 | 0.8130769 | 91.71879
0.607596916 | 136.5260008 | 0.8146154 | 91.18794
0.60823374 | 136.2087912 | 0.8153846 | 90.92284
0.608711092 | 135.8694529 | 0.8161538 | 90.65797
0.609347207 | 135.6800245 | 0.8169231 | 90.39333
0.609982918 | 135.8215172 | 0.8184615 | 89.86473
0.610459437 | 135.241807 | 0.8192308 | 89.60078
0.611094441 | 134.8671018 | 0.82 | 89.33707
0.61157043 | 134.5626475 | 0.8215385 | 88.81036
0.61220473 | 134.2975738 | 0.8223077 | 88.54737
0.612838627 | 134.3458185 | 0.8230769 | 88.28463
0.613313787 | 133.7818456 | 0.8246154 | 87.75989
0.613946982 | 133.3122695 | 0.8253846 | 87.49789
0.614421616 | 133.0243274 | 0.8261538 | 87.23616
0.61505411 | 132.7940325 | 0.8269231 | 86.97468
0.615686204 | 132.5263215 | 0.8284615 | 86.4525
0.616160013 | 132.1261776 | 0.8292308 | 86.1918
0.616791409 | 131.7093252 | 0.83 | 85.93137
0.617264695 | 131.512137 | 0.8315385 | 85.41132
0.617895394 | 131.2797544 | 0.8323077 | 85.1517
0.618525696 | 130.9541647 | 0.8330769 | 84.89236
0.618998161 | 130.6260666 | 0.8346154 | 84.37451
0.619627768 | 130.2995237 | 0.8353846 | 84.116
0.620256979 | 130.0096542 | 0.8361538 | 83.85778
0.620728628 | 129.8663564 | 0.8369231 | 83.59985
0.621357147 | 129.7060167 | 0.8384615 | 83.08485
0.621828277 | 129.1525707 | 0.8392308 | 82.82778
0.622456106 | 128.8796169 | 0.84 | 82.57101
0.62308354 | 128.829979 | 0.8415385 | 82.05837
0.623553858 | 128.7973069 | 0.8423077 | 81.80249
0.624180604 | 128.8780555 | 0.8430769 | 81.54692
0.624650406 | 128.9572928 | 0.8446154 | 81.03669
0.625276466 | 129.1688664 | 0.8453846 | 80.78204
0.625902134 | 129.1188133 | 0.8461538 | 80.5277
0.626371128 | 128.898762 | 0.8469231 | 80.27367
0.626996111 | 128.7172698 | 0.8484615 | 79.76656
0.627464593 | 128.4217429 | 0.8492308 | 79.51348
0.628088894 | 128.2583184 | 0.85 | 79.26073
0.628712805 | 127.6632949 | 0.8515385 | 78.75618
0.629336327 | 127.0674293 | 0.8523077 | 78.5044
0.629803714 | 126.5073429 | 0.8530769 | 78.25294
0.630426557 | 126.172911 | 0.8546154 | 77.75103
0.631049012 | 125.6312106 | 0.8553846 | 77.50057
0.631515599 | 125.2761414 | 0.8561538 | 77.25044
0.632137377 | 124.8836525 | 0.8569231 | 77.00066
0.632758768 | 124.4529228 | 0.8584615 | 76.50211
0.633224558 | 124.0964968 | 0.8592308 | 76.25335
0.633845274 | 123.815429 | 0.86 | 76.00493
0.634310559 | 123.6090508 | 0.8615385 | 75.50914
0.634930602 | 123.2517325 | 0.8623077 | 75.26177
0.63555026 | 122.7617119 | 0.8630769 | 75.01476
0.636014752 | 122.4031807 | 0.8646154 | 74.52178
0.63663374 | 122.0820476 | 0.8653846 | 74.27583
0.637252344 | 121.7225977 | 0.8661538 | 74.03024
0.637716046 | 121.3627799 | 0.8669231 | 73.78501
0.638333982 | 120.9644664 | 0.8684615 | 73.29564
0.638797183 | 120.4143659 | 0.8692308 | 73.0515
0.639414451 | 120.1285964 | 0.87 | 72.80773
0.639877152 | 119.7670183 | 0.8715385 | 72.3213
0.640493754 | 119.3665353 | 0.8723077 | 72.07864
0.641109976 | 119.0983685 | 0.8730769 | 71.83636
0.641571893 | 118.6595341 | 0.8746154 | 71.35292
0.642187451 | 118.2384337 | 0.8753846 | 71.11177
0.642648872 | 117.7415656 | 0.8761538 | 70.871
0.643263767 | 117.3192897 | 0.8769231 | 70.63061
0.643878285 | 116.9915981 | 0.8784615 | 70.15098
0.644338926 | 116.5502725 | 0.8792308 | 69.91174
0.644952784 | 116.1263065 | 0.88 | 69.6729
0.64541293 | 115.7030603 | 0.8815385 | 69.19637
0.646026129 | 115.4496806 | 0.8823077 | 68.9587
0.646638952 | 115.2531767 | 0.8830769 | 68.72142
0.647098323 | 114.6376361 | 0.8846154 | 68.24805
0.64771049 | 114.2109333 | 0.8853846 | 68.01196
0.648169369 | 113.6897431 | 0.8861538 | 67.77627
0.648780881 | 113.3001173 | 0.8869231 | 67.54098
0.649392019 | 112.8716426 | 0.8884615 | 67.07162
0.649850127 | 112.4062433 | 0.8892308 | 66.83754
0.650460612 | 112.1682589 | 0.89 | 66.60387
0.651070725 | 111.6039093 | 0.8915385 | 66.13775
0.651528065 | 111.1753444 | 0.8923077 | 65.90531
0.652137527 | 110.6480339 | 0.8930769 | 65.67328
0.652746617 | 110.1584144 | 0.8946154 | 65.21046
0.653203192 | 109.7667335 | 0.8953846 | 64.97967
0.653811634 | 109.5258836 | 0.8961538 | 64.7493
0.654419706 | 108.9960555 | 0.8969231 | 64.51935
0.654875517 | 108.4875266 | 0.8984615 | 64.06071
0.655482943 | 108.1682303 | 0.8992308 | 63.83202
0.65593827 | 107.735756 | 0.9 | 63.60375
0.656545051 | 107.2805556 | 0.9015385 | 63.14849
0.657151464 | 106.8054308 | 0.9023077 | 62.9215
0.657757509 | 106.1366051 | 0.9030769 | 62.69494
0.658211802 | 105.4895523 | 0.9046154 | 62.2431
0.658817205 | 105.031659 | 0.9053846 | 62.01783
0.659422242 | 104.5344605 | 0.9061538 | 61.79299
0.65987578 | 104.2336622 | 0.9076923 | 61.34461
0.660480176 | 103.5804628 | 0.9084615 | 61.12107
0.661084208 | 103.0813491 | 0.9092308 | 60.89797
0.661536993 | 102.5273251 | 0.91 | 60.67531
0.662140387 | 102.1238631 | 0.9115385 | 60.2313
0.662592693 | 101.4135369 | 0.9123077 | 60.00996
0.663195451 | 101.0864861 | 0.9130769 | 59.78906
0.663797845 | 100.6230168 | 0.9146154 | 59.34858
0.664399877 | 100.1394825 | 0.9153846 | 59.12901
0.664851163 | 99.62086597 | 0.9161538 | 58.90988
0.665452561 | 99.07773087 | 0.9176923 | 58.47297
0.665903373 | 98.51906945 | 0.9184615 | 58.25519
0.666504139 | 97.99404888 | 0.9192308 | 58.03786
0.667104544 | 97.50729829 | 0.92 | 57.82098
0.667554611 | 96.92736446 | 0.9215385 | 57.38856
0.668154386 | 96.34180732 | 0.9223077 | 57.17303
0.668603982 | 95.78016345 | 0.9230769 | 56.95796
0.669203128 | 95.27128957 | 0.9246154 | 56.52918
0.669801915 | 94.76173732 | 0.9253846 | 56.31547
0.67025077 | 94.1787684 | 0.9261538 | 56.10222
0.670848931 | 93.62879119 | 0.9276923 | 55.67709
0.671446734 | 93.03894751 | 0.9284615 | 55.46522
0.671894852 | 92.61074275 | 0.9292308 | 55.2538
0.67249203 | 91.86282789 | 0.93 | 55.04285
0.67293968 | 91.19836285 | 0.9315385 | 54.62232
0.673536235 | 90.60560104 | 0.9323077 | 54.41276
0.674132434 | 90.05131389 | 0.9330769 | 54.20365
0.67457935 | 89.60076653 | 0.9346154 | 53.78684
0.675174928 | 88.80946473 | 0.9353846 | 53.57913
0.675621378 | 88.23989395 | 0.9361538 | 53.37189
0.676216336 | 87.5451677 | 0.9376923 | 52.95881
0.67681094 | 86.77084883 | 0.9384615 | 52.75297
0.677256661 | 86.1993073 | 0.9392308 | 52.5476
0.677850647 | 85.56114978 | 0.94 | 52.3427
0.67844428 | 84.92217353 | 0.9415385 | 51.93431
0.678889274 | 84.19101404 | 0.9423077 | 51.73082
0.679482291 | 83.47154168 | 0.9430769 | 51.52781
0.680074956 | 82.75115704 | 0.9446154 | 51.12319
0.680667271 | 82.14837183 | 0.9453846 | 50.9216
0.681111277 | 81.43394675 | 0.9461538 | 50.72047
0.681702978 | 80.8296557 | 0.9476923 | 50.31965
0.68229433 | 80.06631978 | 0.9484615 | 50.11996
0.682737614 | 79.27051847 | 0.9492308 | 49.92074
0.683328354 | 78.60439553 | 0.95 | 49.72199
0.683918745 | 77.85816537 | 0.9515385 | 49.32593
0.68436131 | 77.23840356 | 0.9523077 | 49.12862
0.684951092 | 76.66903162 | 0.9530769 | 48.93179
0.6853932 | 76.00834193 | 0.9546154 | 48.53955
0.685982374 | 75.55670685 | 0.9553846 | 48.34416
0.686571201 | 75.04488024 | 0.9561538 | 48.14924
0.687012594 | 74.26302678 | 0.9576923 | 47.76085
0.687600815 | 73.53103688 | 0.9584615 | 47.56737
0.688041753 | 72.80733694 | 0.9592308 | 47.37438
0.688629369 | 72.0736482 | 0.96 | 47.18187
0.68921664 | 71.27928256 | 0.9615385 | 46.79829
0.689656867 | 70.27429212 | 0.9623077 | 46.60723
0.690243535 | 69.2785473 | 0.9630769 | 46.41664
0.690829859 | 68.32149352 | 0.9646154 | 46.03693
0.691269376 | 67.41329209 | 0.9653846 | 45.8478
0.691855099 | 66.43410623 | 0.9661538 | 45.65915
0.692294166 | 65.24432191 | 0.9676923 | 45.28331
0.692879289 | 64.08283047 | 0.9684615 | 45.09612
0.69346407 | 62.93994186 | 0.9692308 | 44.90941
0.693902432 | 61.72660149 | 0.97 | 44.72319
0.694486615 | 60.42087561 | 0.9715385 | 44.3522
0.694924528 | 58.94467214 | 0.9723077 | 44.16743
0.695508115 | 57.49558318 | 0.9730769 | 43.98315
0.696091361 | 55.98458632 | 0.9746154 | 43.61604
0.696528573 | 54.42371714 | 0.9753846 | 43.43322
0.697111224 | 52.68844587 | 0.9761538 | 43.25089
0.69754799 | 51.00396555 | 0.9776923 | 42.88768
0.698130048 | 49.30506954 | 0.9784615 | 42.7068
0.698711767 | 47.62427343 | 0.9792308 | 42.52641
0.699147835 | 45.63300797 | 0.98 | 42.34651
0.699728963 | 43.66645938 | 0.9815385 | 41.98817
0.700309753 | 41.37529475 | 0.9823077 | 41.80973
0.700745124 | 39.095923 | 0.9830769 | 41.63178
0.701325325 | 36.29562036 | 0.9846154 | 41.27733
0.701760255 | 32.37767377 | 0.9853846 | 41.10084
0.702339867 | 28.0163655 | 0.9861538 | 40.92484
0.702919143 | 23.89233798 | 0.9876923 | 40.5743
0.70335338 | 20.69009327 | 0.9884615 | 40.39976
0.70393207 | 18.28817618 | 0.9892308 | 40.22571
0.704365867 | 16.58097725 | 0.99 | 40.05214
0.704943971 | 15.25490158 | 0.9915385 | 39.70647
0.705521742 | 14.30998869 | 0.9923077 | 39.53437
0.70595485 | 13.61729369 | 0.9930769 | 39.36275
0.706532037 | 13.33732882 | 0.9946154 | 39.02098
0.706964708 | 12.9618693 | 0.9953846 | 38.85082
0.707541313 | 12.52296611 | 0.9961538 | 38.68115
0.708117585 | 12.11603095 | 0.9976923 | 38.34328
0.708549571 | 11.73739886 | 0.9984615 | 38.17507
0.709700622 | 10.98433182 | 1 | 37.84011