## summary
Progress | Start / End | Model | Params | Bounds | Experimental Data | Objectives | MOGA Summary | Reduction
400/10000 | Sunday, 02/11/24, 12:06:48 | evpwdb | evp_s0 (init=18.77) | [0.0, 100.0] | creep/inl_1/AirBase_800_80_G25.csv (Calibration) | end_creep_time | num_gens (10000) | Grouping Errors (name, type, labels)
| Monday, 02/12/24, 10:41:57 |  | evp_R (init=89.18) | [0.0, 1e+03] | creep/inl_1/AirBase_800_70_G44.csv (Calibration) | end_zero_tensile_stress | population (100) | Reducing Errors (square_average)
|  |  | evp_d (init=0.8807) | [0.0, 100.0] | creep/inl_1/AirBase_800_65_G33.csv (Calibration) | area_creep_time_strain | offspring (50) | Reducing Objectives (square_average)
|  |  | evp_n (init=4.505) | [0.0, 100.0] | creep/inl_1/AirBase_800_60_G32.csv (Calibration) | area_tensile_strain_stress | crossover (0.8)
|  |  | evp_eta (init=1.677e+03) | [0.0, 1e+04] | tensile/inl/AirBase_800_D7.csv (Calibration) | end_creep_strain | mutation (0.1)
|  |  | c_0 (init=50.14) | [0.0, 1e+03] |  | yield_point_tensile
|  |  | c_1 (init=314.2) | [0.0, 1e+03]
|  |  | t_0 (init=237.7) | [0.0, 1e+03]
|  |  | t_1 (init=763.3) | [0.0, 1e+03]
|  |  | c_n (init=2.008) | [0.0, 20.0]
|  |  | t_n (init=2.409) | [0.0, 20.0]

## results
evp_s0 | evp_R | evp_d | evp_n | evp_eta | c_0 | c_1 | t_0 | t_1 | c_n | t_n | end_creep_time | end_zero_tensile_stress | area_creep_time_strain | area_tensile_strain_stress | end_creep_strain | yield_point_tensile | square_average
18.768 | 89.173 | 0.792 | 4.5055 | 1670.6 | 50.141 | 314.23 | 338.56 | 763.94 | 2.0079 | 2.4095 | 0.072575 | 0.29001 | 0.17838 | 0.1258 | 0.14515 | 0.00071306 | 0.15809
22.033 | 45.273 | 0.88638 | 4.4794 | 1677.6 | 49.9 | 313.79 | 281.34 | 624.4 | 2.0213 | 0.41837 | 0.10315 | 0.16931 | 0.21999 | 0.29182 | 0.14198 | 0.0011969 | 0.19302
18.768 | 89.18 | 0.88069 | 4.5055 | 1677.4 | 50.14 | 314.23 | 330.03 | 763.31 | 2.0077 | 2.4095 | 0.08011 | 0.32329 | 0.15321 | 0.10399 | 0.26293 | 0.0011735 | 0.21436
18.768 | 72.213 | 0.89904 | 4.5055 | 1647.5 | 50.156 | 312.51 | 334.1 | 733.23 | 2.0531 | 2.413 | 0.19418 | 0.25181 | 0.29188 | 0.16094 | 0.16583 | 1.6465e-06 | 0.23971
18.806 | 88.53 | 0.88067 | 4.5055 | 1677.4 | 49.999 | 314.25 | 323.41 | 763.08 | 2.0217 | 0.69077 | 0.095826 | 0.11433 | 0.11476 | 0.44572 | 0.10338 | 0.0011906 | 0.24478
18.824 | 89.196 | 0.89215 | 4.4959 | 1677.9 | 48.848 | 311.3 | 293.09 | 720.65 | 1.9303 | 2.3248 | 0.15071 | 0.37889 | 0.18085 | 0.099459 | 0.23384 | 0.0007446 | 0.26355
18.031 | 71.955 | 1.018 | 4.4744 | 1676 | 50.227 | 315 | 299.44 | 679.31 | 2.0032 | 0.78241 | 0.18553 | 0.15741 | 0.29341 | 0.31314 | 0.19491 | 4.0086e-06 | 0.28134
18.767 | 89.18 | 0.51912 | 4.5055 | 1677.5 | 50.108 | 314.23 | 334.91 | 718.87 | 2.0105 | 2.4095 | 0.094339 | 0.26145 | 0.26911 | 0.16739 | 0.4254 | 0.0011587 | 0.35866
18.777 | 88.927 | 0.89 | 4.5054 | 1673.3 | 44.522 | 265.4 | 294.7 | 749.11 | 2.8935 | 2.4087 | 0.26085 | 0.45255 | 0.18129 | 0.082639 | 0.22285 | 0.00088736 | 0.3622
18.767 | 71.703 | 0.89442 | 4.4745 | 1677.5 | 51.017 | 314.23 | 329.57 | 764.42 | 2.0068 | 2.4095 | 0.30039 | 0.33365 | 0.34406 | 0.11868 | 0.22427 | 7.4068e-05 | 0.38431
17.891 | 88.898 | 1.045 | 4.5058 | 1677.4 | 49.656 | 314.29 | 297.11 | 763.48 | 1.9727 | 0.66586 | 0.18457 | 0.15441 | 0.17715 | 0.51883 | 0.16213 | 0.00056889 | 0.38476
17.424 | 49.348 | 0.87125 | 4.4777 | 1677.1 | 55.005 | 312.5 | 227.06 | 628.56 | 5.1326 | 6.3047 | 0.32732 | 0.42425 | 0.24821 | 0.1048 | 0.15987 | 2.3886e-06 | 0.38528
18.72 | 89.088 | 0.87995 | 4.5054 | 1677.4 | 50.212 | 314.23 | 292.2 | 749.17 | 1.9264 | 2.4124 | 0.081445 | 0.59078 | 0.16902 | 0.083198 | 0.085707 | 0.0011462 | 0.39849
16.766 | 69.048 | 1.0178 | 4.4827 | 1676.7 | 49.163 | 313.81 | 279.99 | 645.16 | 2.0403 | 1.6902 | 0.16261 | 0.22218 | 0.3859 | 0.20262 | 0.37244 | 1.1803e-06 | 0.40449
18.767 | 88.725 | 0.50857 | 4.5055 | 1676.8 | 50.086 | 314.18 | 331.86 | 732.61 | 1.9632 | 2.4095 | 0.26572 | 0.27213 | 0.41094 | 0.16592 | 0.27227 | 0.0011043 | 0.41519
17.085 | 86.152 | 0.87651 | 4.7148 | 1678.9 | 50.169 | 314.13 | 303.01 | 725.11 | 1.7974 | 4.4915 | 0.19667 | 0.43076 | 0.425 | 0.076677 | 0.11481 | 0.038965 | 0.42544
18.767 | 89.166 | 0.88233 | 4.5055 | 1649.4 | 50.176 | 314.27 | 290.59 | 749.84 | 1.9334 | 2.1471 | 0.17466 | 0.56787 | 0.24378 | 0.098567 | 0.10315 | 1.2359e-05 | 0.43277
18.719 | 89.18 | 0.88098 | 4.5055 | 1677.4 | 52.891 | 314.23 | 293.85 | 748.8 | 2.0077 | 2.4095 | 0.31194 | 0.55035 | 0.15937 | 0.083178 | 0.09351 | 0.0011511 | 0.44126
17.69 | 70.093 | 0.84197 | 4.4714 | 1677.8 | 49.446 | 315.73 | 291.19 | 678.49 | 2.1191 | 2.5091 | 0.1951 | 0.28063 | 0.41661 | 0.1478 | 0.36662 | 1.0308e-06 | 0.44663
18.531 | 79.72 | 0.87854 | 4.4622 | 1678.6 | 53.263 | 315.67 | 299.91 | 722.73 | 4.1773 | 2.2275 | 0.62925 | 0.13016 | 0.15223 | 0.087587 | 0.071073 | 3.532e-06 | 0.44879
18.767 | 101.09 | 0.44743 | 4.5055 | 1677.5 | 49.419 | 314.23 | 335.09 | 723.6 | 2.0125 | 2.4096 | 0.17436 | 0.27018 | 0.38067 | 0.16416 | 0.41954 | 0.001153 | 0.45127
18.719 | 89.18 | 0.87299 | 4.5055 | 1677.4 | 49.725 | 314.22 | 298.15 | 763.31 | 2.0077 | 2.4095 | 0.11863 | 0.62892 | 0.1208 | 0.082794 | 0.14467 | 0.0011501 | 0.45198
18.698 | 89.18 | 0.88069 | 4.5055 | 1677.4 | 50.144 | 310.54 | 300.38 | 764.9 | 2.0076 | 2.4805 | 0.092004 | 0.62153 | 0.16014 | 0.081385 | 0.16831 | 0.0011413 | 0.45536
18.768 | 89.18 | 0.753 | 4.5055 | 1677.4 | 50.199 | 314.23 | 292.2 | 749.95 | 2.0077 | 2.4095 | 0.068934 | 0.59257 | 0.18679 | 0.086381 | 0.24229 | 0.0011645 | 0.45695
18.767 | 88.75 | 0.48319 | 4.5055 | 1677.5 | 50.108 | 314.23 | 338.79 | 718.81 | 2.0105 | 2.4095 | 0.24614 | 0.26201 | 0.41152 | 0.17122 | 0.35974 | 0.0011553 | 0.45732
18.785 | 89.32 | 0.88208 | 4.4752 | 1676.1 | 39.942 | 265.17 | 287.26 | 749.28 | 2.1272 | 1.0697 | 0.36619 | 0.22738 | 0.17819 | 0.3607 | 0.33515 | 6.4189e-05 | 0.45998
18.778 | 89.169 | 0.88197 | 4.5085 | 1650.8 | 50.13 | 314.31 | 293.73 | 762.95 | 2.1402 | 2.2499 | 0.13983 | 0.65541 | 0.089122 | 0.090613 | 0.09935 | 5.7838e-05 | 0.47514
18.755 | 89.189 | 0.874 | 4.4717 | 1677.2 | 48.505 | 308.11 | 297.37 | 722.81 | 1.9312 | 0.69148 | 0.14224 | 0.11693 | 0.27264 | 0.49416 | 0.35569 | 3.5231e-05 | 0.47895
18.796 | 89.185 | 0.86616 | 4.5055 | 1677.5 | 49.267 | 314.1 | 287.77 | 724.78 | 1.9249 | 4.5348 | 0.093081 | 0.6267 | 0.13271 | 0.086905 | 0.23594 | 0.0011911 | 0.48225
17.491 | 73.731 | 0.87999 | 4.4736 | 1677.7 | 50.255 | 315.15 | 291.12 | 719.69 | 2.0318 | 2.2724 | 0.21295 | 0.38382 | 0.38188 | 0.11566 | 0.36156 | 3.3095e-07 | 0.4826
18.768 | 89.23 | 0.87961 | 4.5055 | 1677.4 | 50.595 | 314.23 | 295.42 | 763.26 | 1.9886 | 2.4095 | 0.09451 | 0.67309 | 0.14167 | 0.08235 | 0.066962 | 0.0011734 | 0.49332
18.768 | 89.104 | 0.88075 | 4.5055 | 1679.1 | 50.222 | 310.22 | 298.84 | 763.6 | 2.1002 | 2.3732 | 0.30139 | 0.60211 | 0.17405 | 0.082681 | 0.10344 | 0.0013073 | 0.5012
18.786 | 89.161 | 0.87922 | 4.5055 | 1678.1 | 50.36 | 315.13 | 239.24 | 734.91 | 1.9718 | 0.7641 | 0.070472 | 0.49804 | 0.16132 | 0.46238 | 0.13132 | 0.00068434 | 0.51007
18.776 | 93.368 | 0.88069 | 4.5055 | 1677.4 | 50.14 | 314.23 | 295.67 | 763.31 | 2.0077 | 2.4095 | 0.099259 | 0.6689 | 0.13757 | 0.081299 | 0.18566 | 0.00118 | 0.51728
18.182 | 89.18 | 0.88765 | 4.503 | 1677.5 | 49.767 | 315.81 | 240.66 | 724.19 | 1.9254 | 0.75394 | 0.14848 | 0.4317 | 0.21763 | 0.49584 | 0.15437 | 0.00047127 | 0.52546
17.731 | 71.996 | 1.0323 | 4.4745 | 1678.6 | 48.343 | 314.01 | 295.9 | 640.18 | 1.9903 | 2.6198 | 0.22318 | 0.27709 | 0.27267 | 0.15963 | 0.54723 | 8.3362e-06 | 0.52587
18.767 | 89.181 | 0.46242 | 4.5055 | 1677.5 | 49.267 | 314.14 | 291.08 | 725.93 | 2.0753 | 2.4095 | 0.065115 | 0.42916 | 0.28202 | 0.10601 | 0.50042 | 0.0011547 | 0.52961
18.777 | 89.106 | 0.88069 | 4.5055 | 1677.4 | 50.14 | 314.23 | 296.56 | 763.31 | 2.0082 | 2.4095 | 0.08011 | 0.65324 | 0.15277 | 0.082408 | 0.26158 | 0.0011775 | 0.53169
18.432 | 85.598 | 1.0585 | 4.5054 | 1676.6 | 48.019 | 294.89 | 215.2 | 630.53 | 1.937 | 6.8876 | 0.20071 | 0.66978 | 0.129 | 0.12699 | 0.10515 | 0.00096831 | 0.53272
18.767 | 72.547 | 0.51782 | 4.5055 | 1677.5 | 50.669 | 314.23 | 334.73 | 722.73 | 2.0119 | 2.4095 | 0.37204 | 0.26057 | 0.40876 | 0.17449 | 0.36314 | 0.0011519 | 0.53572
18.753 | 88.237 | 0.8778 | 4.5448 | 1676.1 | 49.38 | 308.71 | 297.63 | 761.79 | 1.9855 | 2.3509 | 0.28745 | 0.59845 | 0.25246 | 0.079297 | 0.18041 | 0.0042425 | 0.54335
18.776 | 73.555 | 1.0165 | 4.5041 | 1679.1 | 49.93 | 314.17 | 294.42 | 763.29 | 1.898 | 2.4178 | 0.070948 | 0.69398 | 0.18164 | 0.083674 | 0.13953 | 0.0012262 | 0.5461
18.761 | 73.915 | 0.88915 | 4.506 | 1677.4 | 50.082 | 311.29 | 292.94 | 762.98 | 2.066 | 2.4151 | 0.078782 | 0.70379 | 0.16557 | 0.085906 | 0.12135 | 0.0011856 | 0.55105
18.768 | 89.18 | 0.88069 | 4.5055 | 1677.4 | 50.107 | 309.84 | 292.78 | 763.81 | 2.0077 | 2.2488 | 0.09973 | 0.68052 | 0.17078 | 0.085393 | 0.20788 | 0.0011735 | 0.55272
18.767 | 72.118 | 0.48189 | 4.5055 | 1677.5 | 50.669 | 314.23 | 338.61 | 722.66 | 2.0119 | 2.4095 | 0.39122 | 0.26084 | 0.46046 | 0.17803 | 0.30679 | 0.001149 | 0.55893
18.714 | 89.18 | 0.88065 | 4.5055 | 1677.4 | 49.618 | 314.22 | 295.14 | 763.31 | 2.0077 | 2.3923 | 0.12337 | 0.67406 | 0.11119 | 0.082666 | 0.28577 | 0.0011483 | 0.57044
18.77 | 89.664 | 0.88113 | 4.5003 | 1677.4 | 50.165 | 314.25 | 305.47 | 762.88 | 2.0098 | 3.9644 | 0.096542 | 0.70734 | 0.15417 | 0.086879 | 0.19171 | 0.00089756 | 0.57772
18.769 | 88.904 | 0.88725 | 4.4973 | 1677.4 | 49.63 | 315.62 | 231.75 | 727.77 | 2.0636 | 0.69829 | 0.20536 | 0.48372 | 0.07506 | 0.52282 | 0.1609 | 0.00033437 | 0.58102
18.768 | 89.18 | 0.88069 | 4.5055 | 1677.4 | 50.14 | 314.23 | 294.41 | 763.31 | 2.0077 | 2.4095 | 0.08011 | 0.68984 | 0.15321 | 0.082296 | 0.26293 | 0.0011735 | 0.58168
18.807 | 78.474 | 0.90452 | 4.5047 | 1677.5 | 50.417 | 315.92 | 287.5 | 763.26 | 2.1189 | 0.46438 | 0.10477 | 0.11922 | 0.10945 | 0.73626 | 0.099732 | 0.0011464 | 0.5892
18.768 | 89.181 | 1.0389 | 4.4958 | 1677.4 | 50.156 | 315.65 | 241.43 | 763.34 | 2.021 | 0.68555 | 0.17171 | 0.54331 | 0.10118 | 0.49235 | 0.11251 | 0.00028969 | 0.58998
18.788 | 89.18 | 0.88036 | 4.4719 | 1678.1 | 50.176 | 313.61 | 293.81 | 760.52 | 2.0015 | 2.362 | 0.16857 | 0.66544 | 0.26104 | 0.088163 | 0.2094 | 5.4998e-05 | 0.59098
18.768 | 89.179 | 0.8872 | 4.5055 | 1670.8 | 49.596 | 314.25 | 233.17 | 761.44 | 1.9586 | 0.73374 | 0.087693 | 0.60268 | 0.10971 | 0.4414 | 0.16991 | 0.00040824 | 0.60665
18.768 | 89.164 | 1.0442 | 4.5055 | 1648.9 | 49.981 | 314.23 | 292.12 | 762.54 | 2.0076 | 2.4095 | 0.187 | 0.72846 | 0.15739 | 0.083885 | 0.098906 | 9.6554e-06 | 0.60721
18.833 | 92.579 | 0.87786 | 4.505 | 1646.2 | 50.249 | 314.32 | 296.54 | 763.04 | 2.2699 | 2.7981 | 0.24886 | 0.72588 | 0.09494 | 0.084117 | 0.088312 | 5.1452e-08 | 0.61272
18.791 | 93.444 | 1.0389 | 4.5053 | 1678.2 | 50.151 | 309.56 | 293.31 | 762.58 | 1.9798 | 2.4095 | 0.22023 | 0.69919 | 0.23016 | 0.078144 | 0.12914 | 0.0012446 | 0.61312
18.755 | 89.18 | 0.88148 | 4.5055 | 1677.4 | 49.017 | 314.32 | 286.36 | 724.3 | 2.0031 | 0.26198 | 0.2089 | 0.077752 | 0.078543 | 0.73131 | 0.15549 | 0.0011644 | 0.61485
18.752 | 90.421 | 0.8881 | 4.6941 | 1677.7 | 49.575 | 314.67 | 299.08 | 717.08 | 1.3807 | 0.45606 | 0.30002 | 0.12846 | 0.30423 | 0.62554 | 0.1839 | 0.035252 | 0.62544
18.768 | 88.21 | 0.88069 | 4.5055 | 1677.4 | 51.349 | 314.23 | 291.18 | 763.31 | 2.0077 | 2.4095 | 0.12513 | 0.74562 | 0.16365 | 0.082483 | 0.14846 | 0.0011728 | 0.62723
18.768 | 88.896 | 0.87878 | 4.5058 | 1677.4 | 49.647 | 315.51 | 238.98 | 763.43 | 1.973 | 0.66351 | 0.11588 | 0.53356 | 0.088536 | 0.5197 | 0.23481 | 0.0011195 | 0.63118
17.68 | 75.701 | 0.87995 | 4.6996 | 1677.7 | 49.778 | 315.15 | 299.57 | 722.23 | 1.3391 | 2.4714 | 0.51374 | 0.41899 | 0.36288 | 0.087944 | 0.23177 | 0.035115 | 0.63386
18.262 | 72.869 | 0.84183 | 4.4692 | 1677.8 | 50.547 | 315.77 | 302.14 | 724.84 | 2.4828 | 0.067784 | 0.28565 | 0.049535 | 0.25854 | 0.61559 | 0.33203 | 1.1474e-06 | 0.64009
18.76 | 89.46 | 0.88885 | 4.503 | 1677.3 | 49.309 | 315.1 | 249.64 | 763.01 | 2.0066 | 0.67656 | 0.20449 | 0.4825 | 0.074848 | 0.53219 | 0.27764 | 0.00075212 | 0.64054
16.978 | 70.461 | 1.0156 | 4.4611 | 1676.8 | 48.463 | 314.22 | 279.09 | 645.49 | 2.0156 | 5.9167 | 0.23303 | 0.42628 | 0.41129 | 0.083968 | 0.48223 | 0.00023296 | 0.64477
18.768 | 89.179 | 0.89152 | 4.5055 | 1677.4 | 49.603 | 314.49 | 233.11 | 763.38 | 1.9609 | 0.68837 | 0.11202 | 0.57869 | 0.11919 | 0.47907 | 0.23778 | 0.00061962 | 0.64768
18.768 | 89.121 | 0.88069 | 4.5055 | 1677.4 | 51.279 | 310.03 | 291.11 | 763.31 | 2.0077 | 2.4544 | 0.21223 | 0.75884 | 0.13218 | 0.081753 | 0.11824 | 0.0011734 | 0.65902
18.767 | 88.978 | 0.86604 | 4.5055 | 1677.4 | 48.987 | 315.8 | 297.39 | 763.3 | 2.0077 | 2.4983 | 0.31652 | 0.66156 | 0.095329 | 0.081616 | 0.32517 | 0.001169 | 0.65934
18.767 | 88.381 | 1.0257 | 4.5061 | 1678 | 49.57 | 315.19 | 287.59 | 763.8 | 1.9571 | 0.46118 | 0.19834 | 0.13469 | 0.092333 | 0.72931 | 0.24869 | 0.0012635 | 0.65974
18.766 | 89.185 | 0.88321 | 4.5058 | 1677.4 | 50.185 | 314.25 | 237.6 | 763.32 | 1.9242 | 0.57609 | 0.077949 | 0.47941 | 0.1557 | 0.62729 | 0.084037 | 0.0011875 | 0.66071
18.768 | 89.18 | 0.88069 | 4.5055 | 1677.4 | 50.138 | 314.23 | 290.81 | 763.46 | 2.0077 | 2.4095 | 0.080579 | 0.7547 | 0.14612 | 0.082303 | 0.2462 | 0.0011735 | 0.66481
18.768 | 88.217 | 0.87745 | 4.5055 | 1677.4 | 51.339 | 314.23 | 289.95 | 764.63 | 1.9998 | 2.4095 | 0.13338 | 0.78214 | 0.14306 | 0.082621 | 0.093198 | 0.0011738 | 0.66551
18.767 | 88.229 | 0.88234 | 4.5055 | 1677.4 | 51.383 | 314.23 | 289.28 | 763.31 | 2.0077 | 2.4095 | 0.13426 | 0.77869 | 0.15151 | 0.082512 | 0.14302 | 0.0011724 | 0.67461
18.807 | 89.18 | 0.87308 | 4.5054 | 1677.5 | 50.805 | 313.87 | 239.57 | 719.84 | 2.0107 | 0.56363 | 0.095344 | 0.32085 | 0.15614 | 0.72721 | 0.10257 | 0.0011956 | 0.67577
18.787 | 73.531 | 0.88922 | 4.5055 | 1678.6 | 49.618 | 314.22 | 238.21 | 760.14 | 2.0085 | 1.0313 | 0.077932 | 0.7284 | 0.15151 | 0.26782 | 0.21253 | 0.0011361 | 0.67649
18.793 | 89.18 | 0.88069 | 4.5055 | 1677.4 | 50.14 | 314.23 | 237.66 | 763.31 | 1.9337 | 0.57208 | 0.076288 | 0.47611 | 0.16834 | 0.63359 | 0.13043 | 0.0011853 | 0.67929
18.768 | 78.254 | 0.88065 | 4.4906 | 1677 | 49.612 | 314.76 | 233.19 | 765.47 | 1.9583 | 0.73124 | 0.14633 | 0.59745 | 0.25651 | 0.45417 | 0.17869 | 0.00021122 | 0.68235
18.168 | 89.18 | 0.88081 | 4.4959 | 1677.4 | 50.124 | 314.24 | 237.26 | 763.1 | 2.0096 | 0.86311 | 0.15988 | 0.66688 | 0.24009 | 0.34889 | 0.18756 | 0.00025904 | 0.68484
18.787 | 89.181 | 0.88255 | 4.5055 | 1677.4 | 49.337 | 313.72 | 234.96 | 763.09 | 1.889 | 0.95168 | 0.069738 | 0.73666 | 0.14714 | 0.28613 | 0.19105 | 0.00093148 | 0.68755
17.861 | 88.918 | 0.8931 | 4.5067 | 1677.8 | 42.66 | 267.04 | 250.17 | 763.31 | 1.9965 | 0.67653 | 0.32645 | 0.4871 | 0.20293 | 0.5355 | 0.13742 | 0.00037372 | 0.69066
18.791 | 89.178 | 0.88748 | 4.5041 | 1743.7 | 50.361 | 314.23 | 233.92 | 763.27 | 1.9758 | 0.76298 | 0.28797 | 0.63588 | 0.23859 | 0.37401 | 0.13578 | 0.0091172 | 0.7026
18.762 | 90.258 | 1.048 | 4.5055 | 1677.4 | 50.639 | 314.31 | 291.9 | 763.3 | 2.0077 | 2.378 | 0.30927 | 0.72467 | 0.22238 | 0.07921 | 0.16367 | 0.0011828 | 0.70332
18.769 | 89.161 | 0.87944 | 4.5055 | 1646.8 | 50 | 311.05 | 233.7 | 762.51 | 2.0517 | 0.69179 | 0.17784 | 0.5695 | 0.2419 | 0.4989 | 0.20407 | 6.3084e-05 | 0.70502
18.788 | 89.18 | 0.88049 | 4.5045 | 1745.9 | 50.26 | 313.57 | 291.24 | 763.78 | 2.0006 | 2.4095 | 0.29162 | 0.7277 | 0.25142 | 0.075 | 0.1611 | 0.011793 | 0.70951
18.768 | 89.18 | 0.88041 | 4.5062 | 1677 | 50.995 | 313.48 | 234.1 | 762.83 | 1.9907 | 0.56765 | 0.11229 | 0.48607 | 0.18215 | 0.63187 | 0.18643 | 0.001183 | 0.71608
18.79 | 89.18 | 0.88164 | 4.504 | 1759.9 | 50.344 | 312.76 | 288.6 | 761.22 | 1.9377 | 2.4774 | 0.21776 | 0.76031 | 0.26549 | 0.075086 | 0.1539 | 0.015261 | 0.72553
17.444 | 89.241 | 1.0178 | 4.4741 | 1677.4 | 49.875 | 314.2 | 237.14 | 762.94 | 1.9541 | 0.73362 | 0.17055 | 0.59063 | 0.23705 | 0.45178 | 0.30242 | 5.0669e-05 | 0.7297
16.934 | 74.234 | 0.8683 | 4.4818 | 1671 | 42.762 | 238.92 | 302.73 | 763.59 | 4.878 | 2.4299 | 0.48788 | 0.41132 | 0.11592 | 0.094958 | 0.54907 | 2.38e-05 | 0.73114
18.753 | 88.892 | 0.8874 | 4.4716 | 1677.5 | 48.756 | 315.48 | 231.61 | 724.34 | 1.9442 | 0.70179 | 0.2197 | 0.47136 | 0.22307 | 0.53674 | 0.3819 | 5.9431e-06 | 0.75414
18.137 | 89.171 | 0.88069 | 4.5055 | 1677.4 | 50.14 | 314.23 | 237.73 | 763.31 | 2.0087 | 0.57972 | 0.15338 | 0.48069 | 0.24158 | 0.62533 | 0.23111 | 0.00089915 | 0.75739
18.11 | 89.18 | 0.89117 | 4.5055 | 1741.7 | 49.459 | 314.74 | 300.71 | 763.86 | 1.9359 | 2.4763 | 0.46578 | 0.59858 | 0.22984 | 0.073711 | 0.35522 | 0.010067 | 0.75979
18.768 | 89.182 | 0.88964 | 4.5085 | 1677.4 | 50.603 | 308.08 | 236.9 | 822.47 | 2.028 | 0.69588 | 0.15904 | 0.72478 | 0.15993 | 0.40956 | 0.17057 | 0.00057732 | 0.77301
18.79 | 98.913 | 1.0484 | 4.5055 | 1677.5 | 50.781 | 314.66 | 231.88 | 763.09 | 2.0076 | 0.69394 | 0.34673 | 0.60987 | 0.26699 | 0.44534 | 0.10637 | 0.00066398 | 0.77309
18.111 | 89.362 | 0.89146 | 4.4711 | 1741.5 | 50.039 | 314.23 | 237.37 | 748.8 | 2.0754 | 0.75603 | 0.47727 | 0.56183 | 0.16252 | 0.42324 | 0.16129 | 0.0037508 | 0.77502
18.077 | 89.149 | 0.89116 | 4.5341 | 1674 | 50.536 | 315.54 | 235.85 | 764.95 | 2.073 | 0.75719 | 0.42372 | 0.61863 | 0.18911 | 0.40931 | 0.13258 | 0.0016538 | 0.78312
18.768 | 89.18 | 0.88069 | 4.5055 | 1677.4 | 50.249 | 315.87 | 237.66 | 762.3 | 2.0268 | 0.49941 | 0.10854 | 0.42069 | 0.10795 | 0.7523 | 0.13153 | 0.0011768 | 0.78367
18.22 | 89.232 | 0.88055 | 4.504 | 1677.4 | 49.403 | 315.58 | 206.96 | 761.5 | 2.0249 | 0.71522 | 0.22059 | 0.71205 | 0.18893 | 0.40999 | 0.19838 | 0.00029119 | 0.79882
18.77 | 89.17 | 1.0508 | 4.4733 | 1650 | 49.992 | 276.82 | 303.54 | 763.3 | 2.8335 | 0.65652 | 0.32372 | 0.031778 | 0.092432 | 0.64051 | 0.52674 | 0.00048383 | 0.80205
18.776 | 89.133 | 0.88252 | 4.5056 | 1652.6 | 49.633 | 315.13 | 230.46 | 763.29 | 1.9885 | 1.0134 | 0.17632 | 0.79987 | 0.1872 | 0.26196 | 0.16905 | 2.1477e-05 | 0.80312
18.825 | 73.218 | 0.87752 | 4.5063 | 1749.4 | 49.889 | 313.27 | 309.07 | 763.16 | 2.358 | 2.1878 | 0.76893 | 0.3906 | 0.21445 | 0.082551 | 0.099176 | 0.013017 | 0.80663
18.77 | 89.18 | 0.88069 | 4.5055 | 1677.4 | 49.742 | 309.95 | 237.86 | 763.27 | 2.0073 | 0.50176 | 0.08046 | 0.42398 | 0.16642 | 0.74696 | 0.18846 | 0.0011739 | 0.8074

## plot_tensile_strain_stress
0 | 1 | 2 | 3
-0.000118587 | 20.57755962 | 0 | 0
-8.3e-05 | 28.37764389 | 0.0007692308 | 119.555
-3.26e-05 | 36.65880408 | 0.001538462 | 215.5721
1.18e-05 | 46.1305465 | 0.002307692 | 266.5288
7.41e-05 | 56.71420306 | 0.003846154 | 294.7095
0.000157118 | 68.81081054 | 0.004615385 | 297.3509
0.00024604 | 81.50004978 | 0.005384615 | 298.2901
0.00034746 | 94.82294142 | 0.006923077 | 298.802
0.000455096 | 108.7494802 | 0.007692308 | 298.8909
0.000572916 | 123.6708327 | 0.008461538 | 298.9567
0.000688973 | 138.5954556 | 0.01 | 299.0701
0.000811141 | 153.9248041 | 0.01076923 | 299.1245
0.00094817 | 169.0602219 | 0.01153846 | 299.1786
0.001265299 | 179.727265 | 0.01230769 | 299.2325
0.00207774 | 181.5768779 | 0.01384615 | 299.3402
0.002573187 | 191.2915962 | 0.01461538 | 299.394
0.003466285 | 191.8639038 | 0.01538462 | 299.4478
0.004390547 | 191.4386781 | 0.01692308 | 299.5552
0.004930823 | 200.1846456 | 0.01769231 | 299.6089
0.006019049 | 196.7808763 | 0.01846154 | 299.6625
0.006772813 | 200.7550825 | 0.02 | 299.7697
0.007418912 | 207.836213 | 0.02076923 | 299.8232
0.008452378 | 205.4290463 | 0.02153846 | 299.8767
0.009028024 | 213.5189792 | 0.02230769 | 299.9302
0.009995874 | 215.644821 | 0.02384615 | 300.037
0.01064316 | 221.74758 | 0.02461538 | 300.0904
0.011866316 | 215.1378062 | 0.02538462 | 300.1437
0.012523256 | 222.0636186 | 0.02692308 | 300.2503
0.013229108 | 226.5776812 | 0.02769231 | 300.3035
0.014250971 | 224.3748836 | 0.02846154 | 300.3567
0.014921124 | 229.9049745 | 0.03 | 300.463
0.015685339 | 234.0423936 | 0.03076923 | 300.5161
0.016501105 | 237.9949558 | 0.03153846 | 300.5692
0.017548127 | 235.1911633 | 0.03230769 | 300.6223
0.018434044 | 237.0293835 | 0.03384615 | 300.7283
0.018963059 | 247.5500776 | 0.03461538 | 300.7812
0.020068278 | 242.7224709 | 0.03538462 | 300.8341
0.020648348 | 251.4385569 | 0.03692308 | 300.9399
0.021454204 | 254.2976454 | 0.03769231 | 300.9927
0.022247675 | 257.1579955 | 0.03846154 | 301.0455
0.023020972 | 261.5524128 | 0.04 | 301.1509
0.02388741 | 264.1347325 | 0.04076923 | 301.2036
0.024917953 | 261.0238126 | 0.04153846 | 301.2563
0.025578074 | 267.5568064 | 0.04230769 | 301.3089
0.026368281 | 271.7725193 | 0.04384615 | 301.4141
0.027124774 | 275.368928 | 0.04461538 | 301.4666
0.027939045 | 277.3414101 | 0.04538462 | 301.5191
0.028739049 | 280.0333476 | 0.04692308 | 301.624
0.029554919 | 282.3219036 | 0.04769231 | 301.6764
0.030405046 | 283.4898 | 0.04846154 | 301.7288
0.031253482 | 285.1748708 | 0.05 | 301.8334
0.032045029 | 287.1560484 | 0.05076923 | 301.8857
0.032921105 | 288.337851 | 0.05153846 | 301.9379
0.033795446 | 289.7278773 | 0.05230769 | 301.9901
0.03466999 | 290.6025346 | 0.05384615 | 302.0945
0.035514816 | 291.2626083 | 0.05461538 | 302.1466
0.036387858 | 291.931827 | 0.05538462 | 302.1987
0.037315052 | 292.306432 | 0.05692308 | 302.302
0.038186525 | 292.8729575 | 0.05769231 | 302.3533
0.039057238 | 293.336043 | 0.05846154 | 302.4043
0.039954098 | 293.9114712 | 0.06 | 302.5057
0.040823275 | 294.4795436 | 0.06076923 | 302.5559
0.041747326 | 294.9603099 | 0.06153846 | 302.6059
0.042613988 | 295.4247585 | 0.06230769 | 302.6557
0.043480857 | 295.994296 | 0.06384615 | 302.7543
0.044346018 | 296.4595584 | 0.06461538 | 302.8032
0.045266822 | 297.151188 | 0.06538462 | 302.8518
0.046131395 | 297.7223716 | 0.06692308 | 302.9481
0.046994267 | 298.3986252 | 0.06769231 | 302.9958
0.047857348 | 298.970985 | 0.06846154 | 303.0432
0.048747306 | 299.447166 | 0.07 | 303.1371
0.049607925 | 300.0202445 | 0.07076923 | 303.1836
0.050496327 | 300.4972601 | 0.07153846 | 303.2298
0.051356392 | 300.9663582 | 0.07230769 | 303.2757
0.05221477 | 301.4355322 | 0.07384615 | 303.3664
0.05312836 | 302.027416 | 0.07461538 | 303.4113
0.053986165 | 302.392155 | 0.07538462 | 303.4559
0.054842289 | 302.8624258 | 0.07692308 | 303.5441
0.055726055 | 303.3416652 | 0.07769231 | 303.5876
0.056609041 | 303.8212782 | 0.07846154 | 303.6309
0.057462923 | 304.1867312 | 0.08 | 303.7164
0.058344377 | 304.454976 | 0.08076923 | 303.7586
0.059197722 | 304.8209905 | 0.08153846 | 303.8005
0.060076707 | 305.301425 | 0.08230769 | 303.842
0.060955861 | 305.6762352 | 0.08384615 | 303.924
0.061834243 | 305.838475 | 0.08461538 | 303.9645
0.062683677 | 306.098375 | 0.08538462 | 304.0046
0.063533329 | 306.465122 | 0.08692308 | 304.0838
0.064436641 | 306.7420808 | 0.08769231 | 304.1228
0.065283868 | 307.2155636 | 0.08846154 | 304.1615
0.066158458 | 307.4843688 | 0.09 | 304.2378
0.067005164 | 307.958688 | 0.09076923 | 304.2753
0.067904413 | 308.4497966 | 0.09153846 | 304.3126
0.068749642 | 309.031968 | 0.09230769 | 304.3494
0.069621207 | 309.4086372 | 0.09384615 | 304.422
0.070492014 | 310.107404 | 0.09461538 | 304.4577
0.071334129 | 310.476054 | 0.09538462 | 304.493
0.072230425 | 310.7544573 | 0.09692308 | 304.5625
0.073152873 | 311.148834 | 0.09769231 | 304.5967
0.074020611 | 311.4189468 | 0.09846154 | 304.6305
0.074887597 | 311.6890596 | 0.1 | 304.697
0.075779788 | 311.8593975 | 0.1007692 | 304.7296
0.076645251 | 312.1294169 | 0.1015385 | 304.7619
0.077509965 | 312.3994363 | 0.1030769 | 304.8252
0.078373931 | 312.6694557 | 0.1038462 | 304.8562
0.079263943 | 313.164357 | 0.1046154 | 304.8869
0.080125473 | 313.2175893 | 0.1053846 | 304.9172
0.080987185 | 313.4876087 | 0.1069231 | 304.9765
0.081848154 | 313.7576281 | 0.1076923 | 305.0056
0.082708382 | 314.0276475 | 0.1084615 | 305.0342
0.083593626 | 314.3057617 | 0.11 | 305.0903
0.084452355 | 314.466969 | 0.1107692 | 305.1178
0.085310348 | 314.736895 | 0.1115385 | 305.1448
0.086167604 | 315.006821 | 0.1130769 | 305.1976
0.087077291 | 315.6208033 | 0.1138462 | 305.2234
0.08793212 | 315.7815288 | 0.1146154 | 305.2488
0.088787133 | 315.9423568 | 0.1153846 | 305.2737
0.089641415 | 316.102998 | 0.1169231 | 305.3224
0.090521459 | 316.381305 | 0.1176923 | 305.3461
0.09140073 | 316.659612 | 0.1184615 | 305.3694
0.092279227 | 316.8282519 | 0.12 | 305.4146
0.093183374 | 317.0050744 | 0.1207692 | 305.4366
0.094033001 | 317.1646652 | 0.1215385 | 305.4582
0.094936474 | 317.781221 | 0.1230769 | 305.5001
0.095782795 | 317.940228 | 0.1238462 | 305.5204
0.096636572 | 318.101648 | 0.1246154 | 305.5402
0.09748055 | 318.149754 | 0.1253846 | 305.5596
0.098378196 | 318.32513 | 0.1269231 | 305.5972
0.099275037 | 318.500308 | 0.1276923 | 305.6153
0.100125839 | 318.771404 | 0.1284615 | 305.633
0.100966878 | 319.15024 | 0.13 | 305.667
0.101834306 | 319.53792 | 0.1307692 | 305.6834
0.102710006 | 319.596228 | 0.1315385 | 305.6993
0.103548876 | 319.75353 | 0.1330769 | 305.7298
0.104387042 | 319.910646 | 0.1338462 | 305.7444
0.105260511 | 320.0791 | 0.1346154 | 305.7585
0.106124224 | 320.24448 | 0.1353846 | 305.7722
0.106960235 | 320.401031 | 0.1369231 | 305.7982
0.107804527 | 320.671657 | 0.1376923 | 305.8105
0.108639135 | 320.827928 | 0.1384615 | 305.8224
0.109526825 | 321.11285 | 0.14 | 305.8448
0.110342087 | 321.263082 | 0.1407692 | 305.8553
0.111201424 | 321.762798 | 0.1415385 | 305.8654
0.112042144 | 321.921568 | 0.1430769 | 305.8842
0.112873224 | 322.189222 | 0.1438462 | 305.8929
0.113783939 | 322.258676 | 0.1446154 | 305.9011
0.114640325 | 322.422625 | 0.1453846 | 305.9088
0.115478159 | 322.468393 | 0.1469231 | 305.923
0.11630639 | 322.623248 | 0.1476923 | 305.9294
0.11716062 | 322.78653 | 0.1484615 | 305.9353
0.118023007 | 323.065017 | 0.15 | 305.9457
0.118849134 | 323.55726 | 0.1507692 | 305.9502
0.119674579 | 323.599023 | 0.1515385 | 305.9542
0.120561395 | 323.77331 | 0.1530769 | 305.9609
0.121385428 | 323.927314 | 0.1538462 | 305.9635
0.122208783 | 324.194131 | 0.1546154 | 305.9657
0.12306683 | 324.359328 | 0.1553846 | 305.9673
0.123888802 | 324.399674 | 0.1569231 | 305.9693
0.124736581 | 324.561525 | 0.1576923 | 305.9695
0.125566003 | 324.944214 | 0.1584615 | 305.9693
0.126385924 | 325.09728 | 0.16 | 305.9674
0.127205174 | 325.136595 | 0.1607692 | 305.9657
0.12808534 | 325.0819 | 0.1615385 | 305.9635
0.128903199 | 325.120364 | 0.1630769 | 305.9578
0.12972039 | 324.930754 | 0.1638462 | 305.9542
0.13054569 | 324.74325 | 0.1646154 | 305.9501
0.131387847 | 324.446645 | 0.1653846 | 305.9455
0.132203011 | 324.14056 | 0.1669231 | 305.9349
0.133000001 | 323.9421 | 0.1676923 | 305.9288
0.133813853 | 324.320166 | 0.1684615 | 305.9223
0.134635783 | 324.129196 | 0.17 | 305.9078
0.135448304 | 324.163655 | 0.1707692 | 305.8998
0.136498775 | 324.1604822 | 0.1715385 | 305.8913
0.137263752 | 324.1791263 | 0.1730769 | 305.8728
0.138028144 | 324.3122203 | 0.1738462 | 305.8628
0.138791952 | 324.5600273 | 0.1746154 | 305.8523
0.139809457 | 324.8904366 | 0.1753846 | 305.8414
0.140571906 | 324.9080573 | 0.1769231 | 305.8179
0.141333775 | 325.040508 | 0.1776923 | 305.8054
0.142095064 | 325.4033204 | 0.1784615 | 305.7925
0.143109214 | 325.5027247 | 0.18 | 305.765
0.143869153 | 325.6347076 | 0.1807692 | 305.7505
0.144628515 | 325.6509539 | 0.1815385 | 305.7355
0.1453873 | 325.5512007 | 0.1830769 | 305.7041
0.146398119 | 325.6489091 | 0.1838462 | 305.6875
0.147155564 | 325.8956635 | 0.1846154 | 305.6705
0.147912435 | 325.9105356 | 0.1853846 | 305.653
0.148668734 | 326.2731434 | 0.1869231 | 305.6165
0.149676243 | 326.2535948 | 0.1876923 | 305.5974
0.150431209 | 326.2675313 | 0.1884615 | 305.5779
0.151185606 | 326.3974381 | 0.19 | 305.5372
0.151939434 | 326.5271694 | 0.1907692 | 305.5161
0.152943656 | 326.7387137 | 0.1915385 | 305.4945
0.15369616 | 326.7514513 | 0.1930769 | 305.4498
0.154448099 | 326.763838 | 0.1938462 | 305.4266
0.155199473 | 327.0094521 | 0.1946154 | 305.403
0.156200427 | 327.2200314 | 0.1953846 | 305.3788
0.156950486 | 327.2315702 | 0.1969231 | 305.3289
0.157699982 | 327.3598396 | 0.1976923 | 305.3031
0.158448918 | 327.1364259 | 0.1984615 | 305.2768
0.159446626 | 326.9938309 | 0.2 | 305.2228
0.160194255 | 326.8862707 | 0.2007692 | 305.1949
0.160941325 | 326.6607225 | 0.2015385 | 305.1666
0.161687838 | 326.3169233 | 0.2030769 | 305.1083
0.162682322 | 326.2886028 | 0.2038462 | 305.0784
0.163427536 | 326.2963404 | 0.2046154 | 305.048
0.164172196 | 326.4215688 | 0.2061538 | 304.9855
0.164916301 | 326.6645513 | 0.2069231 | 304.9535
0.165907581 | 326.7524351 | 0.2076923 | 304.9209
0.166650397 | 327.1133762 | 0.2084615 | 304.8878
0.167392661 | 327.2380491 | 0.21 | 304.8201
0.168381491 | 327.5617918 | 0.2107692 | 304.7854
0.169122472 | 327.6861723 | 0.2115385 | 304.7502
0.169862904 | 327.5733489 | 0.2130769 | 304.6782
0.170602789 | 327.6972031 | 0.2138462 | 304.6414
0.171588451 | 327.9016421 | 0.2146154 | 304.604
0.17232706 | 328.0251161 | 0.2161538 | 304.5277
0.173065124 | 328.1484148 | 0.2169231 | 304.4888
0.173802644 | 328.5095021 | 0.2176923 | 304.4493
0.174785159 | 328.35603 | 0.2184615 | 304.4093
0.175521412 | 328.3594986 | 0.22 | 304.3277
0.176257123 | 328.3626163 | 0.2207692 | 304.286
0.176992293 | 328.3653831 | 0.2215385 | 304.2438
0.177971681 | 328.4481792 | 0.2230769 | 304.1579
0.178705592 | 328.4501858 | 0.2238462 | 304.1141
0.179438965 | 328.5714962 | 0.2246154 | 304.0698
0.180171801 | 328.6926311 | 0.2261538 | 303.9795
0.181148081 | 328.8938244 | 0.2269231 | 303.9335
0.181879666 | 329.0145792 | 0.2276923 | 303.887
0.182610715 | 329.3752279 | 0.2284615 | 303.8399
0.183584618 | 329.4558603 | 0.23 | 303.7442
0.184314423 | 329.4559078 | 0.2307692 | 303.6955
0.185043696 | 329.5759316 | 0.2315385 | 303.6463
0.185772437 | 329.4549503 | 0.2330769 | 303.5462
0.186743267 | 329.5338867 | 0.2338462 | 303.4953
0.187470772 | 329.6530918 | 0.2346154 | 303.4439
0.188197747 | 329.7721214 | 0.2361538 | 303.3394
0.188924194 | 330.2533604 | 0.2369231 | 303.2863
0.189891971 | 330.2103908 | 0.2376923 | 303.2327
0.190617189 | 330.207953 | 0.2384615 | 303.1785
0.191341881 | 330.3262516 | 0.24 | 303.0685
0.192066049 | 330.4443748 | 0.2407692 | 303.0126
0.193030791 | 330.6420302 | 0.2415385 | 302.9562
0.193753737 | 330.6383935 | 0.2430769 | 302.8418
0.194476161 | 330.7558734 | 0.2438462 | 302.7838
0.195438582 | 331.1959374 | 0.2446154 | 302.7251
0.19615979 | 331.0698683 | 0.2461538 | 302.6063
0.196880478 | 331.0650329 | 0.2469231 | 302.546
0.197600648 | 331.181694 | 0.2476923 | 302.4852
0.198320299 | 331.1762445 | 0.2484615 | 302.4238
0.199279029 | 331.2498009 | 0.25 | 302.2993
0.199997473 | 331.3657311 | 0.2507692 | 302.2363
0.200715402 | 331.6037135 | 0.2515385 | 302.1726
0.201432816 | 331.5970652 | 0.2530769 | 302.0437
0.202388568 | 331.4244117 | 0.2538462 | 301.9784
0.203104783 | 331.2943076 | 0.2546154 | 301.9125
0.203820485 | 330.673246 | 0.2561538 | 301.7791
0.204535676 | 330.0509563 | 0.2569231 | 301.7116
0.205488468 | 329.6287013 | 0.2576923 | 301.6435
0.206202467 | 329.1267386 | 0.2584615 | 301.5748
0.206915957 | 328.8696992 | 0.26 | 301.4357
0.207628938 | 328.7350337 | 0.2607692 | 301.3654
0.208578789 | 328.8010462 | 0.2615385 | 301.2944
0.209290585 | 328.9118887 | 0.2630769 | 301.1509
0.210001876 | 328.8991877 | 0.2638462 | 301.0782
0.210949476 | 329.0875155 | 0.2646154 | 301.005
0.211659588 | 329.3212875 | 0.2661538 | 300.857
0.212369196 | 329.6787198 | 0.2669231 | 300.7821
0.213078301 | 329.7888313 | 0.2676923 | 300.7066
0.213786903 | 330.270275 | 0.2684615 | 300.6306
0.214730926 | 330.2103463 | 0.27 | 300.4768
0.215438358 | 330.1959495 | 0.2707692 | 300.399
0.216215957 | 330.204535 | 0.2715385 | 300.3207
0.216969414 | 330.2049627 | 0.2730769 | 300.1624
0.217722305 | 330.0806919 | 0.2738462 | 300.0824
0.21849813 | 330.2124554 | 0.2746154 | 300.0018
0.219273353 | 330.2195089 | 0.2761538 | 299.8389
0.220024512 | 330.2184277 | 0.2769231 | 299.7566
0.220798553 | 330.2247151 | 0.2776923 | 299.6737
0.221548567 | 330.3476804 | 0.2784615 | 299.5903
0.222321431 | 330.3532981 | 0.28 | 299.4217
0.223140482 | 330.373986 | 0.2807692 | 299.3365
0.223888742 | 330.496191 | 0.2815385 | 299.2507
0.224636443 | 330.618209 | 0.2830769 | 299.0775
0.225430263 | 330.6301922 | 0.2838462 | 298.9901
0.226176813 | 330.7517364 | 0.2846154 | 298.902
0.226922805 | 330.8730936 | 0.2861538 | 298.7242
0.227668242 | 330.9942635 | 0.2869231 | 298.6345
0.228413123 | 331.1152464 | 0.2876923 | 298.5441
0.229203952 | 331.1256857 | 0.2884615 | 298.4532
0.229994156 | 331.1357274 | 0.29 | 298.2696
0.230737307 | 331.1299972 | 0.2907692 | 298.177
0.231479907 | 331.3759855 | 0.2915385 | 298.0838
0.232268315 | 331.6373481 | 0.2930769 | 297.8956
0.233009779 | 331.6308576 | 0.2938462 | 297.8006
0.233750694 | 331.4976599 | 0.2946154 | 297.7051
0.234676065 | 331.5516607 | 0.2961538 | 297.5123
0.235438853 | 331.6781143 | 0.2969231 | 297.415
0.236177971 | 331.7967141 | 0.2976923 | 297.3172
0.236916542 | 331.7883932 | 0.2984615 | 297.2187
0.237654569 | 332.0333523 | 0.3 | 297.0201
0.238415089 | 332.0321192 | 0.3007692 | 296.92
0.239175031 | 332.0305 | 0.3015385 | 296.8192
0.239911393 | 332.2750848 | 0.3030769 | 296.616
0.2406702 | 332.2728926 | 0.3038462 | 296.5135
0.241405462 | 332.2626829 | 0.3046154 | 296.4104
0.242186087 | 332.2673503 | 0.3061538 | 296.2025
0.24294317 | 332.3914998 | 0.3069231 | 296.0977
0.243676763 | 332.5078364 | 0.3076923 | 295.9923
0.244409819 | 332.6239859 | 0.3092308 | 295.7798
0.245142339 | 332.7399483 | 0.31 | 295.6726
0.245897187 | 332.7354579 | 0.3107692 | 295.5649
0.246651467 | 332.7305814 | 0.3115385 | 295.4566
0.247382346 | 332.7177225 | 0.3130769 | 295.2382
0.248112692 | 332.4481685 | 0.3138462 | 295.1282
0.248865303 | 332.313696 | 0.3146154 | 295.0175
0.249617347 | 331.9219377 | 0.3161538 | 294.7945
0.250346063 | 331.6501147 | 0.3169231 | 294.6821
0.251074248 | 331.5060836 | 0.3176923 | 294.5691
0.251824634 | 331.3690234 | 0.3192308 | 294.3414
0.252574458 | 331.2313842 | 0.32 | 294.2267
0.253278325 | 331.0781368 | 0.3207692 | 294.1114
0.25402706 | 331.1971986 | 0.3215385 | 293.9955
0.254752571 | 331.3085586 | 0.3230769 | 293.762
0.255500203 | 331.4272374 | 0.3238462 | 293.6443
0.256247276 | 331.6749304 | 0.3246154 | 293.5261
0.256971178 | 331.6565159 | 0.3261538 | 293.2879
0.257694557 | 331.5083328 | 0.3269231 | 293.1679
0.258439993 | 331.6260525 | 0.3276923 | 293.0473
0.259184874 | 331.6139919 | 0.3292308 | 292.8045
0.259906654 | 331.5940687 | 0.33 | 292.6821
0.260650444 | 331.4514646 | 0.3307692 | 292.5592
0.261393681 | 331.4381554 | 0.3315385 | 292.4357
0.262136366 | 331.4244603 | 0.3330769 | 292.187
0.262856019 | 331.4029289 | 0.3338462 | 292.0617
0.263575155 | 331.3810232 | 0.3346154 | 291.9359
0.264293774 | 331.6192454 | 0.3361538 | 291.6825
0.265056741 | 331.3509546 | 0.3369231 | 291.5549
0.265774296 | 331.3279144 | 0.3376923 | 291.4267
0.266491337 | 331.3044999 | 0.3392308 | 291.1686
0.267207864 | 331.2807113 | 0.34 | 291.0387
0.267968611 | 331.1406364 | 0.3407692 | 290.9081
0.268684081 | 331.1159939 | 0.3415385 | 290.777
0.269399039 | 331.0909771 | 0.3430769 | 290.5131
0.270113486 | 331.065586 | 0.3438462 | 290.3802
0.270872028 | 331.0545868 | 0.3446154 | 290.2468
0.271585424 | 331.2908441 | 0.3461538 | 289.9781
0.272298311 | 331.1332078 | 0.3469231 | 289.8429
0.273010691 | 330.9750102 | 0.3476923 | 289.7071
0.273744802 | 331.0865836 | 0.3492308 | 289.4338
0.274478373 | 331.0663797 | 0.35 | 289.2963
0.275189202 | 330.906761 | 0.3507692 | 289.1581
0.275899526 | 330.7465809 | 0.3515385 | 289.0194
0.27663152 | 331.1206419 | 0.3530769 | 288.7402
0.277362978 | 330.9670378 | 0.3538462 | 288.5998
0.27807176 | 330.8055302 | 0.3546154 | 288.4587
0.27878004 | 330.6434611 | 0.3561538 | 288.1748
0.279509929 | 330.6203859 | 0.3569231 | 288.032
0.280217191 | 330.5896206 | 0.3576923 | 287.8886
0.280946032 | 330.6982174 | 0.3592308 | 287.6001
0.28165228 | 330.5342595 | 0.36 | 287.4549
0.28235803 | 330.5023655 | 0.3607692 | 287.3092
0.283085313 | 330.7428217 | 0.3615385 | 287.1629
0.283812067 | 330.5848228 | 0.3630769 | 286.8685
0.284516294 | 330.5518879 | 0.3638462 | 286.7204
0.28524201 | 330.5258449 | 0.3646154 | 286.5718
0.285945231 | 330.4921556 | 0.3661538 | 286.2727
0.286669911 | 330.3321479 | 0.3669231 | 286.1223
0.287372129 | 330.2976107 | 0.3676923 | 285.9713
0.288095776 | 330.2699389 | 0.3692308 | 285.6676
0.288796994 | 330.6350935 | 0.37 | 285.5148
0.289497721 | 330.4661327 | 0.3707692 | 285.3615
0.290219832 | 330.1701635 | 0.3715385 | 285.2076
0.290941421 | 330.1409596 | 0.3730769 | 284.898
0.291640648 | 330.2380213 | 0.3738462 | 284.7424
0.292339385 | 330.334896 | 0.3746154 | 284.5861
0.29308126 | 330.3119435 | 0.3761538 | 284.2719
0.293778992 | 330.140047 | 0.3769231 | 284.1139
0.294476238 | 330.2360737 | 0.3776923 | 283.9553
0.295172998 | 330.0632416 | 0.3792308 | 283.6365
0.295912773 | 330.5763753 | 0.38 | 283.4761
0.296630268 | 330.6791154 | 0.3807692 | 283.3152
0.29730381 | 330.7672942 | 0.3815385 | 283.1538
0.297998603 | 331.2666209 | 0.3830769 | 282.8291
0.298714603 | 331.6387053 | 0.3838462 | 282.6659
0.299430091 | 332.2808006 | 0.3846154 | 282.5021
0.300123409 | 332.6462593 | 0.3861538 | 282.1727
0.300816247 | 332.8768091 | 0.3869231 | 282.0072
0.301508605 | 333.3777381 | 0.3876923 | 281.8411
0.302222097 | 333.6156855 | 0.3892308 | 281.5071
0.302935081 | 333.8536328 | 0.39 | 281.3393
0.303625974 | 333.8134172 | 0.3907692 | 281.1708
0.30431639 | 333.7728274 | 0.3915385 | 281.0018
0.30500633 | 333.5961999 | 0.3930769 | 280.6621
0.305717332 | 333.5619521 | 0.3938462 | 280.4913
0.306406306 | 333.52014 | 0.3946154 | 280.32
0.307116314 | 333.8929759 | 0.3961538 | 279.9757
0.307825818 | 333.5857727 | 0.3969231 | 279.8026
0.308534819 | 333.4139405 | 0.3976923 | 279.629
0.309221855 | 333.5068503 | 0.3992308 | 279.28
0.30990842 | 333.5995729 | 0.4 | 279.1046
0.310615946 | 333.6992604 | 0.4007692 | 278.9287
0.311322972 | 333.7987549 | 0.4023077 | 278.5751
0.312008096 | 333.7542937 | 0.4030769 | 278.3975
0.312692751 | 333.8461684 | 0.4038462 | 278.2193
0.313398311 | 333.8081867 | 0.4046154 | 278.0405
0.314082015 | 333.8995906 | 0.4061538 | 277.6811
0.314786596 | 333.8609393 | 0.4069231 | 277.5006
0.315469352 | 333.9518724 | 0.4076923 | 277.3195
0.316151642 | 333.9054346 | 0.4092308 | 276.9556
0.316854767 | 334.0030139 | 0.41 | 276.7728
0.317557397 | 334.1004003 | 0.4107692 | 276.5894
0.318238265 | 334.3279558 | 0.4123077 | 276.221
0.318939924 | 334.1499219 | 0.4130769 | 276.0359
0.319619851 | 333.9642154 | 0.4138462 | 275.8502
0.320320542 | 334.0605462 | 0.4146154 | 275.664
0.321020743 | 334.156684 | 0.4161538 | 275.2898
0.321699257 | 334.1075971 | 0.4169231 | 275.1019
0.322377311 | 333.9200953 | 0.4176923 | 274.9134
0.323054906 | 333.8701663 | 0.4192308 | 274.5346
0.323753195 | 333.8269243 | 0.42 | 274.3444
0.324450997 | 333.9216236 | 0.4207692 | 274.1536
0.325127188 | 334.1474949 | 0.4223077 | 273.7704
0.325802923 | 333.9578235 | 0.4230769 | 273.5779
0.326520391 | 333.9202863 | 0.4238462 | 273.3849
0.327195185 | 334.0069826 | 0.4246154 | 273.1913
0.327869524 | 333.9546909 | 0.4261538 | 272.8024
0.328543409 | 334.1798138 | 0.4269231 | 272.6071
0.329237877 | 333.9949991 | 0.4276923 | 272.4112
0.329931864 | 333.9486929 | 0.4292308 | 272.0178
0.330604361 | 334.1733478 | 0.43 | 271.8202
0.331276405 | 333.9801794 | 0.4307692 | 271.6221
0.331968979 | 334.0721944 | 0.4323077 | 271.2242
0.332661073 | 333.8850815 | 0.4330769 | 271.0244
0.333331738 | 333.8299595 | 0.4338462 | 270.824
0.334001953 | 333.9141178 | 0.4346154 | 270.6231
0.334671719 | 333.9980889 | 0.4361538 | 270.2196
0.335382855 | 333.9559961 | 0.4369231 | 270.017
0.336051697 | 334.1794347 | 0.4376923 | 269.8139
0.336720092 | 333.9827692 | 0.4392308 | 269.4059
0.337408907 | 333.7925072 | 0.44 | 269.201
0.338076396 | 333.8751596 | 0.4407692 | 268.9956
0.338785115 | 333.8312188 | 0.4423077 | 268.5832
0.339451686 | 333.7729798 | 0.4430769 | 268.3761
0.340117814 | 333.8548779 | 0.4438462 | 268.1685
0.340783498 | 333.7959839 | 0.4446154 | 267.9603
0.341490301 | 333.750587 | 0.4461538 | 267.5423
0.342155073 | 333.8317307 | 0.4469231 | 267.3325
0.342819402 | 333.9126872 | 0.4476923 | 267.1221
0.343524769 | 333.8663196 | 0.4492308 | 266.6997
0.344208914 | 333.8126361 | 0.45 | 266.4877
0.344871881 | 333.8928353 | 0.4507692 | 266.2751
0.345534409 | 333.8315729 | 0.4523077 | 265.8483
0.346217181 | 333.7768398 | 0.4530769 | 265.6341
0.346878819 | 333.5733585 | 0.4538462 | 265.4193
0.347560674 | 333.5177628 | 0.4546154 | 265.204
0.348303986 | 333.4824302 | 0.4561538 | 264.7717
0.348984871 | 333.5678078 | 0.4569231 | 264.5547
0.349624067 | 333.2136777 | 0.4576923 | 264.3372
0.350324652 | 333.0213455 | 0.4592308 | 263.9005
0.350983579 | 333.0988079 | 0.46 | 263.6814
0.351662642 | 332.8986512 | 0.4607692 | 263.462
0.352341244 | 332.9823942 | 0.4623077 | 263.0217
0.353019386 | 332.7812726 | 0.4630769 | 262.8009
0.353697069 | 332.8644367 | 0.4638462 | 262.5797
0.354353777 | 332.6555256 | 0.4646154 | 262.3581
0.355010054 | 332.5886726 | 0.4661538 | 261.9135
0.35568639 | 332.3855421 | 0.4669231 | 261.6906
0.356382742 | 332.1886339 | 0.4676923 | 261.4673
0.35703769 | 331.9775444 | 0.4692308 | 261.0194
0.357692209 | 331.9088961 | 0.47 | 260.7949
0.358346299 | 331.8398735 | 0.4707692 | 260.5699
0.359040802 | 332.0704173 | 0.4723077 | 260.1187
0.359694012 | 331.8575325 | 0.4730769 | 259.8925
0.360346795 | 331.6440863 | 0.4738462 | 259.6659
0.360999153 | 331.4300787 | 0.4746154 | 259.4389
0.361712182 | 331.379325 | 0.4761538 | 258.9836
0.362343297 | 331.3011913 | 0.4769231 | 258.7554
0.363014693 | 331.2361687 | 0.4776923 | 258.5267
0.363665313 | 331.0201698 | 0.4792308 | 258.0683
0.364335821 | 330.9542846 | 0.48 | 257.8385
0.365005881 | 330.8880135 | 0.4807692 | 257.6083
0.365655207 | 330.8146458 | 0.4823077 | 257.1467
0.366304111 | 330.5966645 | 0.4830769 | 256.9153
0.366972854 | 330.5291507 | 0.4838462 | 256.6836
0.367620904 | 330.4545608 | 0.4846154 | 256.4514
0.368349459 | 330.4063335 | 0.4861538 | 255.986
0.368996619 | 330.1863434 | 0.4869231 | 255.7527
0.369643359 | 330.6894011 | 0.4876923 | 255.5191
0.370289682 | 330.3239407 | 0.4892308 | 255.0506
0.370975943 | 330.4057919 | 0.49 | 254.8158
0.37160124 | 330.6124586 | 0.4907692 | 254.5806
0.372266451 | 330.8324586 | 0.4923077 | 254.1092
0.372890943 | 331.1843178 | 0.4930769 | 253.873
0.37361567 | 331.569721 | 0.4938462 | 253.6363
0.374279542 | 332.0807027 | 0.4946154 | 253.3993
0.374922876 | 332.2944103 | 0.4961538 | 252.9243
0.375565797 | 332.6536993 | 0.4969231 | 252.6862
0.376228376 | 332.8741818 | 0.4976923 | 252.4478
0.376870458 | 332.9422114 | 0.4992308 | 251.9698
0.377552219 | 332.8775338 | 0.5 | 251.7304
0.378193452 | 332.7991253 | 0.5007692 | 251.4905
0.378834273 | 332.7203424 | 0.5023077 | 251.0098
0.379514697 | 332.5083377 | 0.5030769 | 250.7689
0.380154673 | 332.428701 | 0.5038462 | 250.5277
0.38079424 | 332.0560008 | 0.5053846 | 250.0442
0.381433398 | 331.8289903 | 0.5061538 | 249.802
0.382092102 | 331.75457 | 0.5069231 | 249.5594
0.382750373 | 331.5331326 | 0.5076923 | 249.3165
0.383388282 | 331.5979633 | 0.5092308 | 248.8297
0.384025785 | 331.222152 | 0.51 | 248.5858
0.384682784 | 331.2929214 | 0.5107692 | 248.3416
0.385319462 | 331.5039155 | 0.5123077 | 247.8521
0.385955735 | 331.4207058 | 0.5130769 | 247.6069
0.386651196 | 331.3568674 | 0.5138462 | 247.3614
0.387266772 | 331.1190206 | 0.5153846 | 246.8694
0.387941484 | 331.0477172 | 0.5161538 | 246.6229
0.388576091 | 331.1103814 | 0.5169231 | 246.3761
0.389230109 | 331.1794198 | 0.5176923 | 246.129
0.389883699 | 331.2482652 | 0.5192308 | 245.6338
0.390536862 | 331.0213628 | 0.52 | 245.3858
0.391169825 | 330.9352115 | 0.5207692 | 245.1374
0.391802388 | 330.7007215 | 0.5223077 | 244.6399
0.39243455 | 330.7617862 | 0.5230769 | 244.3906
0.393066314 | 330.6745121 | 0.5238462 | 244.1411
0.393756848 | 330.4581711 | 0.5253846 | 243.6411
0.394387777 | 330.2216898 | 0.5261538 | 243.3906
0.395018309 | 330.2815294 | 0.5269231 | 243.1399
0.395687812 | 330.3541877 | 0.5276923 | 242.8889
0.396337197 | 330.5687842 | 0.5292308 | 242.386
0.3969665 | 331.074339 | 0.53 | 242.1341
0.397595408 | 331.1337955 | 0.5307692 | 241.882
0.39822392 | 331.4909003 | 0.5323077 | 241.3768
0.398891282 | 331.8612158 | 0.5330769 | 241.1238
0.399499372 | 332.3612939 | 0.5338462 | 240.8705
0.400146286 | 332.4271686 | 0.5353846 | 240.3632
0.400792783 | 332.6421511 | 0.5361538 | 240.1091
0.401419289 | 332.7012245 | 0.5369231 | 239.8547
0.402084523 | 332.7731284 | 0.5376923 | 239.6001
0.402729768 | 332.6887374 | 0.5392308 | 239.09
0.403355063 | 332.4477795 | 0.54 | 238.8346
0.403979967 | 332.2062602 | 0.5407692 | 238.5789
0.40462399 | 331.8207821 | 0.5423077 | 238.0668
0.405287096 | 331.8909141 | 0.5430769 | 237.8103
0.405949762 | 331.6607018 | 0.5438462 | 237.5536
0.406573047 | 331.5671529 | 0.5453846 | 237.0395
0.407234863 | 331.4861303 | 0.5461538 | 236.782
0.407857347 | 331.3918211 | 0.5469231 | 236.5243
0.408498879 | 331.454032 | 0.5476923 | 236.2664
0.409120578 | 331.359062 | 0.5492308 | 235.7497
0.409761301 | 331.4207934 | 0.55 | 235.4911
0.410537384 | 331.225815 | 0.5507692 | 235.2322
0.411177199 | 331.4378062 | 0.5523077 | 234.7136
0.411797236 | 331.190515 | 0.5530769 | 234.454
0.412416888 | 331.0937087 | 0.5538462 | 234.1942
0.413074848 | 331.0093352 | 0.5553846 | 233.6738
0.41369371 | 330.7605294 | 0.5561538 | 233.4133
0.414312188 | 330.813828 | 0.5569231 | 233.1525
0.414930284 | 330.715513 | 0.5576923 | 232.8916
0.415586593 | 330.6295839 | 0.5592308 | 232.3689
0.416203903 | 330.8337476 | 0.56 | 232.1073
0.416840104 | 330.5891435 | 0.5607692 | 231.8455
0.417495161 | 330.5021384 | 0.5623077 | 231.3212
0.418130542 | 330.2564642 | 0.5630769 | 231.0587
0.418784755 | 330.1685702 | 0.5638462 | 230.796
0.419400094 | 330.0675885 | 0.5653846 | 230.27
0.420015054 | 329.8140341 | 0.5661538 | 230.0067
0.420648836 | 329.8708357 | 0.5669231 | 229.7432
0.421282217 | 329.7750528 | 0.5676923 | 229.4795
0.421915197 | 329.9838598 | 0.5692308 | 228.9515
0.422528613 | 329.8811764 | 0.57 | 228.6872
0.423160804 | 329.6317565 | 0.5707692 | 228.4227
0.423773457 | 329.5282251 | 0.5723077 | 227.8932
0.42442399 | 329.2840508 | 0.5730769 | 227.6281
0.425054985 | 329.3389254 | 0.5738462 | 227.3629
0.425666478 | 329.2342537 | 0.5753846 | 226.8319
0.426277599 | 329.1292077 | 0.5761538 | 226.5661
0.426926505 | 329.1895969 | 0.5769231 | 226.3002
0.427517788 | 329.0776094 | 0.5776923 | 226.034
0.428146834 | 328.9777973 | 0.5792308 | 225.5012
0.428775485 | 328.8775992 | 0.58 | 225.2346
0.429422773 | 328.6296355 | 0.5807692 | 224.9678
0.430031602 | 328.6760452 | 0.5823077 | 224.4336
0.430640061 | 328.5684437 | 0.5830769 | 224.1663
0.431286144 | 328.6268709 | 0.5838462 | 223.8988
0.431912825 | 328.9868998 | 0.5853846 | 223.3633
0.432558086 | 328.5827727 | 0.5861538 | 223.0954
0.43318397 | 328.48006 | 0.5869231 | 222.8273
0.433771566 | 328.5188235 | 0.5876923 | 222.559
0.434396692 | 328.5698502 | 0.5892308 | 222.022
0.435021427 | 328.9296832 | 0.59 | 221.7533
0.435645772 | 329.135113 | 0.5907692 | 221.4844
0.436250826 | 329.643697 | 0.5923077 | 220.9462
0.436855514 | 330.1526553 | 0.5930769 | 220.6769
0.437478716 | 330.6682306 | 0.5938462 | 220.4075
0.438120396 | 331.6553778 | 0.5953846 | 219.8682
0.438705099 | 331.8493544 | 0.5961538 | 219.5983
0.439327149 | 332.2110119 | 0.5969231 | 219.3283
0.439929981 | 332.4113394 | 0.5976923 | 219.0582
0.44055127 | 332.6179271 | 0.5992308 | 218.5176
0.441172173 | 332.669062 | 0.6 | 218.2471
0.441792691 | 332.5644546 | 0.6007692 | 217.9765
0.442394038 | 332.7645014 | 0.6023077 | 217.4348
0.443032573 | 332.5098242 | 0.6030769 | 217.1638
0.443614412 | 332.2358487 | 0.6038462 | 216.8927
0.444233417 | 331.9737797 | 0.6053846 | 216.3501
0.444833299 | 331.8609383 | 0.6061538 | 216.0787
0.44545155 | 331.5978167 | 0.6069231 | 215.8071
0.446069419 | 331.8027641 | 0.6084615 | 215.2636
0.4466682 | 331.6888818 | 0.6092308 | 214.9917
0.447266623 | 331.7310284 | 0.61 | 214.7197
0.447883372 | 331.622687 | 0.6107692 | 214.4476
0.448499741 | 331.3573636 | 0.6123077 | 213.9031
0.44909707 | 331.3986622 | 0.6130769 | 213.6307
0.449694042 | 331.2829905 | 0.6138462 | 213.3582
0.450290657 | 331.3238213 | 0.6153846 | 212.8129
0.450942798 | 331.5399616 | 0.6161538 | 212.5401
0.45153867 | 331.4234302 | 0.6169231 | 212.2673
0.452134186 | 331.3065246 | 0.6184615 | 211.7212
0.452729348 | 331.1892446 | 0.6192308 | 211.4481
0.453324156 | 331.2289439 | 0.62 | 211.1749
0.453955753 | 330.9658544 | 0.6207692 | 210.9016
0.454549832 | 330.8474399 | 0.6223077 | 210.3548
0.455143558 | 330.7286512 | 0.6230769 | 210.0812
0.455736933 | 331.0826889 | 0.6238462 | 209.8076
0.456367007 | 330.6600296 | 0.6253846 | 209.2602
0.457015199 | 330.5585596 | 0.6261538 | 208.9864
0.457607464 | 330.4383381 | 0.6269231 | 208.7125
0.458199378 | 330.3177424 | 0.6284615 | 208.1645
0.458809423 | 330.0446558 | 0.6292308 | 207.8904
0.459400627 | 330.0815246 | 0.63 | 207.6163
0.46000994 | 329.9658909 | 0.6307692 | 207.3421
0.460618882 | 329.8498712 | 0.6323077 | 206.7935
0.461209017 | 329.8859856 | 0.6330769 | 206.5191
0.461817229 | 329.7692963 | 0.6338462 | 206.2446
0.462443486 | 329.8170862 | 0.6353846 | 205.6956
0.463032545 | 329.6936484 | 0.6361538 | 205.421
0.463621258 | 329.4108542 | 0.6369231 | 205.1464
0.464319905 | 329.6410764 | 0.6384615 | 204.597
0.464907861 | 329.3573875 | 0.6392308 | 204.3222
0.465495471 | 329.2324175 | 0.64 | 204.0474
0.466101082 | 329.1131112 | 0.6407692 | 203.7726
0.466706328 | 328.993419 | 0.6423077 | 203.2228
0.467292882 | 328.8673145 | 0.6430769 | 202.9478
0.467879093 | 328.7408358 | 0.6438462 | 202.6728
0.468501566 | 328.9455317 | 0.6453846 | 202.1227
0.469087069 | 328.8184798 | 0.6461538 | 201.8477
0.46969051 | 328.5371126 | 0.6469231 | 201.5725
0.470275317 | 328.4092127 | 0.6484615 | 201.0222
0.470878042 | 328.1267928 | 0.6492308 | 200.747
0.471462156 | 327.9980451 | 0.65 | 200.4718
0.472064165 | 327.8749025 | 0.6507692 | 200.1966
0.472665813 | 327.7513741 | 0.6523077 | 199.6461
0.473248884 | 327.6214918 | 0.6530769 | 199.3708
0.473831615 | 327.6518489 | 0.6538462 | 199.0955
0.474414006 | 327.8427261 | 0.6553846 | 198.5449
0.475014242 | 327.7179608 | 0.6561538 | 198.2696
0.475614118 | 327.5928095 | 0.6569231 | 197.9942
0.476195473 | 327.3003311 | 0.6584615 | 197.4436
0.476776489 | 327.329466 | 0.6592308 | 197.1682
0.47739345 | 327.0479175 | 0.66 | 196.8929
0.477973771 | 327.0764851 | 0.6607692 | 196.6175
0.478553756 | 326.7821178 | 0.6623077 | 196.0668
0.479169621 | 326.660487 | 0.6630769 | 195.7915
0.479767011 | 326.8556888 | 0.6638462 | 195.5161
0.480364043 | 326.7275579 | 0.6653846 | 194.9655
0.480942644 | 326.5931377 | 0.6661538 | 194.6902
0.481575105 | 326.3141739 | 0.6669231 | 194.4149
0.482171059 | 326.1847829 | 0.6684615 | 193.8643
0.482820786 | 326.072655 | 0.6692308 | 193.5891
0.483397967 | 326.0987548 | 0.67 | 193.3139
0.483992837 | 326.4550526 | 0.6707692 | 193.0386
0.484587352 | 326.1621415 | 0.6723077 | 192.4883
0.485181515 | 325.8686514 | 0.6730769 | 192.2131
0.485775325 | 325.7371259 | 0.6738462 | 191.938
0.486350803 | 325.7619976 | 0.6753846 | 191.3878
0.486925951 | 325.6239516 | 0.6761538 | 191.1128
0.487536684 | 325.6600514 | 0.6769231 | 190.8378
0.488164989 | 325.3759327 | 0.6784615 | 190.2879
0.488739095 | 325.0737087 | 0.6792308 | 190.0129
0.489312871 | 324.9340428 | 0.68 | 189.7381
0.489886318 | 324.7940026 | 0.6807692 | 189.4632
0.490477342 | 324.659401 | 0.6823077 | 188.9137
0.491068016 | 324.5244135 | 0.6830769 | 188.639
0.491640458 | 324.5467384 | 0.6838462 | 188.3643
0.492212572 | 324.4052831 | 0.6853846 | 187.8151
0.492820085 | 324.4387308 | 0.6861538 | 187.5406
0.493391526 | 324.1328226 | 0.6869231 | 187.2661
0.493962639 | 323.9902327 | 0.6884615 | 186.7172
0.494533427 | 324.0112419 | 0.6892308 | 186.4429
0.495157353 | 323.8853128 | 0.69 | 186.1686
0.49574527 | 323.7474423 | 0.6907692 | 185.8944
0.496315042 | 323.6034255 | 0.6923077 | 185.3461
0.496902279 | 323.629151 | 0.6930769 | 185.072
0.497489171 | 323.3257662 | 0.6938462 | 184.798
0.498075719 | 323.3509128 | 0.6953846 | 184.2502
0.498679682 | 323.2169545 | 0.6961538 | 183.9764
0.499265533 | 323.2416157 | 0.6969231 | 183.7027
0.499833302 | 322.9306607 | 0.6984615 | 183.1554
0.500436205 | 322.7955269 | 0.6992308 | 182.8819
0.50105646 | 322.6657119 | 0.7 | 182.6084
0.501623215 | 322.6834959 | 0.7015385 | 182.0617
0.502189648 | 322.7010928 | 0.7023077 | 181.7884
0.502773446 | 322.5588801 | 0.7030769 | 181.5152
0.503356904 | 322.4162815 | 0.7038462 | 181.2421
0.503922356 | 322.1020838 | 0.7053846 | 180.6962
0.504505144 | 322.1242392 | 0.7061538 | 180.4233
0.505105237 | 321.9861698 | 0.7069231 | 180.1506
0.50570497 | 321.8477027 | 0.7084615 | 179.6053
0.506269097 | 321.5315898 | 0.7092308 | 179.3327
0.506832905 | 321.5469206 | 0.71 | 179.0603
0.507414 | 321.401626 | 0.7115385 | 178.5157
0.508029944 | 321.5996523 | 0.7123077 | 178.2436
0.508592761 | 321.6144101 | 0.7130769 | 177.9715
0.509155261 | 321.6289806 | 0.7138462 | 177.6995
0.509735008 | 321.8154981 | 0.7153846 | 177.1559
0.510314419 | 322.0020157 | 0.7161538 | 176.8842
0.510911037 | 322.694228 | 0.7169231 | 176.6126
0.511472236 | 322.7085997 | 0.7184615 | 176.0697
0.512050641 | 322.7284393 | 0.7192308 | 175.7984
0.512646225 | 322.9207083 | 0.72 | 175.5273
0.513223952 | 322.9402555 | 0.7215385 | 174.9852
0.513783854 | 322.9539605 | 0.7223077 | 174.7143
0.514343443 | 322.8002244 | 0.7230769 | 174.4436
0.514972606 | 322.8360231 | 0.7238462 | 174.1729
0.515548991 | 322.5197874 | 0.7253846 | 173.632
0.516125045 | 322.2029728 | 0.7261538 | 173.3617
0.516665883 | 321.8743511 | 0.7269231 | 173.0914
0.517241294 | 321.7241355 | 0.7284615 | 172.5514
0.517798952 | 321.4000986 | 0.7292308 | 172.2815
0.518408534 | 321.4281429 | 0.73 | 172.0118
0.518982943 | 321.1087317 | 0.7315385 | 171.4726
0.519557022 | 320.9568699 | 0.7323077 | 171.2033
0.52011339 | 320.7990461 | 0.7330769 | 170.934
0.520704192 | 320.6519884 | 0.7338462 | 170.6649
0.521259923 | 320.6618192 | 0.7353846 | 170.127
0.521815345 | 320.5029545 | 0.7361538 | 169.8582
0.5223878 | 320.6864808 | 0.7369231 | 169.5896
0.522959929 | 320.5326044 | 0.7384615 | 169.0527
0.523514407 | 320.3727923 | 0.7392308 | 168.7844
0.524068579 | 320.2126059 | 0.74 | 168.5163
0.524674352 | 320.0686593 | 0.7415385 | 167.9805
0.525262467 | 320.0878614 | 0.7423077 | 167.7128
0.525832953 | 319.9321458 | 0.7430769 | 167.4452
0.526385842 | 319.7705209 | 0.7438462 | 167.1778
0.526972951 | 319.450177 | 0.7453846 | 166.6433
0.52752521 | 319.2876982 | 0.7461538 | 166.3763
0.528094407 | 319.1303481 | 0.7469231 | 166.1094
0.528663281 | 318.972612 | 0.7484615 | 165.5761
0.529231831 | 318.81449 | 0.7492308 | 165.3097
0.529800058 | 318.655982 | 0.75 | 165.0434
0.530385167 | 318.6725263 | 0.7515385 | 164.5112
0.530952739 | 318.5133369 | 0.7523077 | 164.2454
0.531519989 | 318.3537617 | 0.7530769 | 163.9797
0.532069743 | 318.1883356 | 0.7538462 | 163.7141
0.532619195 | 318.192874 | 0.7553846 | 163.1835
0.533185501 | 317.3505078 | 0.7561538 | 162.9184
0.53373434 | 317.5247301 | 0.7569231 | 162.6535
0.534300016 | 317.363146 | 0.7584615 | 162.124
0.534865371 | 317.0304542 | 0.7592308 | 161.8596
0.535464641 | 317.2204981 | 0.76 | 161.5953
0.536012231 | 317.052417 | 0.7615385 | 161.0671
0.536559522 | 316.7129503 | 0.7623077 | 160.8033
0.537106513 | 316.5440271 | 0.7630769 | 160.5396
0.537653205 | 316.3747296 | 0.7638462 | 160.2761
0.538284945 | 316.2320461 | 0.7653846 | 159.7496
0.538830994 | 316.0619709 | 0.7661538 | 159.4866
0.539393794 | 316.068404 | 0.7669231 | 159.2237
0.539956278 | 316.0746442 | 0.7684615 | 158.6985
0.540518445 | 315.737312 | 0.7692308 | 158.4361
0.541114338 | 315.4101377 | 0.77 | 158.174
0.541658844 | 315.238156 | 0.7715385 | 157.6501
0.542271059 | 315.087227 | 0.7723077 | 157.3885
0.542848918 | 314.9251751 | 0.7730769 | 157.127
0.543409463 | 314.5851938 | 0.7738462 | 156.8657
0.543952721 | 314.5838608 | 0.7753846 | 156.3435
0.544495684 | 314.4099669 | 0.7761538 | 156.0828
0.545055306 | 314.5859669 | 0.7769231 | 155.8222
0.545631559 | 314.2495908 | 0.7784615 | 155.3015
0.546173611 | 313.9019867 | 0.7792308 | 155.0414
0.54671537 | 313.8993351 | 0.78 | 154.7815
0.547290667 | 313.7342598 | 0.7815385 | 154.2623
0.54788254 | 313.4011294 | 0.7823077 | 154.003
0.54844027 | 313.2298611 | 0.7830769 | 153.7438
0.548980803 | 313.0529204 | 0.7838462 | 153.4848
0.549554799 | 312.8861668 | 0.7853846 | 152.9675
0.550111598 | 312.7137406 | 0.7861538 | 152.7091
0.550684945 | 312.3727535 | 0.7869231 | 152.4509
0.551308509 | 312.220494 | 0.7884615 | 151.935
0.551881171 | 311.878387 | 0.7892308 | 151.6774
0.552436676 | 311.7041889 | 0.79 | 151.4199
0.552991873 | 311.5296049 | 0.7915385 | 150.9056
0.553529951 | 311.5233392 | 0.7923077 | 150.6488
0.554084542 | 311.696155 | 0.7930769 | 150.3921
0.554622033 | 311.3413491 | 0.7938462 | 150.1356
0.555192801 | 310.9964204 | 0.7953846 | 149.6233
0.555729697 | 310.8147955 | 0.7961538 | 149.3674
0.556266305 | 310.6327962 | 0.7969231 | 149.1117
0.55681938 | 310.4556245 | 0.7984615 | 148.6009
0.557422386 | 310.2936545 | 0.7992308 | 148.3458
0.557991559 | 310.1208833 | 0.8 | 148.0909
0.558543681 | 309.7677178 | 0.8015385 | 147.5817
0.559078781 | 309.7586129 | 0.8023077 | 147.3274
0.559613596 | 309.5743213 | 0.8030769 | 147.0733
0.560181522 | 309.3999887 | 0.8046154 | 146.5658
0.560715747 | 309.0397443 | 0.8053846 | 146.3123
0.561266368 | 308.8593766 | 0.8061538 | 146.0591
0.561800014 | 308.4980941 | 0.8069231 | 145.806
0.562350038 | 308.3168639 | 0.8084615 | 145.3005
0.562933066 | 307.9699294 | 0.8092308 | 145.0481
0.563465824 | 307.7826962 | 0.81 | 144.7959
0.563998297 | 307.4193202 | 0.8115385 | 144.2921
0.564547114 | 307.5880834 | 0.8123077 | 144.0405
0.56509563 | 307.2289617 | 0.8130769 | 143.7891
0.565627237 | 306.8641646 | 0.8146154 | 143.2871
0.566208358 | 306.5140693 | 0.8153846 | 143.0363
0.566772553 | 306.3345379 | 0.8161538 | 142.7858
0.567353009 | 306.1596848 | 0.8169231 | 142.5356
0.567883418 | 305.9692119 | 0.8184615 | 142.0356
0.568446669 | 305.6119411 | 0.8192308 | 141.786
0.568976498 | 305.2439686 | 0.82 | 141.5366
0.569539133 | 305.0622676 | 0.8215385 | 141.0384
0.570068384 | 305.0469259 | 0.8223077 | 140.7897
0.57061388 | 304.6825674 | 0.8230769 | 140.5412
0.571192112 | 304.3276826 | 0.8246154 | 140.0448
0.571720488 | 303.7799999 | 0.8253846 | 139.7969
0.572298081 | 303.6010445 | 0.8261538 | 139.5493
0.572842362 | 303.589004 | 0.8269231 | 139.3019
0.573369868 | 303.3943439 | 0.8284615 | 138.8077
0.573897095 | 303.0217925 | 0.8292308 | 138.5609
0.574489894 | 302.8462318 | 0.83 | 138.3144
0.575032985 | 302.4775926 | 0.8315385 | 137.8221
0.575559336 | 302.1034066 | 0.8323077 | 137.5762
0.576101846 | 301.7336183 | 0.8330769 | 137.3306
0.576627636 | 301.5363033 | 0.8346154 | 136.8401
0.577185984 | 301.1704068 | 0.8353846 | 136.5951
0.577711204 | 300.972238 | 0.8361538 | 136.3504
0.578236148 | 301.130273 | 0.8369231 | 136.106
0.578777208 | 300.5797044 | 0.8384615 | 135.6177
0.579317976 | 300.385328 | 0.8392308 | 135.374
0.579842077 | 299.4713478 | 0.84 | 135.1304
0.58038227 | 299.4544915 | 0.8415385 | 134.644
0.580905814 | 299.2537788 | 0.8423077 | 134.4012
0.581445432 | 299.0575807 | 0.8430769 | 134.1586
0.581984759 | 298.682038 | 0.8446154 | 133.6741
0.582507465 | 298.6591495 | 0.8453846 | 133.4322
0.583176783 | 298.1424259 | 0.8461538 | 133.1906
0.583715178 | 297.7651815 | 0.8469231 | 132.9491
0.584318487 | 297.4067499 | 0.8484615 | 132.467
0.584856267 | 297.0283124 | 0.8492308 | 132.2263
0.585377475 | 296.6444656 | 0.85 | 131.9859
0.585914686 | 296.6242058 | 0.8515385 | 131.5057
0.586500406 | 296.2586894 | 0.8523077 | 131.2659
0.587020757 | 295.8733016 | 0.8530769 | 131.0265
0.587557087 | 295.4921537 | 0.8546154 | 130.5482
0.588076889 | 295.1056343 | 0.8553846 | 130.3094
0.588628883 | 294.7281209 | 0.8561538 | 130.0709
0.589164351 | 294.5254842 | 0.8569231 | 129.8326
0.589683318 | 294.1373479 | 0.8584615 | 129.3568
0.590234427 | 293.9386119 | 0.8592308 | 129.1193
0.590769036 | 293.3736455 | 0.86 | 128.8819
0.591335733 | 292.9980268 | 0.8615385 | 128.4081
0.591853575 | 292.6075923 | 0.8623077 | 128.1715
0.592387319 | 292.4021515 | 0.8630769 | 127.9352
0.592920779 | 292.0153983 | 0.8646154 | 127.4632
0.593453954 | 291.4470431 | 0.8653846 | 127.2276
0.593970701 | 291.0543367 | 0.8661538 | 126.9923
0.594503317 | 291.028185 | 0.8669231 | 126.7572
0.595019522 | 290.4532275 | 0.8684615 | 126.2877
0.595567698 | 289.8868664 | 0.8692308 | 126.0534
0.596067244 | 289.3057276 | 0.87 | 125.8193
0.596598744 | 289.0963483 | 0.8715385 | 125.3518
0.597113869 | 288.7002471 | 0.8723077 | 125.1185
0.597628729 | 288.4853648 | 0.8730769 | 124.8854
0.598175477 | 287.9156178 | 0.8746154 | 124.4199
0.59868979 | 287.5178149 | 0.8753846 | 124.1876
0.599203839 | 287.3015174 | 0.8761538 | 123.9555
0.599749727 | 286.9118957 | 0.8769231 | 123.7237
0.600311359 | 286.5262741 | 0.8784615 | 123.2607
0.600824575 | 285.943913 | 0.8792308 | 123.0297
0.601353554 | 285.3653766 | 0.88 | 122.7989
0.601850219 | 284.9594947 | 0.8815385 | 122.338
0.602490712 | 284.5940689 | 0.8823077 | 122.1079
0.602970813 | 284.1824736 | 0.8830769 | 121.8781
0.603450683 | 283.7703519 | 0.8846154 | 121.4193
0.603930324 | 283.1747745 | 0.8853846 | 121.1903
0.604569486 | 282.8066879 | 0.8861538 | 120.9615
0.605048591 | 282.575946 | 0.8869231 | 120.733
0.605527465 | 281.9784095 | 0.8884615 | 120.2768
0.606006111 | 281.3801713 | 0.8892308 | 120.049
0.606643949 | 281.0094239 | 0.89 | 119.8215
0.60712206 | 280.4097529 | 0.8915385 | 119.3673
0.607599943 | 279.9929822 | 0.8923077 | 119.1406
0.608236765 | 279.620188 | 0.8930769 | 118.9141
0.608714116 | 279.0184702 | 0.8946154 | 118.462
0.609191239 | 278.5999451 | 0.8953846 | 118.2363
0.609668135 | 277.9969115 | 0.8961538 | 118.0109
0.610303642 | 277.6213396 | 0.8969231 | 117.7857
0.610780007 | 277.20106 | 0.8984615 | 117.3361
0.611256146 | 276.5959797 | 0.8992308 | 117.1118
0.611890645 | 276.2183609 | 0.9 | 116.8876
0.612366255 | 275.4273687 | 0.9015385 | 116.4402
0.612841639 | 275.004633 | 0.9023077 | 116.2168
0.613475133 | 274.4401667 | 0.9030769 | 115.9937
0.61394999 | 273.8314314 | 0.9046154 | 115.5483
0.614424622 | 273.4068536 | 0.9053846 | 115.3261
0.615057115 | 273.0249074 | 0.9061538 | 115.104
0.615531222 | 272.7842532 | 0.9076923 | 114.6607
0.616005104 | 273.0987031 | 0.9084615 | 114.4395
0.616478762 | 272.6723709 | 0.9092308 | 114.2185
0.617109957 | 272.473822 | 0.91 | 113.9978
0.617583091 | 272.4173253 | 0.9115385 | 113.5572
0.618056003 | 272.1751214 | 0.9123077 | 113.3373
0.618686203 | 271.9754029 | 0.9130769 | 113.1176
0.619158593 | 271.3609658 | 0.9146154 | 112.6791
0.61963076 | 270.745827 | 0.9153846 | 112.4603
0.620259969 | 270.3584129 | 0.9161538 | 112.2417
0.620731616 | 269.5558125 | 0.9176923 | 111.8053
0.621203041 | 268.5662183 | 0.9184615 | 111.5875
0.621674244 | 267.9479801 | 0.9192308 | 111.37
0.622302169 | 266.9983566 | 0.92 | 111.1527
0.622772854 | 266.1920135 | 0.9215385 | 110.719
0.623243318 | 265.3847932 | 0.9223077 | 110.5025
0.62371356 | 264.5766957 | 0.9230769 | 110.2863
0.624340206 | 263.8090368 | 0.9246154 | 109.8547
0.624809933 | 263.1858278 | 0.9253846 | 109.6393
0.62527944 | 262.3750403 | 0.9261538 | 109.4241
0.625905106 | 261.4172882 | 0.9276923 | 108.9946
0.626530381 | 260.6452433 | 0.9284615 | 108.7803
0.626999081 | 260.0186425 | 0.9292308 | 108.5662
0.627467561 | 259.2040538 | 0.93 | 108.3524
0.627935822 | 258.3885879 | 0.9315385 | 107.9256
0.628559828 | 257.6124202 | 0.9323077 | 107.7126
0.629027578 | 256.9826323 | 0.9330769 | 107.4998
0.629495109 | 256.3521426 | 0.9346154 | 107.0751
0.629962422 | 255.3454431 | 0.9353846 | 106.8632
0.630585165 | 254.3772817 | 0.9361538 | 106.6515
0.631051969 | 253.5562602 | 0.9376923 | 106.229
0.631518555 | 252.7343615 | 0.9384615 | 106.0181
0.632140331 | 251.7625744 | 0.9392308 | 105.8076
0.632606409 | 250.9386874 | 0.94 | 105.5972
0.63307227 | 249.9255844 | 0.9415385 | 105.1774
0.633537914 | 249.0998554 | 0.9423077 | 104.9679
0.634003342 | 248.0847349 | 0.9430769 | 104.7587
0.634623575 | 247.295497 | 0.9446154 | 104.341
0.635088498 | 246.2781835 | 0.9453846 | 104.1326
0.635553204 | 245.2598174 | 0.9461538 | 103.9244
0.636017695 | 244.429293 | 0.9476923 | 103.5089
0.63663668 | 243.6355815 | 0.9484615 | 103.3015
0.637100668 | 242.6140575 | 0.9492308 | 103.0945
0.637564441 | 241.4022941 | 0.95 | 102.8876
0.638027999 | 240.3785771 | 0.9515385 | 102.4748
0.638645741 | 239.2013751 | 0.9523077 | 102.2688
0.639108798 | 238.1752897 | 0.9530769 | 102.063
0.639571641 | 236.9585848 | 0.9546154 | 101.6523
0.640188431 | 235.9666806 | 0.9553846 | 101.4474
0.640650774 | 234.5576311 | 0.9561538 | 101.2427
0.641112904 | 233.147178 | 0.9576923 | 100.8342
0.64157482 | 231.9252684 | 0.9584615 | 100.6303
0.642190376 | 230.9276917 | 0.9592308 | 100.4267
0.642651795 | 229.3229057 | 0.96 | 100.2234
0.643113001 | 227.9067801 | 0.9615385 | 99.81754
0.643573994 | 226.489251 | 0.9623077 | 99.61503
0.644188321 | 225.2953239 | 0.9630769 | 99.41278
0.644648819 | 223.6843098 | 0.9646154 | 99.00911
0.645109105 | 222.2623363 | 0.9653846 | 98.80767
0.645569179 | 220.8389592 | 0.9661538 | 98.60651
0.646182283 | 219.066156 | 0.9676923 | 98.205
0.646641864 | 217.4486507 | 0.9684615 | 98.00466
0.647101233 | 215.4475672 | 0.9692308 | 97.80458
0.647713398 | 213.4772147 | 0.97 | 97.60478
0.648172276 | 211.2807456 | 0.9715385 | 97.20598
0.648630944 | 209.6560473 | 0.9723077 | 97.00699
0.649242173 | 207.2959178 | 0.9730769 | 96.80828
0.64970035 | 204.9014608 | 0.9746154 | 96.41164
0.650158317 | 202.3131387 | 0.9753846 | 96.21373
0.650616075 | 199.5306883 | 0.9761538 | 96.01608
0.651226093 | 196.5838173 | 0.9776923 | 95.62159
0.651683362 | 193.0280702 | 0.9784615 | 95.42475
0.652140422 | 189.0850607 | 0.9792308 | 95.22818
0.652597274 | 184.2933371 | 0.98 | 95.03187
0.653206084 | 178.832664 | 0.9815385 | 94.64007
0.653662449 | 172.8966538 | 0.9823077 | 94.44456
0.654118606 | 165.9934291 | 0.9830769 | 94.24933
0.654574555 | 157.3134583 | 0.9846154 | 93.85968
0.655182163 | 142.8908533 | 0.9853846 | 93.66525
0.655637627 | 110.0150154 | 0.9861538 | 93.4711
0.656092884 | 88.32575867 | 0.9876923 | 93.08359
0.656699571 | 77.21382533 | 0.9884615 | 92.89024
0.657154345 | 68.79863862 | 0.9892308 | 92.69716
0.657608912 | 60.56878487 | 0.99 | 92.50435
0.658063272 | 52.81418454 | 0.9915385 | 92.11954
0.658668765 | 42.08371644 | 0.9923077 | 91.92754
0.659122645 | 24.62763767 | 0.9930769 | 91.73581
0.659576318 | 16.19895593 | 0.9946154 | 91.35316
0.660180896 | 9.455105582 | 0.9953846 | 91.16224
0.66063409 | 4.944593944 | 0.9961538 | 90.97159
0.661087078 | 3.47285587 | 0.9976923 | 90.5911
0.661539861 | 2.982234096 | 0.9984615 | 90.40125
0.662595559 | 1.598412277 | 1 | 90.02238

## plot_creep_time_strain
0 | 1 | 2 | 3
0 | 0 | 0 | 0
0.09 | 0.000849 | 0 | 0
0.45 | 0.001084 | 0 | 0
0.97 | 0.001276 | 0 | 0
1.55 | 0.001475 | 0 | 0
2.75 | 0.001934 | 0 | 0
3.97 | 0.00248 | 0 | 0
5.24 | 0.003075 | 0 | 0
6.31 | 0.003575 | 11.53846 | 0.00413443
7.31 | 0.004046 | 11.53846 | 0.00413443
8.31 | 0.004484 | 11.53846 | 0.00413443
9.24 | 0.004875 | 11.53846 | 0.00413443
10.16 | 0.005259 | 11.53846 | 0.00413443
11.71 | 0.005874 | 11.53846 | 0.00413443
12.91 | 0.006332 | 11.53846 | 0.00413443
14.15 | 0.006786 | 11.53846 | 0.00413443
15.33 | 0.00721 | 23.07692 | 0.008182204
16.52 | 0.007631 | 23.07692 | 0.008182204
17.84 | 0.008093 | 23.07692 | 0.008182204
19.34 | 0.008605 | 23.07692 | 0.008182204
20.8 | 0.009098 | 23.07692 | 0.008182204
22.51 | 0.009666 | 23.07692 | 0.008182204
24.01 | 0.010157 | 23.07692 | 0.008182204
25.49 | 0.010629 | 23.07692 | 0.008182204
27.04 | 0.011148 | 34.61538 | 0.0121467
28.2 | 0.011515 | 34.61538 | 0.0121467
29.85 | 0.01205 | 34.61538 | 0.0121467
31.38 | 0.012556 | 34.61538 | 0.0121467
32.98 | 0.013069 | 34.61538 | 0.0121467
34.29 | 0.013494 | 34.61538 | 0.0121467
36.05 | 0.014064 | 34.61538 | 0.0121467
37.69 | 0.01458 | 34.61538 | 0.0121467
38.99 | 0.014971 | 46.15385 | 0.01603113
40.78 | 0.015535 | 46.15385 | 0.01603113
42.13 | 0.015963 | 46.15385 | 0.01603113
43.98 | 0.016542 | 46.15385 | 0.01603113
45.48 | 0.017002 | 46.15385 | 0.01603113
47.18 | 0.017512 | 46.15385 | 0.01603113
48.87 | 0.018044 | 46.15385 | 0.01603113
50.6 | 0.018561 | 46.15385 | 0.01603113
52.34 | 0.019124 | 57.69231 | 0.0198385
53.92 | 0.01961 | 57.69231 | 0.0198385
55.37 | 0.020037 | 57.69231 | 0.0198385
57.44 | 0.020677 | 57.69231 | 0.0198385
58.93 | 0.021114 | 57.69231 | 0.0198385
60.7 | 0.021645 | 57.69231 | 0.0198385
62.18 | 0.022097 | 57.69231 | 0.0198385
63.73 | 0.022554 | 57.69231 | 0.0198385
65.85 | 0.023191 | 69.23077 | 0.02357171
67.37 | 0.023643 | 69.23077 | 0.02357171
68.82 | 0.024085 | 69.23077 | 0.02357171
70.49 | 0.024575 | 69.23077 | 0.02357171
71.74 | 0.024943 | 69.23077 | 0.02357171
73.59 | 0.025492 | 69.23077 | 0.02357171
75.15 | 0.025956 | 69.23077 | 0.02357171
76.81 | 0.026438 | 69.23077 | 0.02357171
78.28 | 0.026885 | 80.76923 | 0.02723345
79.98 | 0.02738 | 80.76923 | 0.02723345
81.92 | 0.027944 | 80.76923 | 0.02723345
83.45 | 0.028391 | 80.76923 | 0.02723345
85.82 | 0.029056 | 80.76923 | 0.02723345
87.39 | 0.029521 | 80.76923 | 0.02723345
88.88 | 0.029942 | 80.76923 | 0.02723345
90.74 | 0.030471 | 80.76923 | 0.02723345
92.45 | 0.030972 | 92.30769 | 0.03082631
94.05 | 0.031433 | 92.30769 | 0.03082631
95.48 | 0.03186 | 92.30769 | 0.03082631
96.9 | 0.032261 | 92.30769 | 0.03082631
98.9 | 0.032822 | 92.30769 | 0.03082631
100.57 | 0.033293 | 92.30769 | 0.03082631
102.17 | 0.03375 | 92.30769 | 0.03082631
103.52 | 0.034134 | 92.30769 | 0.03082631
105.11 | 0.034588 | 103.8462 | 0.03435273
106.96 | 0.035099 | 103.8462 | 0.03435273
108.55 | 0.035558 | 103.8462 | 0.03435273
110.23 | 0.036042 | 103.8462 | 0.03435273
112.02 | 0.036537 | 103.8462 | 0.03435273
113.45 | 0.036945 | 103.8462 | 0.03435273
115.17 | 0.037431 | 103.8462 | 0.03435273
116.71 | 0.037855 | 103.8462 | 0.03435273
118.76 | 0.038422 | 115.3846 | 0.03781721
120.64 | 0.03893 | 115.3846 | 0.03781721
122.36 | 0.039418 | 115.3846 | 0.03781721
124.1 | 0.039906 | 115.3846 | 0.03781721
125.78 | 0.040377 | 115.3846 | 0.03781721
127.57 | 0.04086 | 115.3846 | 0.03781721
129.49 | 0.041347 | 115.3846 | 0.03781721
130.89 | 0.041743 | 115.3846 | 0.03781721
133.02 | 0.042314 | 126.9231 | 0.04122309
134.77 | 0.042783 | 126.9231 | 0.04122309
136.36 | 0.043213 | 126.9231 | 0.04122309
137.98 | 0.043664 | 126.9231 | 0.04122309
139.58 | 0.044099 | 126.9231 | 0.04122309
141.45 | 0.044598 | 126.9231 | 0.04122309
143.18 | 0.045056 | 126.9231 | 0.04122309
145.34 | 0.045644 | 126.9231 | 0.04122309
146.94 | 0.046084 | 138.4615 | 0.04457343
148.67 | 0.046544 | 138.4615 | 0.04457343
150.41 | 0.047002 | 138.4615 | 0.04457343
151.98 | 0.047422 | 138.4615 | 0.04457343
153.69 | 0.047898 | 138.4615 | 0.04457343
155.85 | 0.048453 | 138.4615 | 0.04457343
157.55 | 0.048898 | 138.4615 | 0.04457343
159.33 | 0.049365 | 138.4615 | 0.04457343
161.07 | 0.049836 | 150 | 0.0478711
163.1 | 0.050387 | 150 | 0.0478711
164.97 | 0.050877 | 150 | 0.0478711
166.96 | 0.051409 | 150 | 0.0478711
168.89 | 0.051907 | 150 | 0.0478711
170.69 | 0.052381 | 150 | 0.0478711
172.36 | 0.052805 | 150 | 0.0478711
174 | 0.053235 | 150 | 0.0478711
176.47 | 0.053879 | 161.5385 | 0.05111876
178.15 | 0.054316 | 161.5385 | 0.05111876
179.55 | 0.054697 | 161.5385 | 0.05111876
181.72 | 0.055252 | 161.5385 | 0.05111876
183.83 | 0.055791 | 161.5385 | 0.05111876
185.53 | 0.056215 | 161.5385 | 0.05111876
187.71 | 0.05677 | 161.5385 | 0.05111876
189.33 | 0.057198 | 161.5385 | 0.05111876
190.88 | 0.057616 | 173.0769 | 0.05431738
192.48 | 0.058024 | 173.0769 | 0.05431738
194.5 | 0.058547 | 173.0769 | 0.05431738
196.27 | 0.058992 | 173.0769 | 0.05431738
198.09 | 0.059445 | 173.0769 | 0.05431738
200.23 | 0.06 | 173.0769 | 0.05431738
201.83 | 0.060414 | 173.0769 | 0.05431738
204.01 | 0.060969 | 173.0769 | 0.05431738
206.13 | 0.061491 | 184.6154 | 0.05747122
207.77 | 0.061913 | 184.6154 | 0.05747122
210.29 | 0.062541 | 184.6154 | 0.05747122
212.19 | 0.063017 | 184.6154 | 0.05747122
214.11 | 0.063495 | 184.6154 | 0.05747122
215.99 | 0.063973 | 184.6154 | 0.05747122
217.94 | 0.064471 | 184.6154 | 0.05747122
220.11 | 0.065026 | 184.6154 | 0.05747122
221.87 | 0.065475 | 196.1538 | 0.06058244
224.18 | 0.066053 | 196.1538 | 0.06058244
225.94 | 0.066484 | 196.1538 | 0.06058244
227.77 | 0.066926 | 196.1538 | 0.06058244
230.07 | 0.067506 | 196.1538 | 0.06058244
231.78 | 0.067912 | 196.1538 | 0.06058244
233.73 | 0.068401 | 196.1538 | 0.06058244
235.96 | 0.068967 | 196.1538 | 0.06058244
237.78 | 0.069411 | 207.6923 | 0.06365306
239.58 | 0.069859 | 207.6923 | 0.06365306
241.19 | 0.070257 | 207.6923 | 0.06365306
243.2 | 0.07075 | 207.6923 | 0.06365306
245.61 | 0.071348 | 207.6923 | 0.06365306
247.53 | 0.071814 | 207.6923 | 0.06365306
249.33 | 0.07227 | 207.6923 | 0.06365306
251.48 | 0.072801 | 207.6923 | 0.06365306
253.45 | 0.073285 | 219.2308 | 0.06668505
255.48 | 0.073776 | 219.2308 | 0.06668505
257.57 | 0.074282 | 219.2308 | 0.06668505
259.34 | 0.07471 | 219.2308 | 0.06668505
261.54 | 0.075252 | 219.2308 | 0.06668505
264.01 | 0.075866 | 219.2308 | 0.06668505
265.83 | 0.076314 | 219.2308 | 0.06668505
267.86 | 0.076797 | 219.2308 | 0.06668505
269.92 | 0.077314 | 230.7692 | 0.06968025
271.9 | 0.077796 | 230.7692 | 0.06968025
274.09 | 0.07833 | 230.7692 | 0.06968025
276.17 | 0.078839 | 230.7692 | 0.06968025
278.16 | 0.079309 | 230.7692 | 0.06968025
280.38 | 0.079835 | 230.7692 | 0.06968025
282.43 | 0.080351 | 230.7692 | 0.06968025
284.61 | 0.080866 | 230.7692 | 0.06968025
286.35 | 0.081294 | 242.3077 | 0.07264045
288.65 | 0.081844 | 242.3077 | 0.07264045
290.62 | 0.082315 | 242.3077 | 0.07264045
292.36 | 0.082735 | 242.3077 | 0.07264045
294.54 | 0.083267 | 242.3077 | 0.07264045
296.84 | 0.083827 | 242.3077 | 0.07264045
298.9 | 0.084313 | 242.3077 | 0.07264045
300.98 | 0.084812 | 242.3077 | 0.07264045
303 | 0.085295 | 253.8462 | 0.07556734
305.27 | 0.085827 | 253.8462 | 0.07556734
307.1 | 0.086265 | 253.8462 | 0.07556734
309.11 | 0.086741 | 253.8462 | 0.07556734
311.29 | 0.087271 | 253.8462 | 0.07556734
313.33 | 0.087752 | 253.8462 | 0.07556734
315.45 | 0.088265 | 253.8462 | 0.07556734
317.52 | 0.088759 | 253.8462 | 0.07556734
319.4 | 0.089206 | 265.3846 | 0.07846254
321.5 | 0.089708 | 265.3846 | 0.07846254
323.5 | 0.09018 | 265.3846 | 0.07846254
325.47 | 0.090623 | 265.3846 | 0.07846254
327.46 | 0.091113 | 265.3846 | 0.07846254
329.21 | 0.091534 | 265.3846 | 0.07846254
331.05 | 0.091951 | 265.3846 | 0.07846254
332.58 | 0.092341 | 265.3846 | 0.07846254
334.9 | 0.092904 | 276.9231 | 0.08132761
336.9 | 0.093383 | 276.9231 | 0.08132761
338.9 | 0.093823 | 276.9231 | 0.08132761
341.36 | 0.094396 | 276.9231 | 0.08132761
342.27 | 0.094629 | 276.9231 | 0.08132761
344.64 | 0.095192 | 276.9231 | 0.08132761
346.93 | 0.095738 | 276.9231 | 0.08132761
349.35 | 0.096298 | 276.9231 | 0.08132761
351.78 | 0.096837 | 288.4615 | 0.08416404
353.07 | 0.097147 | 288.4615 | 0.08416404
355.07 | 0.097627 | 288.4615 | 0.08416404
356.89 | 0.098057 | 288.4615 | 0.08416404
359.61 | 0.098711 | 288.4615 | 0.08416404
361.39 | 0.099136 | 288.4615 | 0.08416404
363.7 | 0.09967 | 288.4615 | 0.08416404
365.97 | 0.100201 | 288.4615 | 0.08416404
367.38 | 0.100539 | 300 | 0.08697326
369.54 | 0.101041 | 300 | 0.08697326
371.25 | 0.101475 | 300 | 0.08697326
373.06 | 0.101909 | 300 | 0.08697326
375.68 | 0.102523 | 300 | 0.08697326
377.51 | 0.102929 | 300 | 0.08697326
379.43 | 0.103363 | 300 | 0.08697326
381.32 | 0.103814 | 300 | 0.08697326
384.17 | 0.104495 | 311.5385 | 0.08975665
386.5 | 0.105049 | 311.5385 | 0.08975665
388.71 | 0.105583 | 311.5385 | 0.08975665
391.08 | 0.106128 | 311.5385 | 0.08975665
393.08 | 0.106584 | 311.5385 | 0.08975665
394.88 | 0.106997 | 311.5385 | 0.08975665
396.66 | 0.107419 | 311.5385 | 0.08975665
399.07 | 0.107978 | 311.5385 | 0.08975665
401.37 | 0.10848 | 323.0769 | 0.09251552
403.24 | 0.10896 | 323.0769 | 0.09251552
405.37 | 0.109464 | 323.0769 | 0.09251552
407.24 | 0.1099 | 323.0769 | 0.09251552
408.99 | 0.110307 | 323.0769 | 0.09251552
411.53 | 0.110902 | 323.0769 | 0.09251552
413.47 | 0.111345 | 323.0769 | 0.09251552
415.23 | 0.11177 | 323.0769 | 0.09251552
417.62 | 0.112316 | 334.6154 | 0.09525115
419.2 | 0.112682 | 334.6154 | 0.09525115
421.96 | 0.113333 | 334.6154 | 0.09525115
424.26 | 0.113874 | 334.6154 | 0.09525115
426.3 | 0.114348 | 334.6154 | 0.09525115
428.68 | 0.114917 | 334.6154 | 0.09525115
430.68 | 0.115379 | 334.6154 | 0.09525115
432.75 | 0.11586 | 334.6154 | 0.09525115
434.42 | 0.116251 | 346.1538 | 0.09796475
436.57 | 0.116763 | 346.1538 | 0.09796475
438.91 | 0.117312 | 346.1538 | 0.09796475
440.73 | 0.117737 | 346.1538 | 0.09796475
442.95 | 0.118266 | 346.1538 | 0.09796475
445.13 | 0.118762 | 346.1538 | 0.09796475
447 | 0.119195 | 346.1538 | 0.09796475
449.39 | 0.11976 | 346.1538 | 0.09796475
451.49 | 0.120264 | 357.6923 | 0.1006575
454.07 | 0.120871 | 357.6923 | 0.1006575
455.69 | 0.121246 | 357.6923 | 0.1006575
458.16 | 0.121824 | 357.6923 | 0.1006575
459.9 | 0.12224 | 357.6923 | 0.1006575
461.98 | 0.122723 | 357.6923 | 0.1006575
464.22 | 0.123247 | 357.6923 | 0.1006575
466.22 | 0.123715 | 357.6923 | 0.1006575
468.06 | 0.124164 | 369.2308 | 0.1033306
470.64 | 0.124752 | 369.2308 | 0.1033306
472.66 | 0.125212 | 369.2308 | 0.1033306
474.56 | 0.125666 | 369.2308 | 0.1033306
476.53 | 0.126132 | 369.2308 | 0.1033306
478.47 | 0.126586 | 369.2308 | 0.1033306
480.89 | 0.127155 | 369.2308 | 0.1033306
482.97 | 0.127651 | 369.2308 | 0.1033306
484.96 | 0.128131 | 380.7692 | 0.105985
486.93 | 0.128596 | 380.7692 | 0.105985
488.94 | 0.129062 | 380.7692 | 0.105985
491.75 | 0.129718 | 380.7692 | 0.105985
493.7 | 0.130191 | 380.7692 | 0.105985
495.87 | 0.130697 | 380.7692 | 0.105985
497.6 | 0.131105 | 380.7692 | 0.105985
500.04 | 0.131676 | 380.7692 | 0.105985
502.36 | 0.132229 | 392.3077 | 0.108622
504.56 | 0.132749 | 392.3077 | 0.108622
506.58 | 0.133239 | 392.3077 | 0.108622
508.78 | 0.13376 | 392.3077 | 0.108622
510.58 | 0.134178 | 392.3077 | 0.108622
513.17 | 0.134796 | 392.3077 | 0.108622
515.11 | 0.135262 | 392.3077 | 0.108622
517.42 | 0.135814 | 392.3077 | 0.108622
519.14 | 0.13623 | 403.8462 | 0.1112425
521.34 | 0.136741 | 403.8462 | 0.1112425
523.5 | 0.137253 | 403.8462 | 0.1112425
525.77 | 0.137798 | 403.8462 | 0.1112425
528.27 | 0.138389 | 403.8462 | 0.1112425
530.32 | 0.13888 | 403.8462 | 0.1112425
532.02 | 0.13928 | 403.8462 | 0.1112425
534.17 | 0.139792 | 403.8462 | 0.1112425
536.39 | 0.140326 | 415.3846 | 0.1138475
538.33 | 0.140793 | 415.3846 | 0.1138475
540.28 | 0.14126 | 415.3846 | 0.1138475
542.33 | 0.14175 | 415.3846 | 0.1138475
544.5 | 0.142261 | 415.3846 | 0.1138475
546.72 | 0.14279 | 415.3846 | 0.1138475
549.01 | 0.143346 | 415.3846 | 0.1138475
550.59 | 0.143725 | 415.3846 | 0.1138475
552.96 | 0.144285 | 426.9231 | 0.1164381
555.03 | 0.144778 | 426.9231 | 0.1164381
556.87 | 0.145223 | 426.9231 | 0.1164381
558.67 | 0.145656 | 426.9231 | 0.1164381
560.87 | 0.146194 | 426.9231 | 0.1164381
563.39 | 0.146807 | 426.9231 | 0.1164381
565.02 | 0.147203 | 426.9231 | 0.1164381
566.53 | 0.147564 | 426.9231 | 0.1164381
568.41 | 0.148011 | 438.4615 | 0.1190152
570.75 | 0.148589 | 438.4615 | 0.1190152
572.47 | 0.14899 | 438.4615 | 0.1190152
574.42 | 0.149469 | 438.4615 | 0.1190152
576.37 | 0.149949 | 438.4615 | 0.1190152
578.94 | 0.150576 | 438.4615 | 0.1190152
580.92 | 0.15106 | 438.4615 | 0.1190152
583.01 | 0.151561 | 438.4615 | 0.1190152
584.98 | 0.152027 | 450 | 0.1215797
587.08 | 0.15255 | 450 | 0.1215797
589.68 | 0.153188 | 450 | 0.1215797
591.47 | 0.153634 | 450 | 0.1215797
594.09 | 0.154264 | 450 | 0.1215797
595.81 | 0.15469 | 450 | 0.1215797
597.52 | 0.155109 | 450 | 0.1215797
600.06 | 0.155734 | 450 | 0.1215797
602.1 | 0.156232 | 461.5385 | 0.1241325
603.98 | 0.156702 | 461.5385 | 0.1241325
605.82 | 0.157162 | 461.5385 | 0.1241325
607.92 | 0.157682 | 461.5385 | 0.1241325
610.17 | 0.158234 | 461.5385 | 0.1241325
611.91 | 0.158671 | 461.5385 | 0.1241325
614.24 | 0.159243 | 461.5385 | 0.1241325
616.44 | 0.159786 | 461.5385 | 0.1241325
618.18 | 0.160221 | 473.0769 | 0.1266747
620.42 | 0.160778 | 473.0769 | 0.1266747
622.3 | 0.161255 | 473.0769 | 0.1266747
624.05 | 0.16169 | 473.0769 | 0.1266747
625.84 | 0.162139 | 473.0769 | 0.1266747
627.67 | 0.162605 | 473.0769 | 0.1266747
630.16 | 0.16322 | 473.0769 | 0.1266747
631.98 | 0.163668 | 473.0769 | 0.1266747
634.05 | 0.164201 | 484.6154 | 0.129207
636.11 | 0.164716 | 484.6154 | 0.129207
638.35 | 0.165277 | 484.6154 | 0.129207
640.54 | 0.165823 | 484.6154 | 0.129207
642.17 | 0.166233 | 484.6154 | 0.129207
644.22 | 0.166758 | 484.6154 | 0.129207
646.31 | 0.16728 | 484.6154 | 0.129207
647.63 | 0.167613 | 484.6154 | 0.129207
649.41 | 0.168072 | 496.1538 | 0.1317303
651.35 | 0.16856 | 496.1538 | 0.1317303
653.22 | 0.16904 | 496.1538 | 0.1317303
654.83 | 0.169457 | 496.1538 | 0.1317303
656.79 | 0.169944 | 496.1538 | 0.1317303
658.84 | 0.170474 | 496.1538 | 0.1317303
660.87 | 0.170998 | 496.1538 | 0.1317303
662.74 | 0.171466 | 496.1538 | 0.1317303
664.69 | 0.171969 | 507.6923 | 0.1342455
666.61 | 0.172463 | 507.6923 | 0.1342455
668.5 | 0.172949 | 507.6923 | 0.1342455
670.12 | 0.173366 | 507.6923 | 0.1342455
671.95 | 0.173836 | 507.6923 | 0.1342455
674.02 | 0.174369 | 507.6923 | 0.1342455
676.01 | 0.174893 | 507.6923 | 0.1342455
677.93 | 0.175386 | 507.6923 | 0.1342455
679.51 | 0.175794 | 519.2308 | 0.1367535
681.65 | 0.176346 | 519.2308 | 0.1367535
683.81 | 0.176911 | 519.2308 | 0.1367535
685.18 | 0.177261 | 519.2308 | 0.1367535
687.2 | 0.177792 | 519.2308 | 0.1367535
689.34 | 0.178348 | 519.2308 | 0.1367535
691.11 | 0.178808 | 519.2308 | 0.1367535
692.89 | 0.179275 | 519.2308 | 0.1367535
694.81 | 0.179774 | 530.7692 | 0.139255
696.98 | 0.180344 | 530.7692 | 0.139255
698.61 | 0.180774 | 530.7692 | 0.139255
700.75 | 0.181346 | 530.7692 | 0.139255
702.55 | 0.181833 | 530.7692 | 0.139255
704.5 | 0.182345 | 530.7692 | 0.139255
706.52 | 0.182877 | 530.7692 | 0.139255
707.87 | 0.183239 | 530.7692 | 0.139255
709.52 | 0.183678 | 542.3077 | 0.141751
711.03 | 0.18407 | 542.3077 | 0.141751
712.63 | 0.184494 | 542.3077 | 0.141751
714.8 | 0.185075 | 542.3077 | 0.141751
716.6 | 0.185569 | 542.3077 | 0.141751
718.45 | 0.186063 | 542.3077 | 0.141751
720.09 | 0.186502 | 542.3077 | 0.141751
721.87 | 0.18699 | 542.3077 | 0.141751
723.91 | 0.187526 | 553.8462 | 0.1442422
725.58 | 0.18797 | 553.8462 | 0.1442422
727.23 | 0.188424 | 553.8462 | 0.1442422
728.73 | 0.188838 | 553.8462 | 0.1442422
730.08 | 0.189192 | 553.8462 | 0.1442422
731.58 | 0.189598 | 553.8462 | 0.1442422
733.35 | 0.190084 | 553.8462 | 0.1442422
734.85 | 0.190495 | 553.8462 | 0.1442422
736.79 | 0.191021 | 565.3846 | 0.1467294
738.12 | 0.191393 | 565.3846 | 0.1467294
740.22 | 0.191961 | 565.3846 | 0.1467294
742.29 | 0.192518 | 565.3846 | 0.1467294
744.14 | 0.193035 | 565.3846 | 0.1467294
745.71 | 0.19346 | 565.3846 | 0.1467294
747.33 | 0.193915 | 565.3846 | 0.1467294
748.55 | 0.194245 | 565.3846 | 0.1467294
749.75 | 0.194584 | 576.9231 | 0.1492136
751.79 | 0.195138 | 576.9231 | 0.1492136
753.39 | 0.19559 | 576.9231 | 0.1492136
755.71 | 0.196236 | 576.9231 | 0.1492136
757.32 | 0.196678 | 576.9231 | 0.1492136
759.04 | 0.197153 | 576.9231 | 0.1492136
761.18 | 0.197748 | 576.9231 | 0.1492136
762.43 | 0.198104 | 576.9231 | 0.1492136
764.43 | 0.198651 | 588.4615 | 0.1516954
766.15 | 0.199139 | 588.4615 | 0.1516954
767.5 | 0.199516 | 588.4615 | 0.1516954
769.42 | 0.200064 | 588.4615 | 0.1516954
770.96 | 0.200502 | 588.4615 | 0.1516954
773.04 | 0.201101 | 588.4615 | 0.1516954
774.19 | 0.20143 | 588.4615 | 0.1516954
775.93 | 0.201917 | 588.4615 | 0.1516954
777.85 | 0.202464 | 600 | 0.1541757
779.48 | 0.202927 | 600 | 0.1541757
781.13 | 0.203405 | 600 | 0.1541757
782.62 | 0.203828 | 600 | 0.1541757
784.2 | 0.20429 | 600 | 0.1541757
785.84 | 0.204752 | 600 | 0.1541757
787.54 | 0.205232 | 600 | 0.1541757
789.39 | 0.205767 | 600 | 0.1541757
791.01 | 0.206236 | 611.5385 | 0.1566553
792.7 | 0.206725 | 611.5385 | 0.1566553
794.43 | 0.207226 | 611.5385 | 0.1566553
795.16 | 0.20745 | 611.5385 | 0.1566553
796.62 | 0.207871 | 611.5385 | 0.1566553
798.3 | 0.208371 | 611.5385 | 0.1566553
799.65 | 0.208764 | 611.5385 | 0.1566553
801.07 | 0.20918 | 611.5385 | 0.1566553
802.24 | 0.209524 | 623.0769 | 0.1591351
803.76 | 0.209964 | 623.0769 | 0.1591351
805.29 | 0.210409 | 623.0769 | 0.1591351
806.94 | 0.210889 | 623.0769 | 0.1591351
808.65 | 0.211393 | 623.0769 | 0.1591351
810.01 | 0.211799 | 623.0769 | 0.1591351
811.61 | 0.212289 | 623.0769 | 0.1591351
813.15 | 0.212735 | 623.0769 | 0.1591351
814.72 | 0.213198 | 634.6154 | 0.1616158
816.22 | 0.213656 | 634.6154 | 0.1616158
817.75 | 0.214113 | 634.6154 | 0.1616158
819.22 | 0.214559 | 634.6154 | 0.1616158
820.62 | 0.214986 | 634.6154 | 0.1616158
822.26 | 0.215466 | 634.6154 | 0.1616158
823.71 | 0.2159 | 634.6154 | 0.1616158
825.3 | 0.216387 | 634.6154 | 0.1616158
826.66 | 0.216815 | 646.1538 | 0.1640983
828.02 | 0.217219 | 646.1538 | 0.1640983
829.45 | 0.217663 | 646.1538 | 0.1640983
831.32 | 0.218228 | 646.1538 | 0.1640983
832.85 | 0.218701 | 646.1538 | 0.1640983
834.54 | 0.219224 | 646.1538 | 0.1640983
836.16 | 0.219719 | 646.1538 | 0.1640983
837.61 | 0.220159 | 646.1538 | 0.1640983
839.08 | 0.220612 | 657.6923 | 0.1665834
840.29 | 0.220989 | 657.6923 | 0.1665834
841.9 | 0.221492 | 657.6923 | 0.1665834
843.5 | 0.222005 | 657.6923 | 0.1665834
844.85 | 0.222436 | 657.6923 | 0.1665834
846.47 | 0.222931 | 657.6923 | 0.1665834
847.9 | 0.223391 | 657.6923 | 0.1665834
849.4 | 0.223871 | 657.6923 | 0.1665834
850.91 | 0.22434 | 669.2308 | 0.169072
852.42 | 0.224812 | 669.2308 | 0.169072
854.01 | 0.225315 | 669.2308 | 0.169072
855.39 | 0.225756 | 669.2308 | 0.169072
857.16 | 0.22631 | 669.2308 | 0.169072
858.58 | 0.22676 | 669.2308 | 0.169072
860.18 | 0.227275 | 669.2308 | 0.169072
861.83 | 0.227802 | 669.2308 | 0.169072
863.24 | 0.228262 | 680.7692 | 0.1715649
864.9 | 0.2288 | 680.7692 | 0.1715649
866.44 | 0.229295 | 680.7692 | 0.1715649
868.19 | 0.22986 | 680.7692 | 0.1715649
869.96 | 0.230439 | 680.7692 | 0.1715649
871.68 | 0.23099 | 680.7692 | 0.1715649
873.68 | 0.23165 | 680.7692 | 0.1715649
875.06 | 0.232112 | 680.7692 | 0.1715649
876.62 | 0.232615 | 692.3077 | 0.1740629
878.1 | 0.233106 | 692.3077 | 0.1740629
879.29 | 0.233507 | 692.3077 | 0.1740629
880.87 | 0.234007 | 692.3077 | 0.1740629
882.11 | 0.234428 | 692.3077 | 0.1740629
883.62 | 0.234931 | 692.3077 | 0.1740629
885.38 | 0.235509 | 692.3077 | 0.1740629
886.76 | 0.235979 | 692.3077 | 0.1740629
888.21 | 0.236471 | 703.8462 | 0.1765669
889.5 | 0.236901 | 703.8462 | 0.1765669
890.83 | 0.237353 | 703.8462 | 0.1765669
892.5 | 0.23792 | 703.8462 | 0.1765669
893.73 | 0.238336 | 703.8462 | 0.1765669
895.39 | 0.238897 | 703.8462 | 0.1765669
896.79 | 0.239366 | 703.8462 | 0.1765669
898.07 | 0.239807 | 703.8462 | 0.1765669
899.56 | 0.240312 | 715.3846 | 0.1790779
901.03 | 0.240817 | 715.3846 | 0.1790779
902.64 | 0.241374 | 715.3846 | 0.1790779
903.89 | 0.241808 | 715.3846 | 0.1790779
905.3 | 0.242291 | 715.3846 | 0.1790779
906.56 | 0.242734 | 715.3846 | 0.1790779
907.83 | 0.24317 | 715.3846 | 0.1790779
909.25 | 0.24366 | 715.3846 | 0.1790779
910.64 | 0.244154 | 726.9231 | 0.1815967
911.92 | 0.244601 | 726.9231 | 0.1815967
913.1 | 0.245025 | 726.9231 | 0.1815967
914.44 | 0.245497 | 726.9231 | 0.1815967
915.79 | 0.245964 | 726.9231 | 0.1815967
917.04 | 0.246413 | 726.9231 | 0.1815967
918.31 | 0.246852 | 726.9231 | 0.1815967
919.64 | 0.247326 | 726.9231 | 0.1815967
920.75 | 0.247715 | 738.4615 | 0.1841243
922.3 | 0.248279 | 738.4615 | 0.1841243
923.43 | 0.248689 | 738.4615 | 0.1841243
924.67 | 0.249137 | 738.4615 | 0.1841243
926.02 | 0.249626 | 738.4615 | 0.1841243
927.4 | 0.250123 | 738.4615 | 0.1841243
928.87 | 0.250649 | 738.4615 | 0.1841243
930.36 | 0.251186 | 738.4615 | 0.1841243
931.89 | 0.251756 | 750 | 0.1866615
933.26 | 0.252247 | 750 | 0.1866615
934.91 | 0.252855 | 750 | 0.1866615
936.31 | 0.253372 | 750 | 0.1866615
937.53 | 0.25381 | 750 | 0.1866615
938.9 | 0.254328 | 750 | 0.1866615
939.98 | 0.254732 | 750 | 0.1866615
941.42 | 0.255262 | 750 | 0.1866615
942.72 | 0.255771 | 761.5385 | 0.1892095
944.1 | 0.256287 | 761.5385 | 0.1892095
945.57 | 0.25684 | 761.5385 | 0.1892095
946.86 | 0.257321 | 761.5385 | 0.1892095
948.02 | 0.257764 | 761.5385 | 0.1892095
949.43 | 0.258281 | 761.5385 | 0.1892095
950.79 | 0.258809 | 761.5385 | 0.1892095
952.11 | 0.259305 | 761.5385 | 0.1892095
953.08 | 0.259689 | 773.0769 | 0.1917691
954.23 | 0.260124 | 773.0769 | 0.1917691
955.67 | 0.260692 | 773.0769 | 0.1917691
956.97 | 0.261195 | 773.0769 | 0.1917691
958.15 | 0.261655 | 773.0769 | 0.1917691
959.44 | 0.262134 | 773.0769 | 0.1917691
960.5 | 0.262558 | 773.0769 | 0.1917691
961.94 | 0.263123 | 773.0769 | 0.1917691
963.14 | 0.263581 | 784.6154 | 0.1943415
964.77 | 0.264232 | 784.6154 | 0.1943415
965.93 | 0.264691 | 784.6154 | 0.1943415
966.93 | 0.265096 | 784.6154 | 0.1943415
968.2 | 0.265596 | 784.6154 | 0.1943415
969.25 | 0.266008 | 784.6154 | 0.1943415
970.65 | 0.266567 | 784.6154 | 0.1943415
971.95 | 0.267094 | 784.6154 | 0.1943415
973.12 | 0.267565 | 796.1538 | 0.1969276
974.15 | 0.26799 | 796.1538 | 0.1969276
975.44 | 0.268508 | 796.1538 | 0.1969276
976.92 | 0.269117 | 796.1538 | 0.1969276
977.92 | 0.269529 | 796.1538 | 0.1969276
979.11 | 0.270014 | 796.1538 | 0.1969276
980.54 | 0.270594 | 796.1538 | 0.1969276
981.71 | 0.271072 | 796.1538 | 0.1969276
982.99 | 0.2716 | 807.6923 | 0.1995285
984.15 | 0.272084 | 807.6923 | 0.1995285
985.4 | 0.272604 | 807.6923 | 0.1995285
986.71 | 0.273158 | 807.6923 | 0.1995285
987.78 | 0.273605 | 807.6923 | 0.1995285
988.95 | 0.274097 | 807.6923 | 0.1995285
990.17 | 0.274609 | 807.6923 | 0.1995285
991.5 | 0.275176 | 807.6923 | 0.1995285
992.54 | 0.275614 | 819.2308 | 0.2021454
993.76 | 0.27613 | 819.2308 | 0.2021454
994.91 | 0.276629 | 819.2308 | 0.2021454
996.14 | 0.277156 | 819.2308 | 0.2021454
997.59 | 0.277788 | 819.2308 | 0.2021454
998.48 | 0.278162 | 819.2308 | 0.2021454
999.56 | 0.278618 | 819.2308 | 0.2021454
1000.63 | 0.279089 | 819.2308 | 0.2021454
1001.75 | 0.279579 | 830.7692 | 0.2047795
1002.43 | 0.279873 | 830.7692 | 0.2047795
1003.8 | 0.280469 | 830.7692 | 0.2047795
1004.72 | 0.28087 | 830.7692 | 0.2047795
1005.98 | 0.281416 | 830.7692 | 0.2047795
1007.15 | 0.281928 | 830.7692 | 0.2047795
1008.04 | 0.282322 | 830.7692 | 0.2047795
1009.17 | 0.282833 | 830.7692 | 0.2047795
1010.31 | 0.283343 | 842.3077 | 0.2074319
1011.44 | 0.283869 | 842.3077 | 0.2074319
1012.46 | 0.284337 | 842.3077 | 0.2074319
1013.59 | 0.284853 | 842.3077 | 0.2074319
1014.81 | 0.285404 | 842.3077 | 0.2074319
1015.78 | 0.285857 | 842.3077 | 0.2074319
1016.7 | 0.286275 | 842.3077 | 0.2074319
1017.8 | 0.286785 | 842.3077 | 0.2074319
1019 | 0.287352 | 853.8462 | 0.210104
1020.2 | 0.287903 | 853.8462 | 0.210104
1021.25 | 0.288394 | 853.8462 | 0.210104
1022.42 | 0.288944 | 853.8462 | 0.210104
1023.17 | 0.289294 | 853.8462 | 0.210104
1024.17 | 0.289764 | 853.8462 | 0.210104
1025.17 | 0.290249 | 853.8462 | 0.210104
1026.16 | 0.290707 | 853.8462 | 0.210104
1027.44 | 0.291324 | 865.3846 | 0.212797
1028.34 | 0.291755 | 865.3846 | 0.212797
1029.29 | 0.292222 | 865.3846 | 0.212797
1030.51 | 0.292805 | 865.3846 | 0.212797
1031.48 | 0.293263 | 865.3846 | 0.212797
1032.51 | 0.293769 | 865.3846 | 0.212797
1033.56 | 0.294282 | 865.3846 | 0.212797
1034.36 | 0.294683 | 865.3846 | 0.212797
1035.3 | 0.295143 | 876.9231 | 0.2155123
1036.13 | 0.295544 | 876.9231 | 0.2155123
1037.1 | 0.296033 | 876.9231 | 0.2155123
1038 | 0.296483 | 876.9231 | 0.2155123
1038.94 | 0.296947 | 876.9231 | 0.2155123
1039.97 | 0.297463 | 876.9231 | 0.2155123
1040.97 | 0.297963 | 876.9231 | 0.2155123
1041.92 | 0.298451 | 876.9231 | 0.2155123
1042.66 | 0.298825 | 888.4615 | 0.2182514
1043.57 | 0.299292 | 888.4615 | 0.2182514
1044.47 | 0.299756 | 888.4615 | 0.2182514
1045.33 | 0.300188 | 888.4615 | 0.2182514
1046.39 | 0.300742 | 888.4615 | 0.2182514
1047.49 | 0.30131 | 888.4615 | 0.2182514
1048.63 | 0.301885 | 888.4615 | 0.2182514
1049.48 | 0.302334 | 888.4615 | 0.2182514
1050.5 | 0.302865 | 900 | 0.2210156
1051.68 | 0.303478 | 900 | 0.2210156
1052.53 | 0.303931 | 900 | 0.2210156
1053.53 | 0.30446 | 900 | 0.2210156
1054.59 | 0.305021 | 900 | 0.2210156
1055.37 | 0.305428 | 900 | 0.2210156
1056.24 | 0.305894 | 900 | 0.2210156
1057.02 | 0.30632 | 900 | 0.2210156
1057.91 | 0.306791 | 911.5385 | 0.2238067
1058.71 | 0.30722 | 911.5385 | 0.2238067
1059.44 | 0.307622 | 911.5385 | 0.2238067
1060.44 | 0.308167 | 911.5385 | 0.2238067
1061.14 | 0.308557 | 911.5385 | 0.2238067
1062.01 | 0.309029 | 911.5385 | 0.2238067
1063.04 | 0.309603 | 911.5385 | 0.2238067
1063.83 | 0.310043 | 911.5385 | 0.2238067
1064.85 | 0.310604 | 923.0769 | 0.2266263
1065.8 | 0.311144 | 923.0769 | 0.2266263
1066.73 | 0.311663 | 923.0769 | 0.2266263
1067.52 | 0.312099 | 923.0769 | 0.2266263
1068.23 | 0.312506 | 923.0769 | 0.2266263
1069.25 | 0.313074 | 923.0769 | 0.2266263
1070.13 | 0.313575 | 923.0769 | 0.2266263
1070.84 | 0.313982 | 923.0769 | 0.2266263
1071.57 | 0.314404 | 934.6154 | 0.229476
1072.34 | 0.314843 | 934.6154 | 0.229476
1073.19 | 0.315335 | 934.6154 | 0.229476
1073.96 | 0.315778 | 934.6154 | 0.229476
1074.69 | 0.316203 | 934.6154 | 0.229476
1075.54 | 0.316702 | 934.6154 | 0.229476
1076.34 | 0.317164 | 934.6154 | 0.229476
1077.08 | 0.317608 | 934.6154 | 0.229476
1077.99 | 0.318145 | 946.1538 | 0.2323576
1078.91 | 0.318693 | 946.1538 | 0.2323576
1079.66 | 0.319132 | 946.1538 | 0.2323576
1080.26 | 0.319494 | 946.1538 | 0.2323576
1081.05 | 0.319958 | 946.1538 | 0.2323576
1081.73 | 0.320373 | 946.1538 | 0.2323576
1082.55 | 0.320873 | 946.1538 | 0.2323576
1083.17 | 0.321253 | 946.1538 | 0.2323576
1084.08 | 0.321809 | 957.6923 | 0.2352731
1084.77 | 0.322226 | 957.6923 | 0.2352731
1085.58 | 0.322735 | 957.6923 | 0.2352731
1086.39 | 0.32323 | 957.6923 | 0.2352731
1087.2 | 0.323734 | 957.6923 | 0.2352731
1087.9 | 0.324167 | 957.6923 | 0.2352731
1088.74 | 0.324688 | 957.6923 | 0.2352731
1089.39 | 0.325096 | 957.6923 | 0.2352731
1090.09 | 0.325547 | 969.2308 | 0.2382245
1090.77 | 0.325979 | 969.2308 | 0.2382245
1091.57 | 0.326487 | 969.2308 | 0.2382245
1092.36 | 0.326985 | 969.2308 | 0.2382245
1092.99 | 0.32738 | 969.2308 | 0.2382245
1093.86 | 0.327947 | 969.2308 | 0.2382245
1094.69 | 0.328483 | 969.2308 | 0.2382245
1095.24 | 0.328846 | 969.2308 | 0.2382245
1096.03 | 0.329357 | 980.7692 | 0.2412137
1096.63 | 0.329744 | 980.7692 | 0.2412137
1097.46 | 0.330297 | 980.7692 | 0.2412137
1098.23 | 0.330805 | 980.7692 | 0.2412137
1098.96 | 0.331291 | 980.7692 | 0.2412137
1099.72 | 0.331796 | 980.7692 | 0.2412137
1100.37 | 0.332219 | 980.7692 | 0.2412137
1101.15 | 0.332746 | 980.7692 | 0.2412137
1101.95 | 0.333296 | 992.3077 | 0.2442432
1102.52 | 0.33368 | 992.3077 | 0.2442432
1103.22 | 0.334162 | 992.3077 | 0.2442432
1103.92 | 0.334646 | 992.3077 | 0.2442432
1104.6 | 0.335118 | 992.3077 | 0.2442432
1105.25 | 0.335563 | 992.3077 | 0.2442432
1106.01 | 0.336082 | 992.3077 | 0.2442432
1106.89 | 0.336698 | 992.3077 | 0.2442432
1107.54 | 0.337154 | 1003.846 | 0.2473153
1108.29 | 0.337684 | 1003.846 | 0.2473153
1108.94 | 0.338148 | 1003.846 | 0.2473153
1109.51 | 0.338553 | 1003.846 | 0.2473153
1110.33 | 0.339138 | 1003.846 | 0.2473153
1111.04 | 0.339644 | 1003.846 | 0.2473153
1111.69 | 0.340119 | 1003.846 | 0.2473153
1112.31 | 0.340566 | 1003.846 | 0.2473153
1112.95 | 0.341028 | 1015.385 | 0.2504324
1113.48 | 0.341421 | 1015.385 | 0.2504324
1114.08 | 0.341859 | 1015.385 | 0.2504324
1114.88 | 0.342446 | 1015.385 | 0.2504324
1115.67 | 0.343026 | 1015.385 | 0.2504324
1116.37 | 0.343535 | 1015.385 | 0.2504324
1116.9 | 0.343941 | 1015.385 | 0.2504324
1117.6 | 0.344469 | 1015.385 | 0.2504324
1118.25 | 0.344962 | 1026.923 | 0.2535972
1118.97 | 0.345505 | 1026.923 | 0.2535972
1119.7 | 0.346062 | 1026.923 | 0.2535972
1120.2 | 0.346449 | 1026.923 | 0.2535972
1120.74 | 0.34686 | 1026.923 | 0.2535972
1121.29 | 0.347285 | 1026.923 | 0.2535972
1121.87 | 0.347742 | 1026.923 | 0.2535972
1122.62 | 0.348325 | 1026.923 | 0.2535972
1123.22 | 0.34879 | 1038.462 | 0.2568126
1123.74 | 0.349203 | 1038.462 | 0.2568126
1124.32 | 0.349664 | 1038.462 | 0.2568126
1124.79 | 0.350034 | 1038.462 | 0.2568126
1125.44 | 0.350548 | 1038.462 | 0.2568126
1126.01 | 0.351001 | 1038.462 | 0.2568126
1126.53 | 0.351431 | 1038.462 | 0.2568126
1127.19 | 0.351978 | 1038.462 | 0.2568126
1127.75 | 0.352428 | 1050 | 0.2600838
1128.38 | 0.352944 | 1050 | 0.2600838
1128.95 | 0.353413 | 1050 | 0.2600838
1129.43 | 0.353806 | 1050 | 0.2600838
1130.05 | 0.354312 | 1050 | 0.2600838
1130.63 | 0.354801 | 1050 | 0.2600838
1131.23 | 0.355307 | 1050 | 0.2600838
1131.7 | 0.355702 | 1050 | 0.2600838
1132.22 | 0.35614 | 1061.538 | 0.2634125
1132.82 | 0.356648 | 1061.538 | 0.2634125
1133.35 | 0.357105 | 1061.538 | 0.2634125
1133.85 | 0.357528 | 1061.538 | 0.2634125
1134.4 | 0.358005 | 1061.538 | 0.2634125
1134.92 | 0.358447 | 1061.538 | 0.2634125
1135.39 | 0.358843 | 1061.538 | 0.2634125
1135.9 | 0.359311 | 1061.538 | 0.2634125
1136.42 | 0.359768 | 1073.077 | 0.2668024
1136.94 | 0.360224 | 1073.077 | 0.2668024
1137.47 | 0.360693 | 1073.077 | 0.2668024
1138.09 | 0.361227 | 1073.077 | 0.2668024
1138.52 | 0.361616 | 1073.077 | 0.2668024
1139.12 | 0.362155 | 1073.077 | 0.2668024
1139.56 | 0.362555 | 1073.077 | 0.2668024
1140.06 | 0.363014 | 1073.077 | 0.2668024
1140.66 | 0.363551 | 1084.615 | 0.2702574
1141.18 | 0.364034 | 1084.615 | 0.2702574
1141.64 | 0.364467 | 1084.615 | 0.2702574
1142.13 | 0.364921 | 1084.615 | 0.2702574
1142.61 | 0.365376 | 1084.615 | 0.2702574
1143.19 | 0.365923 | 1084.615 | 0.2702574
1143.65 | 0.366347 | 1084.615 | 0.2702574
1144.11 | 0.366786 | 1084.615 | 0.2702574
1144.61 | 0.367274 | 1096.154 | 0.2737818
1145.11 | 0.36775 | 1096.154 | 0.2737818
1145.58 | 0.368185 | 1096.154 | 0.2737818
1146.01 | 0.368616 | 1096.154 | 0.2737818
1146.45 | 0.369028 | 1096.154 | 0.2737818
1146.93 | 0.36949 | 1096.154 | 0.2737818
1147.3 | 0.369852 | 1096.154 | 0.2737818
1147.83 | 0.370386 | 1096.154 | 0.2737818
1148.28 | 0.370828 | 1107.692 | 0.2773802
1148.77 | 0.371308 | 1107.692 | 0.2773802
1149.23 | 0.371772 | 1107.692 | 0.2773802
1149.62 | 0.372163 | 1107.692 | 0.2773802
1150.12 | 0.372663 | 1107.692 | 0.2773802
1150.54 | 0.373088 | 1107.692 | 0.2773802
1150.95 | 0.373501 | 1107.692 | 0.2773802
1151.3 | 0.373867 | 1107.692 | 0.2773802
1151.74 | 0.374302 | 1119.231 | 0.2810577
1152.32 | 0.374903 | 1119.231 | 0.2810577
1152.79 | 0.375398 | 1119.231 | 0.2810577
1153.22 | 0.375851 | 1119.231 | 0.2810577
1153.64 | 0.376291 | 1119.231 | 0.2810577
1154.07 | 0.376738 | 1119.231 | 0.2810577
1154.52 | 0.377217 | 1119.231 | 0.2810577
1154.96 | 0.377673 | 1119.231 | 0.2810577
1155.46 | 0.378214 | 1130.769 | 0.2848198
1155.84 | 0.378629 | 1130.769 | 0.2848198
1156.28 | 0.379096 | 1130.769 | 0.2848198
1156.79 | 0.379664 | 1130.769 | 0.2848198
1157.18 | 0.380084 | 1130.769 | 0.2848198
1157.61 | 0.380565 | 1130.769 | 0.2848198
1157.94 | 0.380934 | 1130.769 | 0.2848198
1158.31 | 0.381339 | 1130.769 | 0.2848198
1158.81 | 0.381905 | 1142.308 | 0.2886726
1159.18 | 0.382314 | 1142.308 | 0.2886726
1159.58 | 0.382781 | 1142.308 | 0.2886726
1159.98 | 0.383237 | 1142.308 | 0.2886726
1160.41 | 0.383722 | 1142.308 | 0.2886726
1160.83 | 0.384217 | 1142.308 | 0.2886726
1161.25 | 0.38468 | 1142.308 | 0.2886726
1161.66 | 0.385178 | 1142.308 | 0.2886726
1162.01 | 0.385593 | 1153.846 | 0.2926226
1162.36 | 0.386003 | 1153.846 | 0.2926226
1162.75 | 0.386463 | 1153.846 | 0.2926226
1163.12 | 0.386898 | 1153.846 | 0.2926226
1163.53 | 0.3874 | 1153.846 | 0.2926226
1163.88 | 0.387812 | 1153.846 | 0.2926226
1164.37 | 0.388391 | 1153.846 | 0.2926226
1164.75 | 0.388852 | 1153.846 | 0.2926226
1165.13 | 0.389327 | 1165.385 | 0.2966772
1165.57 | 0.38988 | 1165.385 | 0.2966772
1165.95 | 0.390351 | 1165.385 | 0.2966772
1166.29 | 0.390763 | 1165.385 | 0.2966772
1166.59 | 0.391137 | 1165.385 | 0.2966772
1166.95 | 0.391604 | 1165.385 | 0.2966772
1167.34 | 0.392083 | 1165.385 | 0.2966772
1167.69 | 0.392538 | 1165.385 | 0.2966772
1168.05 | 0.393015 | 1176.923 | 0.3008445
1168.45 | 0.393544 | 1176.923 | 0.3008445
1168.8 | 0.394005 | 1176.923 | 0.3008445
1169.19 | 0.394507 | 1176.923 | 0.3008445
1169.49 | 0.394893 | 1176.923 | 0.3008445
1169.86 | 0.395381 | 1176.923 | 0.3008445
1170.22 | 0.395858 | 1176.923 | 0.3008445
1170.51 | 0.396247 | 1176.923 | 0.3008445
1170.86 | 0.396722 | 1188.462 | 0.3051334
1171.22 | 0.397217 | 1188.462 | 0.3051334
1171.59 | 0.397722 | 1188.462 | 0.3051334
1171.94 | 0.398204 | 1188.462 | 0.3051334
1172.26 | 0.398638 | 1188.462 | 0.3051334
1172.66 | 0.399189 | 1188.462 | 0.3051334
1173.03 | 0.399705 | 1188.462 | 0.3051334
1173.41 | 0.400247 | 1188.462 | 0.3051334
1173.71 | 0.400674 | 1200 | 0.3095536
1173.98 | 0.401061 | 1200 | 0.3095536
1174.34 | 0.401584 | 1200 | 0.3095536
1174.71 | 0.402111 | 1200 | 0.3095536
1175.01 | 0.402555 | 1200 | 0.3095536
1175.31 | 0.402988 | 1200 | 0.3095536
1175.66 | 0.403503 | 1200 | 0.3095536
1176.05 | 0.404067 | 1200 | 0.3095536
1176.36 | 0.404547 | 1211.538 | 0.3141161
1176.68 | 0.405012 | 1211.538 | 0.3141161
1176.96 | 0.405467 | 1211.538 | 0.3141161
1177.28 | 0.405943 | 1211.538 | 0.3141161
1177.65 | 0.406493 | 1211.538 | 0.3141161
1177.88 | 0.406863 | 1211.538 | 0.3141161
1178.16 | 0.4073 | 1211.538 | 0.3141161
1178.45 | 0.407744 | 1211.538 | 0.3141161
1178.83 | 0.408348 | 1223.077 | 0.3188328
1179.18 | 0.408918 | 1223.077 | 0.3188328
1179.48 | 0.409378 | 1223.077 | 0.3188328
1179.8 | 0.409899 | 1223.077 | 0.3188328
1180.05 | 0.410306 | 1223.077 | 0.3188328
1180.32 | 0.410737 | 1223.077 | 0.3188328
1180.62 | 0.411219 | 1223.077 | 0.3188328
1180.92 | 0.411714 | 1223.077 | 0.3188328
1181.18 | 0.412166 | 1234.615 | 0.3237166
1181.45 | 0.412608 | 1234.615 | 0.3237166
1181.69 | 0.413008 | 1234.615 | 0.3237166
1182.04 | 0.413607 | 1234.615 | 0.3237166
1182.29 | 0.414029 | 1234.615 | 0.3237166
1182.54 | 0.414464 | 1234.615 | 0.3237166
1182.77 | 0.414865 | 1234.615 | 0.3237166
1183.05 | 0.415361 | 1234.615 | 0.3237166
1183.32 | 0.415813 | 1246.154 | 0.3287957
1183.55 | 0.416234 | 1246.154 | 0.3287957
1183.8 | 0.416673 | 1246.154 | 0.3287957
1184.02 | 0.417063 | 1246.154 | 0.3287957
1184.24 | 0.417456 | 1246.154 | 0.3287957
1184.52 | 0.417961 | 1246.154 | 0.3287957
1184.79 | 0.418455 | 1246.154 | 0.3287957
1185.04 | 0.418889 | 1246.154 | 0.3287957
1185.27 | 0.419337 | 1257.692 | 0.3340811
1185.54 | 0.419839 | 1257.692 | 0.3340811
1185.79 | 0.420314 | 1257.692 | 0.3340811
1186.02 | 0.420754 | 1257.692 | 0.3340811
1186.29 | 0.421252 | 1257.692 | 0.3340811
1186.51 | 0.421667 | 1257.692 | 0.3340811
1186.72 | 0.422067 | 1257.692 | 0.3340811
1186.99 | 0.422594 | 1257.692 | 0.3340811
1187.21 | 0.423017 | 1269.231 | 0.3395949
1187.41 | 0.423411 | 1269.231 | 0.3395949
1187.66 | 0.423901 | 1269.231 | 0.3395949
1187.89 | 0.424369 | 1269.231 | 0.3395949
1188.14 | 0.424876 | 1269.231 | 0.3395949
1188.38 | 0.425342 | 1269.231 | 0.3395949
1188.61 | 0.425814 | 1269.231 | 0.3395949
1188.86 | 0.426331 | 1269.231 | 0.3395949
1189.08 | 0.426773 | 1280.769 | 0.3453626
1189.31 | 0.427281 | 1280.769 | 0.3453626
1189.53 | 0.427726 | 1280.769 | 0.3453626
1189.71 | 0.428116 | 1280.769 | 0.3453626
1189.94 | 0.428611 | 1280.769 | 0.3453626
1190.16 | 0.42907 | 1280.769 | 0.3453626
1190.43 | 0.429654 | 1280.769 | 0.3453626
1190.63 | 0.430096 | 1280.769 | 0.3453626
1190.86 | 0.430614 | 1292.308 | 0.351414
1191.1 | 0.431126 | 1292.308 | 0.351414
1191.31 | 0.431609 | 1292.308 | 0.351414
1191.51 | 0.432066 | 1292.308 | 0.351414
1191.73 | 0.432548 | 1292.308 | 0.351414
1191.98 | 0.433136 | 1292.308 | 0.351414
1192.18 | 0.433605 | 1292.308 | 0.351414
1192.4 | 0.434099 | 1292.308 | 0.351414
1192.56 | 0.434498 | 1303.846 | 0.3577838
1192.75 | 0.434932 | 1303.846 | 0.3577838
1192.96 | 0.435452 | 1303.846 | 0.3577838
1193.13 | 0.435849 | 1303.846 | 0.3577838
1193.36 | 0.436418 | 1303.846 | 0.3577838
1193.53 | 0.436818 | 1303.846 | 0.3577838
1193.7 | 0.437227 | 1303.846 | 0.3577838
1193.88 | 0.437693 | 1303.846 | 0.3577838
1194.06 | 0.438152 | 1315.385 | 0.3645121
1194.25 | 0.438619 | 1315.385 | 0.3645121
1194.45 | 0.439124 | 1315.385 | 0.3645121
1194.62 | 0.439551 | 1315.385 | 0.3645121
1194.78 | 0.43998 | 1315.385 | 0.3645121
1194.93 | 0.440371 | 1315.385 | 0.3645121
1195.1 | 0.440805 | 1315.385 | 0.3645121
1195.25 | 0.4412 | 1315.385 | 0.3645121
1195.4 | 0.441603 | 1326.923 | 0.3716439
1195.57 | 0.442049 | 1326.923 | 0.3716439
1195.75 | 0.442552 | 1326.923 | 0.3716439
1195.92 | 0.443003 | 1326.923 | 0.3716439
1196.07 | 0.443403 | 1326.923 | 0.3716439
1196.22 | 0.443822 | 1326.923 | 0.3716439
1196.4 | 0.444323 | 1326.923 | 0.3716439
1196.55 | 0.44476 | 1326.923 | 0.3716439
1196.72 | 0.445235 | 1338.462 | 0.3792272
1196.87 | 0.445661 | 1338.462 | 0.3792272
1197.05 | 0.446192 | 1338.462 | 0.3792272
1197.22 | 0.446684 | 1338.462 | 0.3792272
1197.39 | 0.44718 | 1338.462 | 0.3792272
1197.55 | 0.447671 | 1338.462 | 0.3792272
1197.7 | 0.448118 | 1338.462 | 0.3792272
1197.85 | 0.448573 | 1338.462 | 0.3792272
1198.02 | 0.449088 | 1350 | 0.3874192
1198.19 | 0.449597 | 1350 | 0.3874192
1198.35 | 0.450123 | 1350 | 0.3874192
1198.54 | 0.450702 | 1350 | 0.3874192
1198.69 | 0.451172 | 1350 | 0.3874192
1198.85 | 0.45171 | 1350 | 0.3874192
1199 | 0.452192 | 1350 | 0.3874192
1199.17 | 0.452742 | 1350 | 0.3874192
1199.32 | 0.453241 | 1361.538 | 0.3962749
1199.47 | 0.453738 | 1361.538 | 0.3962749
1199.64 | 0.454312 | 1361.538 | 0.3962749
1199.79 | 0.454826 | 1361.538 | 0.3962749
1199.95 | 0.455401 | 1361.538 | 0.3962749
1200.12 | 0.456001 | 1361.538 | 0.3962749
1200.27 | 0.456526 | 1361.538 | 0.3962749
1200.44 | 0.457132 | 1361.538 | 0.3962749
1200.59 | 0.457677 | 1373.077 | 0.405921
1200.76 | 0.458278 | 1373.077 | 0.405921
1200.91 | 0.458834 | 1373.077 | 0.405921
1201.06 | 0.459397 | 1373.077 | 0.405921
1201.22 | 0.460021 | 1373.077 | 0.405921
1201.37 | 0.460616 | 1373.077 | 0.405921
1201.54 | 0.461274 | 1373.077 | 0.405921
1201.69 | 0.461861 | 1373.077 | 0.405921
1201.84 | 0.462465 | 1384.615 | 0.416504
1202.01 | 0.463147 | 1384.615 | 0.416504
1202.16 | 0.463766 | 1384.615 | 0.416504
1202.32 | 0.464466 | 1384.615 | 0.416504
1202.47 | 0.465122 | 1384.615 | 0.416504
1202.62 | 0.465775 | 1384.615 | 0.416504
1202.79 | 0.466516 | 1384.615 | 0.416504
1202.94 | 0.467189 | 1384.615 | 0.416504
1203.11 | 0.46794 | 1396.154 | 0.4281663
1203.26 | 0.468641 | 1396.154 | 0.4281663
1203.41 | 0.469363 | 1396.154 | 0.4281663
1203.57 | 0.470164 | 1396.154 | 0.4281663
1203.73 | 0.470891 | 1396.154 | 0.4281663
1203.89 | 0.471724 | 1396.154 | 0.4281663
1204.04 | 0.472496 | 1396.154 | 0.4281663
1204.19 | 0.473278 | 1396.154 | 0.4281663
1204.36 | 0.47415 | 1407.692 | 0.4410134
1204.51 | 0.474987 | 1407.692 | 0.4410134
1204.68 | 0.475907 | 1407.692 | 0.4410134
1204.83 | 0.476759 | 1407.692 | 0.4410134
1204.98 | 0.477637 | 1407.692 | 0.4410134
1205.14 | 0.47864 | 1407.692 | 0.4410134
1205.29 | 0.479566 | 1407.692 | 0.4410134
1205.46 | 0.480637 | 1407.692 | 0.4410134
1205.61 | 0.481626 | 1419.231 | 0.4564674
1205.76 | 0.482628 | 1419.231 | 0.4564674
1205.93 | 0.483795 | 1419.231 | 0.4564674
1206.08 | 0.484889 | 1419.231 | 0.4564674
1206.24 | 0.486156 | 1419.231 | 0.4564674
1206.38 | 0.487191 | 1419.231 | 0.4564674
1206.53 | 0.48842 | 1419.231 | 0.4564674
1206.69 | 0.489851 | 1419.231 | 0.4564674
1206.84 | 0.491222 | 1430.769 | 0.4743268
1207.01 | 0.492829 | 1430.769 | 0.4743268
1207.16 | 0.494372 | 1430.769 | 0.4743268
1207.31 | 0.496078 | 1430.769 | 0.4743268
1207.48 | 0.498154 | 1430.769 | 0.4743268
1207.63 | 0.500291 | 1430.769 | 0.4743268
1207.8 | 0.503168 | 1430.769 | 0.4743268
1208.1 | 0.518036 | 1430.769 | 0.4743268
0 | 0 | 0 | 0
2.84 | 0.000168 | 0 | 0
4.77 | 0.000699 | 0 | 0
6.41 | 0.001167 | 0 | 0
8.51 | 0.001732 | 0 | 0
10.51 | 0.002236 | 11.53846 | 0.001956541
12.86 | 0.002793 | 11.53846 | 0.001956541
15.65 | 0.003373 | 11.53846 | 0.001956541
18.52 | 0.003951 | 11.53846 | 0.001956541
21.61 | 0.004546 | 11.53846 | 0.001956541
24.86 | 0.005145 | 23.07692 | 0.003889613
28.3 | 0.005748 | 23.07692 | 0.003889613
31.75 | 0.006363 | 23.07692 | 0.003889613
34.29 | 0.006815 | 23.07692 | 0.003889613
37.12 | 0.007291 | 23.07692 | 0.003889613
40.18 | 0.007826 | 34.61538 | 0.005799744
43.78 | 0.008456 | 34.61538 | 0.005799744
46.47 | 0.008904 | 34.61538 | 0.005799744
49.92 | 0.009475 | 34.61538 | 0.005799744
52.99 | 0.00998 | 34.61538 | 0.005799744
55.67 | 0.01039 | 46.15385 | 0.00768744
58.64 | 0.010885 | 46.15385 | 0.00768744
61.6 | 0.011364 | 46.15385 | 0.00768744
64.38 | 0.011825 | 46.15385 | 0.00768744
67.89 | 0.012398 | 46.15385 | 0.00768744
70.94 | 0.01289 | 57.69231 | 0.009553196
73.91 | 0.013377 | 57.69231 | 0.009553196
77.21 | 0.013901 | 57.69231 | 0.009553196
80.53 | 0.014426 | 57.69231 | 0.009553196
83.54 | 0.014906 | 57.69231 | 0.009553196
86.06 | 0.015306 | 69.23077 | 0.01139749
89.53 | 0.015838 | 69.23077 | 0.01139749
92.91 | 0.01637 | 69.23077 | 0.01139749
96.83 | 0.016968 | 69.23077 | 0.01139749
100.51 | 0.017534 | 69.23077 | 0.01139749
103.91 | 0.018057 | 80.76923 | 0.01322078
106.66 | 0.018474 | 80.76923 | 0.01322078
110.02 | 0.018983 | 80.76923 | 0.01322078
113.22 | 0.01947 | 80.76923 | 0.01322078
117.37 | 0.020091 | 80.76923 | 0.01322078
120.04 | 0.020499 | 92.30769 | 0.01502352
123.63 | 0.021026 | 92.30769 | 0.01502352
127.25 | 0.021558 | 92.30769 | 0.01502352
131.14 | 0.022124 | 92.30769 | 0.01502352
134.56 | 0.022611 | 92.30769 | 0.01502352
138.33 | 0.023158 | 103.8462 | 0.01680615
141.82 | 0.023653 | 103.8462 | 0.01680615
145.62 | 0.024197 | 103.8462 | 0.01680615
148.46 | 0.024604 | 103.8462 | 0.01680615
152.41 | 0.025152 | 103.8462 | 0.01680615
155.8 | 0.025641 | 115.3846 | 0.01856908
159.15 | 0.026112 | 115.3846 | 0.01856908
161.95 | 0.026502 | 115.3846 | 0.01856908
165.51 | 0.026994 | 115.3846 | 0.01856908
169.71 | 0.027578 | 115.3846 | 0.01856908
173.18 | 0.028052 | 126.9231 | 0.02031316
176.82 | 0.028556 | 126.9231 | 0.02031316
179.79 | 0.028958 | 126.9231 | 0.02031316
183.44 | 0.029445 | 126.9231 | 0.02031316
186.65 | 0.029883 | 126.9231 | 0.02031316
190.55 | 0.030421 | 138.4615 | 0.02203904
193.92 | 0.030856 | 138.4615 | 0.02203904
196.94 | 0.031262 | 138.4615 | 0.02203904
200.21 | 0.031688 | 138.4615 | 0.02203904
203.95 | 0.032179 | 138.4615 | 0.02203904
207.65 | 0.032667 | 150 | 0.02374731
211.55 | 0.033181 | 150 | 0.02374731
214.71 | 0.033595 | 150 | 0.02374731
217.96 | 0.034011 | 150 | 0.02374731
221.18 | 0.034416 | 150 | 0.02374731
225.12 | 0.034927 | 161.5385 | 0.02543854
229.31 | 0.035451 | 161.5385 | 0.02543854
232.71 | 0.035887 | 161.5385 | 0.02543854
236.61 | 0.036392 | 161.5385 | 0.02543854
239.73 | 0.036787 | 161.5385 | 0.02543854
243.19 | 0.037228 | 173.0769 | 0.02711328
247.33 | 0.037746 | 173.0769 | 0.02711328
250.46 | 0.038134 | 173.0769 | 0.02711328
255.08 | 0.0387 | 173.0769 | 0.02711328
258.49 | 0.039118 | 173.0769 | 0.02711328
261.81 | 0.039531 | 184.6154 | 0.02877205
265.21 | 0.039945 | 184.6154 | 0.02877205
268.76 | 0.040379 | 184.6154 | 0.02877205
272.55 | 0.04084 | 184.6154 | 0.02877205
276.46 | 0.041302 | 184.6154 | 0.02877205
279.99 | 0.041736 | 196.1538 | 0.03041536
283.51 | 0.042154 | 196.1538 | 0.03041536
287.3 | 0.042608 | 196.1538 | 0.03041536
291.32 | 0.043073 | 196.1538 | 0.03041536
294.47 | 0.043453 | 196.1538 | 0.03041536
298.18 | 0.043897 | 207.6923 | 0.03204368
301.92 | 0.044343 | 207.6923 | 0.03204368
305.59 | 0.044774 | 207.6923 | 0.03204368
308.74 | 0.045132 | 207.6923 | 0.03204368
311.99 | 0.045522 | 207.6923 | 0.03204368
315.95 | 0.045972 | 219.2308 | 0.03365748
318.9 | 0.046331 | 219.2308 | 0.03365748
322.6 | 0.046752 | 219.2308 | 0.03365748
325.56 | 0.047083 | 219.2308 | 0.03365748
329.49 | 0.047543 | 219.2308 | 0.03365748
333.32 | 0.047982 | 230.7692 | 0.03525723
336.6 | 0.048366 | 230.7692 | 0.03525723
340.21 | 0.048766 | 230.7692 | 0.03525723
343.51 | 0.049145 | 230.7692 | 0.03525723
347.28 | 0.049575 | 230.7692 | 0.03525723
351.05 | 0.050001 | 242.3077 | 0.03684334
355.17 | 0.050461 | 242.3077 | 0.03684334
359.08 | 0.050898 | 242.3077 | 0.03684334
362.73 | 0.051313 | 242.3077 | 0.03684334
366.93 | 0.051792 | 242.3077 | 0.03684334
369.99 | 0.05212 | 253.8462 | 0.03841624
373.74 | 0.052552 | 253.8462 | 0.03841624
377.51 | 0.052966 | 253.8462 | 0.03841624
380.92 | 0.053343 | 253.8462 | 0.03841624
384.67 | 0.053759 | 253.8462 | 0.03841624
388.01 | 0.054135 | 265.3846 | 0.03997634
392.04 | 0.054581 | 265.3846 | 0.03997634
395.35 | 0.054942 | 265.3846 | 0.03997634
399.37 | 0.055389 | 265.3846 | 0.03997634
402.82 | 0.055774 | 265.3846 | 0.03997634
406.11 | 0.056127 | 276.9231 | 0.04152403
409.41 | 0.056495 | 276.9231 | 0.04152403
413.23 | 0.056922 | 276.9231 | 0.04152403
417.69 | 0.057395 | 276.9231 | 0.04152403
421.64 | 0.057822 | 276.9231 | 0.04152403
425.16 | 0.058191 | 288.4615 | 0.04305969
428.77 | 0.058585 | 288.4615 | 0.04305969
432.6 | 0.059002 | 288.4615 | 0.04305969
436.91 | 0.05945 | 288.4615 | 0.04305969
439.89 | 0.059775 | 288.4615 | 0.04305969
443.73 | 0.060182 | 300 | 0.0445837
447.75 | 0.060604 | 300 | 0.0445837
451.29 | 0.060979 | 300 | 0.0445837
454.64 | 0.06133 | 300 | 0.0445837
458.7 | 0.061767 | 300 | 0.0445837
462.48 | 0.062171 | 311.5385 | 0.0460964
466.29 | 0.062569 | 311.5385 | 0.0460964
469.46 | 0.062895 | 311.5385 | 0.0460964
473.18 | 0.063286 | 311.5385 | 0.0460964
476.75 | 0.063678 | 311.5385 | 0.0460964
480.27 | 0.064033 | 323.0769 | 0.04759815
484.27 | 0.064452 | 323.0769 | 0.04759815
488.18 | 0.064879 | 323.0769 | 0.04759815
492.4 | 0.065323 | 323.0769 | 0.04759815
495.72 | 0.065653 | 323.0769 | 0.04759815
499.01 | 0.065998 | 334.6154 | 0.04908929
502.16 | 0.066322 | 334.6154 | 0.04908929
506.38 | 0.066772 | 334.6154 | 0.04908929
510.15 | 0.067164 | 334.6154 | 0.04908929
514.02 | 0.067559 | 334.6154 | 0.04908929
517.68 | 0.067938 | 346.1538 | 0.05057014
522.15 | 0.068399 | 346.1538 | 0.05057014
525.97 | 0.068789 | 346.1538 | 0.05057014
530.64 | 0.069261 | 346.1538 | 0.05057014
533.86 | 0.069595 | 346.1538 | 0.05057014
537.21 | 0.069934 | 357.6923 | 0.05204102
540.35 | 0.070254 | 357.6923 | 0.05204102
544.19 | 0.07065 | 357.6923 | 0.05204102
548.32 | 0.07106 | 357.6923 | 0.05204102
552.24 | 0.071462 | 357.6923 | 0.05204102
555.7 | 0.071811 | 369.2308 | 0.05350224
560.37 | 0.072285 | 369.2308 | 0.05350224
563.52 | 0.07259 | 369.2308 | 0.05350224
567.66 | 0.073015 | 369.2308 | 0.05350224
570.68 | 0.073315 | 369.2308 | 0.05350224
574.58 | 0.073701 | 380.7692 | 0.05495411
578.22 | 0.074078 | 380.7692 | 0.05495411
582.39 | 0.074504 | 380.7692 | 0.05495411
586.11 | 0.074868 | 380.7692 | 0.05495411
590.32 | 0.075285 | 380.7692 | 0.05495411
594.99 | 0.075757 | 392.3077 | 0.05639692
598.29 | 0.076078 | 392.3077 | 0.05639692
602.8 | 0.076528 | 392.3077 | 0.05639692
606.02 | 0.076845 | 392.3077 | 0.05639692
610.32 | 0.077273 | 392.3077 | 0.05639692
613.58 | 0.077589 | 403.8462 | 0.05783096
617.63 | 0.077996 | 403.8462 | 0.05783096
621.77 | 0.078391 | 403.8462 | 0.05783096
625.72 | 0.078778 | 403.8462 | 0.05783096
629.31 | 0.079138 | 403.8462 | 0.05783096
633.18 | 0.079513 | 415.3846 | 0.0592565
636.77 | 0.079871 | 415.3846 | 0.0592565
640.82 | 0.080276 | 415.3846 | 0.0592565
644.11 | 0.080593 | 415.3846 | 0.0592565
647.66 | 0.080945 | 415.3846 | 0.0592565
651.38 | 0.081303 | 426.9231 | 0.06067382
654.94 | 0.081668 | 426.9231 | 0.06067382
658.71 | 0.082038 | 426.9231 | 0.06067382
663.21 | 0.08248 | 426.9231 | 0.06067382
666.7 | 0.082817 | 426.9231 | 0.06067382
671.55 | 0.083293 | 438.4615 | 0.06208318
676.22 | 0.083739 | 438.4615 | 0.06208318
680.9 | 0.084189 | 438.4615 | 0.06208318
685.73 | 0.084662 | 438.4615 | 0.06208318
689.71 | 0.085036 | 438.4615 | 0.06208318
693.43 | 0.085399 | 450 | 0.06348484
696.45 | 0.085697 | 450 | 0.06348484
701.27 | 0.086157 | 450 | 0.06348484
705.24 | 0.086557 | 450 | 0.06348484
709.44 | 0.086961 | 450 | 0.06348484
713.33 | 0.087332 | 461.5385 | 0.06487907
717.45 | 0.087737 | 461.5385 | 0.06487907
721.17 | 0.088089 | 461.5385 | 0.06487907
725.06 | 0.088456 | 461.5385 | 0.06487907
729.01 | 0.088837 | 473.0769 | 0.0662661
733.32 | 0.089243 | 473.0769 | 0.0662661
736.82 | 0.089574 | 473.0769 | 0.0662661
740.53 | 0.089924 | 473.0769 | 0.0662661
744.93 | 0.090337 | 473.0769 | 0.0662661
748.85 | 0.090713 | 484.6154 | 0.06764618
752.49 | 0.091057 | 484.6154 | 0.06764618
756.39 | 0.09143 | 484.6154 | 0.06764618
760.05 | 0.091778 | 484.6154 | 0.06764618
765.02 | 0.092257 | 484.6154 | 0.06764618
768.75 | 0.092597 | 496.1538 | 0.06901954
773.31 | 0.093026 | 496.1538 | 0.06901954
776.91 | 0.093365 | 496.1538 | 0.06901954
780.98 | 0.093736 | 496.1538 | 0.06901954
783.67 | 0.094003 | 496.1538 | 0.06901954
787.77 | 0.094388 | 507.6923 | 0.07038643
790.99 | 0.094698 | 507.6923 | 0.07038643
795 | 0.095056 | 507.6923 | 0.07038643
799.4 | 0.095469 | 507.6923 | 0.07038643
804.71 | 0.095967 | 507.6923 | 0.07038643
809.1 | 0.096378 | 519.2308 | 0.07174707
812.63 | 0.096695 | 519.2308 | 0.07174707
816.69 | 0.09708 | 519.2308 | 0.07174707
820.73 | 0.097458 | 519.2308 | 0.07174707
825.11 | 0.097879 | 519.2308 | 0.07174707
828.62 | 0.098203 | 530.7692 | 0.07310167
832.69 | 0.098569 | 530.7692 | 0.07310167
836.07 | 0.098908 | 530.7692 | 0.07310167
840.16 | 0.099276 | 530.7692 | 0.07310167
842.93 | 0.099528 | 530.7692 | 0.07310167
846.99 | 0.099915 | 542.3077 | 0.07445042
850.02 | 0.100189 | 542.3077 | 0.07445042
854.08 | 0.100565 | 542.3077 | 0.07445042
857.46 | 0.10087 | 542.3077 | 0.07445042
861.7 | 0.101258 | 542.3077 | 0.07445042
865.51 | 0.10162 | 553.8462 | 0.07579358
869.89 | 0.102039 | 553.8462 | 0.07579358
874.11 | 0.10241 | 553.8462 | 0.07579358
878.4 | 0.102806 | 553.8462 | 0.07579358
881.89 | 0.103127 | 553.8462 | 0.07579358
886.09 | 0.103522 | 565.3846 | 0.07713136
889.3 | 0.103819 | 565.3846 | 0.07713136
893.69 | 0.104232 | 565.3846 | 0.07713136
898.09 | 0.10463 | 565.3846 | 0.07713136
901.84 | 0.104983 | 565.3846 | 0.07713136
905.45 | 0.105325 | 576.9231 | 0.07846397
909.35 | 0.105677 | 576.9231 | 0.07846397
913.37 | 0.106053 | 576.9231 | 0.07846397
917.36 | 0.106411 | 576.9231 | 0.07846397
922.32 | 0.10687 | 576.9231 | 0.07846397
926.17 | 0.107232 | 588.4615 | 0.07979162
930.21 | 0.107598 | 588.4615 | 0.07979162
934.09 | 0.107941 | 588.4615 | 0.07979162
938.2 | 0.108327 | 588.4615 | 0.07979162
941.62 | 0.10864 | 588.4615 | 0.07979162
945.84 | 0.10903 | 600 | 0.0811145
949.14 | 0.109324 | 600 | 0.0811145
953.88 | 0.109766 | 600 | 0.0811145
957.15 | 0.110069 | 600 | 0.0811145
961.66 | 0.110477 | 600 | 0.0811145
965.19 | 0.110804 | 611.5385 | 0.08243281
969.06 | 0.111152 | 611.5385 | 0.08243281
972.65 | 0.111472 | 611.5385 | 0.08243281
977.19 | 0.111882 | 611.5385 | 0.08243281
981.58 | 0.112278 | 611.5385 | 0.08243281
986.1 | 0.112693 | 623.0769 | 0.08374675
989.67 | 0.113022 | 623.0769 | 0.08374675
993.76 | 0.113401 | 623.0769 | 0.08374675
996.99 | 0.113681 | 623.0769 | 0.08374675
1000.86 | 0.114032 | 623.0769 | 0.08374675
1004.05 | 0.11433 | 634.6154 | 0.08505651
1008.87 | 0.114756 | 634.6154 | 0.08505651
1012.69 | 0.115113 | 634.6154 | 0.08505651
1016.51 | 0.115459 | 634.6154 | 0.08505651
1020.72 | 0.115844 | 634.6154 | 0.08505651
1024.46 | 0.116164 | 646.1538 | 0.08636227
1028.51 | 0.116541 | 646.1538 | 0.08636227
1032.23 | 0.116875 | 646.1538 | 0.08636227
1036.65 | 0.117278 | 646.1538 | 0.08636227
1040.16 | 0.1176 | 646.1538 | 0.08636227
1043.76 | 0.117936 | 657.6923 | 0.08766422
1047.31 | 0.118255 | 657.6923 | 0.08766422
1051.6 | 0.11864 | 657.6923 | 0.08766422
1054.62 | 0.118923 | 657.6923 | 0.08766422
1057.94 | 0.119221 | 657.6923 | 0.08766422
1060.91 | 0.119488 | 669.2308 | 0.08896254
1064.3 | 0.119794 | 669.2308 | 0.08896254
1067.84 | 0.120127 | 669.2308 | 0.08896254
1071.86 | 0.120481 | 669.2308 | 0.08896254
1075.69 | 0.120825 | 669.2308 | 0.08896254
1080.55 | 0.121273 | 680.7692 | 0.09025742
1084.6 | 0.121646 | 680.7692 | 0.09025742
1088.57 | 0.121999 | 680.7692 | 0.09025742
1091.93 | 0.122298 | 680.7692 | 0.09025742
1096 | 0.122675 | 680.7692 | 0.09025742
1098.65 | 0.122904 | 692.3077 | 0.09154903
1103.09 | 0.123296 | 692.3077 | 0.09154903
1106.86 | 0.123643 | 692.3077 | 0.09154903
1110.86 | 0.124017 | 692.3077 | 0.09154903
1113.92 | 0.124304 | 692.3077 | 0.09154903
1116.94 | 0.124572 | 703.8462 | 0.09283754
1121.04 | 0.124937 | 703.8462 | 0.09283754
1125.4 | 0.125323 | 703.8462 | 0.09283754
1129.38 | 0.125701 | 703.8462 | 0.09283754
1132.97 | 0.126026 | 703.8462 | 0.09283754
1136.87 | 0.126368 | 715.3846 | 0.09412314
1139.98 | 0.126664 | 715.3846 | 0.09412314
1143.45 | 0.126987 | 715.3846 | 0.09412314
1147.39 | 0.127334 | 715.3846 | 0.09412314
1151.56 | 0.127714 | 715.3846 | 0.09412314
1155.66 | 0.12809 | 726.9231 | 0.095406
1159.7 | 0.128451 | 726.9231 | 0.095406
1163.04 | 0.128758 | 726.9231 | 0.095406
1166.92 | 0.129109 | 726.9231 | 0.095406
1170.59 | 0.129441 | 726.9231 | 0.095406
1173.98 | 0.12973 | 738.4615 | 0.09668628
1177.98 | 0.130104 | 738.4615 | 0.09668628
1181.2 | 0.130404 | 738.4615 | 0.09668628
1184.51 | 0.130688 | 738.4615 | 0.09668628
1187.93 | 0.131005 | 738.4615 | 0.09668628
1191.37 | 0.131324 | 750 | 0.09796416
1195 | 0.131648 | 750 | 0.09796416
1198.52 | 0.131962 | 750 | 0.09796416
1201.73 | 0.13226 | 750 | 0.09796416
1204.86 | 0.132562 | 750 | 0.09796416
1209.38 | 0.132965 | 761.5385 | 0.0992398
1212.24 | 0.13323 | 761.5385 | 0.0992398
1216.76 | 0.133649 | 761.5385 | 0.0992398
1220.15 | 0.133958 | 761.5385 | 0.0992398
1223.72 | 0.134277 | 761.5385 | 0.0992398
1228.39 | 0.134712 | 773.0769 | 0.1005134
1232.31 | 0.13507 | 773.0769 | 0.1005134
1236.1 | 0.135419 | 773.0769 | 0.1005134
1239.87 | 0.135759 | 773.0769 | 0.1005134
1243.9 | 0.136126 | 773.0769 | 0.1005134
1247.54 | 0.136453 | 784.6154 | 0.1017851
1251.51 | 0.136819 | 784.6154 | 0.1017851
1255.27 | 0.137151 | 784.6154 | 0.1017851
1259.12 | 0.137505 | 784.6154 | 0.1017851
1262.69 | 0.137834 | 784.6154 | 0.1017851
1266.53 | 0.138185 | 796.1538 | 0.103055
1269.5 | 0.138469 | 796.1538 | 0.103055
1273.8 | 0.138855 | 796.1538 | 0.103055
1277.27 | 0.139183 | 796.1538 | 0.103055
1282.33 | 0.139649 | 796.1538 | 0.103055
1286.06 | 0.13999 | 807.6923 | 0.1043234
1290.02 | 0.140359 | 807.6923 | 0.1043234
1294.32 | 0.140768 | 807.6923 | 0.1043234
1297.93 | 0.141108 | 807.6923 | 0.1043234
1301.05 | 0.141398 | 807.6923 | 0.1043234
1304.87 | 0.141745 | 819.2308 | 0.1055904
1308.44 | 0.142072 | 819.2308 | 0.1055904
1312.04 | 0.142412 | 819.2308 | 0.1055904
1316.3 | 0.142786 | 819.2308 | 0.1055904
1320.4 | 0.143171 | 819.2308 | 0.1055904
1323.77 | 0.143482 | 830.7692 | 0.1068561
1327.46 | 0.143833 | 830.7692 | 0.1068561
1331.46 | 0.144192 | 830.7692 | 0.1068561
1335.58 | 0.144583 | 830.7692 | 0.1068561
1339.37 | 0.14492 | 830.7692 | 0.1068561
1342.56 | 0.145214 | 842.3077 | 0.1081208
1346.53 | 0.145589 | 842.3077 | 0.1081208
1350.15 | 0.145934 | 842.3077 | 0.1081208
1353.94 | 0.14628 | 842.3077 | 0.1081208
1358.44 | 0.146707 | 842.3077 | 0.1081208
1361.81 | 0.147023 | 853.8462 | 0.1093845
1366 | 0.147426 | 853.8462 | 0.1093845
1369.94 | 0.147788 | 853.8462 | 0.1093845
1373.42 | 0.148119 | 853.8462 | 0.1093845
1377.36 | 0.148494 | 853.8462 | 0.1093845
1380.56 | 0.148793 | 865.3846 | 0.1106475
1384.9 | 0.149198 | 865.3846 | 0.1106475
1387.99 | 0.149469 | 865.3846 | 0.1106475
1392.11 | 0.149862 | 865.3846 | 0.1106475
1395.2 | 0.150142 | 865.3846 | 0.1106475
1399.85 | 0.150579 | 876.9231 | 0.11191
1402.92 | 0.150865 | 876.9231 | 0.11191
1406.57 | 0.15121 | 876.9231 | 0.11191
1410.68 | 0.151597 | 876.9231 | 0.11191
1414.58 | 0.151967 | 876.9231 | 0.11191
1417.99 | 0.152286 | 888.4615 | 0.1131719
1421.86 | 0.152649 | 888.4615 | 0.1131719
1425.26 | 0.15297 | 888.4615 | 0.1131719
1428.83 | 0.15331 | 888.4615 | 0.1131719
1431.78 | 0.153601 | 888.4615 | 0.1131719
1435.44 | 0.153944 | 900 | 0.1144337
1438.66 | 0.154258 | 900 | 0.1144337
1441.96 | 0.154574 | 900 | 0.1144337
1445.76 | 0.154936 | 900 | 0.1144337
1449.57 | 0.155289 | 900 | 0.1144337
1453.87 | 0.155705 | 911.5385 | 0.1156953
1457.81 | 0.156075 | 911.5385 | 0.1156953
1461.61 | 0.156449 | 911.5385 | 0.1156953
1465.45 | 0.156801 | 911.5385 | 0.1156953
1468.61 | 0.157097 | 911.5385 | 0.1156953
1472.08 | 0.157443 | 923.0769 | 0.116957
1476.51 | 0.157872 | 923.0769 | 0.116957
1480.12 | 0.158213 | 923.0769 | 0.116957
1483.94 | 0.158574 | 923.0769 | 0.116957
1487.51 | 0.158905 | 934.6154 | 0.1182189
1490.85 | 0.159241 | 934.6154 | 0.1182189
1493.58 | 0.1595 | 934.6154 | 0.1182189
1497.64 | 0.159895 | 934.6154 | 0.1182189
1501.29 | 0.160234 | 934.6154 | 0.1182189
1504.76 | 0.160588 | 946.1538 | 0.1194813
1508.11 | 0.160898 | 946.1538 | 0.1194813
1511.75 | 0.161236 | 946.1538 | 0.1194813
1515.89 | 0.161645 | 946.1538 | 0.1194813
1519.56 | 0.161995 | 946.1538 | 0.1194813
1522.86 | 0.162313 | 957.6923 | 0.1207441
1526.38 | 0.16265 | 957.6923 | 0.1207441
1529.87 | 0.162989 | 957.6923 | 0.1207441
1534.09 | 0.163393 | 957.6923 | 0.1207441
1538.28 | 0.163806 | 957.6923 | 0.1207441
1542.22 | 0.16418 | 969.2308 | 0.1220078
1546.15 | 0.16456 | 969.2308 | 0.1220078
1549.01 | 0.164849 | 969.2308 | 0.1220078
1552.31 | 0.16517 | 969.2308 | 0.1220078
1555.98 | 0.16552 | 969.2308 | 0.1220078
1559.22 | 0.165836 | 980.7692 | 0.1232723
1562.34 | 0.16614 | 980.7692 | 0.1232723
1566.39 | 0.166542 | 980.7692 | 0.1232723
1569.54 | 0.166836 | 980.7692 | 0.1232723
1573.21 | 0.167187 | 980.7692 | 0.1232723
1576.87 | 0.167554 | 992.3077 | 0.1245378
1580.59 | 0.167918 | 992.3077 | 0.1245378
1583.54 | 0.168211 | 992.3077 | 0.1245378
1587.35 | 0.16857 | 992.3077 | 0.1245378
1590.82 | 0.168926 | 992.3077 | 0.1245378
1594.75 | 0.169307 | 1003.846 | 0.1258046
1598.56 | 0.169686 | 1003.846 | 0.1258046
1602.06 | 0.170028 | 1003.846 | 0.1258046
1605.28 | 0.170348 | 1003.846 | 0.1258046
1609.4 | 0.170749 | 1003.846 | 0.1258046
1612.29 | 0.171037 | 1015.385 | 0.1270728
1616.29 | 0.171441 | 1015.385 | 0.1270728
1620.05 | 0.171812 | 1015.385 | 0.1270728
1624.42 | 0.172254 | 1015.385 | 0.1270728
1628.41 | 0.172659 | 1015.385 | 0.1270728
1632.69 | 0.173089 | 1026.923 | 0.1283426
1636.88 | 0.173524 | 1026.923 | 0.1283426
1640.65 | 0.173901 | 1026.923 | 0.1283426
1644.94 | 0.174334 | 1026.923 | 0.1283426
1648.84 | 0.174725 | 1026.923 | 0.1283426
1653.28 | 0.175174 | 1038.462 | 0.1296141
1656.5 | 0.175509 | 1038.462 | 0.1296141
1660.34 | 0.175895 | 1038.462 | 0.1296141
1663.84 | 0.17625 | 1038.462 | 0.1296141
1667.11 | 0.176592 | 1038.462 | 0.1296141
1670.32 | 0.176913 | 1050 | 0.1308876
1673.52 | 0.177245 | 1050 | 0.1308876
1676.71 | 0.177563 | 1050 | 0.1308876
1681.44 | 0.178056 | 1050 | 0.1308876
1685.5 | 0.178457 | 1050 | 0.1308876
1689.7 | 0.178904 | 1061.538 | 0.1321632
1693.14 | 0.179251 | 1061.538 | 0.1321632
1697.06 | 0.179657 | 1061.538 | 0.1321632
1700.93 | 0.180051 | 1061.538 | 0.1321632
1705.1 | 0.180426 | 1061.538 | 0.1321632
1709.04 | 0.180822 | 1073.077 | 0.133441
1713.86 | 0.181322 | 1073.077 | 0.133441
1717.35 | 0.181681 | 1073.077 | 0.133441
1720.72 | 0.182081 | 1073.077 | 0.133441
1725.11 | 0.182555 | 1073.077 | 0.133441
1729.7 | 0.183028 | 1084.615 | 0.1347213
1733.17 | 0.183398 | 1084.615 | 0.1347213
1737.04 | 0.183802 | 1084.615 | 0.1347213
1740.86 | 0.184226 | 1084.615 | 0.1347213
1744.16 | 0.184571 | 1084.615 | 0.1347213
1747.95 | 0.184971 | 1096.154 | 0.1360043
1751.62 | 0.185368 | 1096.154 | 0.1360043
1755.26 | 0.18576 | 1096.154 | 0.1360043
1758.96 | 0.186152 | 1096.154 | 0.1360043
1763.26 | 0.186611 | 1096.154 | 0.1360043
1766.43 | 0.186943 | 1107.692 | 0.1372901
1769.89 | 0.187323 | 1107.692 | 0.1372901
1772.92 | 0.187646 | 1107.692 | 0.1372901
1776.88 | 0.188053 | 1107.692 | 0.1372901
1780.36 | 0.188448 | 1107.692 | 0.1372901
1784.14 | 0.188849 | 1119.231 | 0.1385789
1787.76 | 0.189234 | 1119.231 | 0.1385789
1791.98 | 0.189695 | 1119.231 | 0.1385789
1795.18 | 0.190051 | 1119.231 | 0.1385789
1799.5 | 0.190514 | 1119.231 | 0.1385789
1802.84 | 0.190869 | 1130.769 | 0.139871
1806.83 | 0.191292 | 1130.769 | 0.139871
1810.46 | 0.191698 | 1130.769 | 0.139871
1813.72 | 0.192051 | 1130.769 | 0.139871
1817.94 | 0.192515 | 1130.769 | 0.139871
1821.22 | 0.192875 | 1142.308 | 0.1411664
1824.06 | 0.193186 | 1142.308 | 0.1411664
1827.85 | 0.193606 | 1142.308 | 0.1411664
1830.35 | 0.193879 | 1142.308 | 0.1411664
1834.45 | 0.194332 | 1142.308 | 0.1411664
1838.41 | 0.194756 | 1153.846 | 0.1424655
1842.11 | 0.195179 | 1153.846 | 0.1424655
1846.22 | 0.195634 | 1153.846 | 0.1424655
1848.97 | 0.195953 | 1153.846 | 0.1424655
1852.76 | 0.196368 | 1153.846 | 0.1424655
1855.78 | 0.196716 | 1165.385 | 0.1437684
1859.33 | 0.197109 | 1165.385 | 0.1437684
1862.72 | 0.197484 | 1165.385 | 0.1437684
1866.25 | 0.197876 | 1165.385 | 0.1437684
1870.01 | 0.1983 | 1165.385 | 0.1437684
1873.31 | 0.198676 | 1176.923 | 0.1450754
1876.82 | 0.199076 | 1176.923 | 0.1450754
1880.27 | 0.199465 | 1176.923 | 0.1450754
1883.94 | 0.199872 | 1176.923 | 0.1450754
1887.56 | 0.200289 | 1176.923 | 0.1450754
1891.05 | 0.200683 | 1188.462 | 0.1463865
1894.82 | 0.201126 | 1188.462 | 0.1463865
1898.32 | 0.201527 | 1188.462 | 0.1463865
1903.51 | 0.202128 | 1188.462 | 0.1463865
1906.91 | 0.202525 | 1188.462 | 0.1463865
1910.99 | 0.202978 | 1200 | 0.1477021
1914.07 | 0.203333 | 1200 | 0.1477021
1918.49 | 0.203846 | 1200 | 0.1477021
1921.48 | 0.204195 | 1200 | 0.1477021
1925.38 | 0.204644 | 1200 | 0.1477021
1929.09 | 0.205072 | 1211.538 | 0.1490224
1933.88 | 0.205637 | 1211.538 | 0.1490224
1938.01 | 0.206115 | 1211.538 | 0.1490224
1942.15 | 0.206609 | 1211.538 | 0.1490224
1945.62 | 0.20702 | 1211.538 | 0.1490224
1949.28 | 0.207454 | 1223.077 | 0.1503476
1953 | 0.207905 | 1223.077 | 0.1503476
1956.7 | 0.208346 | 1223.077 | 0.1503476
1960.57 | 0.208804 | 1223.077 | 0.1503476
1963.81 | 0.209197 | 1223.077 | 0.1503476
1967.26 | 0.209603 | 1234.615 | 0.1516779
1970.78 | 0.210037 | 1234.615 | 0.1516779
1974.2 | 0.210462 | 1234.615 | 0.1516779
1977.2 | 0.210819 | 1234.615 | 0.1516779
1980.16 | 0.211188 | 1234.615 | 0.1516779
1982.86 | 0.211516 | 1246.154 | 0.1530135
1986.6 | 0.21198 | 1246.154 | 0.1530135
1989.87 | 0.212374 | 1246.154 | 0.1530135
1993.52 | 0.21282 | 1246.154 | 0.1530135
1996.84 | 0.213223 | 1246.154 | 0.1530135
2001.01 | 0.213735 | 1257.692 | 0.1543546
2004.9 | 0.214214 | 1257.692 | 0.1543546
2008.37 | 0.214649 | 1257.692 | 0.1543546
2011.86 | 0.215077 | 1257.692 | 0.1543546
2015.31 | 0.215509 | 1257.692 | 0.1543546
2018.3 | 0.215884 | 1269.231 | 0.1557016
2021.77 | 0.21631 | 1269.231 | 0.1557016
2025.04 | 0.21673 | 1269.231 | 0.1557016
2028.62 | 0.21718 | 1269.231 | 0.1557016
2032.08 | 0.217622 | 1269.231 | 0.1557016
2035.83 | 0.218096 | 1280.769 | 0.1570547
2038.95 | 0.218494 | 1280.769 | 0.1570547
2042.16 | 0.218966 | 1280.769 | 0.1570547
2047.42 | 0.219647 | 1280.769 | 0.1570547
2051.66 | 0.220198 | 1280.769 | 0.1570547
2055.56 | 0.220706 | 1292.308 | 0.1584141
2059.61 | 0.221225 | 1292.308 | 0.1584141
2063.2 | 0.221694 | 1292.308 | 0.1584141
2066.49 | 0.222112 | 1292.308 | 0.1584141
2070.03 | 0.222583 | 1292.308 | 0.1584141
2073.4 | 0.223012 | 1303.846 | 0.15978
2076.98 | 0.223484 | 1303.846 | 0.15978
2080.29 | 0.223923 | 1303.846 | 0.15978
2083.77 | 0.224389 | 1303.846 | 0.15978
2087.06 | 0.224829 | 1303.846 | 0.15978
2090.61 | 0.225311 | 1315.385 | 0.1611528
2094.1 | 0.225789 | 1315.385 | 0.1611528
2097.95 | 0.226298 | 1315.385 | 0.1611528
2100.71 | 0.226673 | 1315.385 | 0.1611528
2103.89 | 0.227095 | 1315.385 | 0.1611528
2107.6 | 0.227582 | 1326.923 | 0.1625326
2110.58 | 0.227992 | 1326.923 | 0.1625326
2114.3 | 0.228505 | 1326.923 | 0.1625326
2118.49 | 0.229076 | 1326.923 | 0.1625326
2121.68 | 0.229511 | 1326.923 | 0.1625326
2125.15 | 0.229979 | 1338.462 | 0.1639198
2128.15 | 0.230386 | 1338.462 | 0.1639198
2131.82 | 0.230895 | 1338.462 | 0.1639198
2135.51 | 0.231418 | 1338.462 | 0.1639198
2138.41 | 0.231815 | 1338.462 | 0.1639198
2141.7 | 0.232269 | 1350 | 0.1653147
2145.17 | 0.232748 | 1350 | 0.1653147
2148.66 | 0.233244 | 1350 | 0.1653147
2151.99 | 0.233709 | 1350 | 0.1653147
2156.03 | 0.23427 | 1350 | 0.1653147
2158.88 | 0.234677 | 1361.538 | 0.1667175
2163.22 | 0.235295 | 1361.538 | 0.1667175
2166.73 | 0.235783 | 1361.538 | 0.1667175
2170.01 | 0.236256 | 1361.538 | 0.1667175
2172.68 | 0.236634 | 1361.538 | 0.1667175
2175.87 | 0.237108 | 1373.077 | 0.1681285
2178.82 | 0.237532 | 1373.077 | 0.1681285
2182.23 | 0.23803 | 1373.077 | 0.1681285
2185.76 | 0.23855 | 1373.077 | 0.1681285
2189.52 | 0.239102 | 1373.077 | 0.1681285
2192.3 | 0.239519 | 1384.615 | 0.1695481
2195.56 | 0.239991 | 1384.615 | 0.1695481
2198.93 | 0.240492 | 1384.615 | 0.1695481
2202.78 | 0.241068 | 1384.615 | 0.1695481
2205.93 | 0.241536 | 1396.154 | 0.1709765
2210.04 | 0.242158 | 1396.154 | 0.1709765
2213.04 | 0.242603 | 1396.154 | 0.1709765
2216.51 | 0.243128 | 1396.154 | 0.1709765
2219.6 | 0.243592 | 1396.154 | 0.1709765
2223.19 | 0.244143 | 1407.692 | 0.1724142
2226.16 | 0.24459 | 1407.692 | 0.1724142
2229.73 | 0.245145 | 1407.692 | 0.1724142
2232.95 | 0.245637 | 1407.692 | 0.1724142
2235.95 | 0.246102 | 1407.692 | 0.1724142
2238.92 | 0.246568 | 1419.231 | 0.1738613
2242.52 | 0.24713 | 1419.231 | 0.1738613
2246.23 | 0.247711 | 1419.231 | 0.1738613
2249.53 | 0.248239 | 1419.231 | 0.1738613
2252.95 | 0.248765 | 1419.231 | 0.1738613
2255.84 | 0.249233 | 1430.769 | 0.1753184
2259.39 | 0.249796 | 1430.769 | 0.1753184
2262.81 | 0.250338 | 1430.769 | 0.1753184
2265.68 | 0.250796 | 1430.769 | 0.1753184
2268.88 | 0.251309 | 1430.769 | 0.1753184
2272.07 | 0.251829 | 1442.308 | 0.1767856
2274.66 | 0.252249 | 1442.308 | 0.1767856
2278.24 | 0.252834 | 1442.308 | 0.1767856
2281.56 | 0.253372 | 1442.308 | 0.1767856
2285.27 | 0.253983 | 1442.308 | 0.1767856
2288.14 | 0.254457 | 1453.846 | 0.1782635
2291.72 | 0.255052 | 1453.846 | 0.1782635
2294.43 | 0.255503 | 1453.846 | 0.1782635
2297.1 | 0.255961 | 1453.846 | 0.1782635
2300.72 | 0.256575 | 1453.846 | 0.1782635
2304.2 | 0.257167 | 1465.385 | 0.1797524
2307.42 | 0.257711 | 1465.385 | 0.1797524
2310.54 | 0.258243 | 1465.385 | 0.1797524
2313.31 | 0.258717 | 1465.385 | 0.1797524
2316.2 | 0.259214 | 1465.385 | 0.1797524
2318.34 | 0.259589 | 1476.923 | 0.1812527
2321.81 | 0.260189 | 1476.923 | 0.1812527
2325.88 | 0.260894 | 1476.923 | 0.1812527
2329.21 | 0.261482 | 1476.923 | 0.1812527
2332.18 | 0.261994 | 1476.923 | 0.1812527
2334.95 | 0.262492 | 1488.462 | 0.1827647
2338.46 | 0.263119 | 1488.462 | 0.1827647
2341.14 | 0.263587 | 1488.462 | 0.1827647
2344.08 | 0.264124 | 1488.462 | 0.1827647
2346.41 | 0.264536 | 1488.462 | 0.1827647
2349.78 | 0.265155 | 1500 | 0.184289
2353.04 | 0.265755 | 1500 | 0.184289
2355.94 | 0.266286 | 1500 | 0.184289
2358.43 | 0.266749 | 1500 | 0.184289
2361.78 | 0.267371 | 1500 | 0.184289
2364.4 | 0.267869 | 1511.538 | 0.185826
2367.55 | 0.268461 | 1511.538 | 0.185826
2370.17 | 0.268951 | 1511.538 | 0.185826
2373.26 | 0.269538 | 1511.538 | 0.185826
2375.63 | 0.269966 | 1511.538 | 0.185826
2378.6 | 0.270536 | 1523.077 | 0.1873761
2381.32 | 0.271059 | 1523.077 | 0.1873761
2383.9 | 0.271574 | 1523.077 | 0.1873761
2386.67 | 0.2721 | 1523.077 | 0.1873761
2389.71 | 0.272698 | 1523.077 | 0.1873761
2392.3 | 0.273189 | 1534.615 | 0.1889398
2394.92 | 0.273718 | 1534.615 | 0.1889398
2397.3 | 0.2742 | 1534.615 | 0.1889398
2399.87 | 0.274721 | 1534.615 | 0.1889398
2402.32 | 0.27519 | 1534.615 | 0.1889398
2404.98 | 0.275742 | 1546.154 | 0.1905177
2408.75 | 0.276503 | 1546.154 | 0.1905177
2411.12 | 0.276991 | 1546.154 | 0.1905177
2413.48 | 0.277471 | 1546.154 | 0.1905177
2416.02 | 0.277991 | 1546.154 | 0.1905177
2418.77 | 0.27855 | 1557.692 | 0.1921101
2420.98 | 0.278999 | 1557.692 | 0.1921101
2423.73 | 0.279599 | 1557.692 | 0.1921101
2426.31 | 0.280143 | 1557.692 | 0.1921101
2429.12 | 0.280731 | 1557.692 | 0.1921101
2431.29 | 0.281187 | 1569.231 | 0.1937178
2433.72 | 0.281702 | 1569.231 | 0.1937178
2435.36 | 0.282056 | 1569.231 | 0.1937178
2438.46 | 0.282733 | 1569.231 | 0.1937178
2441.23 | 0.28334 | 1569.231 | 0.1937178
2444.17 | 0.283972 | 1580.769 | 0.1953411
2446.39 | 0.284474 | 1580.769 | 0.1953411
2448.82 | 0.285018 | 1580.769 | 0.1953411
2450.89 | 0.285494 | 1580.769 | 0.1953411
2453.31 | 0.286023 | 1580.769 | 0.1953411
2455.93 | 0.286626 | 1592.308 | 0.1969808
2458.33 | 0.287156 | 1592.308 | 0.1969808
2460.67 | 0.287695 | 1592.308 | 0.1969808
2463.49 | 0.28834 | 1592.308 | 0.1969808
2465.51 | 0.288793 | 1592.308 | 0.1969808
2467.79 | 0.28933 | 1603.846 | 0.1986374
2469.93 | 0.289825 | 1603.846 | 0.1986374
2472.81 | 0.290493 | 1603.846 | 0.1986374
2475.13 | 0.291042 | 1603.846 | 0.1986374
2477.55 | 0.291616 | 1603.846 | 0.1986374
2480.24 | 0.292254 | 1615.385 | 0.2003116
2482.49 | 0.292775 | 1615.385 | 0.2003116
2484.99 | 0.293379 | 1615.385 | 0.2003116
2487.11 | 0.293885 | 1615.385 | 0.2003116
2489.36 | 0.294424 | 1615.385 | 0.2003116
2491.48 | 0.294952 | 1626.923 | 0.202004
2493.72 | 0.295509 | 1626.923 | 0.202004
2495.54 | 0.295956 | 1626.923 | 0.202004
2497.81 | 0.296505 | 1626.923 | 0.202004
2499.76 | 0.296999 | 1626.923 | 0.202004
2502.29 | 0.297627 | 1638.462 | 0.2037153
2504.46 | 0.298193 | 1638.462 | 0.2037153
2506.42 | 0.29869 | 1638.462 | 0.2037153
2508.45 | 0.29921 | 1638.462 | 0.2037153
2510.24 | 0.299668 | 1638.462 | 0.2037153
2512.17 | 0.300175 | 1650 | 0.2054463
2514.46 | 0.300768 | 1650 | 0.2054463
2516.43 | 0.301286 | 1650 | 0.2054463
2518.29 | 0.301782 | 1650 | 0.2054463
2520.05 | 0.302254 | 1650 | 0.2054463
2521.78 | 0.302731 | 1661.538 | 0.2071977
2523.67 | 0.303237 | 1661.538 | 0.2071977
2525.85 | 0.303822 | 1661.538 | 0.2071977
2527.77 | 0.304337 | 1661.538 | 0.2071977
2529.72 | 0.304861 | 1661.538 | 0.2071977
2531.46 | 0.305334 | 1673.077 | 0.2089704
2533.63 | 0.305924 | 1673.077 | 0.2089704
2536.05 | 0.306597 | 1673.077 | 0.2089704
2537.73 | 0.307062 | 1673.077 | 0.2089704
2539.57 | 0.30758 | 1673.077 | 0.2089704
2541.22 | 0.308051 | 1684.615 | 0.2107651
2543.07 | 0.308573 | 1684.615 | 0.2107651
2544.89 | 0.309095 | 1684.615 | 0.2107651
2547.39 | 0.309819 | 1684.615 | 0.2107651
2549.19 | 0.310332 | 1684.615 | 0.2107651
2551.46 | 0.310987 | 1696.154 | 0.2125829
2553.41 | 0.31157 | 1696.154 | 0.2125829
2555.08 | 0.312055 | 1696.154 | 0.2125829
2556.65 | 0.312526 | 1696.154 | 0.2125829
2558.67 | 0.313142 | 1696.154 | 0.2125829
2560.22 | 0.313601 | 1707.692 | 0.2144245
2562.32 | 0.314239 | 1707.692 | 0.2144245
2564.06 | 0.314782 | 1707.692 | 0.2144245
2565.86 | 0.315333 | 1707.692 | 0.2144245
2567.4 | 0.315823 | 1707.692 | 0.2144245
2568.95 | 0.316317 | 1719.231 | 0.2162911
2570.52 | 0.316823 | 1719.231 | 0.2162911
2572.43 | 0.317404 | 1719.231 | 0.2162911
2573.99 | 0.317911 | 1719.231 | 0.2162911
2575.67 | 0.318459 | 1719.231 | 0.2162911
2577.04 | 0.318895 | 1730.769 | 0.2181836
2578.76 | 0.319477 | 1730.769 | 0.2181836
2580.53 | 0.320045 | 1730.769 | 0.2181836
2582.03 | 0.320532 | 1730.769 | 0.2181836
2583.8 | 0.321116 | 1730.769 | 0.2181836
2585.3 | 0.321626 | 1742.308 | 0.2201032
2586.72 | 0.322101 | 1742.308 | 0.2201032
2588.05 | 0.322557 | 1742.308 | 0.2201032
2589.64 | 0.323086 | 1742.308 | 0.2201032
2591.25 | 0.323631 | 1742.308 | 0.2201032
2592.72 | 0.324142 | 1753.846 | 0.2220509
2594.07 | 0.324615 | 1753.846 | 0.2220509
2595.76 | 0.325205 | 1753.846 | 0.2220509
2597.24 | 0.325713 | 1753.846 | 0.2220509
2598.93 | 0.326311 | 1753.846 | 0.2220509
2600.36 | 0.326824 | 1765.385 | 0.2240281
2602 | 0.327414 | 1765.385 | 0.2240281
2603.12 | 0.327809 | 1765.385 | 0.2240281
2604.63 | 0.328368 | 1765.385 | 0.2240281
2606.22 | 0.328946 | 1765.385 | 0.2240281
2607.62 | 0.32946 | 1776.923 | 0.2260361
2609.11 | 0.330001 | 1776.923 | 0.2260361
2610.57 | 0.330558 | 1776.923 | 0.2260361
2612.19 | 0.331168 | 1776.923 | 0.2260361
2613.56 | 0.331692 | 1776.923 | 0.2260361
2614.71 | 0.332125 | 1788.462 | 0.2280761
2616.3 | 0.332723 | 1788.462 | 0.2280761
2617.51 | 0.333205 | 1788.462 | 0.2280761
2618.98 | 0.33377 | 1788.462 | 0.2280761
2620.08 | 0.334208 | 1788.462 | 0.2280761
2621.4 | 0.334731 | 1800 | 0.2301497
2622.57 | 0.335192 | 1800 | 0.2301497
2623.64 | 0.335615 | 1800 | 0.2301497
2625.06 | 0.336198 | 1800 | 0.2301497
2626.24 | 0.336675 | 1800 | 0.2301497
2627.27 | 0.337097 | 1811.538 | 0.2322587
2628.58 | 0.337622 | 1811.538 | 0.2322587
2630.21 | 0.33831 | 1811.538 | 0.2322587
2631.51 | 0.338856 | 1811.538 | 0.2322587
2632.65 | 0.339344 | 1811.538 | 0.2322587
2633.92 | 0.339888 | 1823.077 | 0.2344043
2635.18 | 0.34043 | 1823.077 | 0.2344043
2636.32 | 0.340905 | 1823.077 | 0.2344043
2637.49 | 0.341417 | 1823.077 | 0.2344043
2638.62 | 0.341905 | 1823.077 | 0.2344043
2639.97 | 0.342499 | 1834.615 | 0.2365883
2641.21 | 0.343046 | 1834.615 | 0.2365883
2642.59 | 0.343667 | 1834.615 | 0.2365883
2643.63 | 0.344141 | 1834.615 | 0.2365883
2644.84 | 0.344687 | 1834.615 | 0.2365883
2645.93 | 0.34518 | 1846.154 | 0.2388124
2647.18 | 0.345753 | 1846.154 | 0.2388124
2648.25 | 0.346235 | 1846.154 | 0.2388124
2649.53 | 0.346836 | 1846.154 | 0.2388124
2650.57 | 0.347311 | 1857.692 | 0.2410786
2651.77 | 0.347879 | 1857.692 | 0.2410786
2652.68 | 0.348332 | 1857.692 | 0.2410786
2654 | 0.34895 | 1857.692 | 0.2410786
2654.92 | 0.349393 | 1857.692 | 0.2410786
2656.14 | 0.349984 | 1869.231 | 0.243389
2657.21 | 0.350501 | 1869.231 | 0.243389
2658.19 | 0.350997 | 1869.231 | 0.243389
2659.24 | 0.351517 | 1869.231 | 0.243389
2660.34 | 0.352074 | 1869.231 | 0.243389
2661.66 | 0.35273 | 1880.769 | 0.2457457
2662.91 | 0.35338 | 1880.769 | 0.2457457
2663.98 | 0.353928 | 1880.769 | 0.2457457
2664.81 | 0.354362 | 1880.769 | 0.2457457
2665.87 | 0.354906 | 1880.769 | 0.2457457
2666.98 | 0.3555 | 1892.308 | 0.2481511
2667.97 | 0.356024 | 1892.308 | 0.2481511
2668.92 | 0.356533 | 1892.308 | 0.2481511
2669.92 | 0.357072 | 1892.308 | 0.2481511
2670.79 | 0.357554 | 1892.308 | 0.2481511
2671.89 | 0.358153 | 1903.846 | 0.2506077
2672.62 | 0.358574 | 1903.846 | 0.2506077
2673.61 | 0.359111 | 1903.846 | 0.2506077
2674.44 | 0.359573 | 1903.846 | 0.2506077
2675.31 | 0.360062 | 1903.846 | 0.2506077
2676.18 | 0.360553 | 1915.385 | 0.2531183
2677.14 | 0.361094 | 1915.385 | 0.2531183
2678.08 | 0.361642 | 1915.385 | 0.2531183
2678.81 | 0.362066 | 1915.385 | 0.2531183
2679.58 | 0.362518 | 1915.385 | 0.2531183
2680.71 | 0.363179 | 1926.923 | 0.2556858
2681.72 | 0.363767 | 1926.923 | 0.2556858
2682.57 | 0.3643 | 1926.923 | 0.2556858
2683.48 | 0.364861 | 1926.923 | 0.2556858
2684.4 | 0.365424 | 1926.923 | 0.2556858
2685.22 | 0.36593 | 1938.462 | 0.2583134
2685.9 | 0.366361 | 1938.462 | 0.2583134
2686.84 | 0.366947 | 1938.462 | 0.2583134
2687.62 | 0.367438 | 1938.462 | 0.2583134
2688.51 | 0.367996 | 1938.462 | 0.2583134
2689.34 | 0.368544 | 1950 | 0.2610045
2690.19 | 0.369091 | 1950 | 0.2610045
2690.91 | 0.369562 | 1950 | 0.2610045
2691.81 | 0.370151 | 1950 | 0.2610045
2692.63 | 0.3707 | 1950 | 0.2610045
2693.48 | 0.371272 | 1961.538 | 0.2637629
2694.25 | 0.371792 | 1961.538 | 0.2637629
2694.9 | 0.372255 | 1961.538 | 0.2637629
2695.6 | 0.372738 | 1961.538 | 0.2637629
2696.28 | 0.373197 | 1961.538 | 0.2637629
2696.88 | 0.373628 | 1973.077 | 0.2665925
2697.65 | 0.37417 | 1973.077 | 0.2665925
2698.27 | 0.374612 | 1973.077 | 0.2665925
2699 | 0.375145 | 1973.077 | 0.2665925
2699.57 | 0.375567 | 1973.077 | 0.2665925
2700.33 | 0.376116 | 1984.615 | 0.269498
2700.9 | 0.376543 | 1984.615 | 0.269498
2701.54 | 0.377025 | 1984.615 | 0.269498
2702.14 | 0.377471 | 1984.615 | 0.269498
2702.82 | 0.377978 | 1984.615 | 0.269498
2703.49 | 0.378489 | 1996.154 | 0.272484
2704.12 | 0.378982 | 1996.154 | 0.272484
2704.77 | 0.37948 | 1996.154 | 0.272484
2705.44 | 0.380002 | 1996.154 | 0.272484
2706.11 | 0.380525 | 1996.154 | 0.272484
2706.79 | 0.381074 | 2007.692 | 0.2755558
2707.49 | 0.381643 | 2007.692 | 0.2755558
2708.16 | 0.382178 | 2007.692 | 0.2755558
2708.86 | 0.382748 | 2007.692 | 0.2755558
2709.53 | 0.383293 | 2007.692 | 0.2755558
2710.3 | 0.38396 | 2019.231 | 0.278719
2711.05 | 0.384597 | 2019.231 | 0.278719
2711.58 | 0.385049 | 2019.231 | 0.278719
2712.13 | 0.385525 | 2019.231 | 0.278719
2712.7 | 0.386002 | 2019.231 | 0.278719
2713.31 | 0.386549 | 2030.769 | 0.2819819
2713.92 | 0.387088 | 2030.769 | 0.2819819
2714.5 | 0.387611 | 2030.769 | 0.2819819
2715.13 | 0.38819 | 2030.769 | 0.2819819
2715.78 | 0.388785 | 2030.769 | 0.2819819
2716.38 | 0.38935 | 2042.308 | 0.2853503
2716.82 | 0.389775 | 2042.308 | 0.2853503
2717.4 | 0.390317 | 2042.308 | 0.2853503
2717.9 | 0.390802 | 2042.308 | 0.2853503
2718.42 | 0.391302 | 2042.308 | 0.2853503
2718.92 | 0.39179 | 2053.846 | 0.288832
2719.52 | 0.392374 | 2053.846 | 0.288832
2719.94 | 0.392791 | 2053.846 | 0.288832
2720.51 | 0.393356 | 2053.846 | 0.288832
2721.01 | 0.393871 | 2053.846 | 0.288832
2721.41 | 0.394276 | 2065.385 | 0.2924357
2721.92 | 0.394811 | 2065.385 | 0.2924357
2722.41 | 0.395312 | 2065.385 | 0.2924357
2722.89 | 0.395811 | 2065.385 | 0.2924357
2723.28 | 0.396223 | 2065.385 | 0.2924357
2723.74 | 0.396727 | 2076.923 | 0.2961712
2724.16 | 0.397177 | 2076.923 | 0.2961712
2724.61 | 0.397663 | 2076.923 | 0.2961712
2725.01 | 0.398094 | 2076.923 | 0.2961712
2725.41 | 0.398546 | 2076.923 | 0.2961712
2725.81 | 0.399007 | 2088.462 | 0.3000493
2726.33 | 0.399582 | 2088.462 | 0.3000493
2726.8 | 0.400117 | 2088.462 | 0.3000493
2727.25 | 0.400634 | 2088.462 | 0.3000493
2727.66 | 0.401129 | 2088.462 | 0.3000493
2728.08 | 0.401618 | 2100 | 0.3040825
2728.41 | 0.402012 | 2100 | 0.3040825
2728.85 | 0.402558 | 2100 | 0.3040825
2729.2 | 0.402984 | 2100 | 0.3040825
2729.52 | 0.403371 | 2100 | 0.3040825
2729.82 | 0.403751 | 2111.538 | 0.3082848
2730.18 | 0.404215 | 2111.538 | 0.3082848
2730.52 | 0.404624 | 2111.538 | 0.3082848
2730.93 | 0.405171 | 2111.538 | 0.3082848
2731.23 | 0.405559 | 2111.538 | 0.3082848
2731.58 | 0.406012 | 2123.077 | 0.3126717
2731.97 | 0.40652 | 2123.077 | 0.3126717
2732.28 | 0.40695 | 2123.077 | 0.3126717
2732.65 | 0.40743 | 2123.077 | 0.3126717
2732.99 | 0.407889 | 2123.077 | 0.3126717
2733.34 | 0.408356 | 2134.615 | 0.3172611
2733.65 | 0.408791 | 2134.615 | 0.3172611
2733.95 | 0.409213 | 2134.615 | 0.3172611
2734.27 | 0.40967 | 2134.615 | 0.3172611
2734.59 | 0.410133 | 2134.615 | 0.3172611
2734.89 | 0.410564 | 2146.154 | 0.3220726
2735.24 | 0.41108 | 2146.154 | 0.3220726
2735.55 | 0.41156 | 2146.154 | 0.3220726
2735.87 | 0.41203 | 2146.154 | 0.3220726
2736.16 | 0.412469 | 2146.154 | 0.3220726
2736.52 | 0.413045 | 2157.692 | 0.3271409
2736.81 | 0.413491 | 2157.692 | 0.3271409
2737.14 | 0.414013 | 2157.692 | 0.3271409
2737.46 | 0.414524 | 2157.692 | 0.3271409
2737.86 | 0.415172 | 2157.692 | 0.3271409
2738.19 | 0.415711 | 2169.231 | 0.3324897
2738.56 | 0.416332 | 2169.231 | 0.3324897
2738.84 | 0.416814 | 2169.231 | 0.3324897
2739.14 | 0.417333 | 2169.231 | 0.3324897
2739.39 | 0.417768 | 2169.231 | 0.3324897
2739.71 | 0.418323 | 2180.769 | 0.3381542
2739.96 | 0.418765 | 2180.769 | 0.3381542
2740.21 | 0.419235 | 2180.769 | 0.3381542
2740.46 | 0.419676 | 2180.769 | 0.3381542
2740.73 | 0.42018 | 2180.769 | 0.3381542
2740.99 | 0.420677 | 2192.308 | 0.3441766
2741.24 | 0.421155 | 2192.308 | 0.3441766
2741.49 | 0.421655 | 2192.308 | 0.3441766
2741.73 | 0.422104 | 2192.308 | 0.3441766
2742.05 | 0.42273 | 2192.308 | 0.3441766
2742.28 | 0.423203 | 2203.846 | 0.350607
2742.55 | 0.423756 | 2203.846 | 0.350607
2742.76 | 0.424215 | 2203.846 | 0.350607
2743.01 | 0.424765 | 2203.846 | 0.350607
2743.21 | 0.425188 | 2203.846 | 0.350607
2743.43 | 0.425659 | 2215.385 | 0.3575041
2743.61 | 0.426062 | 2215.385 | 0.3575041
2743.83 | 0.42655 | 2215.385 | 0.3575041
2744.03 | 0.426999 | 2215.385 | 0.3575041
2744.23 | 0.427465 | 2215.385 | 0.3575041
2744.4 | 0.427883 | 2226.923 | 0.3649322
2744.61 | 0.428385 | 2226.923 | 0.3649322
2744.8 | 0.428826 | 2226.923 | 0.3649322
2744.96 | 0.429234 | 2226.923 | 0.3649322
2745.11 | 0.429601 | 2226.923 | 0.3649322
2745.33 | 0.430153 | 2238.462 | 0.3730563
2745.48 | 0.430542 | 2238.462 | 0.3730563
2745.65 | 0.430966 | 2238.462 | 0.3730563
2745.82 | 0.431408 | 2238.462 | 0.3730563
2745.98 | 0.431863 | 2238.462 | 0.3730563
2746.13 | 0.432269 | 2250 | 0.381976
2746.3 | 0.432741 | 2250 | 0.381976
2746.47 | 0.433202 | 2250 | 0.381976
2746.62 | 0.433648 | 2250 | 0.381976
2746.78 | 0.434134 | 2250 | 0.381976
2746.93 | 0.434577 | 2261.538 | 0.3918618
2747.1 | 0.435103 | 2261.538 | 0.3918618
2747.25 | 0.435558 | 2261.538 | 0.3918618
2747.42 | 0.436104 | 2261.538 | 0.3918618
2747.57 | 0.436581 | 2261.538 | 0.3918618
2747.73 | 0.437143 | 2273.077 | 0.4029032
2747.88 | 0.437667 | 2273.077 | 0.4029032
2748.05 | 0.438265 | 2273.077 | 0.4029032
2748.2 | 0.438812 | 2273.077 | 0.4029032
2748.37 | 0.439443 | 2273.077 | 0.4029032
2748.52 | 0.440053 | 2284.615 | 0.4152562
2748.69 | 0.440736 | 2284.615 | 0.4152562
2748.84 | 0.44138 | 2284.615 | 0.4152562
2749 | 0.442147 | 2284.615 | 0.4152562
2749.15 | 0.442867 | 2284.615 | 0.4152562
2749.32 | 0.443712 | 2296.154 | 0.4301471
2749.47 | 0.444549 | 2296.154 | 0.4301471
2749.64 | 0.445534 | 2296.154 | 0.4301471
2749.79 | 0.446534 | 2296.154 | 0.4301471
2749.95 | 0.447783 | 2296.154 | 0.4301471
2750.1 | 0.449053 | 2307.692 | 0.4476707
2750.27 | 0.45075 | 2307.692 | 0.4476707
2750.42 | 0.452708 | 2307.692 | 0.4476707
2750.74 | 0.468106 | 2307.692 | 0.4476707
0 | 0 | 0 | 0
3.82 | 0.000816 | 0 | 0
8.11 | 0.001662 | 0 | 0
11.66 | 0.002328 | 11.53846 | 0.001254592
15.85 | 0.003053 | 11.53846 | 0.001254592
19.04 | 0.003531 | 11.53846 | 0.001254592
23.06 | 0.004106 | 23.07692 | 0.002498444
26.96 | 0.004621 | 23.07692 | 0.002498444
31.55 | 0.005215 | 23.07692 | 0.002498444
35.17 | 0.005661 | 34.61538 | 0.003731728
40.16 | 0.006256 | 34.61538 | 0.003731728
43.98 | 0.006729 | 34.61538 | 0.003731728
48.42 | 0.007251 | 46.15385 | 0.004954613
52.04 | 0.007659 | 46.15385 | 0.004954613
56.21 | 0.008136 | 46.15385 | 0.004954613
59.42 | 0.008511 | 57.69231 | 0.006167262
62.99 | 0.008912 | 57.69231 | 0.006167262
66.21 | 0.009296 | 57.69231 | 0.006167262
70.74 | 0.009786 | 69.23077 | 0.007369835
74.4 | 0.010198 | 69.23077 | 0.007369835
79.15 | 0.010718 | 69.23077 | 0.007369835
83.66 | 0.011214 | 80.76923 | 0.00856249
88.68 | 0.011777 | 80.76923 | 0.00856249
93.17 | 0.012434 | 80.76923 | 0.00856249
97.49 | 0.012906 | 92.30769 | 0.00974538
101.66 | 0.013361 | 92.30769 | 0.00974538
106.33 | 0.013882 | 92.30769 | 0.00974538
110.55 | 0.014335 | 103.8462 | 0.01091865
115.27 | 0.014827 | 103.8462 | 0.01091865
118.66 | 0.015192 | 103.8462 | 0.01091865
122.56 | 0.015599 | 115.3846 | 0.01208246
126.82 | 0.016065 | 115.3846 | 0.01208246
131.34 | 0.016549 | 115.3846 | 0.01208246
136.13 | 0.017033 | 126.9231 | 0.01323694
141.43 | 0.017585 | 126.9231 | 0.01323694
145.22 | 0.017976 | 126.9231 | 0.01323694
148.96 | 0.018355 | 138.4615 | 0.01438224
152.23 | 0.018683 | 138.4615 | 0.01438224
156.63 | 0.019137 | 138.4615 | 0.01438224
161.34 | 0.019603 | 150 | 0.01551848
165.89 | 0.020036 | 150 | 0.01551848
169.78 | 0.020426 | 150 | 0.01551848
174.03 | 0.020857 | 161.5385 | 0.01664581
178.12 | 0.021245 | 161.5385 | 0.01664581
182.98 | 0.021689 | 173.0769 | 0.01776436
187.03 | 0.022059 | 173.0769 | 0.01776436
191.35 | 0.022478 | 173.0769 | 0.01776436
195.86 | 0.022906 | 184.6154 | 0.01887425
200.01 | 0.023307 | 184.6154 | 0.01887425
204.67 | 0.023755 | 184.6154 | 0.01887425
209.24 | 0.024194 | 196.1538 | 0.01997561
212.76 | 0.02453 | 196.1538 | 0.01997561
218.21 | 0.025041 | 196.1538 | 0.01997561
222.42 | 0.025434 | 207.6923 | 0.02106857
227.61 | 0.025921 | 207.6923 | 0.02106857
232.08 | 0.026327 | 207.6923 | 0.02106857
237.53 | 0.026823 | 219.2308 | 0.02215324
240.82 | 0.027117 | 219.2308 | 0.02215324
246.11 | 0.027592 | 219.2308 | 0.02215324
249.53 | 0.027905 | 230.7692 | 0.02322974
254.67 | 0.028382 | 230.7692 | 0.02322974
258.92 | 0.028747 | 230.7692 | 0.02322974
263.66 | 0.029162 | 242.3077 | 0.02429819
268.03 | 0.029556 | 242.3077 | 0.02429819
272.27 | 0.029917 | 242.3077 | 0.02429819
277.19 | 0.030362 | 253.8462 | 0.02535869
282.35 | 0.030802 | 253.8462 | 0.02535869
285.9 | 0.031103 | 253.8462 | 0.02535869
291.04 | 0.031531 | 265.3846 | 0.02641137
294.41 | 0.031826 | 265.3846 | 0.02641137
298.76 | 0.032206 | 265.3846 | 0.02641137
303.59 | 0.032615 | 276.9231 | 0.02745632
308.86 | 0.033061 | 276.9231 | 0.02745632
312.76 | 0.033379 | 276.9231 | 0.02745632
317.68 | 0.033796 | 288.4615 | 0.02849366
321.65 | 0.034134 | 288.4615 | 0.02849366
326.09 | 0.034519 | 288.4615 | 0.02849366
330.23 | 0.034863 | 300 | 0.02952349
333.98 | 0.03517 | 300 | 0.02952349
338.14 | 0.035505 | 300 | 0.02952349
343.34 | 0.035925 | 311.5385 | 0.03054591
347.48 | 0.036267 | 311.5385 | 0.03054591
352.77 | 0.036697 | 311.5385 | 0.03054591
357.38 | 0.037067 | 323.0769 | 0.03156102
362.2 | 0.037455 | 323.0769 | 0.03156102
366.92 | 0.037846 | 323.0769 | 0.03156102
371.39 | 0.038194 | 334.6154 | 0.03256892
376.36 | 0.038584 | 334.6154 | 0.03256892
380.8 | 0.038942 | 346.1538 | 0.0335697
385.67 | 0.039322 | 346.1538 | 0.0335697
390.26 | 0.039696 | 346.1538 | 0.0335697
395.18 | 0.040086 | 357.6923 | 0.03456347
399.37 | 0.040425 | 357.6923 | 0.03456347
404.64 | 0.040831 | 357.6923 | 0.03456347
410 | 0.041252 | 369.2308 | 0.0355503
414.82 | 0.041624 | 369.2308 | 0.0355503
419.34 | 0.041981 | 369.2308 | 0.0355503
422.94 | 0.042256 | 380.7692 | 0.0365303
426.73 | 0.042546 | 380.7692 | 0.0365303
431.64 | 0.042929 | 380.7692 | 0.0365303
436.63 | 0.043306 | 392.3077 | 0.03750354
441.01 | 0.043652 | 392.3077 | 0.03750354
446.24 | 0.044042 | 392.3077 | 0.03750354
450.82 | 0.044375 | 403.8462 | 0.03847013
455.44 | 0.044718 | 403.8462 | 0.03847013
460.42 | 0.045093 | 403.8462 | 0.03847013
465.21 | 0.045454 | 415.3846 | 0.03943013
469.63 | 0.045811 | 415.3846 | 0.03943013
474.68 | 0.046179 | 415.3846 | 0.03943013
479.9 | 0.046488 | 426.9231 | 0.04038365
484.53 | 0.046907 | 426.9231 | 0.04038365
488.93 | 0.047232 | 426.9231 | 0.04038365
493.92 | 0.047618 | 438.4615 | 0.04133075
498.17 | 0.047926 | 438.4615 | 0.04133075
502.91 | 0.048267 | 438.4615 | 0.04133075
507.87 | 0.04863 | 450 | 0.04227153
512.2 | 0.048941 | 450 | 0.04227153
516.39 | 0.049243 | 450 | 0.04227153
520.35 | 0.049538 | 461.5385 | 0.04320605
525.38 | 0.049883 | 461.5385 | 0.04320605
529.54 | 0.050181 | 461.5385 | 0.04320605
533.93 | 0.050479 | 473.0769 | 0.04413441
537.85 | 0.050774 | 473.0769 | 0.04413441
542.49 | 0.05109 | 473.0769 | 0.04413441
546.26 | 0.05135 | 484.6154 | 0.04505666
550.24 | 0.051659 | 484.6154 | 0.04505666
555.28 | 0.052014 | 484.6154 | 0.04505666
560.67 | 0.052383 | 496.1538 | 0.0459729
565.34 | 0.052716 | 496.1538 | 0.0459729
570.35 | 0.05307 | 496.1538 | 0.0459729
574.97 | 0.053399 | 507.6923 | 0.04688319
579.36 | 0.053703 | 507.6923 | 0.04688319
584.71 | 0.054074 | 519.2308 | 0.0477876
589.45 | 0.054389 | 519.2308 | 0.0477876
593.69 | 0.054696 | 519.2308 | 0.0477876
599.08 | 0.05507 | 530.7692 | 0.04868621
603.2 | 0.055366 | 530.7692 | 0.04868621
608.74 | 0.055748 | 530.7692 | 0.04868621
613.71 | 0.056078 | 542.3077 | 0.04957909
619.97 | 0.056496 | 542.3077 | 0.04957909
624.25 | 0.056791 | 542.3077 | 0.04957909
629.08 | 0.057111 | 553.8462 | 0.0504663
632.93 | 0.057386 | 553.8462 | 0.0504663
638.35 | 0.057748 | 553.8462 | 0.0504663
642.42 | 0.058022 | 565.3846 | 0.05134791
647.48 | 0.058351 | 565.3846 | 0.05134791
653.04 | 0.058717 | 565.3846 | 0.05134791
657.54 | 0.059036 | 576.9231 | 0.05222399
661.99 | 0.059348 | 576.9231 | 0.05222399
667.15 | 0.059677 | 576.9231 | 0.05222399
671.82 | 0.06 | 588.4615 | 0.0530946
676.71 | 0.060324 | 588.4615 | 0.0530946
680.45 | 0.060583 | 588.4615 | 0.0530946
685.7 | 0.060937 | 600 | 0.05395982
690.24 | 0.061244 | 600 | 0.05395982
694.56 | 0.061525 | 600 | 0.05395982
699.38 | 0.061835 | 611.5385 | 0.05481968
704.51 | 0.062189 | 611.5385 | 0.05481968
708.48 | 0.062424 | 611.5385 | 0.05481968
713.48 | 0.062745 | 623.0769 | 0.05567427
718.05 | 0.063037 | 623.0769 | 0.05567427
724.13 | 0.063431 | 623.0769 | 0.05567427
729.25 | 0.063769 | 634.6154 | 0.05652364
735.22 | 0.064141 | 634.6154 | 0.05652364
739.78 | 0.06443 | 634.6154 | 0.05652364
744.6 | 0.064743 | 646.1538 | 0.05736795
750.27 | 0.065121 | 646.1538 | 0.05736795
755.39 | 0.065449 | 646.1538 | 0.05736795
760.65 | 0.06578 | 657.6923 | 0.05820731
764.65 | 0.066038 | 657.6923 | 0.05820731
769.22 | 0.066321 | 657.6923 | 0.05820731
773.61 | 0.066605 | 669.2308 | 0.05904184
779.05 | 0.066957 | 669.2308 | 0.05904184
784.04 | 0.067258 | 669.2308 | 0.05904184
791.01 | 0.067695 | 680.7692 | 0.05987162
796.15 | 0.068027 | 680.7692 | 0.05987162
800.89 | 0.06832 | 692.3077 | 0.06069677
806.2 | 0.06865 | 692.3077 | 0.06069677
811.22 | 0.068949 | 692.3077 | 0.06069677
815.47 | 0.069214 | 703.8462 | 0.06151737
819.59 | 0.069482 | 703.8462 | 0.06151737
824.05 | 0.069749 | 703.8462 | 0.06151737
828.2 | 0.070009 | 715.3846 | 0.06233353
832.67 | 0.070286 | 715.3846 | 0.06233353
838.38 | 0.070636 | 715.3846 | 0.06233353
843.13 | 0.070939 | 726.9231 | 0.06314533
848.56 | 0.071271 | 726.9231 | 0.06314533
854.45 | 0.071631 | 726.9231 | 0.06314533
859.35 | 0.071924 | 738.4615 | 0.06395286
863.84 | 0.072193 | 738.4615 | 0.06395286
869.18 | 0.072532 | 738.4615 | 0.06395286
873.4 | 0.0728 | 750 | 0.06475622
877.92 | 0.073081 | 750 | 0.06475622
882.54 | 0.073356 | 750 | 0.06475622
887.98 | 0.073688 | 761.5385 | 0.06555549
892.67 | 0.073974 | 761.5385 | 0.06555549
898.11 | 0.074308 | 761.5385 | 0.06555549
903.45 | 0.074624 | 773.0769 | 0.06635075
909.6 | 0.074994 | 773.0769 | 0.06635075
914.96 | 0.075313 | 773.0769 | 0.06635075
920.15 | 0.075635 | 784.6154 | 0.06714208
924.49 | 0.075905 | 784.6154 | 0.06714208
929.51 | 0.076191 | 784.6154 | 0.06714208
934.18 | 0.076458 | 796.1538 | 0.06792958
939.12 | 0.076765 | 796.1538 | 0.06792958
942.96 | 0.076975 | 796.1538 | 0.06792958
948.03 | 0.077283 | 807.6923 | 0.0687133
952.05 | 0.077517 | 807.6923 | 0.0687133
957.97 | 0.077873 | 807.6923 | 0.0687133
962.13 | 0.078126 | 819.2308 | 0.06949334
966.95 | 0.078418 | 819.2308 | 0.06949334
971.2 | 0.078663 | 819.2308 | 0.06949334
975.44 | 0.078909 | 830.7692 | 0.07026977
981.06 | 0.079237 | 830.7692 | 0.07026977
985.85 | 0.07951 | 830.7692 | 0.07026977
990.39 | 0.079808 | 842.3077 | 0.07104266
994.71 | 0.080052 | 842.3077 | 0.07104266
998.31 | 0.080255 | 842.3077 | 0.07104266
1003.6 | 0.080561 | 853.8462 | 0.07181209
1008.72 | 0.080866 | 853.8462 | 0.07181209
1013.95 | 0.081168 | 865.3846 | 0.07257812
1019.42 | 0.08149 | 865.3846 | 0.07257812
1025.11 | 0.081813 | 865.3846 | 0.07257812
1029.5 | 0.082066 | 876.9231 | 0.07334084
1033.3 | 0.082289 | 876.9231 | 0.07334084
1038.61 | 0.082601 | 876.9231 | 0.07334084
1042.91 | 0.082842 | 888.4615 | 0.0741003
1047.03 | 0.083082 | 888.4615 | 0.0741003
1053.57 | 0.083457 | 888.4615 | 0.0741003
1058.09 | 0.083721 | 900 | 0.07485658
1063.48 | 0.084042 | 900 | 0.07485658
1067.47 | 0.084265 | 900 | 0.07485658
1071.81 | 0.084514 | 911.5385 | 0.07560974
1076.73 | 0.084782 | 911.5385 | 0.07560974
1082.23 | 0.08511 | 911.5385 | 0.07560974
1087.14 | 0.085388 | 923.0769 | 0.07635985
1092.38 | 0.085681 | 923.0769 | 0.07635985
1097.35 | 0.085965 | 923.0769 | 0.07635985
1102.49 | 0.086244 | 934.6154 | 0.07710697
1106.53 | 0.086485 | 934.6154 | 0.07710697
1112.88 | 0.086848 | 934.6154 | 0.07710697
1117.12 | 0.087085 | 946.1538 | 0.07785117
1123.38 | 0.087444 | 946.1538 | 0.07785117
1128.57 | 0.087727 | 946.1538 | 0.07785117
1134.32 | 0.088073 | 957.6923 | 0.0785925
1139.48 | 0.088384 | 957.6923 | 0.0785925
1143.98 | 0.088614 | 957.6923 | 0.0785925
1148.94 | 0.088872 | 969.2308 | 0.07933104
1153.58 | 0.089145 | 969.2308 | 0.07933104
1158.7 | 0.089431 | 969.2308 | 0.07933104
1163.75 | 0.089721 | 980.7692 | 0.08006683
1168.46 | 0.089966 | 980.7692 | 0.08006683
1173.75 | 0.090254 | 980.7692 | 0.08006683
1180.22 | 0.090626 | 992.3077 | 0.08079995
1184.51 | 0.090859 | 992.3077 | 0.08079995
1189.96 | 0.091169 | 992.3077 | 0.08079995
1194.8 | 0.091424 | 1003.846 | 0.08153044
1200.36 | 0.091795 | 1003.846 | 0.08153044
1204.39 | 0.092026 | 1003.846 | 0.08153044
1210.07 | 0.092351 | 1015.385 | 0.08225837
1214.4 | 0.092594 | 1015.385 | 0.08225837
1219.7 | 0.092886 | 1026.923 | 0.08298379
1223.42 | 0.093082 | 1026.923 | 0.08298379
1228.61 | 0.093373 | 1026.923 | 0.08298379
1232.65 | 0.093604 | 1038.462 | 0.08370676
1238.84 | 0.093942 | 1038.462 | 0.08370676
1242.88 | 0.094175 | 1038.462 | 0.08370676
1247.93 | 0.094453 | 1050 | 0.08442733
1252.14 | 0.094671 | 1050 | 0.08442733
1258.39 | 0.095018 | 1050 | 0.08442733
1262.91 | 0.095265 | 1061.538 | 0.08514556
1267.85 | 0.09552 | 1061.538 | 0.08514556
1272.67 | 0.0958 | 1061.538 | 0.08514556
1278.28 | 0.096115 | 1073.077 | 0.0858615
1282.37 | 0.096335 | 1073.077 | 0.0858615
1287.41 | 0.096604 | 1073.077 | 0.0858615
1292.49 | 0.096874 | 1084.615 | 0.0865752
1299.02 | 0.097238 | 1084.615 | 0.0865752
1303.44 | 0.097466 | 1084.615 | 0.0865752
1309.38 | 0.097792 | 1096.154 | 0.08728673
1314.27 | 0.098069 | 1096.154 | 0.08728673
1318.96 | 0.098316 | 1096.154 | 0.08728673
1323.84 | 0.098579 | 1107.692 | 0.08799611
1330.13 | 0.09892 | 1107.692 | 0.08799611
1335.46 | 0.099197 | 1107.692 | 0.08799611
1340.81 | 0.099502 | 1119.231 | 0.08870342
1346.05 | 0.099765 | 1119.231 | 0.08870342
1351.46 | 0.10007 | 1119.231 | 0.08870342
1356.56 | 0.100342 | 1130.769 | 0.08940869
1362.28 | 0.100655 | 1130.769 | 0.08940869
1366.44 | 0.100869 | 1130.769 | 0.08940869
1371.18 | 0.101135 | 1142.308 | 0.09011198
1374.95 | 0.101334 | 1142.308 | 0.09011198
1380.57 | 0.101629 | 1142.308 | 0.09011198
1384.84 | 0.101852 | 1153.846 | 0.09081334
1389.73 | 0.102117 | 1153.846 | 0.09081334
1393.93 | 0.102335 | 1153.846 | 0.09081334
1400.27 | 0.102673 | 1165.385 | 0.09151281
1405.46 | 0.102946 | 1165.385 | 0.09151281
1412.27 | 0.103305 | 1165.385 | 0.09151281
1416.83 | 0.103542 | 1176.923 | 0.09221044
1421.41 | 0.103795 | 1176.923 | 0.09221044
1426.32 | 0.104052 | 1176.923 | 0.09221044
1430.61 | 0.104288 | 1188.462 | 0.09290629
1436.16 | 0.104581 | 1188.462 | 0.09290629
1441.68 | 0.104888 | 1200 | 0.09360039
1446.57 | 0.105144 | 1200 | 0.09360039
1452.08 | 0.105449 | 1200 | 0.09360039
1455.77 | 0.105627 | 1211.538 | 0.09429279
1460.64 | 0.105888 | 1211.538 | 0.09429279
1465.58 | 0.106141 | 1211.538 | 0.09429279
1471.62 | 0.106454 | 1223.077 | 0.09498353
1475.9 | 0.106639 | 1223.077 | 0.09498353
1480.58 | 0.106935 | 1223.077 | 0.09498353
1485.73 | 0.107182 | 1234.615 | 0.09567268
1490.92 | 0.107455 | 1234.615 | 0.09567268
1495.62 | 0.107706 | 1234.615 | 0.09567268
1500.95 | 0.108002 | 1246.154 | 0.09636025
1505.94 | 0.108254 | 1246.154 | 0.09636025
1511.22 | 0.10852 | 1246.154 | 0.09636025
1515.45 | 0.108749 | 1257.692 | 0.09704631
1521.07 | 0.109035 | 1257.692 | 0.09704631
1525.89 | 0.109295 | 1257.692 | 0.09704631
1531.68 | 0.109607 | 1269.231 | 0.0977309
1535.98 | 0.10983 | 1269.231 | 0.0977309
1541.61 | 0.110127 | 1269.231 | 0.0977309
1547.25 | 0.110422 | 1280.769 | 0.09841405
1551.12 | 0.110636 | 1280.769 | 0.09841405
1556.29 | 0.110904 | 1280.769 | 0.09841405
1561.96 | 0.111207 | 1292.308 | 0.09909581
1566.88 | 0.111444 | 1292.308 | 0.09909581
1572.44 | 0.111749 | 1292.308 | 0.09909581
1576.88 | 0.111982 | 1303.846 | 0.09977623
1582.32 | 0.112247 | 1303.846 | 0.09977623
1588.04 | 0.112555 | 1303.846 | 0.09977623
1592.24 | 0.112775 | 1315.385 | 0.1004553
1598.83 | 0.113105 | 1315.385 | 0.1004553
1603.52 | 0.113338 | 1315.385 | 0.1004553
1608.36 | 0.113598 | 1326.923 | 0.1011332
1612.85 | 0.113826 | 1326.923 | 0.1011332
1617.62 | 0.114064 | 1326.923 | 0.1011332
1621.24 | 0.114257 | 1338.462 | 0.1018098
1628.38 | 0.114629 | 1338.462 | 0.1018098
1634.12 | 0.114929 | 1338.462 | 0.1018098
1638.76 | 0.115172 | 1350 | 0.1024853
1645 | 0.115432 | 1350 | 0.1024853
1651.32 | 0.115742 | 1350 | 0.1024853
1656.39 | 0.116013 | 1361.538 | 0.1031596
1661.72 | 0.116285 | 1361.538 | 0.1031596
1666.95 | 0.116571 | 1373.077 | 0.1038328
1672.34 | 0.116852 | 1373.077 | 0.1038328
1677.95 | 0.11713 | 1373.077 | 0.1038328
1682.92 | 0.117392 | 1384.615 | 0.104505
1687.68 | 0.117631 | 1384.615 | 0.104505
1693.28 | 0.117916 | 1384.615 | 0.104505
1697.74 | 0.118151 | 1396.154 | 0.1051761
1703.18 | 0.118436 | 1396.154 | 0.1051761
1707.7 | 0.118668 | 1396.154 | 0.1051761
1712.92 | 0.118928 | 1407.692 | 0.1058463
1717.36 | 0.119166 | 1407.692 | 0.1058463
1722.23 | 0.119424 | 1407.692 | 0.1058463
1727.08 | 0.119676 | 1419.231 | 0.1065155
1733.99 | 0.120028 | 1419.231 | 0.1065155
1738.2 | 0.120258 | 1419.231 | 0.1065155
1743.8 | 0.120537 | 1430.769 | 0.1071838
1748.31 | 0.120759 | 1430.769 | 0.1071838
1752.53 | 0.120985 | 1430.769 | 0.1071838
1757.23 | 0.121228 | 1442.308 | 0.1078513
1763.11 | 0.12153 | 1442.308 | 0.1078513
1767.59 | 0.121768 | 1442.308 | 0.1078513
1773.9 | 0.122092 | 1453.846 | 0.1085179
1778.54 | 0.122334 | 1453.846 | 0.1085179
1783.31 | 0.122577 | 1453.846 | 0.1085179
1788.43 | 0.122841 | 1465.385 | 0.1091838
1793.35 | 0.123084 | 1465.385 | 0.1091838
1798.28 | 0.12336 | 1465.385 | 0.1091838
1804.53 | 0.123667 | 1476.923 | 0.1098489
1809.8 | 0.123841 | 1476.923 | 0.1098489
1815.16 | 0.124217 | 1476.923 | 0.1098489
1819.65 | 0.124455 | 1488.462 | 0.1105133
1826.27 | 0.124794 | 1488.462 | 0.1105133
1831.08 | 0.125048 | 1488.462 | 0.1105133
1836.27 | 0.125296 | 1500 | 0.1111771
1841.14 | 0.125569 | 1500 | 0.1111771
1846.13 | 0.125818 | 1500 | 0.1111771
1849.96 | 0.126028 | 1511.538 | 0.1118402
1854.75 | 0.126261 | 1511.538 | 0.1118402
1859.09 | 0.126484 | 1511.538 | 0.1118402
1864.11 | 0.126733 | 1523.077 | 0.1125027
1868.83 | 0.126978 | 1523.077 | 0.1125027
1874.16 | 0.127248 | 1523.077 | 0.1125027
1877.96 | 0.127458 | 1534.615 | 0.1131647
1883.53 | 0.127754 | 1534.615 | 0.1131647
1887.34 | 0.127934 | 1546.154 | 0.1138261
1892.17 | 0.128191 | 1546.154 | 0.1138261
1897.13 | 0.128467 | 1546.154 | 0.1138261
1902.89 | 0.128757 | 1557.692 | 0.1144871
1907.74 | 0.129003 | 1557.692 | 0.1144871
1912.46 | 0.129251 | 1557.692 | 0.1144871
1917.42 | 0.129489 | 1569.231 | 0.1151476
1923.74 | 0.129807 | 1569.231 | 0.1151476
1928.58 | 0.130058 | 1569.231 | 0.1151476
1933.43 | 0.130295 | 1580.769 | 0.1158077
1938.36 | 0.130552 | 1580.769 | 0.1158077
1943.33 | 0.130811 | 1580.769 | 0.1158077
1946.95 | 0.130999 | 1592.308 | 0.1164675
1952.25 | 0.131282 | 1592.308 | 0.1164675
1957.38 | 0.131537 | 1592.308 | 0.1164675
1963.07 | 0.131816 | 1603.846 | 0.1171269
1967.02 | 0.132041 | 1603.846 | 0.1171269
1972.88 | 0.13232 | 1603.846 | 0.1171269
1978.1 | 0.132578 | 1615.385 | 0.117786
1984.75 | 0.132894 | 1615.385 | 0.117786
1988.94 | 0.133115 | 1615.385 | 0.117786
1994.98 | 0.133422 | 1626.923 | 0.1184449
2000.22 | 0.133692 | 1626.923 | 0.1184449
2005.39 | 0.133987 | 1626.923 | 0.1184449
2009.9 | 0.134209 | 1638.462 | 0.1191036
2015 | 0.134473 | 1638.462 | 0.1191036
2020.76 | 0.134777 | 1638.462 | 0.1191036
2025.18 | 0.135 | 1650 | 0.119762
2030.2 | 0.13526 | 1650 | 0.119762
2035.17 | 0.135514 | 1650 | 0.119762
2040.46 | 0.135777 | 1661.538 | 0.1204204
2045.48 | 0.136028 | 1661.538 | 0.1204204
2050.34 | 0.136285 | 1661.538 | 0.1204204
2054.93 | 0.136517 | 1673.077 | 0.1210786
2060.08 | 0.136776 | 1673.077 | 0.1210786
2065.84 | 0.137069 | 1673.077 | 0.1210786
2071.08 | 0.137343 | 1684.615 | 0.1217367
2076.2 | 0.137615 | 1684.615 | 0.1217367
2082.27 | 0.137915 | 1684.615 | 0.1217367
2087.93 | 0.138197 | 1696.154 | 0.1223948
2093.1 | 0.138467 | 1696.154 | 0.1223948
2097.81 | 0.138711 | 1696.154 | 0.1223948
2102.43 | 0.13895 | 1707.692 | 0.123053
2107.4 | 0.139219 | 1707.692 | 0.123053
2112.99 | 0.139502 | 1719.231 | 0.1237111
2117.59 | 0.139747 | 1719.231 | 0.1237111
2123.37 | 0.140039 | 1719.231 | 0.1237111
2128.56 | 0.140297 | 1730.769 | 0.1243693
2134.21 | 0.140591 | 1730.769 | 0.1243693
2138.15 | 0.140797 | 1730.769 | 0.1243693
2144.47 | 0.141122 | 1742.308 | 0.1250277
2149.71 | 0.141396 | 1742.308 | 0.1250277
2155.8 | 0.141684 | 1742.308 | 0.1250277
2160.46 | 0.141942 | 1753.846 | 0.1256862
2165.38 | 0.142182 | 1753.846 | 0.1256862
2169.72 | 0.142417 | 1753.846 | 0.1256862
2174.24 | 0.142654 | 1765.385 | 0.1263449
2178.74 | 0.142898 | 1765.385 | 0.1263449
2184.03 | 0.143148 | 1765.385 | 0.1263449
2188.42 | 0.143385 | 1776.923 | 0.1270038
2193.91 | 0.143668 | 1776.923 | 0.1270038
2199.1 | 0.143935 | 1776.923 | 0.1270038
2204.15 | 0.14419 | 1788.462 | 0.127663
2208.72 | 0.144431 | 1788.462 | 0.127663
2213.86 | 0.144684 | 1788.462 | 0.127663
2218.63 | 0.144938 | 1800 | 0.1283225
2224.39 | 0.145223 | 1800 | 0.1283225
2229.66 | 0.145506 | 1800 | 0.1283225
2235.08 | 0.145779 | 1811.538 | 0.1289823
2239.09 | 0.145991 | 1811.538 | 0.1289823
2244.69 | 0.14629 | 1811.538 | 0.1289823
2250.38 | 0.146583 | 1823.077 | 0.1296425
2255.32 | 0.146855 | 1823.077 | 0.1296425
2260.81 | 0.147146 | 1823.077 | 0.1296425
2266.35 | 0.147418 | 1834.615 | 0.1303031
2271.47 | 0.14769 | 1834.615 | 0.1303031
2276.48 | 0.147963 | 1834.615 | 0.1303031
2281.9 | 0.148217 | 1846.154 | 0.1309642
2287.29 | 0.148495 | 1846.154 | 0.1309642
2291.18 | 0.1487 | 1846.154 | 0.1309642
2296.05 | 0.148971 | 1857.692 | 0.1316257
2300.64 | 0.14921 | 1857.692 | 0.1316257
2305.54 | 0.149466 | 1857.692 | 0.1316257
2309.73 | 0.14969 | 1869.231 | 0.1322878
2314.77 | 0.149946 | 1869.231 | 0.1322878
2319.41 | 0.150164 | 1869.231 | 0.1322878
2324.33 | 0.150435 | 1880.769 | 0.1329505
2328.38 | 0.150657 | 1880.769 | 0.1329505
2334.4 | 0.150955 | 1892.308 | 0.1336138
2340.26 | 0.151261 | 1892.308 | 0.1336138
2344.82 | 0.151518 | 1892.308 | 0.1336138
2349.92 | 0.151763 | 1903.846 | 0.1342777
2355.69 | 0.152091 | 1903.846 | 0.1342777
2360.55 | 0.152344 | 1903.846 | 0.1342777
2366.42 | 0.15266 | 1915.385 | 0.1349423
2372.21 | 0.152953 | 1915.385 | 0.1349423
2378.63 | 0.153282 | 1915.385 | 0.1349423
2383.54 | 0.153547 | 1926.923 | 0.1356076
2389.04 | 0.153837 | 1926.923 | 0.1356076
2394.23 | 0.154106 | 1926.923 | 0.1356076
2400.24 | 0.154416 | 1938.462 | 0.1362738
2405.18 | 0.15468 | 1938.462 | 0.1362738
2410.78 | 0.154979 | 1938.462 | 0.1362738
2415.42 | 0.155227 | 1950 | 0.1369407
2421.35 | 0.155528 | 1950 | 0.1369407
2425.87 | 0.155766 | 1950 | 0.1369407
2430.91 | 0.15604 | 1961.538 | 0.1376085
2435.26 | 0.156262 | 1961.538 | 0.1376085
2440.13 | 0.156523 | 1961.538 | 0.1376085
2445.09 | 0.156791 | 1973.077 | 0.1382771
2450.56 | 0.157083 | 1973.077 | 0.1382771
2455.98 | 0.157364 | 1973.077 | 0.1382771
2461.02 | 0.157626 | 1984.615 | 0.1389467
2466.91 | 0.157935 | 1984.615 | 0.1389467
2471.65 | 0.158177 | 1984.615 | 0.1389467
2476.12 | 0.158406 | 1996.154 | 0.1396173
2481.36 | 0.158701 | 1996.154 | 0.1396173
2487.33 | 0.159016 | 1996.154 | 0.1396173
2492.34 | 0.15928 | 2007.692 | 0.1402889
2497.61 | 0.15957 | 2007.692 | 0.1402889
2502.81 | 0.159846 | 2007.692 | 0.1402889
2508.4 | 0.160143 | 2019.231 | 0.1409616
2513.09 | 0.160394 | 2019.231 | 0.1409616
2519.11 | 0.16072 | 2019.231 | 0.1409616
2523.74 | 0.160968 | 2030.769 | 0.1416354
2530.36 | 0.16131 | 2030.769 | 0.1416354
2534.93 | 0.161552 | 2030.769 | 0.1416354
2540.45 | 0.161848 | 2042.308 | 0.1423103
2546.06 | 0.162148 | 2042.308 | 0.1423103
2551.75 | 0.162442 | 2053.846 | 0.1429864
2557.04 | 0.162725 | 2053.846 | 0.1429864
2562.14 | 0.163003 | 2053.846 | 0.1429864
2566.91 | 0.163271 | 2065.385 | 0.1436637
2571.95 | 0.163539 | 2065.385 | 0.1436637
2578.34 | 0.163881 | 2065.385 | 0.1436637
2584.27 | 0.164192 | 2076.923 | 0.1443424
2589.47 | 0.164479 | 2076.923 | 0.1443424
2595.11 | 0.164785 | 2076.923 | 0.1443424
2600.87 | 0.165099 | 2088.462 | 0.1450223
2605.5 | 0.165364 | 2088.462 | 0.1450223
2609.81 | 0.165598 | 2088.462 | 0.1450223
2614.68 | 0.165849 | 2100 | 0.1457036
2619.02 | 0.166102 | 2100 | 0.1457036
2624.22 | 0.166379 | 2100 | 0.1457036
2630.3 | 0.166701 | 2111.538 | 0.1463864
2634.35 | 0.166925 | 2111.538 | 0.1463864
2638.74 | 0.167169 | 2111.538 | 0.1463864
2643.41 | 0.167426 | 2123.077 | 0.1470706
2647.75 | 0.167666 | 2123.077 | 0.1470706
2652.15 | 0.167885 | 2123.077 | 0.1470706
2657.91 | 0.168201 | 2134.615 | 0.1477563
2661.95 | 0.168429 | 2134.615 | 0.1477563
2666.44 | 0.168681 | 2134.615 | 0.1477563
2671.17 | 0.16894 | 2146.154 | 0.1484436
2676.35 | 0.16921 | 2146.154 | 0.1484436
2682.49 | 0.169554 | 2146.154 | 0.1484436
2688.31 | 0.169884 | 2157.692 | 0.1491325
2694.63 | 0.170223 | 2157.692 | 0.1491325
2699.77 | 0.170497 | 2157.692 | 0.1491325
2704.53 | 0.17077 | 2169.231 | 0.149823
2708.93 | 0.171022 | 2169.231 | 0.149823
2715.32 | 0.171376 | 2169.231 | 0.149823
2720.23 | 0.171645 | 2180.769 | 0.1505153
2725.7 | 0.171955 | 2180.769 | 0.1505153
2730.39 | 0.172213 | 2180.769 | 0.1505153
2735.96 | 0.172526 | 2192.308 | 0.1512093
2740.65 | 0.172781 | 2192.308 | 0.1512093
2746.62 | 0.173115 | 2192.308 | 0.1512093
2751.67 | 0.173401 | 2203.846 | 0.1519052
2757.35 | 0.17372 | 2203.846 | 0.1519052
2762.15 | 0.173982 | 2203.846 | 0.1519052
2767.44 | 0.174278 | 2215.385 | 0.1526029
2772.28 | 0.174546 | 2215.385 | 0.1526029
2776.98 | 0.174811 | 2226.923 | 0.1533025
2781.22 | 0.175046 | 2226.923 | 0.1533025
2786.44 | 0.175344 | 2226.923 | 0.1533025
2791.67 | 0.17563 | 2238.462 | 0.1540041
2796.74 | 0.175912 | 2238.462 | 0.1540041
2802.09 | 0.176223 | 2238.462 | 0.1540041
2807.38 | 0.176517 | 2250 | 0.1547077
2811.95 | 0.176784 | 2250 | 0.1547077
2817.21 | 0.177083 | 2250 | 0.1547077
2821.7 | 0.177319 | 2261.538 | 0.1554134
2827.12 | 0.17762 | 2261.538 | 0.1554134
2831.59 | 0.177885 | 2261.538 | 0.1554134
2837.36 | 0.178213 | 2273.077 | 0.1561213
2841.49 | 0.178444 | 2273.077 | 0.1561213
2846.39 | 0.178715 | 2273.077 | 0.1561213
2852.11 | 0.17906 | 2284.615 | 0.1568313
2857.62 | 0.179381 | 2284.615 | 0.1568313
2862.34 | 0.179647 | 2284.615 | 0.1568313
2867.25 | 0.179931 | 2296.154 | 0.1575436
2872.87 | 0.180256 | 2296.154 | 0.1575436
2877.34 | 0.180519 | 2296.154 | 0.1575436
2882.48 | 0.180809 | 2307.692 | 0.1582582
2886.58 | 0.181044 | 2307.692 | 0.1582582
2892.94 | 0.181417 | 2307.692 | 0.1582582
2897.04 | 0.18165 | 2319.231 | 0.1589751
2902.73 | 0.181967 | 2319.231 | 0.1589751
2907.47 | 0.182242 | 2319.231 | 0.1589751
2912.64 | 0.18254 | 2330.769 | 0.1596945
2917.97 | 0.182858 | 2330.769 | 0.1596945
2923.1 | 0.183168 | 2330.769 | 0.1596945
2927.88 | 0.183439 | 2342.308 | 0.1604164
2933.75 | 0.183784 | 2342.308 | 0.1604164
2938.47 | 0.18405 | 2342.308 | 0.1604164
2943.43 | 0.184353 | 2353.846 | 0.1611409
2948.11 | 0.184635 | 2353.846 | 0.1611409
2953.17 | 0.184937 | 2353.846 | 0.1611409
2957.87 | 0.185196 | 2365.385 | 0.161868
2963.08 | 0.185503 | 2365.385 | 0.161868
2967.15 | 0.185736 | 2365.385 | 0.161868
2972.92 | 0.186089 | 2376.923 | 0.1625977
2978.13 | 0.186392 | 2376.923 | 0.1625977
2983.12 | 0.186694 | 2376.923 | 0.1625977
2987.42 | 0.18694 | 2388.462 | 0.1633303
2993.49 | 0.1873 | 2388.462 | 0.1633303
2997.3 | 0.18752 | 2400 | 0.1640656
3001.84 | 0.187796 | 2400 | 0.1640656
3006.61 | 0.188079 | 2400 | 0.1640656
3011.81 | 0.188384 | 2411.538 | 0.1648039
3015.42 | 0.188602 | 2411.538 | 0.1648039
3021.34 | 0.18896 | 2411.538 | 0.1648039
3025.83 | 0.189232 | 2423.077 | 0.1655451
3031.67 | 0.189588 | 2423.077 | 0.1655451
3036.66 | 0.189881 | 2423.077 | 0.1655451
3041.88 | 0.190191 | 2434.615 | 0.1662893
3046.73 | 0.190488 | 2434.615 | 0.1662893
3051.42 | 0.190773 | 2434.615 | 0.1662893
3056.26 | 0.191074 | 2446.154 | 0.1670366
3062.35 | 0.191437 | 2446.154 | 0.1670366
3067.32 | 0.191738 | 2446.154 | 0.1670366
3073.93 | 0.192136 | 2457.692 | 0.1677872
3079.2 | 0.192467 | 2457.692 | 0.1677872
3084.81 | 0.192821 | 2457.692 | 0.1677872
3090.63 | 0.193157 | 2469.231 | 0.168541
3096.3 | 0.193507 | 2469.231 | 0.168541
3101.42 | 0.193819 | 2469.231 | 0.168541
3106.25 | 0.194121 | 2480.769 | 0.1692981
3110.62 | 0.194403 | 2480.769 | 0.1692981
3117.04 | 0.194817 | 2480.769 | 0.1692981
3121.51 | 0.195083 | 2492.308 | 0.1700586
3126.37 | 0.195374 | 2492.308 | 0.1700586
3130.57 | 0.19565 | 2492.308 | 0.1700586
3135.81 | 0.19596 | 2503.846 | 0.1708227
3139.88 | 0.196223 | 2503.846 | 0.1708227
3145.82 | 0.196591 | 2503.846 | 0.1708227
3150.48 | 0.196885 | 2515.385 | 0.1715903
3155.46 | 0.197209 | 2515.385 | 0.1715903
3160.17 | 0.197505 | 2515.385 | 0.1715903
3165.66 | 0.197841 | 2526.923 | 0.1723616
3169.8 | 0.198107 | 2526.923 | 0.1723616
3174.7 | 0.198407 | 2526.923 | 0.1723616
3179.22 | 0.198697 | 2538.462 | 0.1731367
3184.33 | 0.199026 | 2538.462 | 0.1731367
3188.18 | 0.19928 | 2538.462 | 0.1731367
3193.34 | 0.199608 | 2550 | 0.1739156
3197.89 | 0.199891 | 2550 | 0.1739156
3202.68 | 0.200201 | 2550 | 0.1739156
3206.67 | 0.200449 | 2561.538 | 0.1746984
3211.59 | 0.200772 | 2561.538 | 0.1746984
3216.03 | 0.201053 | 2573.077 | 0.1754853
3221.4 | 0.201399 | 2573.077 | 0.1754853
3225.47 | 0.201653 | 2573.077 | 0.1754853
3230.49 | 0.201988 | 2584.615 | 0.1762763
3236.11 | 0.202343 | 2584.615 | 0.1762763
3241.42 | 0.202685 | 2584.615 | 0.1762763
3245.84 | 0.202977 | 2596.154 | 0.1770716
3251.13 | 0.203314 | 2596.154 | 0.1770716
3255.72 | 0.20361 | 2596.154 | 0.1770716
3260.72 | 0.203946 | 2607.692 | 0.1778711
3265.68 | 0.20427 | 2607.692 | 0.1778711
3270.62 | 0.204588 | 2607.692 | 0.1778711
3274.72 | 0.204862 | 2619.231 | 0.1786751
3279.64 | 0.205187 | 2619.231 | 0.1786751
3285.37 | 0.205553 | 2619.231 | 0.1786751
3290.05 | 0.205856 | 2630.769 | 0.1794836
3295.51 | 0.206231 | 2630.769 | 0.1794836
3299.45 | 0.206489 | 2630.769 | 0.1794836
3304.49 | 0.206823 | 2642.308 | 0.1802968
3308.41 | 0.207092 | 2642.308 | 0.1802968
3312.54 | 0.207362 | 2642.308 | 0.1802968
3316.93 | 0.207656 | 2653.846 | 0.1811147
3321.5 | 0.207959 | 2653.846 | 0.1811147
3325.33 | 0.208215 | 2653.846 | 0.1811147
3330.2 | 0.208535 | 2665.385 | 0.1819375
3334.92 | 0.208867 | 2665.385 | 0.1819375
3339.76 | 0.209184 | 2665.385 | 0.1819375
3344.76 | 0.209529 | 2676.923 | 0.1827653
3350.15 | 0.209908 | 2676.923 | 0.1827653
3354.64 | 0.210222 | 2676.923 | 0.1827653
3359.49 | 0.210552 | 2688.462 | 0.1835981
3364.68 | 0.210906 | 2688.462 | 0.1835981
3370.39 | 0.211302 | 2688.462 | 0.1835981
3375.03 | 0.211618 | 2700 | 0.1844362
3379.72 | 0.211945 | 2700 | 0.1844362
3384.05 | 0.21225 | 2700 | 0.1844362
3388.26 | 0.212545 | 2711.538 | 0.1852797
3392.95 | 0.212874 | 2711.538 | 0.1852797
3398.33 | 0.21324 | 2711.538 | 0.1852797
3404.01 | 0.213644 | 2723.077 | 0.1861287
3409.2 | 0.214014 | 2723.077 | 0.1861287
3413.92 | 0.214334 | 2723.077 | 0.1861287
3419.61 | 0.21475 | 2734.615 | 0.1869832
3423.44 | 0.215024 | 2734.615 | 0.1869832
3428.88 | 0.215408 | 2746.154 | 0.1878435
3432.94 | 0.215695 | 2746.154 | 0.1878435
3437.73 | 0.216023 | 2746.154 | 0.1878435
3441.26 | 0.216283 | 2757.692 | 0.1887098
3446.18 | 0.216644 | 2757.692 | 0.1887098
3451.76 | 0.217032 | 2757.692 | 0.1887098
3457.3 | 0.217425 | 2769.231 | 0.1895821
3462.84 | 0.217824 | 2769.231 | 0.1895821
3467.26 | 0.21814 | 2769.231 | 0.1895821
3471.33 | 0.218458 | 2780.769 | 0.1904606
3475.95 | 0.218753 | 2780.769 | 0.1904606
3481.24 | 0.219129 | 2780.769 | 0.1904606
3486.59 | 0.219519 | 2792.308 | 0.1913454
3491.65 | 0.219905 | 2792.308 | 0.1913454
3498.07 | 0.220394 | 2792.308 | 0.1913454
3503.21 | 0.22077 | 2803.846 | 0.1922368
3508.48 | 0.22116 | 2803.846 | 0.1922368
3512.35 | 0.221439 | 2803.846 | 0.1922368
3518.51 | 0.221907 | 2815.385 | 0.1931348
3522.73 | 0.222221 | 2815.385 | 0.1931348
3526.89 | 0.22254 | 2815.385 | 0.1931348
3530.29 | 0.22279 | 2826.923 | 0.1940397
3535.6 | 0.223197 | 2826.923 | 0.1940397
3539.73 | 0.223501 | 2826.923 | 0.1940397
3545.22 | 0.223921 | 2838.462 | 0.1949516
3549.09 | 0.224205 | 2838.462 | 0.1949516
3553.35 | 0.224534 | 2838.462 | 0.1949516
3558.85 | 0.224962 | 2850 | 0.1958707
3563.76 | 0.225339 | 2850 | 0.1958707
3568.31 | 0.225682 | 2850 | 0.1958707
3572.82 | 0.226043 | 2861.538 | 0.1967972
3577.52 | 0.226427 | 2861.538 | 0.1967972
3582.28 | 0.226787 | 2861.538 | 0.1967972
3586.31 | 0.227104 | 2873.077 | 0.1977312
3591.34 | 0.227489 | 2873.077 | 0.1977312
3596.11 | 0.227877 | 2873.077 | 0.1977312
3600.35 | 0.228208 | 2884.615 | 0.198673
3604.13 | 0.228499 | 2884.615 | 0.198673
3607.85 | 0.228799 | 2884.615 | 0.198673
3612.46 | 0.229169 | 2896.154 | 0.1996228
3617.23 | 0.229552 | 2896.154 | 0.1996228
3621.03 | 0.22985 | 2896.154 | 0.1996228
3625.01 | 0.230176 | 2907.692 | 0.2005807
3629.63 | 0.230556 | 2907.692 | 0.2005807
3635.45 | 0.231015 | 2919.231 | 0.2015469
3639.69 | 0.231356 | 2919.231 | 0.2015469
3644.24 | 0.231724 | 2919.231 | 0.2015469
3648.48 | 0.232067 | 2930.769 | 0.2025217
3652.47 | 0.232402 | 2930.769 | 0.2025217
3657.32 | 0.2328 | 2930.769 | 0.2025217
3662.21 | 0.233202 | 2942.308 | 0.2035053
3665.8 | 0.2335 | 2942.308 | 0.2035053
3671.39 | 0.233967 | 2942.308 | 0.2035053
3676.01 | 0.234339 | 2953.846 | 0.204498
3680.1 | 0.234696 | 2953.846 | 0.204498
3684.37 | 0.235041 | 2953.846 | 0.204498
3688.36 | 0.23538 | 2965.385 | 0.2054999
3692.99 | 0.235792 | 2965.385 | 0.2054999
3697.61 | 0.236179 | 2965.385 | 0.2054999
3701.3 | 0.236498 | 2976.923 | 0.2065113
3705.07 | 0.236815 | 2976.923 | 0.2065113
3710.13 | 0.237245 | 2976.923 | 0.2065113
3714.07 | 0.23758 | 2988.462 | 0.2075325
3718.7 | 0.237984 | 2988.462 | 0.2075325
3723.78 | 0.238422 | 2988.462 | 0.2075325
3728.28 | 0.238819 | 3000 | 0.2085638
3732.63 | 0.239205 | 3000 | 0.2085638
3737.01 | 0.239596 | 3000 | 0.2085638
3741.78 | 0.240021 | 3011.538 | 0.2096054
3745.4 | 0.240331 | 3011.538 | 0.2096054
3749.44 | 0.240679 | 3011.538 | 0.2096054
3753.97 | 0.241091 | 3023.077 | 0.2106575
3757.54 | 0.241406 | 3023.077 | 0.2106575
3761.97 | 0.241804 | 3023.077 | 0.2106575
3766.15 | 0.24218 | 3034.615 | 0.2117206
3771.03 | 0.242616 | 3034.615 | 0.2117206
3774.96 | 0.242967 | 3034.615 | 0.2117206
3779.65 | 0.24339 | 3046.154 | 0.2127949
3783.64 | 0.243751 | 3046.154 | 0.2127949
3787.86 | 0.24413 | 3046.154 | 0.2127949
3791.71 | 0.244491 | 3057.692 | 0.2138808
3795.27 | 0.244823 | 3057.692 | 0.2138808
3798.79 | 0.245151 | 3057.692 | 0.2138808
3802.99 | 0.245544 | 3069.231 | 0.2149785
3807.3 | 0.245944 | 3069.231 | 0.2149785
3811.8 | 0.246369 | 3080.769 | 0.2160885
3816.07 | 0.246763 | 3080.769 | 0.2160885
3820.54 | 0.247183 | 3080.769 | 0.2160885
3823.66 | 0.247475 | 3092.308 | 0.217211
3827.7 | 0.247858 | 3092.308 | 0.217211
3831.99 | 0.248269 | 3092.308 | 0.217211
3836.68 | 0.248717 | 3103.846 | 0.2183465
3840.53 | 0.24908 | 3103.846 | 0.2183465
3844.67 | 0.249486 | 3103.846 | 0.2183465
3848.89 | 0.2499 | 3115.385 | 0.2194954
3852.56 | 0.250255 | 3115.385 | 0.2194954
3855.68 | 0.250559 | 3115.385 | 0.2194954
3858.65 | 0.250853 | 3126.923 | 0.220658
3861.57 | 0.251146 | 3126.923 | 0.220658
3866.02 | 0.251586 | 3126.923 | 0.220658
3869.48 | 0.251937 | 3138.462 | 0.2218348
3873.83 | 0.252355 | 3138.462 | 0.2218348
3878.6 | 0.252831 | 3138.462 | 0.2218348
3883.03 | 0.253259 | 3150 | 0.2230263
3886.76 | 0.253645 | 3150 | 0.2230263
3891 | 0.254077 | 3150 | 0.2230263
3895.47 | 0.254531 | 3161.538 | 0.224233
3899.13 | 0.254905 | 3161.538 | 0.224233
3902.31 | 0.255237 | 3161.538 | 0.224233
3906.75 | 0.255696 | 3173.077 | 0.2254552
3909.94 | 0.256034 | 3173.077 | 0.2254552
3913.16 | 0.256366 | 3173.077 | 0.2254552
3916.34 | 0.2567 | 3184.615 | 0.2266936
3920.33 | 0.257132 | 3184.615 | 0.2266936
3923.94 | 0.257518 | 3184.615 | 0.2266936
3928.77 | 0.258032 | 3196.154 | 0.2279486
3932.54 | 0.258434 | 3196.154 | 0.2279486
3936.87 | 0.258903 | 3196.154 | 0.2279486
3940.22 | 0.259254 | 3207.692 | 0.2292209
3944.71 | 0.259736 | 3207.692 | 0.2292209
3948.26 | 0.260128 | 3207.692 | 0.2292209
3952.78 | 0.260624 | 3219.231 | 0.2305109
3956.12 | 0.26099 | 3219.231 | 0.2305109
3959.77 | 0.261398 | 3219.231 | 0.2305109
3962.88 | 0.261754 | 3230.769 | 0.2318195
3966.3 | 0.262128 | 3230.769 | 0.2318195
3969.43 | 0.262484 | 3230.769 | 0.2318195
3972.64 | 0.262839 | 3242.308 | 0.2331471
3975.57 | 0.263169 | 3242.308 | 0.2331471
3979.79 | 0.263655 | 3253.846 | 0.2344945
3983.93 | 0.264124 | 3253.846 | 0.2344945
3987.6 | 0.264552 | 3253.846 | 0.2344945
3990.89 | 0.264939 | 3265.385 | 0.2358625
3994.69 | 0.265379 | 3265.385 | 0.2358625
3999.2 | 0.265915 | 3265.385 | 0.2358625
4003.69 | 0.266447 | 3276.923 | 0.2372517
4008.07 | 0.266959 | 3276.923 | 0.2372517
4011.48 | 0.267371 | 3276.923 | 0.2372517
4015 | 0.267795 | 3288.462 | 0.2386631
4018.75 | 0.268246 | 3288.462 | 0.2386631
4021.95 | 0.268641 | 3288.462 | 0.2386631
4025.59 | 0.269081 | 3300 | 0.2400973
4028.24 | 0.269401 | 3300 | 0.2400973
4030.95 | 0.26974 | 3300 | 0.2400973
4033.88 | 0.270099 | 3311.538 | 0.2415554
4037.2 | 0.270518 | 3311.538 | 0.2415554
4041.11 | 0.271004 | 3311.538 | 0.2415554
4044.29 | 0.271417 | 3323.077 | 0.2430381
4047.65 | 0.271835 | 3323.077 | 0.2430381
4050.38 | 0.272176 | 3323.077 | 0.2430381
4054.14 | 0.272655 | 3334.615 | 0.2445464
4058.01 | 0.273159 | 3334.615 | 0.2445464
4061.75 | 0.273644 | 3334.615 | 0.2445464
4065.03 | 0.274065 | 3346.154 | 0.2460813
4069.02 | 0.274597 | 3346.154 | 0.2460813
4073.19 | 0.275145 | 3346.154 | 0.2460813
4077.55 | 0.27573 | 3357.692 | 0.2476438
4080.62 | 0.276139 | 3357.692 | 0.2476438
4084.02 | 0.276605 | 3357.692 | 0.2476438
4086.87 | 0.27699 | 3369.231 | 0.2492352
4089.66 | 0.277369 | 3369.231 | 0.2492352
4092.14 | 0.277718 | 3369.231 | 0.2492352
4095.11 | 0.278132 | 3380.769 | 0.2508566
4098.17 | 0.278546 | 3380.769 | 0.2508566
4102.05 | 0.279085 | 3380.769 | 0.2508566
4105.39 | 0.279559 | 3392.308 | 0.2525092
4108.59 | 0.280012 | 3392.308 | 0.2525092
4111.01 | 0.280361 | 3392.308 | 0.2525092
4114 | 0.280789 | 3403.846 | 0.2541944
4117.15 | 0.281245 | 3403.846 | 0.2541944
4120.21 | 0.281689 | 3403.846 | 0.2541944
4123.74 | 0.282212 | 3415.385 | 0.2559137
4128.27 | 0.28287 | 3415.385 | 0.2559137
4132.1 | 0.283444 | 3426.923 | 0.2576686
4135.44 | 0.283941 | 3426.923 | 0.2576686
4139.36 | 0.284528 | 3426.923 | 0.2576686
4142.48 | 0.285005 | 3438.462 | 0.2594607
4145.23 | 0.285449 | 3438.462 | 0.2594607
4148.7 | 0.285988 | 3438.462 | 0.2594607
4151.71 | 0.286467 | 3450 | 0.2612918
4154.36 | 0.28689 | 3450 | 0.2612918
4156.85 | 0.287283 | 3450 | 0.2612918
4159.52 | 0.287714 | 3461.538 | 0.2631637
4162.07 | 0.288128 | 3461.538 | 0.2631637
4165.19 | 0.288617 | 3461.538 | 0.2631637
4168.47 | 0.289162 | 3473.077 | 0.2650785
4171.3 | 0.289959 | 3473.077 | 0.2650785
4173.74 | 0.290374 | 3473.077 | 0.2650785
4176.39 | 0.290817 | 3484.615 | 0.2670384
4179.31 | 0.291308 | 3484.615 | 0.2670384
4183.11 | 0.292009 | 3484.615 | 0.2670384
4186.43 | 0.292592 | 3496.154 | 0.2690456
4190.62 | 0.293317 | 3496.154 | 0.2690456
4194.01 | 0.293915 | 3496.154 | 0.2690456
4197.85 | 0.294602 | 3507.692 | 0.2711026
4201.77 | 0.295288 | 3507.692 | 0.2711026
4204.95 | 0.295856 | 3507.692 | 0.2711026
4208.01 | 0.296421 | 3519.231 | 0.2732126
4211.88 | 0.297139 | 3519.231 | 0.2732126
4214.56 | 0.297664 | 3519.231 | 0.2732126
4217.32 | 0.298164 | 3530.769 | 0.2753782
4219.7 | 0.298618 | 3530.769 | 0.2753782
4222.44 | 0.299134 | 3530.769 | 0.2753782
4224.84 | 0.299607 | 3542.308 | 0.2776026
4227.51 | 0.300122 | 3542.308 | 0.2776026
4230.66 | 0.300745 | 3542.308 | 0.2776026
4235.03 | 0.301604 | 3553.846 | 0.2798893
4238.42 | 0.302298 | 3553.846 | 0.2798893
4241.68 | 0.302965 | 3553.846 | 0.2798893
4244.08 | 0.303454 | 3565.385 | 0.2822416
4247.03 | 0.304079 | 3565.385 | 0.2822416
4250.07 | 0.304701 | 3565.385 | 0.2822416
4253.8 | 0.305512 | 3576.923 | 0.2846637
4257.61 | 0.30633 | 3576.923 | 0.2846637
4261.28 | 0.307135 | 3576.923 | 0.2846637
4264.82 | 0.307926 | 3588.462 | 0.2871597
4268.69 | 0.30881 | 3588.462 | 0.2871597
4271.26 | 0.309392 | 3600 | 0.2897344
4274.84 | 0.310232 | 3600 | 0.2897344
4277.86 | 0.310934 | 3600 | 0.2897344
4280.75 | 0.311635 | 3611.538 | 0.2923929
4283.64 | 0.312338 | 3611.538 | 0.2923929
4286.35 | 0.313022 | 3611.538 | 0.2923929
4289.01 | 0.313668 | 3623.077 | 0.2951409
4291.98 | 0.314426 | 3623.077 | 0.2951409
4295.61 | 0.315375 | 3623.077 | 0.2951409
4298.97 | 0.316247 | 3634.615 | 0.2979847
4302.57 | 0.317206 | 3634.615 | 0.2979847
4305.51 | 0.318006 | 3634.615 | 0.2979847
4308.28 | 0.318783 | 3646.154 | 0.3009311
4310.68 | 0.319458 | 3646.154 | 0.3009311
4313.33 | 0.320222 | 3646.154 | 0.3009311
4315.85 | 0.320956 | 3657.692 | 0.3039879
4318.77 | 0.321813 | 3657.692 | 0.3039879
4322.24 | 0.322865 | 3657.692 | 0.3039879
4326.21 | 0.324116 | 3669.231 | 0.3071634
4330.43 | 0.32546 | 3669.231 | 0.3071634
4333.97 | 0.326641 | 3669.231 | 0.3071634
4337.08 | 0.327685 | 3680.769 | 0.3104695
4341.35 | 0.329184 | 3680.769 | 0.3104695
4344.38 | 0.330308 | 3680.769 | 0.3104695
4347.74 | 0.331561 | 3692.308 | 0.3139159
4350.86 | 0.332768 | 3692.308 | 0.3139159
4354.69 | 0.334321 | 3692.308 | 0.3139159
4357.55 | 0.335512 | 3703.846 | 0.317515
4361.17 | 0.337085 | 3703.846 | 0.317515
4363.75 | 0.338267 | 3703.846 | 0.317515
4366.52 | 0.339551 | 3715.385 | 0.3212807
4369.31 | 0.340923 | 3715.385 | 0.3212807
4372.4 | 0.342503 | 3715.385 | 0.3212807
4374.8 | 0.343793 | 3726.923 | 0.325229
4376.73 | 0.344862 | 3726.923 | 0.325229
4377.93 | 0.345569 | 3726.923 | 0.325229
4379.24 | 0.346344 | 3738.462 | 0.3293782
4380.44 | 0.347082 | 3738.462 | 0.3293782
4381.64 | 0.347814 | 3738.462 | 0.3293782
4382.51 | 0.348379 | 3750 | 0.3337493
4383.64 | 0.349118 | 3750 | 0.3337493
4384.74 | 0.34988 | 3750 | 0.3337493
4385.64 | 0.350492 | 3761.538 | 0.3383662
4386.51 | 0.351111 | 3761.538 | 0.3383662
4387.28 | 0.351668 | 3773.077 | 0.3432556
4388.08 | 0.352274 | 3773.077 | 0.3432556
4388.96 | 0.352961 | 3773.077 | 0.3432556
4389.7 | 0.35355 | 3784.615 | 0.3484661
4390.73 | 0.354399 | 3784.615 | 0.3484661
4391.48 | 0.355032 | 3784.615 | 0.3484661
4392.25 | 0.355716 | 3796.154 | 0.3540327
4392.8 | 0.356221 | 3796.154 | 0.3540327
4393.43 | 0.356797 | 3796.154 | 0.3540327
4393.98 | 0.357344 | 3807.692 | 0.3600076
4394.58 | 0.357945 | 3807.692 | 0.3600076
4395.1 | 0.358482 | 3807.692 | 0.3600076
4395.74 | 0.359162 | 3819.231 | 0.3664543
4396.24 | 0.359724 | 3819.231 | 0.3664543
4396.82 | 0.360396 | 3819.231 | 0.3664543
4397.34 | 0.361019 | 3830.769 | 0.3734473
4397.84 | 0.36166 | 3830.769 | 0.3734473
4398.22 | 0.362172 | 3830.769 | 0.3734473
4398.62 | 0.362726 | 3842.308 | 0.3810674
4398.92 | 0.363148 | 3842.308 | 0.3810674
4399.26 | 0.363636 | 3842.308 | 0.3810674
4399.56 | 0.364077 | 3853.846 | 0.3895445
4399.89 | 0.364602 | 3853.846 | 0.3895445
4400.19 | 0.365101 | 3853.846 | 0.3895445
4400.52 | 0.365667 | 3865.385 | 0.3990152
4400.83 | 0.366237 | 3865.385 | 0.3990152
4401.16 | 0.366882 | 3865.385 | 0.3990152
4401.41 | 0.367398 | 3876.923 | 0.4097037
4401.74 | 0.368119 | 3876.923 | 0.4097037
4402.01 | 0.368759 | 3876.923 | 0.4097037
4402.28 | 0.369458 | 3888.462 | 0.4218105
4402.48 | 0.370026 | 3888.462 | 0.4218105
4402.66 | 0.370601 | 3888.462 | 0.4218105
4402.81 | 0.371102 | 3900 | 0.4365177
4402.98 | 0.371731 | 3900 | 0.4365177
4403.13 | 0.372352 | 3900 | 0.4365177
4403.29 | 0.373152 | 3911.538 | 0.4540774
4403.44 | 0.374012 | 3911.538 | 0.4540774
4403.61 | 0.375179 | 3911.538 | 0.4540774
4403.76 | 0.376649 | 3923.077 | 0.4747153
4404.08 | 0.389524 | 3923.077 | 0.4747153
0 | 0 | 0 | 0
3.82 | 0.001082 | 0 | 0
9.73 | 0.001933 | 11.53846 | 0.0007591652
17.22 | 0.002833 | 11.53846 | 0.0007591652
24.54 | 0.003522 | 23.07692 | 0.001513908
33.13 | 0.004244 | 23.07692 | 0.001513908
38.02 | 0.004652 | 34.61538 | 0.002264275
46.36 | 0.005295 | 46.15385 | 0.003010316
53.62 | 0.005856 | 46.15385 | 0.003010316
58.78 | 0.006262 | 57.69231 | 0.003752076
65.52 | 0.006777 | 57.69231 | 0.003752076
71.92 | 0.007247 | 69.23077 | 0.004489601
79.32 | 0.007811 | 80.76923 | 0.005222936
85.81 | 0.008319 | 80.76923 | 0.005222936
93.78 | 0.008885 | 92.30769 | 0.005952127
101.96 | 0.009478 | 92.30769 | 0.005952127
108.68 | 0.009972 | 103.8462 | 0.006677216
116.79 | 0.010545 | 103.8462 | 0.006677216
122.23 | 0.010913 | 115.3846 | 0.007398246
129.55 | 0.01144 | 126.9231 | 0.008115261
137.58 | 0.012004 | 126.9231 | 0.008115261
143.83 | 0.012444 | 138.4615 | 0.008828302
151.78 | 0.013012 | 138.4615 | 0.008828302
159 | 0.0135 | 150 | 0.00953741
165.67 | 0.013938 | 161.5385 | 0.01024263
172.78 | 0.014412 | 161.5385 | 0.01024263
180.44 | 0.014924 | 173.0769 | 0.01094399
186.53 | 0.015317 | 173.0769 | 0.01094399
194.14 | 0.01581 | 184.6154 | 0.01164154
200.99 | 0.01627 | 196.1538 | 0.01233531
207.57 | 0.016691 | 196.1538 | 0.01233531
214.39 | 0.017109 | 207.6923 | 0.01302535
221.1 | 0.017526 | 207.6923 | 0.01302535
228.02 | 0.017973 | 219.2308 | 0.01371169
235.08 | 0.018415 | 219.2308 | 0.01371169
241.42 | 0.018806 | 230.7692 | 0.01439437
249.24 | 0.019284 | 242.3077 | 0.01507342
258.1 | 0.019819 | 242.3077 | 0.01507342
263.71 | 0.020155 | 253.8462 | 0.01574889
271.3 | 0.020625 | 253.8462 | 0.01574889
278.91 | 0.021078 | 265.3846 | 0.0164208
286.75 | 0.021564 | 276.9231 | 0.01708919
294.46 | 0.021998 | 276.9231 | 0.01708919
300.48 | 0.022346 | 288.4615 | 0.0177541
309.69 | 0.022896 | 288.4615 | 0.0177541
316.26 | 0.023269 | 300 | 0.01841555
324.06 | 0.023721 | 311.5385 | 0.01907359
331.1 | 0.02411 | 311.5385 | 0.01907359
340.36 | 0.024652 | 323.0769 | 0.01972825
346.3 | 0.024967 | 323.0769 | 0.01972825
353.27 | 0.025328 | 334.6154 | 0.02037955
360.21 | 0.025733 | 334.6154 | 0.02037955
367.92 | 0.026154 | 346.1538 | 0.02102754
373.64 | 0.026476 | 357.6923 | 0.02167223
380.41 | 0.026839 | 357.6923 | 0.02167223
387.42 | 0.02723 | 369.2308 | 0.02231367
393.38 | 0.027574 | 369.2308 | 0.02231367
399.97 | 0.027911 | 380.7692 | 0.02295188
407.78 | 0.02834 | 392.3077 | 0.0235869
415.58 | 0.028766 | 392.3077 | 0.0235869
424.61 | 0.029247 | 403.8462 | 0.02421875
434.35 | 0.029724 | 403.8462 | 0.02421875
441.86 | 0.030088 | 415.3846 | 0.02484747
449.97 | 0.030507 | 415.3846 | 0.02484747
458.03 | 0.030922 | 426.9231 | 0.02547308
465.25 | 0.031299 | 438.4615 | 0.02609561
474.05 | 0.031757 | 438.4615 | 0.02609561
481.35 | 0.03211 | 450 | 0.02671509
489.04 | 0.0325 | 450 | 0.02671509
497.87 | 0.032945 | 461.5385 | 0.02733154
506.56 | 0.033382 | 473.0769 | 0.02794501
514.15 | 0.033753 | 473.0769 | 0.02794501
522.83 | 0.03419 | 484.6154 | 0.0285555
530.12 | 0.034568 | 484.6154 | 0.0285555
538.98 | 0.03501 | 496.1538 | 0.02916305
547.19 | 0.035392 | 507.6923 | 0.02976769
554.2 | 0.03573 | 507.6923 | 0.02976769
563.14 | 0.036156 | 519.2308 | 0.03036944
570.21 | 0.03647 | 519.2308 | 0.03036944
577.75 | 0.036848 | 530.7692 | 0.03096833
586.35 | 0.037238 | 530.7692 | 0.03096833
593.45 | 0.037573 | 542.3077 | 0.03156438
600.38 | 0.037816 | 553.8462 | 0.03215762
607.13 | 0.038137 | 553.8462 | 0.03215762
614.73 | 0.038494 | 565.3846 | 0.03274807
622.23 | 0.038814 | 565.3846 | 0.03274807
628.54 | 0.0391 | 576.9231 | 0.03333576
636.78 | 0.03952 | 588.4615 | 0.03392071
643.09 | 0.03983 | 588.4615 | 0.03392071
650.33 | 0.040165 | 600 | 0.03450295
659.21 | 0.04057 | 600 | 0.03450295
666.95 | 0.040928 | 611.5385 | 0.03508249
675.87 | 0.04131 | 623.0769 | 0.03565937
684.62 | 0.041712 | 623.0769 | 0.03565937
691.87 | 0.042038 | 634.6154 | 0.0362336
700.2 | 0.042371 | 634.6154 | 0.0362336
707.51 | 0.042716 | 646.1538 | 0.03680521
715.56 | 0.043034 | 646.1538 | 0.03680521
722.76 | 0.043326 | 657.6923 | 0.03737422
732.18 | 0.043761 | 669.2308 | 0.03794065
740.11 | 0.04408 | 669.2308 | 0.03794065
748.48 | 0.044471 | 680.7692 | 0.03850453
755.66 | 0.04479 | 680.7692 | 0.03850453
762.46 | 0.045074 | 692.3077 | 0.03906587
770.67 | 0.045397 | 703.8462 | 0.03962469
777.83 | 0.045723 | 703.8462 | 0.03962469
787.26 | 0.046112 | 715.3846 | 0.04018103
793.68 | 0.046382 | 715.3846 | 0.04018103
802.32 | 0.046792 | 726.9231 | 0.04073489
810.45 | 0.047125 | 726.9231 | 0.04073489
819.21 | 0.04746 | 738.4615 | 0.0412863
824.45 | 0.047694 | 750 | 0.04183528
832.79 | 0.048064 | 750 | 0.04183528
842.73 | 0.048447 | 761.5385 | 0.04238185
849.67 | 0.048743 | 761.5385 | 0.04238185
857.21 | 0.049058 | 773.0769 | 0.04292603
865.82 | 0.049391 | 784.6154 | 0.04346784
872.78 | 0.049704 | 784.6154 | 0.04346784
880.57 | 0.049988 | 796.1538 | 0.04400729
887.96 | 0.050299 | 796.1538 | 0.04400729
894.62 | 0.050559 | 807.6923 | 0.04454442
902.29 | 0.050905 | 819.2308 | 0.04507922
909.3 | 0.051198 | 819.2308 | 0.04507922
914.67 | 0.051424 | 830.7692 | 0.04561173
921.31 | 0.051692 | 830.7692 | 0.04561173
928.7 | 0.051994 | 842.3077 | 0.04614197
936.08 | 0.05227 | 842.3077 | 0.04614197
944.65 | 0.052618 | 853.8462 | 0.04666994
953.56 | 0.052967 | 865.3846 | 0.04719568
959.49 | 0.053167 | 865.3846 | 0.04719568
966.83 | 0.05347 | 876.9231 | 0.04771919
974.05 | 0.053758 | 876.9231 | 0.04771919
981.69 | 0.054047 | 888.4615 | 0.04824049
988.48 | 0.05433 | 900 | 0.04875961
995.12 | 0.054605 | 900 | 0.04875961
1002.42 | 0.054877 | 911.5385 | 0.04927655
1012.14 | 0.055241 | 911.5385 | 0.04927655
1019.87 | 0.055547 | 923.0769 | 0.04979134
1027.94 | 0.05585 | 934.6154 | 0.050304
1036.05 | 0.056146 | 934.6154 | 0.050304
1042.69 | 0.056403 | 946.1538 | 0.05081453
1050.73 | 0.056737 | 946.1538 | 0.05081453
1058.94 | 0.057023 | 957.6923 | 0.05132296
1067.25 | 0.057352 | 957.6923 | 0.05132296
1075.66 | 0.057637 | 969.2308 | 0.0518293
1083.75 | 0.057957 | 980.7692 | 0.05233356
1090.34 | 0.058218 | 980.7692 | 0.05233356
1098.33 | 0.058504 | 992.3077 | 0.05283577
1105.89 | 0.058777 | 992.3077 | 0.05283577
1114.14 | 0.059166 | 1003.846 | 0.05333594
1123.57 | 0.059526 | 1015.385 | 0.05383409
1131.65 | 0.059813 | 1015.385 | 0.05383409
1139.45 | 0.060129 | 1026.923 | 0.05433022
1147.78 | 0.060447 | 1026.923 | 0.05433022
1156.57 | 0.060754 | 1038.462 | 0.05482436
1164.26 | 0.061054 | 1038.462 | 0.05482436
1173.21 | 0.061375 | 1050 | 0.05531652
1181.13 | 0.06169 | 1061.538 | 0.05580671
1188.14 | 0.061944 | 1061.538 | 0.05580671
1196.45 | 0.062246 | 1073.077 | 0.05629496
1205.24 | 0.062574 | 1073.077 | 0.05629496
1213.37 | 0.062855 | 1084.615 | 0.05678126
1222.04 | 0.063156 | 1096.154 | 0.05726565
1228.76 | 0.063409 | 1096.154 | 0.05726565
1235.87 | 0.063685 | 1107.692 | 0.05774813
1245.35 | 0.064011 | 1107.692 | 0.05774813
1254.19 | 0.064344 | 1119.231 | 0.05822871
1261.63 | 0.064608 | 1130.769 | 0.05870742
1271.31 | 0.064955 | 1130.769 | 0.05870742
1279.69 | 0.06526 | 1142.308 | 0.05918426
1286.43 | 0.065505 | 1142.308 | 0.05918426
1294.07 | 0.065764 | 1153.846 | 0.05965924
1302.04 | 0.066037 | 1153.846 | 0.05965924
1308.85 | 0.066291 | 1165.385 | 0.06013239
1316.64 | 0.066544 | 1176.923 | 0.06060371
1325.03 | 0.066856 | 1176.923 | 0.06060371
1332.62 | 0.067134 | 1188.462 | 0.06107322
1342 | 0.067465 | 1188.462 | 0.06107322
1350.09 | 0.067746 | 1200 | 0.06154093
1359.29 | 0.068071 | 1211.538 | 0.06200685
1367.64 | 0.068346 | 1211.538 | 0.06200685
1374.43 | 0.068575 | 1223.077 | 0.062471
1382.61 | 0.068859 | 1223.077 | 0.062471
1389.42 | 0.06909 | 1234.615 | 0.06293339
1397.49 | 0.069367 | 1246.154 | 0.06339403
1405.33 | 0.069653 | 1246.154 | 0.06339403
1412.19 | 0.069882 | 1257.692 | 0.06385293
1420.32 | 0.070154 | 1257.692 | 0.06385293
1428.11 | 0.070424 | 1269.231 | 0.06431011
1436 | 0.070682 | 1269.231 | 0.06431011
1441.5 | 0.070903 | 1280.769 | 0.06476558
1451 | 0.071224 | 1292.308 | 0.06521935
1458.82 | 0.071478 | 1292.308 | 0.06521935
1469.32 | 0.071859 | 1303.846 | 0.06567143
1477.96 | 0.07215 | 1303.846 | 0.06567143
1485.07 | 0.072376 | 1315.385 | 0.06612183
1493.74 | 0.072691 | 1326.923 | 0.06657056
1500.77 | 0.072932 | 1326.923 | 0.06657056
1507.56 | 0.073166 | 1338.462 | 0.06701765
1514.18 | 0.073371 | 1338.462 | 0.06701765
1522.41 | 0.073647 | 1350 | 0.06746309
1530.21 | 0.073912 | 1350 | 0.06746309
1536.65 | 0.074121 | 1361.538 | 0.0679069
1545.4 | 0.074397 | 1373.077 | 0.06834909
1555.29 | 0.074745 | 1373.077 | 0.06834909
1563.88 | 0.075037 | 1384.615 | 0.06878967
1572.42 | 0.075333 | 1384.615 | 0.06878967
1579.9 | 0.075561 | 1396.154 | 0.06922865
1587.94 | 0.075826 | 1407.692 | 0.06966605
1596.47 | 0.076122 | 1407.692 | 0.06966605
1603.69 | 0.07635 | 1419.231 | 0.07010187
1611.48 | 0.076612 | 1419.231 | 0.07010187
1619.42 | 0.076869 | 1430.769 | 0.07053613
1628.33 | 0.07717 | 1442.308 | 0.07096883
1637.31 | 0.077459 | 1442.308 | 0.07096883
1644.4 | 0.077687 | 1453.846 | 0.07139998
1651.17 | 0.077929 | 1453.846 | 0.07139998
1658.2 | 0.07815 | 1465.385 | 0.0718296
1667.22 | 0.078454 | 1465.385 | 0.0718296
1676.47 | 0.078766 | 1476.923 | 0.0722577
1685.26 | 0.079018 | 1488.462 | 0.07268428
1694.52 | 0.079333 | 1488.462 | 0.07268428
1700.93 | 0.079555 | 1500 | 0.07310936
1709.53 | 0.079832 | 1500 | 0.07310936
1717.93 | 0.080013 | 1511.538 | 0.07353294
1724.47 | 0.080335 | 1523.077 | 0.07395504
1732.44 | 0.080562 | 1523.077 | 0.07395504
1741.6 | 0.080851 | 1534.615 | 0.07437567
1749.96 | 0.081131 | 1534.615 | 0.07437567
1757.47 | 0.081373 | 1546.154 | 0.07479483
1766.89 | 0.081674 | 1557.692 | 0.07521253
1772.92 | 0.081864 | 1557.692 | 0.07521253
1781.59 | 0.082144 | 1569.231 | 0.07562879
1789.9 | 0.082409 | 1569.231 | 0.07562879
1797.88 | 0.082655 | 1580.769 | 0.07604361
1805.1 | 0.082905 | 1580.769 | 0.07604361
1815.03 | 0.083211 | 1592.308 | 0.076457
1821.84 | 0.083425 | 1603.846 | 0.07686898
1829.14 | 0.083661 | 1603.846 | 0.07686898
1838.09 | 0.083946 | 1615.385 | 0.07727954
1844.69 | 0.08419 | 1615.385 | 0.07727954
1853.6 | 0.084444 | 1626.923 | 0.07768871
1860.33 | 0.084666 | 1638.462 | 0.07809648
1867.35 | 0.084878 | 1638.462 | 0.07809648
1876.53 | 0.085174 | 1650 | 0.07850287
1884.3 | 0.085404 | 1650 | 0.07850287
1890.01 | 0.085592 | 1661.538 | 0.07890788
1898.3 | 0.085853 | 1661.538 | 0.07890788
1906.29 | 0.086103 | 1673.077 | 0.07931153
1914.5 | 0.086386 | 1684.615 | 0.07971382
1922.26 | 0.086625 | 1684.615 | 0.07971382
1930.52 | 0.0869 | 1696.154 | 0.08011477
1937.49 | 0.087117 | 1696.154 | 0.08011477
1946.23 | 0.087403 | 1707.692 | 0.08051437
1954.96 | 0.087684 | 1719.231 | 0.08091264
1963.32 | 0.087935 | 1719.231 | 0.08091264
1971.51 | 0.088189 | 1730.769 | 0.08130959
1979.4 | 0.088437 | 1730.769 | 0.08130959
1988.26 | 0.08871 | 1742.308 | 0.08170522
1998.44 | 0.089032 | 1753.846 | 0.08209955
2005.58 | 0.089251 | 1753.846 | 0.08209955
2013.15 | 0.089484 | 1765.385 | 0.08249257
2020.71 | 0.089721 | 1765.385 | 0.08249257
2027.63 | 0.089919 | 1776.923 | 0.08288431
2035.09 | 0.090163 | 1776.923 | 0.08288431
2043.98 | 0.090448 | 1788.462 | 0.08327478
2051.68 | 0.090658 | 1800 | 0.083664
2060.64 | 0.090927 | 1800 | 0.083664
2067.84 | 0.091152 | 1811.538 | 0.084052
2074.52 | 0.091371 | 1811.538 | 0.084052
2082.43 | 0.091609 | 1823.077 | 0.08443879
2090.43 | 0.091864 | 1834.615 | 0.08482438
2096.97 | 0.092072 | 1834.615 | 0.08482438
2105.47 | 0.092339 | 1846.154 | 0.0852088
2112.59 | 0.092549 | 1846.154 | 0.0852088
2120.53 | 0.092793 | 1857.692 | 0.08559205
2130.11 | 0.093081 | 1869.231 | 0.08597416
2135.61 | 0.093243 | 1869.231 | 0.08597416
2144.52 | 0.093521 | 1880.769 | 0.08635514
2152.77 | 0.093773 | 1880.769 | 0.08635514
2159.54 | 0.093981 | 1892.308 | 0.086735
2168.6 | 0.09426 | 1892.308 | 0.086735
2176.99 | 0.09452 | 1903.846 | 0.08711376
2184 | 0.094759 | 1915.385 | 0.08749144
2193.02 | 0.09502 | 1915.385 | 0.08749144
2202.05 | 0.095283 | 1926.923 | 0.08786805
2210.41 | 0.095557 | 1926.923 | 0.08786805
2218.75 | 0.095812 | 1938.462 | 0.0882436
2226.66 | 0.096055 | 1950 | 0.08861811
2233.93 | 0.096269 | 1950 | 0.08861811
2242.41 | 0.096523 | 1961.538 | 0.08899159
2251.17 | 0.096792 | 1961.538 | 0.08899159
2258.38 | 0.097008 | 1973.077 | 0.08936407
2269.27 | 0.097345 | 1973.077 | 0.08936407
2277.58 | 0.097596 | 1984.615 | 0.08973554
2284.94 | 0.097819 | 1996.154 | 0.09010602
2292.96 | 0.098059 | 1996.154 | 0.09010602
2300.34 | 0.098286 | 2007.692 | 0.09047554
2308.6 | 0.098536 | 2007.692 | 0.09047554
2316.17 | 0.098767 | 2019.231 | 0.0908441
2324.01 | 0.098998 | 2030.769 | 0.09121171
2331.17 | 0.099216 | 2030.769 | 0.09121171
2339.76 | 0.099477 | 2042.308 | 0.09157839
2349.37 | 0.099759 | 2042.308 | 0.09157839
2357.03 | 0.099988 | 2053.846 | 0.09194415
2364.65 | 0.100231 | 2065.385 | 0.092309
2372.68 | 0.100457 | 2065.385 | 0.092309
2379.79 | 0.100665 | 2076.923 | 0.09267296
2388.09 | 0.100918 | 2076.923 | 0.09267296
2396.35 | 0.10117 | 2088.462 | 0.09303604
2403.71 | 0.10139 | 2088.462 | 0.09303604
2411.47 | 0.101603 | 2100 | 0.09339825
2419.58 | 0.101843 | 2111.538 | 0.0937596
2425.67 | 0.102039 | 2111.538 | 0.0937596
2431.81 | 0.102214 | 2123.077 | 0.09412011
2440.38 | 0.102466 | 2123.077 | 0.09412011
2448.31 | 0.102711 | 2134.615 | 0.09447978
2454.96 | 0.102913 | 2146.154 | 0.09483864
2463.06 | 0.103143 | 2146.154 | 0.09483864
2472 | 0.10341 | 2157.692 | 0.09519669
2480.91 | 0.10368 | 2157.692 | 0.09519669
2487.58 | 0.103878 | 2169.231 | 0.09555394
2494.67 | 0.104091 | 2180.769 | 0.0959104
2503.4 | 0.104346 | 2180.769 | 0.0959104
2509.96 | 0.104532 | 2192.308 | 0.09626609
2517.08 | 0.104769 | 2192.308 | 0.09626609
2526.92 | 0.105046 | 2203.846 | 0.09662102
2534.85 | 0.105282 | 2203.846 | 0.09662102
2543.57 | 0.105537 | 2215.385 | 0.09697519
2551.85 | 0.105802 | 2226.923 | 0.09732863
2561.09 | 0.106061 | 2226.923 | 0.09732863
2570.15 | 0.106326 | 2238.462 | 0.09768133
2578.66 | 0.10658 | 2238.462 | 0.09768133
2586.52 | 0.106807 | 2250 | 0.09803332
2594.68 | 0.10705 | 2261.538 | 0.0983846
2603.52 | 0.107323 | 2261.538 | 0.0983846
2611.03 | 0.107541 | 2273.077 | 0.09873518
2619.84 | 0.107801 | 2273.077 | 0.09873518
2626.63 | 0.108018 | 2284.615 | 0.09908508
2634.34 | 0.108233 | 2284.615 | 0.09908508
2642.28 | 0.108476 | 2296.154 | 0.09943429
2648.9 | 0.108671 | 2307.692 | 0.09978285
2655.56 | 0.108867 | 2307.692 | 0.09978285
2663.08 | 0.109084 | 2319.231 | 0.1001307
2671.88 | 0.109349 | 2319.231 | 0.1001307
2677.95 | 0.109532 | 2330.769 | 0.100478
2685.81 | 0.109768 | 2342.308 | 0.1008246
2692.28 | 0.109957 | 2342.308 | 0.1008246
2702.54 | 0.110255 | 2353.846 | 0.1011706
2712.25 | 0.110539 | 2353.846 | 0.1011706
2720.01 | 0.11077 | 2365.385 | 0.101516
2728.62 | 0.111035 | 2376.923 | 0.1018608
2737.79 | 0.111293 | 2376.923 | 0.1018608
2746.25 | 0.111548 | 2388.462 | 0.1022049
2752.51 | 0.111731 | 2388.462 | 0.1022049
2761.17 | 0.111986 | 2400 | 0.1025485
2769.74 | 0.112231 | 2400 | 0.1025485
2778.7 | 0.112495 | 2411.538 | 0.1028916
2787.23 | 0.112766 | 2423.077 | 0.103234
2794.74 | 0.11297 | 2423.077 | 0.103234
2801.04 | 0.113155 | 2434.615 | 0.1035759
2809.84 | 0.11342 | 2434.615 | 0.1035759
2815.96 | 0.113604 | 2446.154 | 0.1039173
2823.52 | 0.113821 | 2457.692 | 0.1042581
2832.16 | 0.114077 | 2457.692 | 0.1042581
2839.37 | 0.114294 | 2469.231 | 0.1045984
2845.96 | 0.114491 | 2469.231 | 0.1045984
2854.47 | 0.114733 | 2480.769 | 0.1049381
2862.74 | 0.114969 | 2492.308 | 0.1052774
2870.38 | 0.115196 | 2492.308 | 0.1052774
2878.29 | 0.115426 | 2503.846 | 0.1056161
2885 | 0.115637 | 2503.846 | 0.1056161
2892.61 | 0.115854 | 2515.385 | 0.1059544
2900.75 | 0.116092 | 2515.385 | 0.1059544
2908.39 | 0.116323 | 2526.923 | 0.1062922
2916.71 | 0.116561 | 2538.462 | 0.1066295
2924.31 | 0.116791 | 2538.462 | 0.1066295
2930.93 | 0.116978 | 2550 | 0.1069663
2939.41 | 0.117235 | 2550 | 0.1069663
2947.35 | 0.117468 | 2561.538 | 0.1073027
2953.37 | 0.117638 | 2573.077 | 0.1076387
2961.04 | 0.117874 | 2573.077 | 0.1076387
2968.27 | 0.118075 | 2584.615 | 0.1079742
2977.61 | 0.11836 | 2584.615 | 0.1079742
2984.22 | 0.118531 | 2596.154 | 0.1083093
2991.48 | 0.118742 | 2596.154 | 0.1083093
3002.54 | 0.119069 | 2607.692 | 0.1086439
3011.05 | 0.119317 | 2619.231 | 0.1089782
3019.17 | 0.119571 | 2619.231 | 0.1089782
3025.83 | 0.119759 | 2630.769 | 0.109312
3032.47 | 0.119951 | 2630.769 | 0.109312
3040.38 | 0.120195 | 2642.308 | 0.1096454
3047.55 | 0.120402 | 2653.846 | 0.1099785
3056.91 | 0.120686 | 2653.846 | 0.1099785
3065.69 | 0.12094 | 2665.385 | 0.1103112
3072.83 | 0.121159 | 2665.385 | 0.1103112
3080.92 | 0.121389 | 2676.923 | 0.1106435
3088.43 | 0.121616 | 2688.462 | 0.1109755
3097.65 | 0.121875 | 2688.462 | 0.1109755
3105.95 | 0.122106 | 2700 | 0.1113071
3112.09 | 0.122296 | 2700 | 0.1113071
3120.88 | 0.122543 | 2711.538 | 0.1116383
3126.77 | 0.12272 | 2711.538 | 0.1116383
3134.06 | 0.122927 | 2723.077 | 0.1119692
3141.52 | 0.123143 | 2734.615 | 0.1122998
3150.08 | 0.123389 | 2734.615 | 0.1122998
3157.92 | 0.123618 | 2746.154 | 0.1126301
3165.31 | 0.123846 | 2746.154 | 0.1126301
3174.42 | 0.124096 | 2757.692 | 0.11296
3180.24 | 0.124253 | 2769.231 | 0.1132897
3189.1 | 0.124536 | 2769.231 | 0.1132897
3197.68 | 0.124789 | 2780.769 | 0.1136191
3204.87 | 0.124987 | 2780.769 | 0.1136191
3212.41 | 0.12521 | 2792.308 | 0.1139481
3219.68 | 0.125417 | 2803.846 | 0.1142769
3227.92 | 0.12566 | 2803.846 | 0.1142769
3235.88 | 0.125894 | 2815.385 | 0.1146054
3245.21 | 0.126169 | 2815.385 | 0.1146054
3251.77 | 0.126352 | 2826.923 | 0.1149337
3260.12 | 0.126611 | 2826.923 | 0.1149337
3267.67 | 0.126824 | 2838.462 | 0.1152617
3275.11 | 0.127037 | 2850 | 0.1155895
3283.58 | 0.127275 | 2850 | 0.1155895
3291.02 | 0.127505 | 2861.538 | 0.115917
3301.03 | 0.127787 | 2861.538 | 0.115917
3308.47 | 0.128011 | 2873.077 | 0.1162442
3316.33 | 0.128241 | 2884.615 | 0.1165713
3323.42 | 0.128442 | 2884.615 | 0.1165713
3331.2 | 0.128683 | 2896.154 | 0.1168981
3338.64 | 0.128901 | 2896.154 | 0.1168981
3347.55 | 0.129155 | 2907.692 | 0.1172248
3355.77 | 0.129397 | 2907.692 | 0.1172248
3362.95 | 0.129604 | 2919.231 | 0.1175512
3370.21 | 0.129803 | 2930.769 | 0.1178774
3376.83 | 0.130005 | 2930.769 | 0.1178774
3383.74 | 0.130229 | 2942.308 | 0.1182035
3392.23 | 0.130451 | 2942.308 | 0.1182035
3399.84 | 0.130679 | 2953.846 | 0.1185294
3407.38 | 0.1309 | 2965.385 | 0.1188551
3414.75 | 0.131107 | 2965.385 | 0.1188551
3422.19 | 0.131334 | 2976.923 | 0.1191806
3428.8 | 0.131529 | 2976.923 | 0.1191806
3436.56 | 0.131739 | 2988.462 | 0.119506
3444.1 | 0.13198 | 3000 | 0.1198312
3451.41 | 0.132199 | 3000 | 0.1198312
3459.68 | 0.132436 | 3011.538 | 0.1201563
3467.71 | 0.132671 | 3011.538 | 0.1201563
3475.75 | 0.132902 | 3023.077 | 0.1204813
3482.11 | 0.13309 | 3023.077 | 0.1204813
3489.38 | 0.13331 | 3034.615 | 0.1208061
3495.85 | 0.13349 | 3046.154 | 0.1211308
3502.78 | 0.133704 | 3046.154 | 0.1211308
3509.79 | 0.133909 | 3057.692 | 0.1214554
3517.46 | 0.134136 | 3057.692 | 0.1214554
3525.42 | 0.134381 | 3069.231 | 0.12178
3531.26 | 0.134548 | 3080.769 | 0.1221044
3537.2 | 0.134727 | 3080.769 | 0.1221044
3545.24 | 0.134958 | 3092.308 | 0.1224287
3550.91 | 0.13512 | 3092.308 | 0.1224287
3560.19 | 0.135387 | 3103.846 | 0.1227529
3567.58 | 0.135594 | 3115.385 | 0.1230771
3575.37 | 0.13584 | 3115.385 | 0.1230771
3583.56 | 0.136075 | 3126.923 | 0.1234012
3591.55 | 0.136317 | 3126.923 | 0.1234012
3598.76 | 0.136536 | 3138.462 | 0.1237253
3606.77 | 0.136772 | 3138.462 | 0.1237253
3613.06 | 0.136953 | 3150 | 0.1240493
3618.65 | 0.137131 | 3161.538 | 0.1243733
3625.44 | 0.13732 | 3161.538 | 0.1243733
3632.85 | 0.137544 | 3173.077 | 0.1246972
3640.59 | 0.137774 | 3173.077 | 0.1246972
3648.7 | 0.138009 | 3184.615 | 0.1250211
3655.62 | 0.138215 | 3196.154 | 0.125345
3664.23 | 0.138491 | 3196.154 | 0.125345
3672.17 | 0.138712 | 3207.692 | 0.1256689
3680.53 | 0.138957 | 3207.692 | 0.1256689
3687.3 | 0.139168 | 3219.231 | 0.1259927
3695.48 | 0.139422 | 3219.231 | 0.1259927
3706.11 | 0.139739 | 3230.769 | 0.1263166
3712.75 | 0.139937 | 3242.308 | 0.1266405
3721.27 | 0.140203 | 3242.308 | 0.1266405
3728.03 | 0.1404 | 3253.846 | 0.1269644
3735.94 | 0.140633 | 3253.846 | 0.1269644
3743.56 | 0.140861 | 3265.385 | 0.1272883
3751.5 | 0.141096 | 3276.923 | 0.1276123
3760.21 | 0.141357 | 3276.923 | 0.1276123
3768.14 | 0.1416 | 3288.462 | 0.1279363
3775.16 | 0.141807 | 3288.462 | 0.1279363
3781.92 | 0.142015 | 3300 | 0.1282604
3788.81 | 0.142226 | 3311.538 | 0.1285845
3796.74 | 0.142459 | 3311.538 | 0.1285845
3804.84 | 0.142711 | 3323.077 | 0.1289087
3812.85 | 0.142933 | 3323.077 | 0.1289087
3820.59 | 0.143158 | 3334.615 | 0.1292329
3827.43 | 0.143364 | 3334.615 | 0.1292329
3837.04 | 0.143656 | 3346.154 | 0.1295572
3844.39 | 0.143873 | 3357.692 | 0.1298816
3854.35 | 0.144177 | 3357.692 | 0.1298816
3863.14 | 0.144439 | 3369.231 | 0.1302062
3869.85 | 0.144641 | 3369.231 | 0.1302062
3878.69 | 0.1449 | 3380.769 | 0.1305308
3884.59 | 0.14507 | 3392.308 | 0.1308555
3889.87 | 0.145226 | 3392.308 | 0.1308555
3898.29 | 0.14548 | 3403.846 | 0.1311803
3905.87 | 0.145707 | 3403.846 | 0.1311803
3913.52 | 0.145939 | 3415.385 | 0.1315053
3922.4 | 0.146209 | 3426.923 | 0.1318304
3929.37 | 0.146421 | 3426.923 | 0.1318304
3936.93 | 0.146639 | 3438.462 | 0.1321556
3944.66 | 0.14688 | 3438.462 | 0.1321556
3952.72 | 0.147125 | 3450 | 0.132481
3959.19 | 0.147315 | 3450 | 0.132481
3967.48 | 0.147569 | 3461.538 | 0.1328066
3975.69 | 0.147822 | 3473.077 | 0.1331323
3983.88 | 0.148067 | 3473.077 | 0.1331323
3992.66 | 0.148331 | 3484.615 | 0.1334582
3999.53 | 0.148546 | 3484.615 | 0.1334582
4007.01 | 0.148769 | 3496.154 | 0.1337842
4013.58 | 0.148967 | 3507.692 | 0.1341105
4020.87 | 0.149186 | 3507.692 | 0.1341105
4028.68 | 0.149428 | 3519.231 | 0.1344369
4041.34 | 0.149804 | 3519.231 | 0.1344369
4048.08 | 0.150007 | 3530.769 | 0.1347636
4055.19 | 0.150225 | 3542.308 | 0.1350905
4061.4 | 0.150418 | 3542.308 | 0.1350905
4067.82 | 0.150623 | 3553.846 | 0.1354176
4077 | 0.150894 | 3553.846 | 0.1354176
4084.82 | 0.151083 | 3565.385 | 0.1357449
4091.93 | 0.1513 | 3565.385 | 0.1357449
4099.39 | 0.151576 | 3576.923 | 0.1360724
4108.18 | 0.151863 | 3588.462 | 0.1364002
4116.1 | 0.152091 | 3588.462 | 0.1364002
4123.51 | 0.152323 | 3600 | 0.1367283
4130.52 | 0.152553 | 3600 | 0.1367283
4136.39 | 0.152726 | 3611.538 | 0.1370566
4142.88 | 0.152922 | 3623.077 | 0.1373852
4149.42 | 0.15314 | 3623.077 | 0.1373852
4156.73 | 0.153361 | 3634.615 | 0.1377141
4165.35 | 0.153635 | 3634.615 | 0.1377141
4173.33 | 0.153885 | 3646.154 | 0.1380432
4179.99 | 0.154087 | 3646.154 | 0.1380432
4187.48 | 0.154311 | 3657.692 | 0.1383727
4194.5 | 0.154524 | 3669.231 | 0.1387024
4201.34 | 0.154745 | 3669.231 | 0.1387024
4209.57 | 0.154999 | 3680.769 | 0.1390325
4218.13 | 0.155263 | 3680.769 | 0.1390325
4224.45 | 0.155463 | 3692.308 | 0.1393629
4232.14 | 0.155701 | 3703.846 | 0.1396936
4239.97 | 0.155937 | 3703.846 | 0.1396936
4245.69 | 0.156122 | 3715.385 | 0.1400247
4252.55 | 0.156311 | 3715.385 | 0.1400247
4260.54 | 0.156561 | 3726.923 | 0.1403561
4266.16 | 0.156746 | 3738.462 | 0.1406878
4273.3 | 0.156971 | 3738.462 | 0.1406878
4281.46 | 0.157243 | 3750 | 0.14102
4291.19 | 0.157549 | 3750 | 0.14102
4298.81 | 0.157777 | 3761.538 | 0.1413525
4305.69 | 0.157999 | 3761.538 | 0.1413525
4313.08 | 0.158236 | 3773.077 | 0.1416853
4322 | 0.15852 | 3784.615 | 0.1420186
4328.91 | 0.158737 | 3784.615 | 0.1420186
4337.59 | 0.158995 | 3796.154 | 0.1423523
4344.73 | 0.159239 | 3796.154 | 0.1423523
4352.68 | 0.15949 | 3807.692 | 0.1426864
4362.33 | 0.159784 | 3819.231 | 0.1430209
4369.85 | 0.160018 | 3819.231 | 0.1430209
4376.31 | 0.160225 | 3830.769 | 0.1433558
4383.67 | 0.160469 | 3830.769 | 0.1433558
4391.34 | 0.160712 | 3842.308 | 0.1436912
4396.83 | 0.160883 | 3853.846 | 0.144027
4404.56 | 0.161141 | 3853.846 | 0.144027
4413.3 | 0.161417 | 3865.385 | 0.1443633
4420.27 | 0.161691 | 3865.385 | 0.1443633
4428.7 | 0.162011 | 3876.923 | 0.1447
4437.06 | 0.162281 | 3876.923 | 0.1447
4443.05 | 0.162469 | 3888.462 | 0.1450372
4450.34 | 0.162704 | 3900 | 0.1453749
4458.71 | 0.162979 | 3900 | 0.1453749
4466.29 | 0.163225 | 3911.538 | 0.1457131
4474.65 | 0.163494 | 3911.538 | 0.1457131
4482.92 | 0.163754 | 3923.077 | 0.1460518
4491.37 | 0.164029 | 3934.615 | 0.146391
4497.2 | 0.164218 | 3934.615 | 0.146391
4503.94 | 0.16443 | 3946.154 | 0.1467308
4509.92 | 0.164629 | 3946.154 | 0.1467308
4517.11 | 0.164867 | 3957.692 | 0.1470711
4525.08 | 0.165125 | 3957.692 | 0.1470711
4532.31 | 0.165347 | 3969.231 | 0.1474119
4539.1 | 0.165577 | 3980.769 | 0.1477533
4546.64 | 0.165834 | 3980.769 | 0.1477533
4553.56 | 0.166056 | 3992.308 | 0.1480952
4560.02 | 0.166266 | 3992.308 | 0.1480952
4570.35 | 0.166605 | 4003.846 | 0.1484377
4579.61 | 0.166928 | 4015.385 | 0.1487808
4587.93 | 0.16719 | 4015.385 | 0.1487808
4593.91 | 0.167387 | 4026.923 | 0.1491245
4600.53 | 0.167606 | 4026.923 | 0.1491245
4606.6 | 0.167799 | 4038.462 | 0.1494689
4612.51 | 0.167997 | 4050 | 0.1498138
4619.55 | 0.168233 | 4050 | 0.1498138
4627.76 | 0.1685 | 4061.538 | 0.1501594
4634.25 | 0.168716 | 4061.538 | 0.1501594
4640.74 | 0.168929 | 4073.077 | 0.1505056
4647.65 | 0.169161 | 4073.077 | 0.1505056
4654.29 | 0.169378 | 4084.615 | 0.1508524
4661.36 | 0.169613 | 4096.154 | 0.1512
4669.07 | 0.169876 | 4096.154 | 0.1512
4675.86 | 0.170096 | 4107.692 | 0.1515482
4684.05 | 0.170369 | 4107.692 | 0.1515482
4692.24 | 0.170644 | 4119.231 | 0.151897
4698.57 | 0.170847 | 4130.769 | 0.1522466
4705.64 | 0.171078 | 4130.769 | 0.1522466
4713.7 | 0.171356 | 4142.308 | 0.1525969
4721.52 | 0.171616 | 4142.308 | 0.1525969
4730.5 | 0.171914 | 4153.846 | 0.1529479
4738.79 | 0.172195 | 4165.385 | 0.1532997
4744.98 | 0.172412 | 4165.385 | 0.1532997
4751.82 | 0.172636 | 4176.923 | 0.1536522
4759.83 | 0.172921 | 4176.923 | 0.1536522
4767.04 | 0.173154 | 4188.462 | 0.1540055
4775.41 | 0.173444 | 4188.462 | 0.1540055
4781.4 | 0.17365 | 4200 | 0.1543595
4788.39 | 0.173877 | 4211.538 | 0.1547143
4795.05 | 0.174103 | 4211.538 | 0.1547143
4802.19 | 0.174351 | 4223.077 | 0.1550699
4809.55 | 0.174612 | 4223.077 | 0.1550699
4817.32 | 0.174864 | 4234.615 | 0.1554263
4824.05 | 0.175102 | 4246.154 | 0.1557836
4832.74 | 0.175392 | 4246.154 | 0.1557836
4839.83 | 0.175633 | 4257.692 | 0.1561417
4846.94 | 0.175873 | 4257.692 | 0.1561417
4854.73 | 0.176147 | 4269.231 | 0.1565006
4862.45 | 0.176419 | 4269.231 | 0.1565006
4869.08 | 0.176647 | 4280.769 | 0.1568604
4876.2 | 0.17689 | 4292.308 | 0.1572211
4883.78 | 0.177172 | 4292.308 | 0.1572211
4890.65 | 0.1774 | 4303.846 | 0.1575826
4897.76 | 0.17766 | 4303.846 | 0.1575826
4904.72 | 0.177888 | 4315.385 | 0.1579451
4911.07 | 0.178122 | 4326.923 | 0.1583084
4917.2 | 0.178336 | 4326.923 | 0.1583084
4924.67 | 0.178603 | 4338.462 | 0.1586728
4932.59 | 0.178882 | 4338.462 | 0.1586728
4940.77 | 0.179162 | 4350 | 0.159038
4948.54 | 0.179428 | 4361.538 | 0.1594042
4955.2 | 0.179677 | 4361.538 | 0.1594042
4961.84 | 0.179909 | 4373.077 | 0.1597714
4969.32 | 0.180173 | 4373.077 | 0.1597714
4976.01 | 0.180409 | 4384.615 | 0.1601396
4982.01 | 0.180627 | 4384.615 | 0.1601396
4988.27 | 0.180847 | 4396.154 | 0.1605088
4995.78 | 0.181111 | 4407.692 | 0.160879
5005.97 | 0.181469 | 4407.692 | 0.160879
5012.9 | 0.181724 | 4419.231 | 0.1612503
5018.78 | 0.181944 | 4419.231 | 0.1612503
5025.91 | 0.182196 | 4430.769 | 0.1616226
5032.48 | 0.182425 | 4442.308 | 0.1619959
5040.14 | 0.182708 | 4442.308 | 0.1619959
5046.66 | 0.182934 | 4453.846 | 0.1623704
5053.64 | 0.183188 | 4453.846 | 0.1623704
5059.93 | 0.183416 | 4465.385 | 0.1627459
5067.22 | 0.183692 | 4476.923 | 0.1631226
5073.16 | 0.183897 | 4476.923 | 0.1631226
5079.3 | 0.184117 | 4488.462 | 0.1635004
5085.84 | 0.184366 | 4488.462 | 0.1635004
5094.65 | 0.184696 | 4500 | 0.1638794
5101.5 | 0.184945 | 4500 | 0.1638794
5108.9 | 0.185217 | 4511.538 | 0.1642595
5114.87 | 0.185423 | 4523.077 | 0.1646409
5121.19 | 0.185657 | 4523.077 | 0.1646409
5127.5 | 0.185886 | 4534.615 | 0.1650234
5132.97 | 0.186098 | 4534.615 | 0.1650234
5138.89 | 0.186306 | 4546.154 | 0.1654071
5147.5 | 0.186615 | 4557.692 | 0.1657921
5155.01 | 0.186888 | 4557.692 | 0.1657921
5161.43 | 0.187126 | 4569.231 | 0.1661784
5168.52 | 0.187393 | 4569.231 | 0.1661784
5174.78 | 0.187624 | 4580.769 | 0.1665659
5180.8 | 0.18785 | 4580.769 | 0.1665659
5186.86 | 0.188078 | 4592.308 | 0.1669548
5193.63 | 0.188332 | 4603.846 | 0.167345
5201.34 | 0.188625 | 4603.846 | 0.167345
5209.95 | 0.188958 | 4615.385 | 0.1677365
5216.36 | 0.189202 | 4615.385 | 0.1677365
5222.56 | 0.189443 | 4626.923 | 0.1681293
5228.1 | 0.189645 | 4638.462 | 0.1685236
5233.88 | 0.189864 | 4638.462 | 0.1685236
5240.33 | 0.19011 | 4650 | 0.1689192
5246.96 | 0.190355 | 4650 | 0.1689192
5252.73 | 0.190553 | 4661.538 | 0.1693163
5259.59 | 0.19082 | 4673.077 | 0.1697148
5264.94 | 0.191022 | 4673.077 | 0.1697148
5271.15 | 0.191256 | 4684.615 | 0.1701148
5277.47 | 0.191501 | 4684.615 | 0.1701148
5283.36 | 0.191721 | 4696.154 | 0.1705162
5289.23 | 0.191942 | 4696.154 | 0.1705162
5296.46 | 0.192214 | 4707.692 | 0.1709192
5303.4 | 0.192485 | 4719.231 | 0.1713237
5310.76 | 0.192767 | 4719.231 | 0.1713237
5315.91 | 0.192975 | 4730.769 | 0.1717298
5320.63 | 0.193157 | 4730.769 | 0.1717298
5325.91 | 0.193359 | 4742.308 | 0.1721374
5331.95 | 0.193589 | 4753.846 | 0.1725467
5339.02 | 0.193864 | 4753.846 | 0.1725467
5346.61 | 0.194152 | 4765.385 | 0.1729576
5356.69 | 0.194566 | 4765.385 | 0.1729576
5364.03 | 0.194848 | 4776.923 | 0.1733701
5370.89 | 0.19511 | 4788.462 | 0.1737843
5379.88 | 0.195475 | 4788.462 | 0.1737843
5385.79 | 0.195704 | 4800 | 0.1742002
5392.98 | 0.195993 | 4800 | 0.1742002
5401.2 | 0.196328 | 4811.538 | 0.1746178
5408.81 | 0.196642 | 4811.538 | 0.1746178
5415.3 | 0.196885 | 4823.077 | 0.1750372
5422.92 | 0.197192 | 4834.615 | 0.1754584
5428.75 | 0.197438 | 4834.615 | 0.1754584
5436.74 | 0.197761 | 4846.154 | 0.1758813
5443.83 | 0.198038 | 4846.154 | 0.1758813
5450.84 | 0.198332 | 4857.692 | 0.1763061
5458.78 | 0.19865 | 4869.231 | 0.1767328
5464.7 | 0.198889 | 4869.231 | 0.1767328
5469.44 | 0.199077 | 4880.769 | 0.1771613
5475.7 | 0.199335 | 4880.769 | 0.1771613
5482.85 | 0.199628 | 4892.308 | 0.1775918
5491.08 | 0.199964 | 4892.308 | 0.1775918
5499.71 | 0.200313 | 4903.846 | 0.1780242
5508.83 | 0.200684 | 4915.385 | 0.1784585
5515.82 | 0.200979 | 4915.385 | 0.1784585
5523.46 | 0.201295 | 4926.923 | 0.1788949
5529.39 | 0.201536 | 4926.923 | 0.1788949
5536.83 | 0.201851 | 4938.462 | 0.1793333
5546.25 | 0.202262 | 4950 | 0.1797738
5553.86 | 0.202577 | 4950 | 0.1797738
5560.57 | 0.202842 | 4961.538 | 0.1802164
5567.56 | 0.203141 | 4961.538 | 0.1802164
5573.92 | 0.203404 | 4973.077 | 0.1806611
5582.86 | 0.203789 | 4984.615 | 0.1811079
5590.2 | 0.204105 | 4984.615 | 0.1811079
5597.22 | 0.204402 | 4996.154 | 0.181557
5604.1 | 0.2047 | 4996.154 | 0.181557
5611 | 0.204993 | 5007.692 | 0.1820083
5616.34 | 0.205221 | 5007.692 | 0.1820083
5624.29 | 0.205578 | 5019.231 | 0.1824619
5632.51 | 0.205924 | 5030.769 | 0.1829177
5639.17 | 0.206205 | 5030.769 | 0.1829177
5645.79 | 0.206488 | 5042.308 | 0.1833759
5652.85 | 0.206805 | 5042.308 | 0.1833759
5658.29 | 0.207037 | 5053.846 | 0.1838365
5665.24 | 0.20735 | 5065.385 | 0.1842995
5672.25 | 0.207657 | 5065.385 | 0.1842995
5678.71 | 0.207934 | 5076.923 | 0.1847649
5686.38 | 0.20828 | 5076.923 | 0.1847649
5693.93 | 0.208617 | 5088.462 | 0.1852329
5700.35 | 0.2089 | 5100 | 0.1857033
5707.02 | 0.209187 | 5100 | 0.1857033
5714.81 | 0.209562 | 5111.538 | 0.1861764
5722.25 | 0.209875 | 5111.538 | 0.1861764
5728.54 | 0.210161 | 5123.077 | 0.186652
5734.25 | 0.210411 | 5123.077 | 0.186652
5740.36 | 0.210706 | 5134.615 | 0.1871303
5747.36 | 0.211017 | 5146.154 | 0.1876113
5753.8 | 0.21131 | 5146.154 | 0.1876113
5763.2 | 0.211735 | 5157.692 | 0.1880951
5770.59 | 0.212064 | 5157.692 | 0.1880951
5775.71 | 0.212294 | 5169.231 | 0.1885817
5781.28 | 0.212557 | 5180.769 | 0.189071
5787.69 | 0.212871 | 5180.769 | 0.189071
5793.55 | 0.213122 | 5192.308 | 0.1895633
5800.34 | 0.213445 | 5192.308 | 0.1895633
5807.84 | 0.213812 | 5203.846 | 0.1900585
5814.13 | 0.214103 | 5203.846 | 0.1900585
5821.04 | 0.214425 | 5215.385 | 0.1905567
5827.75 | 0.214738 | 5226.923 | 0.191058
5833.27 | 0.215009 | 5226.923 | 0.191058
5840.63 | 0.215334 | 5238.462 | 0.1915623
5848.52 | 0.215725 | 5238.462 | 0.1915623
5854.68 | 0.216008 | 5250 | 0.1920698
5861.93 | 0.216358 | 5261.538 | 0.1925804
5868.74 | 0.216697 | 5261.538 | 0.1925804
5875.41 | 0.217003 | 5273.077 | 0.1930944
5883.56 | 0.217401 | 5273.077 | 0.1930944
5889.81 | 0.217707 | 5284.615 | 0.1936116
5894.9 | 0.21795 | 5296.154 | 0.1941322
5901.18 | 0.218247 | 5296.154 | 0.1941322
5908 | 0.21859 | 5307.692 | 0.1946562
5913.8 | 0.218865 | 5307.692 | 0.1946562
5921.03 | 0.219213 | 5319.231 | 0.1951838
5927.44 | 0.219547 | 5319.231 | 0.1951838
5933.74 | 0.219867 | 5330.769 | 0.1957148
5941.28 | 0.220234 | 5342.308 | 0.1962495
5947.64 | 0.220557 | 5342.308 | 0.1962495
5955.01 | 0.220925 | 5353.846 | 0.1967879
5962.17 | 0.221281 | 5353.846 | 0.1967879
5969.03 | 0.221634 | 5365.385 | 0.1973301
5975.24 | 0.221958 | 5376.923 | 0.1978761
5983.11 | 0.222369 | 5376.923 | 0.1978761
5988.53 | 0.222639 | 5388.462 | 0.1984259
5994.81 | 0.222967 | 5388.462 | 0.1984259
6000.11 | 0.223242 | 5400 | 0.1989798
6005.4 | 0.223519 | 5411.538 | 0.1995376
6011.72 | 0.223839 | 5411.538 | 0.1995376
6017.28 | 0.22414 | 5423.077 | 0.2000997
6022.37 | 0.22441 | 5423.077 | 0.2000997
6028.51 | 0.224725 | 5434.615 | 0.2006659
6034.5 | 0.225044 | 5434.615 | 0.2006659
6040.29 | 0.225334 | 5446.154 | 0.2012364
6045.99 | 0.225644 | 5457.692 | 0.2018112
6053.42 | 0.226021 | 5457.692 | 0.2018112
6059.36 | 0.226339 | 5469.231 | 0.2023905
6065.88 | 0.226675 | 5469.231 | 0.2023905
6072.95 | 0.227052 | 5480.769 | 0.2029744
6078.49 | 0.227349 | 5492.308 | 0.2035629
6085.82 | 0.22774 | 5492.308 | 0.2035629
6093.14 | 0.228159 | 5503.846 | 0.2041561
6099.28 | 0.228514 | 5503.846 | 0.2041561
6106.51 | 0.228905 | 5515.385 | 0.2047542
6112.43 | 0.229226 | 5515.385 | 0.2047542
6117.45 | 0.22951 | 5526.923 | 0.2053572
6122.66 | 0.229797 | 5538.462 | 0.2059652
6130.01 | 0.2302 | 5538.462 | 0.2059652
6135.85 | 0.230522 | 5550 | 0.2065784
6141.63 | 0.230859 | 5550 | 0.2065784
6149.43 | 0.231306 | 5561.538 | 0.2071967
6156.59 | 0.231708 | 5573.077 | 0.2078205
6163.62 | 0.23211 | 5573.077 | 0.2078205
6171.01 | 0.232532 | 5584.615 | 0.2084497
6177.21 | 0.232887 | 5584.615 | 0.2084497
6183.95 | 0.233279 | 5596.154 | 0.2090845
6189.84 | 0.233625 | 5607.692 | 0.209725
6196.37 | 0.233987 | 5607.692 | 0.209725
6203.49 | 0.234404 | 5619.231 | 0.2103713
6209.87 | 0.234765 | 5619.231 | 0.2103713
6215.12 | 0.235099 | 5630.769 | 0.2110236
6221.46 | 0.235477 | 5630.769 | 0.2110236
6226.75 | 0.235795 | 5642.308 | 0.211682
6232.71 | 0.236149 | 5653.846 | 0.2123465
6238.48 | 0.236495 | 5653.846 | 0.2123465
6244.25 | 0.236848 | 5665.385 | 0.2130174
6251.11 | 0.237265 | 5665.385 | 0.2130174
6257.93 | 0.237671 | 5676.923 | 0.2136947
6262.47 | 0.237955 | 5688.462 | 0.2143787
6267.91 | 0.238289 | 5688.462 | 0.2143787
6274.5 | 0.238694 | 5700 | 0.2150695
6280.21 | 0.239052 | 5700 | 0.2150695
6287.03 | 0.239465 | 5711.538 | 0.2157671
6293.05 | 0.239849 | 5723.077 | 0.2164719
6298.92 | 0.240218 | 5723.077 | 0.2164719
6305.43 | 0.240641 | 5734.615 | 0.2171839
6310.59 | 0.240966 | 5734.615 | 0.2171839
6315.28 | 0.241275 | 5746.154 | 0.2179033
6321.67 | 0.241665 | 5746.154 | 0.2179033
6328.22 | 0.24209 | 5757.692 | 0.2186303
6332.79 | 0.242391 | 5769.231 | 0.2193651
6339.07 | 0.242795 | 5769.231 | 0.2193651
6345.64 | 0.243238 | 5780.769 | 0.2201079
6350.83 | 0.243567 | 5780.769 | 0.2201079
6356.48 | 0.243968 | 5792.308 | 0.2208588
6362.21 | 0.244325 | 5803.846 | 0.2216181
6367.2 | 0.244665 | 5803.846 | 0.2216181
6372.43 | 0.245012 | 5815.385 | 0.2223859
6378.21 | 0.245408 | 5815.385 | 0.2223859
6382.93 | 0.245709 | 5826.923 | 0.2231626
6388.58 | 0.246101 | 5826.923 | 0.2231626
6395.11 | 0.246535 | 5838.462 | 0.2239482
6402.73 | 0.247058 | 5850 | 0.2247431
6409.76 | 0.247557 | 5850 | 0.2247431
6415.88 | 0.247898 | 5861.538 | 0.2255475
6422.12 | 0.248294 | 5861.538 | 0.2255475
6428.83 | 0.248734 | 5873.077 | 0.2263617
6434.22 | 0.249089 | 5884.615 | 0.2271858
6441.36 | 0.249573 | 5884.615 | 0.2271858
6449.77 | 0.250182 | 5896.154 | 0.2280203
6456.37 | 0.250646 | 5896.154 | 0.2280203
6463.1 | 0.251136 | 5907.692 | 0.2288653
6469.4 | 0.251592 | 5919.231 | 0.2297211
6474.19 | 0.251947 | 5919.231 | 0.2297211
6479.53 | 0.252337 | 5930.769 | 0.2305882
6485.17 | 0.252764 | 5930.769 | 0.2305882
6489.92 | 0.253123 | 5942.308 | 0.2314667
6496.23 | 0.2536 | 5942.308 | 0.2314667
6503.51 | 0.254161 | 5953.846 | 0.2323571
6510.05 | 0.25467 | 5965.385 | 0.2332597
6517.29 | 0.255227 | 5965.385 | 0.2332597
6523.33 | 0.255712 | 5976.923 | 0.2341748
6528.5 | 0.256111 | 5976.923 | 0.2341748
6534.8 | 0.25662 | 5988.462 | 0.2351029
6540.98 | 0.257116 | 6000 | 0.2360443
6546.52 | 0.25757 | 6000 | 0.2360443
6551.96 | 0.257996 | 6011.538 | 0.2369995
6557.24 | 0.25844 | 6011.538 | 0.2369995
6563.62 | 0.258957 | 6023.077 | 0.2379689
6570.49 | 0.259549 | 6034.615 | 0.2389529
6576.48 | 0.260042 | 6034.615 | 0.2389529
6581.85 | 0.260495 | 6046.154 | 0.2399521
6587.21 | 0.26097 | 6046.154 | 0.2399521
6593.07 | 0.261462 | 6057.692 | 0.2409669
6599.84 | 0.262052 | 6057.692 | 0.2409669
6606.86 | 0.262683 | 6069.231 | 0.2419977
6612.85 | 0.263217 | 6080.769 | 0.2430452
6619.28 | 0.263785 | 6080.769 | 0.2430452
6625.35 | 0.264335 | 6092.308 | 0.2441099
6631.11 | 0.264857 | 6092.308 | 0.2441099
6637.83 | 0.26548 | 6103.846 | 0.2451924
6645.7 | 0.266206 | 6115.385 | 0.2462932
6651.34 | 0.266743 | 6115.385 | 0.2462932
6657.6 | 0.267333 | 6126.923 | 0.247413
6663.36 | 0.267893 | 6126.923 | 0.247413
6668.14 | 0.268361 | 6138.462 | 0.2485525
6674.02 | 0.268929 | 6138.462 | 0.2485525
6682.13 | 0.269738 | 6150 | 0.2497125
6688.43 | 0.270371 | 6161.538 | 0.2508936
6694.79 | 0.271017 | 6161.538 | 0.2508936
6702.6 | 0.271835 | 6173.077 | 0.2520967
6707.59 | 0.272358 | 6173.077 | 0.2520967
6712.82 | 0.272915 | 6184.615 | 0.2533226
6718.43 | 0.27352 | 6196.154 | 0.2545721
6724.02 | 0.274122 | 6196.154 | 0.2545721
6730.53 | 0.274826 | 6207.692 | 0.2558463
6736.67 | 0.275524 | 6207.692 | 0.2558463
6742.72 | 0.2762 | 6219.231 | 0.2571462
6748.08 | 0.276812 | 6230.769 | 0.2584728
6753.3 | 0.277419 | 6230.769 | 0.2584728
6759.49 | 0.27815 | 6242.308 | 0.2598272
6766.7 | 0.279009 | 6242.308 | 0.2598272
6772.27 | 0.279694 | 6253.846 | 0.2612107
6778.01 | 0.280397 | 6253.846 | 0.2612107
6783.2 | 0.281052 | 6265.385 | 0.2626246
6788.72 | 0.281759 | 6276.923 | 0.2640702
6794.88 | 0.282559 | 6276.923 | 0.2640702
6800.83 | 0.283335 | 6288.462 | 0.265549
6807.79 | 0.284265 | 6288.462 | 0.265549
6813.58 | 0.285072 | 6300 | 0.2670626
6819.8 | 0.285964 | 6311.538 | 0.2686127
6824.88 | 0.286719 | 6311.538 | 0.2686127
6831.9 | 0.287756 | 6323.077 | 0.2702009
6837.84 | 0.288656 | 6323.077 | 0.2702009
6843.34 | 0.289504 | 6334.615 | 0.2718292
6851.64 | 0.29083 | 6346.154 | 0.2734994
6859.88 | 0.292189 | 6346.154 | 0.2734994
6866.6 | 0.293357 | 6357.692 | 0.2752137
6872.41 | 0.294389 | 6357.692 | 0.2752137
6877.93 | 0.295417 | 6369.231 | 0.2769745
6882.64 | 0.296325 | 6369.231 | 0.2769745
6888.18 | 0.297432 | 6380.769 | 0.2787841
6893.78 | 0.298582 | 6392.308 | 0.2806454
6899.59 | 0.299853 | 6392.308 | 0.2806454
6904.26 | 0.300913 | 6403.846 | 0.2825611
6910.03 | 0.302313 | 6403.846 | 0.2825611
6914.79 | 0.303528 | 6415.385 | 0.2845346
6918.42 | 0.304511 | 6426.923 | 0.2865691
6921.14 | 0.305279 | 6426.923 | 0.2865691
6923.55 | 0.305981 | 6438.462 | 0.2886688
6926.13 | 0.306769 | 6438.462 | 0.2886688
6928.8 | 0.307632 | 6450 | 0.2908376
6931.12 | 0.308402 | 6450 | 0.2908376
6933.59 | 0.309257 | 6461.538 | 0.2930802
6934.91 | 0.309742 | 6473.077 | 0.2954016
6936.08 | 0.310196 | 6473.077 | 0.2954016
6937.41 | 0.310719 | 6484.615 | 0.2978075
6938.23 | 0.311076 | 6484.615 | 0.2978075
6938.81 | 0.31132 | 6496.154 | 0.3003036
6939.48 | 0.311601 | 6507.692 | 0.3028965
6940.15 | 0.311903 | 6507.692 | 0.3028965
6940.75 | 0.312184 | 6519.231 | 0.3055933
6941.4 | 0.31249 | 6519.231 | 0.3055933
6942.01 | 0.3128 | 6530.769 | 0.3084023
6942.32 | 0.312949 | 6542.308 | 0.3113323
6942.65 | 0.313129 | 6542.308 | 0.3113323
6942.93 | 0.313282 | 6553.846 | 0.3143934
6943.27 | 0.313471 | 6553.846 | 0.3143934
6943.6 | 0.313664 | 6565.385 | 0.3175968
6943.9 | 0.313841 | 6565.385 | 0.3175968
6944.23 | 0.31404 | 6576.923 | 0.3209582
6944.57 | 0.314247 | 6588.462 | 0.3244915
6944.87 | 0.314453 | 6588.462 | 0.3244915
6945.2 | 0.31469 | 6600 | 0.3282143
6945.53 | 0.314934 | 6600 | 0.3282143
6945.84 | 0.31517 | 6611.538 | 0.3321465
6946.15 | 0.315428 | 6623.077 | 0.3363115
6946.32 | 0.315577 | 6623.077 | 0.3363115
6946.47 | 0.31572 | 6634.615 | 0.3407361
6946.64 | 0.315877 | 6634.615 | 0.3407361
6946.8 | 0.316043 | 6646.154 | 0.3454512
6946.95 | 0.3162 | 6657.692 | 0.3505041
6947.12 | 0.316382 | 6657.692 | 0.3505041
6947.29 | 0.316584 | 6669.231 | 0.3559389
6947.44 | 0.316765 | 6669.231 | 0.3559389
6947.6 | 0.316986 | 6680.769 | 0.3618155
6947.77 | 0.317225 | 6680.769 | 0.3618155
6947.92 | 0.317465 | 6692.308 | 0.3682079
6948.09 | 0.317742 | 6703.846 | 0.3752047
6948.25 | 0.318064 | 6703.846 | 0.3752047
6948.4 | 0.318375 | 6715.385 | 0.3829011
6948.57 | 0.31878 | 6715.385 | 0.3829011
6948.74 | 0.31925 | 6726.923 | 0.3915739
6948.89 | 0.319753 | 6738.462 | 0.4013966
6949.06 | 0.320419 | 6738.462 | 0.4013966
6949.22 | 0.321277 | 6750 | 0.4126294
6949.37 | 0.322305 | 6750 | 0.4126294
6949.69 | 0.327997 | 6761.538 | 0.4254586