## summary
Progress | Start / End | Model | Params | Bounds | Experimental Data | Objectives | MOGA Summary | Reduction
400/10000 | Sunday, 02/11/24, 12:06:56 | evpwdb | evp_s0 (init=23.3) | [0.0, 100.0] | creep/inl_1/AirBase_800_80_G25.csv (Calibration) | end_creep_time | num_gens (10000) | Grouping Errors (name, type, labels)
| Monday, 02/12/24, 10:47:50 |  | evp_R (init=306.6) | [0.0, 1e+03] | creep/inl_1/AirBase_800_70_G44.csv (Calibration) | end_creep_strain | population (100) | Reducing Errors (square_average)
|  |  | evp_d (init=0.3212) | [0.0, 100.0] | creep/inl_1/AirBase_800_65_G33.csv (Calibration) | yield_point_tensile | offspring (50) | Reducing Objectives (square_average)
|  |  | evp_n (init=4.259) | [0.0, 100.0] | creep/inl_1/AirBase_800_60_G32.csv (Calibration) | area_creep_time_strain | crossover (0.8)
|  |  | evp_eta (init=1.823e+03) | [0.0, 1e+04] | tensile/inl/AirBase_800_D7.csv (Calibration) | area_tensile_strain_stress | mutation (0.1)
|  |  | c_0 (init=23.27) | [0.0, 1e+03] |  | end_zero_tensile_stress
|  |  | c_1 (init=176.7) | [0.0, 1e+03]
|  |  | t_0 (init=324.2) | [0.0, 1e+03]
|  |  | t_1 (init=667.0) | [0.0, 1e+03]
|  |  | c_n (init=1.61) | [0.0, 20.0]
|  |  | t_n (init=11.79) | [0.0, 20.0]

## results
evp_s0 | evp_R | evp_d | evp_n | evp_eta | c_0 | c_1 | t_0 | t_1 | c_n | t_n | end_creep_time | end_creep_strain | yield_point_tensile | area_creep_time_strain | area_tensile_strain_stress | end_zero_tensile_stress | square_average
23.226 | 305.92 | 0.32245 | 4.26 | 1926.2 | 23.552 | 176.36 | 300.06 | 665.56 | 1.6099 | 11.785 | 0.0079802 | 0.11639 | 0.010999 | 0.060209 | 0.043615 | 0.021834 | 0.019734
26.395 | 319.08 | 0.32136 | 4.2634 | 1822.6 | 23.268 | 171.95 | 319.55 | 667.18 | 1.6099 | 11.783 | 0.0043035 | 0.091917 | 0.00081936 | 0.07455 | 0.073762 | 0.017251 | 0.019764
23.365 | 401.64 | 0.32225 | 4.2592 | 1822.5 | 24.388 | 176.65 | 309.49 | 667.07 | 1.6099 | 11.781 | 0.03051 | 0.094663 | 2.1331e-05 | 0.10778 | 0.031851 | 0.018535 | 0.022866
23.316 | 399.59 | 0.25391 | 4.2592 | 1931 | 23.112 | 172.48 | 313.69 | 666.95 | 1.6099 | 11.788 | 0.0042222 | 0.1284 | 0.011975 | 0.067986 | 0.046197 | 0.016002 | 0.023661
28.753 | 306.64 | 0.32013 | 4.2371 | 1829.5 | 23.662 | 173.11 | 309.46 | 662.09 | 1.5911 | 11.785 | 0.012286 | 0.12264 | 0.00076352 | 0.090805 | 0.037616 | 0.020766 | 0.025283
28.037 | 305.23 | 0.27617 | 4.2606 | 1822.6 | 23.29 | 172.88 | 306.27 | 667 | 1.6113 | 11.745 | 0.010361 | 0.13937 | 0.0013709 | 0.067856 | 0.032884 | 0.024161 | 0.025801
26.615 | 306.68 | 0.32123 | 4.2592 | 1822.9 | 24.03 | 176.69 | 324.24 | 666.98 | 1.6099 | 11.785 | 0.0086982 | 0.11467 | 0.00070493 | 0.059907 | 0.10522 | 0.020066 | 0.028288
23.316 | 394.32 | 0.27426 | 4.2663 | 1822.4 | 23.426 | 176.54 | 300.95 | 671.11 | 1.6099 | 11.784 | 0.0229 | 0.15921 | 0.00010425 | 0.04113 | 0.056228 | 0.027045 | 0.031458
26.692 | 315.32 | 0.32123 | 4.2592 | 1822.6 | 24.026 | 176.69 | 324.24 | 664.79 | 1.6099 | 11.785 | 0.0051604 | 0.10342 | 0.00072087 | 0.089151 | 0.11553 | 0.019304 | 0.032391
23.325 | 400.29 | 0.31996 | 4.2662 | 1820.1 | 24.407 | 176.68 | 296.67 | 662.57 | 1.6099 | 11.785 | 0.032615 | 0.13571 | 6.5911e-05 | 0.10604 | 0.050353 | 0.02053 | 0.033681
26.694 | 306.58 | 0.32123 | 4.2592 | 1822.6 | 23.767 | 176.69 | 324.24 | 665.6 | 1.6099 | 11.785 | 0.011266 | 0.11628 | 0.0007198 | 0.089196 | 0.1106 | 0.020475 | 0.034256
26.925 | 264.88 | 0.32123 | 4.2592 | 1822.6 | 23.74 | 176.69 | 324.24 | 666.51 | 1.6099 | 11.785 | 0.011354 | 0.13124 | 0.0007972 | 0.074269 | 0.10769 | 0.022912 | 0.034991
22.765 | 417.62 | 0.32173 | 4.2393 | 1820.9 | 23.055 | 172.09 | 297.14 | 671.36 | 1.5884 | 11.828 | 0.045243 | 0.13434 | 0.00035008 | 0.093288 | 0.078921 | 0.021705 | 0.035496
23.16 | 306.17 | 0.32242 | 4.2593 | 1921.1 | 23.627 | 176.69 | 321.68 | 664.66 | 1.6099 | 11.785 | 0.0041758 | 0.14765 | 0.0097822 | 0.060846 | 0.098418 | 0.017846 | 0.035621
29.184 | 313.73 | 0.32627 | 4.2579 | 1820.3 | 24.016 | 172.98 | 299.41 | 665.54 | 1.5924 | 11.825 | 0.032036 | 0.12334 | 0.0016293 | 0.13426 | 0.044557 | 0.021018 | 0.036694
25.205 | 304.37 | 0.31979 | 4.2644 | 1822.9 | 23.591 | 173.01 | 303.34 | 667.4 | 1.6383 | 11.801 | 0.065761 | 0.13065 | 0.00047067 | 0.11879 | 0.040066 | 0.022562 | 0.037619
28.572 | 337.77 | 0.24653 | 4.2595 | 1821.8 | 23.217 | 172.42 | 303.03 | 662.16 | 1.6363 | 11.799 | 0.0020294 | 0.16812 | 0.0015149 | 0.090134 | 0.032526 | 0.022392 | 0.037953
23.369 | 307.45 | 0.32105 | 4.2481 | 1950.9 | 23.662 | 174.14 | 346.35 | 728.73 | 1.61 | 11.804 | 0.034715 | 0.14724 | 0.014039 | 0.11458 | 0.037254 | 0.022073 | 0.038084
23.121 | 307.21 | 0.23772 | 4.4312 | 1822.9 | 23.661 | 176.6 | 309.32 | 669.13 | 1.6101 | 11.782 | 0.010862 | 0.12637 | 0.024444 | 0.14076 | 0.034382 | 0.022193 | 0.038172
26.505 | 391.39 | 0.24205 | 4.2593 | 1822.6 | 23.645 | 176.64 | 324.35 | 668.66 | 1.6099 | 11.785 | 0.0077401 | 0.1565 | 0.00065359 | 0.061715 | 0.099924 | 0.021198 | 0.038796
28.215 | 291.53 | 0.2384 | 4.2622 | 1819.7 | 23.247 | 172.97 | 308.98 | 668.89 | 1.5983 | 11.784 | 0.083027 | 0.10082 | 0.0013428 | 0.1417 | 0.034832 | 0.027782 | 0.039124
22.172 | 386.81 | 0.32091 | 4.2531 | 1822.6 | 23.999 | 176.57 | 324.24 | 666.59 | 1.6094 | 11.784 | 0.013121 | 0.12916 | 7.998e-05 | 0.10013 | 0.11096 | 0.017247 | 0.039491
28.656 | 306.71 | 0.22876 | 4.2577 | 1827.9 | 23.251 | 173.17 | 308.36 | 668.82 | 1.5982 | 11.729 | 0.044827 | 0.14079 | 0.001897 | 0.12645 | 0.03428 | 0.027516 | 0.039756
23.315 | 291.74 | 0.32021 | 4.2597 | 1932.2 | 23.145 | 172.56 | 313.92 | 666.94 | 1.613 | 11.785 | 0.017233 | 0.15947 | 0.012325 | 0.11276 | 0.045924 | 0.017176 | 0.040998
23.3 | 317.05 | 0.32383 | 4.2592 | 1943.9 | 24.388 | 177.45 | 323.13 | 667.75 | 1.6343 | 11.785 | 0.032099 | 0.1309 | 0.014865 | 0.1142 | 0.098005 | 0.01504 | 0.041258
23.328 | 397.12 | 0.28283 | 4.2592 | 1822.6 | 23.291 | 172.45 | 304.19 | 666.96 | 1.6069 | 12.806 | 0.024941 | 0.16692 | 1.7905e-05 | 0.10658 | 0.032948 | 0.018756 | 0.041283
22.81 | 320.08 | 0.28177 | 4.3799 | 1828.2 | 23.284 | 173.24 | 301.85 | 640.6 | 1.6099 | 11.785 | 0.0042446 | 0.15982 | 0.013008 | 0.097887 | 0.076543 | 0.015821 | 0.041421
28.676 | 306.08 | 0.32126 | 4.2349 | 1825.3 | 24.125 | 176.74 | 307.77 | 667.84 | 1.6102 | 11.786 | 0.0049064 | 0.14923 | 0.00044686 | 0.1347 | 0.03185 | 0.024901 | 0.042072
28.726 | 306.92 | 0.23239 | 4.262 | 1822.9 | 23.14 | 171.35 | 298.62 | 667.68 | 1.6127 | 11.787 | 0.064218 | 0.14391 | 0.0018518 | 0.11883 | 0.053606 | 0.026871 | 0.042554
23.213 | 286.84 | 0.32119 | 4.2554 | 1930.4 | 23.646 | 176.69 | 302.76 | 666.83 | 1.6099 | 11.785 | 0.0076961 | 0.17052 | 0.010929 | 0.10733 | 0.038032 | 0.022986 | 0.04275
23.529 | 312.34 | 0.32329 | 4.2592 | 1826.7 | 23.173 | 176.49 | 303.79 | 669 | 1.5957 | 11.785 | 0.010509 | 0.20053 | 8.7783e-05 | 0.01878 | 0.040084 | 0.028364 | 0.043088
29.081 | 314.95 | 0.32354 | 4.2398 | 1801.9 | 23.005 | 169.42 | 316.88 | 672.57 | 1.6164 | 11.828 | 0.0031981 | 0.14013 | 3.2816e-05 | 0.14669 | 0.039995 | 0.018193 | 0.043095
26.696 | 306.58 | 0.32123 | 4.2592 | 1822.6 | 23.765 | 176.69 | 324.24 | 666.51 | 1.6099 | 11.785 | 0.011398 | 0.15511 | 0.00072039 | 0.089798 | 0.10728 | 0.020525 | 0.044183
26.484 | 307.04 | 0.32107 | 4.2592 | 1822.6 | 23.654 | 173.08 | 323.54 | 668.78 | 1.6099 | 11.785 | 0.047219 | 0.16396 | 0.00064654 | 0.081915 | 0.091941 | 0.017874 | 0.044596
23.304 | 306.58 | 0.24076 | 4.4096 | 1822.6 | 23.494 | 176.52 | 301.41 | 633.23 | 1.6099 | 11.785 | 0.0095099 | 0.15479 | 0.019045 | 0.094373 | 0.10558 | 0.018764 | 0.044817
26.812 | 305.23 | 0.32255 | 4.2598 | 1825 | 24.296 | 177.39 | 324.6 | 667.87 | 1.6099 | 11.787 | 0.01843 | 0.16232 | 0.00092892 | 0.085743 | 0.10289 | 0.020176 | 0.045033
22.435 | 369.9 | 0.27685 | 4.3841 | 1822.6 | 24.447 | 176.69 | 300.15 | 666.97 | 1.6109 | 11.747 | 0.042758 | 0.15068 | 0.012014 | 0.13434 | 0.047359 | 0.019633 | 0.045352
22.242 | 388.58 | 0.32467 | 4.259 | 1819 | 24.414 | 176.68 | 301.9 | 667.77 | 1.6099 | 11.787 | 0.07325 | 0.13578 | 4.4529e-05 | 0.13929 | 0.043065 | 0.02142 | 0.045519
26.499 | 310.96 | 0.32181 | 4.2666 | 1815.1 | 24.47 | 181.51 | 308.42 | 667.52 | 1.6099 | 11.783 | 0.037279 | 0.1557 | 0.00061392 | 0.13481 | 0.031783 | 0.02847 | 0.045628
22.454 | 314.53 | 0.32126 | 4.4026 | 1822.9 | 24.39 | 176.79 | 300.75 | 665.61 | 1.6106 | 11.802 | 0.027511 | 0.13798 | 0.016016 | 0.15305 | 0.043107 | 0.018977 | 0.045693
23.31 | 392.74 | 0.31981 | 4.2594 | 1822.6 | 23.62 | 176.62 | 308.15 | 666.78 | 1.5716 | 11.787 | 0.083972 | 0.15536 | 1.9197e-05 | 0.11756 | 0.030905 | 0.022209 | 0.046455
23.119 | 306.38 | 0.24404 | 4.4196 | 1814.3 | 23.657 | 176.69 | 326.38 | 667.95 | 1.6099 | 11.782 | 0.0046547 | 0.14742 | 0.018761 | 0.10512 | 0.11447 | 0.019373 | 0.046634
23.094 | 291.46 | 0.2369 | 4.4193 | 1821 | 23.656 | 176.69 | 301.88 | 665.81 | 1.6099 | 11.785 | 0.0048116 | 0.18576 | 0.020596 | 0.098612 | 0.03714 | 0.024379 | 0.046651
22.984 | 313.59 | 0.31844 | 4.252 | 1917.6 | 23.574 | 176.91 | 302.13 | 664.49 | 1.6099 | 11.785 | 0.0037653 | 0.20418 | 0.0076474 | 0.055549 | 0.036296 | 0.0227 | 0.046679
26.47 | 297.05 | 0.32257 | 4.2517 | 1822.6 | 23.671 | 176.88 | 206.74 | 611.52 | 1.6099 | 11.785 | 0.0055708 | 0.12312 | 0.00034547 | 0.044235 | 0.15838 | 0.067612 | 0.046801
28.382 | 305.49 | 0.32615 | 4.2595 | 1825.1 | 23.236 | 169.71 | 308.85 | 664.46 | 1.6138 | 11.792 | 0.012623 | 0.1775 | 0.0016785 | 0.1178 | 0.032012 | 0.017326 | 0.04687
28.88 | 310.05 | 0.22957 | 4.2706 | 1824.9 | 23.136 | 173.05 | 308.88 | 666.71 | 1.6395 | 11.732 | 0.0022334 | 0.19757 | 0.0028859 | 0.079371 | 0.033192 | 0.024431 | 0.047046
26.379 | 298.35 | 0.32125 | 4.2638 | 1822.6 | 23.67 | 176.5 | 300.6 | 672.5 | 1.6099 | 11.785 | 0.0064303 | 0.19898 | 0.00082844 | 0.061054 | 0.059188 | 0.028536 | 0.047678
28.6 | 310.38 | 0.32123 | 4.2569 | 1822.5 | 23.653 | 172.98 | 301.55 | 661.89 | 1.6099 | 11.788 | 0.0066246 | 0.12998 | 0.0014159 | 0.17187 | 0.032872 | 0.020731 | 0.047991
22.356 | 306.68 | 0.32121 | 4.2592 | 1942.6 | 23.62 | 175.72 | 324.24 | 666.89 | 1.61 | 11.785 | 0.011156 | 0.16103 | 0.013049 | 0.10129 | 0.10832 | 0.016237 | 0.048481
22.753 | 397.56 | 0.31994 | 4.2592 | 1822.6 | 23.413 | 174.64 | 324.42 | 666.96 | 1.6099 | 11.785 | 0.067253 | 0.14699 | 2.9167e-07 | 0.105 | 0.11084 | 0.015833 | 0.04969
27.48 | 234 | 0.32123 | 4.2592 | 1822.1 | 23.273 | 176.69 | 324.35 | 670.4 | 1.6099 | 11.788 | 0.0060669 | 0.20144 | 0.00098428 | 0.020679 | 0.089166 | 0.026747 | 0.049708
23.304 | 317.19 | 0.32141 | 4.2653 | 1822.7 | 23.238 | 176.68 | 324.2 | 666.87 | 1.6115 | 11.783 | 0.015993 | 0.19558 | 9.1306e-05 | 0.024831 | 0.10549 | 0.021818 | 0.050727
22.349 | 234.68 | 0.32447 | 4.4479 | 1816.1 | 23.675 | 172.89 | 318.29 | 668.82 | 1.5436 | 11.787 | 0.10646 | 0.12042 | 0.025253 | 0.14156 | 0.063442 | 0.018951 | 0.050894
25.429 | 333.9 | 0.32253 | 4.2593 | 1822.1 | 23.6 | 173.31 | 219.19 | 632.93 | 1.6022 | 11.784 | 0.021644 | 0.11326 | 0.00032259 | 0.067471 | 0.17041 | 0.065108 | 0.051129
23.062 | 298.95 | 0.31992 | 4.2519 | 1918 | 23.636 | 176.69 | 300.62 | 663.32 | 1.6099 | 11.785 | 0.0074547 | 0.19723 | 0.00779 | 0.1015 | 0.037406 | 0.023056 | 0.051248
22.923 | 393.64 | 0.32124 | 4.2671 | 1815 | 23.602 | 176.36 | 300.46 | 671.34 | 1.6099 | 11.804 | 0.11844 | 0.11792 | 1.7687e-06 | 0.14119 | 0.059867 | 0.023608 | 0.052012
23.624 | 401.51 | 0.32122 | 4.2592 | 1822.5 | 24.355 | 177.02 | 326.21 | 666.89 | 1.6099 | 11.785 | 0.021553 | 0.15029 | 3.9739e-05 | 0.11503 | 0.12488 | 0.015433 | 0.052118
23.305 | 306.57 | 0.32123 | 4.2592 | 1822.6 | 23.034 | 175.03 | 324.24 | 665.99 | 1.6099 | 11.47 | 0.0021167 | 0.18037 | 1.5246e-05 | 0.082428 | 0.11147 | 0.021647 | 0.052228
28.494 | 228.88 | 0.32223 | 4.2592 | 1820.2 | 23.4 | 176.97 | 324.24 | 666.88 | 1.6328 | 11.785 | 0.01578 | 0.1849 | 0.0013263 | 0.087694 | 0.097388 | 0.025859 | 0.052282
23.225 | 290.89 | 0.32122 | 4.2592 | 1919.4 | 23.27 | 176.68 | 322.81 | 663.22 | 1.6099 | 11.788 | 0.019939 | 0.19553 | 0.0095035 | 0.034938 | 0.11035 | 0.019082 | 0.05248
28.702 | 242.52 | 0.28365 | 4.2579 | 1821.3 | 23.233 | 176.43 | 309.41 | 669.3 | 1.6 | 11.784 | 0.0074597 | 0.22008 | 0.0014173 | 0.044444 | 0.035519 | 0.032343 | 0.052777
25.406 | 306.29 | 0.23932 | 4.412 | 1824.4 | 24.452 | 176.65 | 308.87 | 667.68 | 1.6098 | 11.785 | 0.033924 | 0.13291 | 0.024435 | 0.17835 | 0.034622 | 0.020441 | 0.052839
28.622 | 307.31 | 0.25305 | 4.2592 | 1825 | 23.069 | 173.65 | 308.91 | 668.85 | 1.5991 | 11.787 | 0.0041546 | 0.21382 | 0.0017593 | 0.074022 | 0.032783 | 0.026809 | 0.053013
22.104 | 298.74 | 0.32124 | 4.4266 | 1824.7 | 24.369 | 176.51 | 300.85 | 664.45 | 1.5986 | 11.786 | 0.033138 | 0.16297 | 0.021771 | 0.15283 | 0.041872 | 0.018754 | 0.053593
28.735 | 308.65 | 0.32736 | 4.2595 | 1825.7 | 23.29 | 170.65 | 297.88 | 673.7 | 1.5716 | 11.826 | 0.0062269 | 0.14634 | 0.0019277 | 0.16251 | 0.074037 | 0.023134 | 0.053883
22.742 | 306.55 | 0.31966 | 4.2525 | 1923.5 | 23.299 | 172.2 | 302.53 | 663.06 | 1.6099 | 11.744 | 0.073948 | 0.13279 | 0.0084624 | 0.17186 | 0.033049 | 0.018425 | 0.054141
23.317 | 290.31 | 0.32132 | 4.2598 | 1925.5 | 23.669 | 176.68 | 324.27 | 667.62 | 1.6098 | 11.785 | 0.0051655 | 0.18789 | 0.010944 | 0.090094 | 0.10212 | 0.01831 | 0.054332
22.934 | 396.6 | 0.32125 | 4.2593 | 1816.8 | 23.614 | 176.36 | 309.23 | 661.7 | 1.6099 | 11.803 | 0.10982 | 0.15059 | 1.4839e-05 | 0.13267 | 0.040567 | 0.019272 | 0.054359
22.133 | 310.35 | 0.32131 | 4.4076 | 1821.6 | 23.254 | 172.92 | 303.11 | 670.62 | 1.6099 | 11.788 | 0.041601 | 0.14251 | 0.016283 | 0.17434 | 0.045448 | 0.018218 | 0.055098
23.304 | 290.8 | 0.32244 | 4.2596 | 1926.2 | 23.32 | 176.68 | 311.33 | 665.17 | 1.6099 | 11.785 | 0.021957 | 0.22516 | 0.011034 | 0.042833 | 0.040228 | 0.021297 | 0.055206
23.304 | 306.58 | 0.32123 | 4.2592 | 1822.7 | 23.273 | 177.24 | 324.47 | 666.96 | 1.6099 | 11.451 | 0.0047841 | 0.20701 | 1.6082e-05 | 0.024816 | 0.1075 | 0.023685 | 0.055609
23.172 | 317.39 | 0.32166 | 4.2592 | 1829.8 | 23.294 | 176.7 | 303.43 | 665.67 | 1.5988 | 11.785 | 0.0037644 | 0.23069 | 0.0001007 | 0.022692 | 0.035163 | 0.026997 | 0.055714
22.344 | 312.25 | 0.32127 | 4.2749 | 1935.2 | 23.642 | 177.38 | 335.23 | 745.81 | 1.6101 | 11.744 | 0.027214 | 0.17981 | 0.014855 | 0.06275 | 0.13259 | 0.034835 | 0.056025
28.541 | 312.51 | 0.24727 | 4.2623 | 1822.5 | 23.248 | 173.64 | 308.92 | 669.52 | 1.6098 | 11.744 | 0.0036126 | 0.21824 | 0.0017391 | 0.081803 | 0.033071 | 0.026248 | 0.056121
23.257 | 306.45 | 0.32122 | 4.2592 | 1929.5 | 23.61 | 176.72 | 324.24 | 666.49 | 1.6097 | 11.785 | 0.0081419 | 0.20287 | 0.011577 | 0.062405 | 0.10424 | 0.017722 | 0.056431
23.394 | 401.45 | 0.32213 | 4.2414 | 1822.6 | 24.418 | 180.62 | 293.95 | 662.59 | 1.6099 | 11.784 | 0.10395 | 0.15604 | 0.00012208 | 0.13062 | 0.062595 | 0.025826 | 0.056802
23.304 | 306.58 | 0.32123 | 4.2592 | 1822.6 | 23.008 | 175.08 | 323.6 | 666 | 1.6099 | 11.765 | 0.0015047 | 0.20448 | 1.5209e-05 | 0.055096 | 0.1084 | 0.021383 | 0.057058
23.285 | 348.57 | 0.32469 | 4.257 | 1827.6 | 23.293 | 172.87 | 310.26 | 668.65 | 1.5891 | 11.789 | 0.021301 | 0.20785 | 4.6259e-05 | 0.11243 | 0.031264 | 0.020453 | 0.057693
22.37 | 316.82 | 0.3198 | 4.2592 | 1932.8 | 23.213 | 176.69 | 317.42 | 662.63 | 1.6099 | 11.785 | 0.080823 | 0.19577 | 0.010996 | 0.07844 | 0.079687 | 0.018487 | 0.057825
28.576 | 303.74 | 0.21299 | 4.2705 | 1819.5 | 23.269 | 175.46 | 310.04 | 669.05 | 1.5606 | 11.748 | 0.041361 | 0.19664 | 0.0021355 | 0.12338 | 0.035375 | 0.032629 | 0.057922
23.323 | 307.04 | 0.2354 | 4.2595 | 2051.4 | 23.259 | 172.95 | 309.41 | 668.9 | 1.6088 | 11.787 | 0.044861 | 0.17246 | 0.051228 | 0.14732 | 0.045664 | 0.016395 | 0.058437
23.304 | 306.58 | 0.32123 | 4.2592 | 1822.6 | 23.273 | 176.69 | 324.24 | 666.96 | 1.6216 | 11.016 | 0.0020717 | 0.21541 | 1.5211e-05 | 0.033444 | 0.10427 | 0.02337 | 0.058943
23.287 | 306.62 | 0.32125 | 4.2592 | 1924 | 23.274 | 176.69 | 300.79 | 664.84 | 1.6099 | 11.785 | 0.072554 | 0.20878 | 0.010499 | 0.089798 | 0.040613 | 0.022801 | 0.059196
23.521 | 306.26 | 0.31992 | 4.2569 | 1826 | 23.309 | 176.69 | 302.11 | 664.68 | 1.6099 | 11.785 | 0.002277 | 0.23313 | 4.3939e-05 | 0.056855 | 0.03712 | 0.027641 | 0.059727
23.302 | 306.08 | 0.32125 | 4.2592 | 1822.6 | 23.284 | 176.63 | 324.24 | 665.84 | 1.6559 | 11.821 | 0.0072045 | 0.21813 | 1.5072e-05 | 0.022585 | 0.11253 | 0.02042 | 0.061224
22.388 | 395.69 | 0.32247 | 4.2592 | 1822.6 | 23.492 | 173.03 | 201.71 | 611.15 | 1.6099 | 11.785 | 0.011292 | 0.11945 | 3.8778e-06 | 0.082022 | 0.18768 | 0.069889 | 0.061232
27.927 | 306.6 | 0.27848 | 4.2592 | 1822.1 | 22.913 | 167.22 | 306.22 | 666.01 | 1.6114 | 11.788 | 0.13802 | 0.1537 | 0.0011949 | 0.13268 | 0.0316 | 0.01891 | 0.061632
26.62 | 337.5 | 0.246 | 4.2543 | 1814.7 | 22.891 | 171.76 | 288.2 | 669.09 | 1.6098 | 11.744 | 0.041518 | 0.17659 | 0.00019907 | 0.13765 | 0.095766 | 0.030466 | 0.061953
23.368 | 305.8 | 0.32113 | 4.2592 | 1935.7 | 23.253 | 176.32 | 323.75 | 667.67 | 1.6099 | 11.787 | 0.074071 | 0.18911 | 0.013088 | 0.10435 | 0.099308 | 0.017745 | 0.062486
22.32 | 303.01 | 0.32455 | 4.3965 | 1822.6 | 23.669 | 176.65 | 301.14 | 662.21 | 1.6099 | 11.784 | 0.078216 | 0.1352 | 0.014375 | 0.19111 | 0.035081 | 0.019927 | 0.062752
23.077 | 305.61 | 0.32123 | 4.2591 | 1930.1 | 23.302 | 176.69 | 320.64 | 662.64 | 1.6099 | 11.749 | 0.056363 | 0.20805 | 0.011415 | 0.075305 | 0.101 | 0.018114 | 0.062792
23.228 | 316.64 | 0.32123 | 4.2592 | 1822.6 | 23.273 | 176.69 | 317.67 | 662.73 | 1.6099 | 11.785 | 0.0053673 | 0.23563 | 1.1703e-05 | 0.020825 | 0.079994 | 0.022866 | 0.062905
23.019 | 307.39 | 0.33789 | 4.2593 | 1820.9 | 23.051 | 172.61 | 309.37 | 668.76 | 1.6196 | 11.827 | 0.027584 | 0.17133 | 2.849e-07 | 0.17953 | 0.031714 | 0.021859 | 0.063832
22.736 | 396.74 | 0.3224 | 4.2591 | 1822.6 | 23.59 | 173.03 | 202.07 | 611.9 | 1.6107 | 11.787 | 0.015269 | 0.12485 | 1.7104e-07 | 0.088432 | 0.18877 | 0.069009 | 0.064037
26.341 | 308.04 | 0.32123 | 4.2592 | 1822.6 | 23.656 | 176.64 | 328.61 | 666.98 | 1.6099 | 11.785 | 0.019324 | 0.19044 | 0.00059516 | 0.087765 | 0.13978 | 0.019799 | 0.064276
22.869 | 307.83 | 0.32123 | 4.2592 | 1822.6 | 23.281 | 177.51 | 324.24 | 666.94 | 1.6099 | 11.785 | 0.0033377 | 0.22595 | 9.6764e-07 | 0.042682 | 0.10613 | 0.023661 | 0.064708
28.222 | 303.77 | 0.32122 | 4.2591 | 1822.1 | 23.322 | 172.99 | 306.59 | 666.06 | 1.6099 | 11.788 | 0.020144 | 0.14284 | 0.0013378 | 0.20643 | 0.030713 | 0.021696 | 0.06484
23.303 | 306.03 | 0.24071 | 4.4131 | 1822.6 | 23.256 | 174.31 | 293.45 | 641.5 | 1.6099 | 11.785 | 0.0039025 | 0.22284 | 0.019912 | 0.1158 | 0.0367 | 0.019393 | 0.0652
23.335 | 320.1 | 0.32124 | 4.2606 | 1822.6 | 23.292 | 176.49 | 293.21 | 663.3 | 1.6093 | 11.803 | 0.0060931 | 0.24422 | 2.9146e-05 | 0.020875 | 0.068196 | 0.02941 | 0.065632

## plot_creep_time_strain
0 | 1 | 2 | 3
0 | 0 | 0 | 0
0.09 | 0.000849 | 0 | 0
0.45 | 0.001084 | 0 | 0
0.97 | 0.001276 | 0 | 0
1.55 | 0.001475 | 0 | 0
2.75 | 0.001934 | 0 | 0
3.97 | 0.00248 | 0 | 0
5.24 | 0.003075 | 0 | 0
6.31 | 0.003575 | 0 | 0
7.31 | 0.004046 | 11.53846 | 0.003769197
8.31 | 0.004484 | 11.53846 | 0.003769197
9.24 | 0.004875 | 11.53846 | 0.003769197
10.16 | 0.005259 | 11.53846 | 0.003769197
11.71 | 0.005874 | 11.53846 | 0.003769197
12.91 | 0.006332 | 11.53846 | 0.003769197
14.15 | 0.006786 | 11.53846 | 0.003769197
15.33 | 0.00721 | 11.53846 | 0.003769197
16.52 | 0.007631 | 11.53846 | 0.003769197
17.84 | 0.008093 | 23.07692 | 0.007451401
19.34 | 0.008605 | 23.07692 | 0.007451401
20.8 | 0.009098 | 23.07692 | 0.007451401
22.51 | 0.009666 | 23.07692 | 0.007451401
24.01 | 0.010157 | 23.07692 | 0.007451401
25.49 | 0.010629 | 23.07692 | 0.007451401
27.04 | 0.011148 | 23.07692 | 0.007451401
28.2 | 0.011515 | 23.07692 | 0.007451401
29.85 | 0.01205 | 23.07692 | 0.007451401
31.38 | 0.012556 | 34.61538 | 0.0110551
32.98 | 0.013069 | 34.61538 | 0.0110551
34.29 | 0.013494 | 34.61538 | 0.0110551
36.05 | 0.014064 | 34.61538 | 0.0110551
37.69 | 0.01458 | 34.61538 | 0.0110551
38.99 | 0.014971 | 34.61538 | 0.0110551
40.78 | 0.015535 | 34.61538 | 0.0110551
42.13 | 0.015963 | 34.61538 | 0.0110551
43.98 | 0.016542 | 34.61538 | 0.0110551
45.48 | 0.017002 | 46.15385 | 0.01458568
47.18 | 0.017512 | 46.15385 | 0.01458568
48.87 | 0.018044 | 46.15385 | 0.01458568
50.6 | 0.018561 | 46.15385 | 0.01458568
52.34 | 0.019124 | 46.15385 | 0.01458568
53.92 | 0.01961 | 46.15385 | 0.01458568
55.37 | 0.020037 | 46.15385 | 0.01458568
57.44 | 0.020677 | 46.15385 | 0.01458568
58.93 | 0.021114 | 46.15385 | 0.01458568
60.7 | 0.021645 | 57.69231 | 0.01804796
62.18 | 0.022097 | 57.69231 | 0.01804796
63.73 | 0.022554 | 57.69231 | 0.01804796
65.85 | 0.023191 | 57.69231 | 0.01804796
67.37 | 0.023643 | 57.69231 | 0.01804796
68.82 | 0.024085 | 57.69231 | 0.01804796
70.49 | 0.024575 | 57.69231 | 0.01804796
71.74 | 0.024943 | 57.69231 | 0.01804796
73.59 | 0.025492 | 57.69231 | 0.01804796
75.15 | 0.025956 | 69.23077 | 0.02144634
76.81 | 0.026438 | 69.23077 | 0.02144634
78.28 | 0.026885 | 69.23077 | 0.02144634
79.98 | 0.02738 | 69.23077 | 0.02144634
81.92 | 0.027944 | 69.23077 | 0.02144634
83.45 | 0.028391 | 69.23077 | 0.02144634
85.82 | 0.029056 | 69.23077 | 0.02144634
87.39 | 0.029521 | 69.23077 | 0.02144634
88.88 | 0.029942 | 69.23077 | 0.02144634
90.74 | 0.030471 | 80.76923 | 0.02478479
92.45 | 0.030972 | 80.76923 | 0.02478479
94.05 | 0.031433 | 80.76923 | 0.02478479
95.48 | 0.03186 | 80.76923 | 0.02478479
96.9 | 0.032261 | 80.76923 | 0.02478479
98.9 | 0.032822 | 80.76923 | 0.02478479
100.57 | 0.033293 | 80.76923 | 0.02478479
102.17 | 0.03375 | 80.76923 | 0.02478479
103.52 | 0.034134 | 80.76923 | 0.02478479
105.11 | 0.034588 | 92.30769 | 0.02806698
106.96 | 0.035099 | 92.30769 | 0.02806698
108.55 | 0.035558 | 92.30769 | 0.02806698
110.23 | 0.036042 | 92.30769 | 0.02806698
112.02 | 0.036537 | 92.30769 | 0.02806698
113.45 | 0.036945 | 92.30769 | 0.02806698
115.17 | 0.037431 | 92.30769 | 0.02806698
116.71 | 0.037855 | 92.30769 | 0.02806698
118.76 | 0.038422 | 92.30769 | 0.02806698
120.64 | 0.03893 | 103.8462 | 0.03129626
122.36 | 0.039418 | 103.8462 | 0.03129626
124.1 | 0.039906 | 103.8462 | 0.03129626
125.78 | 0.040377 | 103.8462 | 0.03129626
127.57 | 0.04086 | 103.8462 | 0.03129626
129.49 | 0.041347 | 103.8462 | 0.03129626
130.89 | 0.041743 | 103.8462 | 0.03129626
133.02 | 0.042314 | 103.8462 | 0.03129626
134.77 | 0.042783 | 103.8462 | 0.03129626
136.36 | 0.043213 | 115.3846 | 0.03447575
137.98 | 0.043664 | 115.3846 | 0.03447575
139.58 | 0.044099 | 115.3846 | 0.03447575
141.45 | 0.044598 | 115.3846 | 0.03447575
143.18 | 0.045056 | 115.3846 | 0.03447575
145.34 | 0.045644 | 115.3846 | 0.03447575
146.94 | 0.046084 | 115.3846 | 0.03447575
148.67 | 0.046544 | 115.3846 | 0.03447575
150.41 | 0.047002 | 115.3846 | 0.03447575
151.98 | 0.047422 | 126.9231 | 0.03760833
153.69 | 0.047898 | 126.9231 | 0.03760833
155.85 | 0.048453 | 126.9231 | 0.03760833
157.55 | 0.048898 | 126.9231 | 0.03760833
159.33 | 0.049365 | 126.9231 | 0.03760833
161.07 | 0.049836 | 126.9231 | 0.03760833
163.1 | 0.050387 | 126.9231 | 0.03760833
164.97 | 0.050877 | 126.9231 | 0.03760833
166.96 | 0.051409 | 126.9231 | 0.03760833
168.89 | 0.051907 | 138.4615 | 0.04069666
170.69 | 0.052381 | 138.4615 | 0.04069666
172.36 | 0.052805 | 138.4615 | 0.04069666
174 | 0.053235 | 138.4615 | 0.04069666
176.47 | 0.053879 | 138.4615 | 0.04069666
178.15 | 0.054316 | 138.4615 | 0.04069666
179.55 | 0.054697 | 138.4615 | 0.04069666
181.72 | 0.055252 | 138.4615 | 0.04069666
183.83 | 0.055791 | 138.4615 | 0.04069666
185.53 | 0.056215 | 150 | 0.04374324
187.71 | 0.05677 | 150 | 0.04374324
189.33 | 0.057198 | 150 | 0.04374324
190.88 | 0.057616 | 150 | 0.04374324
192.48 | 0.058024 | 150 | 0.04374324
194.5 | 0.058547 | 150 | 0.04374324
196.27 | 0.058992 | 150 | 0.04374324
198.09 | 0.059445 | 150 | 0.04374324
200.23 | 0.06 | 161.5385 | 0.04675042
201.83 | 0.060414 | 161.5385 | 0.04675042
204.01 | 0.060969 | 161.5385 | 0.04675042
206.13 | 0.061491 | 161.5385 | 0.04675042
207.77 | 0.061913 | 161.5385 | 0.04675042
210.29 | 0.062541 | 161.5385 | 0.04675042
212.19 | 0.063017 | 161.5385 | 0.04675042
214.11 | 0.063495 | 161.5385 | 0.04675042
215.99 | 0.063973 | 161.5385 | 0.04675042
217.94 | 0.064471 | 173.0769 | 0.04972036
220.11 | 0.065026 | 173.0769 | 0.04972036
221.87 | 0.065475 | 173.0769 | 0.04972036
224.18 | 0.066053 | 173.0769 | 0.04972036
225.94 | 0.066484 | 173.0769 | 0.04972036
227.77 | 0.066926 | 173.0769 | 0.04972036
230.07 | 0.067506 | 173.0769 | 0.04972036
231.78 | 0.067912 | 173.0769 | 0.04972036
233.73 | 0.068401 | 173.0769 | 0.04972036
235.96 | 0.068967 | 184.6154 | 0.05265513
237.78 | 0.069411 | 184.6154 | 0.05265513
239.58 | 0.069859 | 184.6154 | 0.05265513
241.19 | 0.070257 | 184.6154 | 0.05265513
243.2 | 0.07075 | 184.6154 | 0.05265513
245.61 | 0.071348 | 184.6154 | 0.05265513
247.53 | 0.071814 | 184.6154 | 0.05265513
249.33 | 0.07227 | 184.6154 | 0.05265513
251.48 | 0.072801 | 184.6154 | 0.05265513
253.45 | 0.073285 | 196.1538 | 0.05555667
255.48 | 0.073776 | 196.1538 | 0.05555667
257.57 | 0.074282 | 196.1538 | 0.05555667
259.34 | 0.07471 | 196.1538 | 0.05555667
261.54 | 0.075252 | 196.1538 | 0.05555667
264.01 | 0.075866 | 196.1538 | 0.05555667
265.83 | 0.076314 | 196.1538 | 0.05555667
267.86 | 0.076797 | 196.1538 | 0.05555667
269.92 | 0.077314 | 196.1538 | 0.05555667
271.9 | 0.077796 | 207.6923 | 0.05842681
274.09 | 0.07833 | 207.6923 | 0.05842681
276.17 | 0.078839 | 207.6923 | 0.05842681
278.16 | 0.079309 | 207.6923 | 0.05842681
280.38 | 0.079835 | 207.6923 | 0.05842681
282.43 | 0.080351 | 207.6923 | 0.05842681
284.61 | 0.080866 | 207.6923 | 0.05842681
286.35 | 0.081294 | 207.6923 | 0.05842681
288.65 | 0.081844 | 207.6923 | 0.05842681
290.62 | 0.082315 | 219.2308 | 0.06126727
292.36 | 0.082735 | 219.2308 | 0.06126727
294.54 | 0.083267 | 219.2308 | 0.06126727
296.84 | 0.083827 | 219.2308 | 0.06126727
298.9 | 0.084313 | 219.2308 | 0.06126727
300.98 | 0.084812 | 219.2308 | 0.06126727
303 | 0.085295 | 219.2308 | 0.06126727
305.27 | 0.085827 | 219.2308 | 0.06126727
307.1 | 0.086265 | 219.2308 | 0.06126727
309.11 | 0.086741 | 230.7692 | 0.0640797
311.29 | 0.087271 | 230.7692 | 0.0640797
313.33 | 0.087752 | 230.7692 | 0.0640797
315.45 | 0.088265 | 230.7692 | 0.0640797
317.52 | 0.088759 | 230.7692 | 0.0640797
319.4 | 0.089206 | 230.7692 | 0.0640797
321.5 | 0.089708 | 230.7692 | 0.0640797
323.5 | 0.09018 | 230.7692 | 0.0640797
325.47 | 0.090623 | 230.7692 | 0.0640797
327.46 | 0.091113 | 242.3077 | 0.06686565
329.21 | 0.091534 | 242.3077 | 0.06686565
331.05 | 0.091951 | 242.3077 | 0.06686565
332.58 | 0.092341 | 242.3077 | 0.06686565
334.9 | 0.092904 | 242.3077 | 0.06686565
336.9 | 0.093383 | 242.3077 | 0.06686565
338.9 | 0.093823 | 242.3077 | 0.06686565
341.36 | 0.094396 | 242.3077 | 0.06686565
342.27 | 0.094629 | 242.3077 | 0.06686565
344.64 | 0.095192 | 253.8462 | 0.06962663
346.93 | 0.095738 | 253.8462 | 0.06962663
349.35 | 0.096298 | 253.8462 | 0.06962663
351.78 | 0.096837 | 253.8462 | 0.06962663
353.07 | 0.097147 | 253.8462 | 0.06962663
355.07 | 0.097627 | 253.8462 | 0.06962663
356.89 | 0.098057 | 253.8462 | 0.06962663
359.61 | 0.098711 | 253.8462 | 0.06962663
361.39 | 0.099136 | 253.8462 | 0.06962663
363.7 | 0.09967 | 265.3846 | 0.07236404
365.97 | 0.100201 | 265.3846 | 0.07236404
367.38 | 0.100539 | 265.3846 | 0.07236404
369.54 | 0.101041 | 265.3846 | 0.07236404
371.25 | 0.101475 | 265.3846 | 0.07236404
373.06 | 0.101909 | 265.3846 | 0.07236404
375.68 | 0.102523 | 265.3846 | 0.07236404
377.51 | 0.102929 | 265.3846 | 0.07236404
379.43 | 0.103363 | 265.3846 | 0.07236404
381.32 | 0.103814 | 276.9231 | 0.07507925
384.17 | 0.104495 | 276.9231 | 0.07507925
386.5 | 0.105049 | 276.9231 | 0.07507925
388.71 | 0.105583 | 276.9231 | 0.07507925
391.08 | 0.106128 | 276.9231 | 0.07507925
393.08 | 0.106584 | 276.9231 | 0.07507925
394.88 | 0.106997 | 276.9231 | 0.07507925
396.66 | 0.107419 | 276.9231 | 0.07507925
399.07 | 0.107978 | 276.9231 | 0.07507925
401.37 | 0.10848 | 288.4615 | 0.07777356
403.24 | 0.10896 | 288.4615 | 0.07777356
405.37 | 0.109464 | 288.4615 | 0.07777356
407.24 | 0.1099 | 288.4615 | 0.07777356
408.99 | 0.110307 | 288.4615 | 0.07777356
411.53 | 0.110902 | 288.4615 | 0.07777356
413.47 | 0.111345 | 288.4615 | 0.07777356
415.23 | 0.11177 | 288.4615 | 0.07777356
417.62 | 0.112316 | 288.4615 | 0.07777356
419.2 | 0.112682 | 300 | 0.08044821
421.96 | 0.113333 | 300 | 0.08044821
424.26 | 0.113874 | 300 | 0.08044821
426.3 | 0.114348 | 300 | 0.08044821
428.68 | 0.114917 | 300 | 0.08044821
430.68 | 0.115379 | 300 | 0.08044821
432.75 | 0.11586 | 300 | 0.08044821
434.42 | 0.116251 | 300 | 0.08044821
436.57 | 0.116763 | 300 | 0.08044821
438.91 | 0.117312 | 311.5385 | 0.08310442
440.73 | 0.117737 | 311.5385 | 0.08310442
442.95 | 0.118266 | 311.5385 | 0.08310442
445.13 | 0.118762 | 311.5385 | 0.08310442
447 | 0.119195 | 311.5385 | 0.08310442
449.39 | 0.11976 | 311.5385 | 0.08310442
451.49 | 0.120264 | 311.5385 | 0.08310442
454.07 | 0.120871 | 311.5385 | 0.08310442
455.69 | 0.121246 | 323.0769 | 0.08574335
458.16 | 0.121824 | 323.0769 | 0.08574335
459.9 | 0.12224 | 323.0769 | 0.08574335
461.98 | 0.122723 | 323.0769 | 0.08574335
464.22 | 0.123247 | 323.0769 | 0.08574335
466.22 | 0.123715 | 323.0769 | 0.08574335
468.06 | 0.124164 | 323.0769 | 0.08574335
470.64 | 0.124752 | 323.0769 | 0.08574335
472.66 | 0.125212 | 323.0769 | 0.08574335
474.56 | 0.125666 | 334.6154 | 0.08836611
476.53 | 0.126132 | 334.6154 | 0.08836611
478.47 | 0.126586 | 334.6154 | 0.08836611
480.89 | 0.127155 | 334.6154 | 0.08836611
482.97 | 0.127651 | 334.6154 | 0.08836611
484.96 | 0.128131 | 334.6154 | 0.08836611
486.93 | 0.128596 | 334.6154 | 0.08836611
488.94 | 0.129062 | 334.6154 | 0.08836611
491.75 | 0.129718 | 334.6154 | 0.08836611
493.7 | 0.130191 | 346.1538 | 0.0909738
495.87 | 0.130697 | 346.1538 | 0.0909738
497.6 | 0.131105 | 346.1538 | 0.0909738
500.04 | 0.131676 | 346.1538 | 0.0909738
502.36 | 0.132229 | 346.1538 | 0.0909738
504.56 | 0.132749 | 346.1538 | 0.0909738
506.58 | 0.133239 | 346.1538 | 0.0909738
508.78 | 0.13376 | 346.1538 | 0.0909738
510.58 | 0.134178 | 346.1538 | 0.0909738
513.17 | 0.134796 | 357.6923 | 0.09356746
515.11 | 0.135262 | 357.6923 | 0.09356746
517.42 | 0.135814 | 357.6923 | 0.09356746
519.14 | 0.13623 | 357.6923 | 0.09356746
521.34 | 0.136741 | 357.6923 | 0.09356746
523.5 | 0.137253 | 357.6923 | 0.09356746
525.77 | 0.137798 | 357.6923 | 0.09356746
528.27 | 0.138389 | 357.6923 | 0.09356746
530.32 | 0.13888 | 357.6923 | 0.09356746
532.02 | 0.13928 | 369.2308 | 0.09614813
534.17 | 0.139792 | 369.2308 | 0.09614813
536.39 | 0.140326 | 369.2308 | 0.09614813
538.33 | 0.140793 | 369.2308 | 0.09614813
540.28 | 0.14126 | 369.2308 | 0.09614813
542.33 | 0.14175 | 369.2308 | 0.09614813
544.5 | 0.142261 | 369.2308 | 0.09614813
546.72 | 0.14279 | 369.2308 | 0.09614813
549.01 | 0.143346 | 369.2308 | 0.09614813
550.59 | 0.143725 | 380.7692 | 0.0987168
552.96 | 0.144285 | 380.7692 | 0.0987168
555.03 | 0.144778 | 380.7692 | 0.0987168
556.87 | 0.145223 | 380.7692 | 0.0987168
558.67 | 0.145656 | 380.7692 | 0.0987168
560.87 | 0.146194 | 380.7692 | 0.0987168
563.39 | 0.146807 | 380.7692 | 0.0987168
565.02 | 0.147203 | 380.7692 | 0.0987168
566.53 | 0.147564 | 380.7692 | 0.0987168
568.41 | 0.148011 | 392.3077 | 0.1012744
570.75 | 0.148589 | 392.3077 | 0.1012744
572.47 | 0.14899 | 392.3077 | 0.1012744
574.42 | 0.149469 | 392.3077 | 0.1012744
576.37 | 0.149949 | 392.3077 | 0.1012744
578.94 | 0.150576 | 392.3077 | 0.1012744
580.92 | 0.15106 | 392.3077 | 0.1012744
583.01 | 0.151561 | 392.3077 | 0.1012744
584.98 | 0.152027 | 392.3077 | 0.1012744
587.08 | 0.15255 | 403.8462 | 0.103822
589.68 | 0.153188 | 403.8462 | 0.103822
591.47 | 0.153634 | 403.8462 | 0.103822
594.09 | 0.154264 | 403.8462 | 0.103822
595.81 | 0.15469 | 403.8462 | 0.103822
597.52 | 0.155109 | 403.8462 | 0.103822
600.06 | 0.155734 | 403.8462 | 0.103822
602.1 | 0.156232 | 403.8462 | 0.103822
603.98 | 0.156702 | 403.8462 | 0.103822
605.82 | 0.157162 | 415.3846 | 0.1063605
607.92 | 0.157682 | 415.3846 | 0.1063605
610.17 | 0.158234 | 415.3846 | 0.1063605
611.91 | 0.158671 | 415.3846 | 0.1063605
614.24 | 0.159243 | 415.3846 | 0.1063605
616.44 | 0.159786 | 415.3846 | 0.1063605
618.18 | 0.160221 | 415.3846 | 0.1063605
620.42 | 0.160778 | 415.3846 | 0.1063605
622.3 | 0.161255 | 415.3846 | 0.1063605
624.05 | 0.16169 | 426.9231 | 0.1088907
625.84 | 0.162139 | 426.9231 | 0.1088907
627.67 | 0.162605 | 426.9231 | 0.1088907
630.16 | 0.16322 | 426.9231 | 0.1088907
631.98 | 0.163668 | 426.9231 | 0.1088907
634.05 | 0.164201 | 426.9231 | 0.1088907
636.11 | 0.164716 | 426.9231 | 0.1088907
638.35 | 0.165277 | 426.9231 | 0.1088907
640.54 | 0.165823 | 426.9231 | 0.1088907
642.17 | 0.166233 | 438.4615 | 0.1114136
644.22 | 0.166758 | 438.4615 | 0.1114136
646.31 | 0.16728 | 438.4615 | 0.1114136
647.63 | 0.167613 | 438.4615 | 0.1114136
649.41 | 0.168072 | 438.4615 | 0.1114136
651.35 | 0.16856 | 438.4615 | 0.1114136
653.22 | 0.16904 | 438.4615 | 0.1114136
654.83 | 0.169457 | 438.4615 | 0.1114136
656.79 | 0.169944 | 438.4615 | 0.1114136
658.84 | 0.170474 | 450 | 0.1139301
660.87 | 0.170998 | 450 | 0.1139301
662.74 | 0.171466 | 450 | 0.1139301
664.69 | 0.171969 | 450 | 0.1139301
666.61 | 0.172463 | 450 | 0.1139301
668.5 | 0.172949 | 450 | 0.1139301
670.12 | 0.173366 | 450 | 0.1139301
671.95 | 0.173836 | 450 | 0.1139301
674.02 | 0.174369 | 450 | 0.1139301
676.01 | 0.174893 | 461.5385 | 0.1164411
677.93 | 0.175386 | 461.5385 | 0.1164411
679.51 | 0.175794 | 461.5385 | 0.1164411
681.65 | 0.176346 | 461.5385 | 0.1164411
683.81 | 0.176911 | 461.5385 | 0.1164411
685.18 | 0.177261 | 461.5385 | 0.1164411
687.2 | 0.177792 | 461.5385 | 0.1164411
689.34 | 0.178348 | 461.5385 | 0.1164411
691.11 | 0.178808 | 461.5385 | 0.1164411
692.89 | 0.179275 | 473.0769 | 0.1189474
694.81 | 0.179774 | 473.0769 | 0.1189474
696.98 | 0.180344 | 473.0769 | 0.1189474
698.61 | 0.180774 | 473.0769 | 0.1189474
700.75 | 0.181346 | 473.0769 | 0.1189474
702.55 | 0.181833 | 473.0769 | 0.1189474
704.5 | 0.182345 | 473.0769 | 0.1189474
706.52 | 0.182877 | 473.0769 | 0.1189474
707.87 | 0.183239 | 484.6154 | 0.1214499
709.52 | 0.183678 | 484.6154 | 0.1214499
711.03 | 0.18407 | 484.6154 | 0.1214499
712.63 | 0.184494 | 484.6154 | 0.1214499
714.8 | 0.185075 | 484.6154 | 0.1214499
716.6 | 0.185569 | 484.6154 | 0.1214499
718.45 | 0.186063 | 484.6154 | 0.1214499
720.09 | 0.186502 | 484.6154 | 0.1214499
721.87 | 0.18699 | 484.6154 | 0.1214499
723.91 | 0.187526 | 496.1538 | 0.1239494
725.58 | 0.18797 | 496.1538 | 0.1239494
727.23 | 0.188424 | 496.1538 | 0.1239494
728.73 | 0.188838 | 496.1538 | 0.1239494
730.08 | 0.189192 | 496.1538 | 0.1239494
731.58 | 0.189598 | 496.1538 | 0.1239494
733.35 | 0.190084 | 496.1538 | 0.1239494
734.85 | 0.190495 | 496.1538 | 0.1239494
736.79 | 0.191021 | 496.1538 | 0.1239494
738.12 | 0.191393 | 507.6923 | 0.1264469
740.22 | 0.191961 | 507.6923 | 0.1264469
742.29 | 0.192518 | 507.6923 | 0.1264469
744.14 | 0.193035 | 507.6923 | 0.1264469
745.71 | 0.19346 | 507.6923 | 0.1264469
747.33 | 0.193915 | 507.6923 | 0.1264469
748.55 | 0.194245 | 507.6923 | 0.1264469
749.75 | 0.194584 | 507.6923 | 0.1264469
751.79 | 0.195138 | 507.6923 | 0.1264469
753.39 | 0.19559 | 519.2308 | 0.1289432
755.71 | 0.196236 | 519.2308 | 0.1289432
757.32 | 0.196678 | 519.2308 | 0.1289432
759.04 | 0.197153 | 519.2308 | 0.1289432
761.18 | 0.197748 | 519.2308 | 0.1289432
762.43 | 0.198104 | 519.2308 | 0.1289432
764.43 | 0.198651 | 519.2308 | 0.1289432
766.15 | 0.199139 | 519.2308 | 0.1289432
767.5 | 0.199516 | 519.2308 | 0.1289432
769.42 | 0.200064 | 530.7692 | 0.1314391
770.96 | 0.200502 | 530.7692 | 0.1314391
773.04 | 0.201101 | 530.7692 | 0.1314391
774.19 | 0.20143 | 530.7692 | 0.1314391
775.93 | 0.201917 | 530.7692 | 0.1314391
777.85 | 0.202464 | 530.7692 | 0.1314391
779.48 | 0.202927 | 530.7692 | 0.1314391
781.13 | 0.203405 | 530.7692 | 0.1314391
782.62 | 0.203828 | 530.7692 | 0.1314391
784.2 | 0.20429 | 542.3077 | 0.1339356
785.84 | 0.204752 | 542.3077 | 0.1339356
787.54 | 0.205232 | 542.3077 | 0.1339356
789.39 | 0.205767 | 542.3077 | 0.1339356
791.01 | 0.206236 | 542.3077 | 0.1339356
792.7 | 0.206725 | 542.3077 | 0.1339356
794.43 | 0.207226 | 542.3077 | 0.1339356
795.16 | 0.20745 | 542.3077 | 0.1339356
796.62 | 0.207871 | 542.3077 | 0.1339356
798.3 | 0.208371 | 553.8462 | 0.1364334
799.65 | 0.208764 | 553.8462 | 0.1364334
801.07 | 0.20918 | 553.8462 | 0.1364334
802.24 | 0.209524 | 553.8462 | 0.1364334
803.76 | 0.209964 | 553.8462 | 0.1364334
805.29 | 0.210409 | 553.8462 | 0.1364334
806.94 | 0.210889 | 553.8462 | 0.1364334
808.65 | 0.211393 | 553.8462 | 0.1364334
810.01 | 0.211799 | 553.8462 | 0.1364334
811.61 | 0.212289 | 565.3846 | 0.1389335
813.15 | 0.212735 | 565.3846 | 0.1389335
814.72 | 0.213198 | 565.3846 | 0.1389335
816.22 | 0.213656 | 565.3846 | 0.1389335
817.75 | 0.214113 | 565.3846 | 0.1389335
819.22 | 0.214559 | 565.3846 | 0.1389335
820.62 | 0.214986 | 565.3846 | 0.1389335
822.26 | 0.215466 | 565.3846 | 0.1389335
823.71 | 0.2159 | 565.3846 | 0.1389335
825.3 | 0.216387 | 576.9231 | 0.1414367
826.66 | 0.216815 | 576.9231 | 0.1414367
828.02 | 0.217219 | 576.9231 | 0.1414367
829.45 | 0.217663 | 576.9231 | 0.1414367
831.32 | 0.218228 | 576.9231 | 0.1414367
832.85 | 0.218701 | 576.9231 | 0.1414367
834.54 | 0.219224 | 576.9231 | 0.1414367
836.16 | 0.219719 | 576.9231 | 0.1414367
837.61 | 0.220159 | 576.9231 | 0.1414367
839.08 | 0.220612 | 588.4615 | 0.1439439
840.29 | 0.220989 | 588.4615 | 0.1439439
841.9 | 0.221492 | 588.4615 | 0.1439439
843.5 | 0.222005 | 588.4615 | 0.1439439
844.85 | 0.222436 | 588.4615 | 0.1439439
846.47 | 0.222931 | 588.4615 | 0.1439439
847.9 | 0.223391 | 588.4615 | 0.1439439
849.4 | 0.223871 | 588.4615 | 0.1439439
850.91 | 0.22434 | 588.4615 | 0.1439439
852.42 | 0.224812 | 600 | 0.1464562
854.01 | 0.225315 | 600 | 0.1464562
855.39 | 0.225756 | 600 | 0.1464562
857.16 | 0.22631 | 600 | 0.1464562
858.58 | 0.22676 | 600 | 0.1464562
860.18 | 0.227275 | 600 | 0.1464562
861.83 | 0.227802 | 600 | 0.1464562
863.24 | 0.228262 | 600 | 0.1464562
864.9 | 0.2288 | 600 | 0.1464562
866.44 | 0.229295 | 611.5385 | 0.1489743
868.19 | 0.22986 | 611.5385 | 0.1489743
869.96 | 0.230439 | 611.5385 | 0.1489743
871.68 | 0.23099 | 611.5385 | 0.1489743
873.68 | 0.23165 | 611.5385 | 0.1489743
875.06 | 0.232112 | 611.5385 | 0.1489743
876.62 | 0.232615 | 611.5385 | 0.1489743
878.1 | 0.233106 | 611.5385 | 0.1489743
879.29 | 0.233507 | 611.5385 | 0.1489743
880.87 | 0.234007 | 623.0769 | 0.1514992
882.11 | 0.234428 | 623.0769 | 0.1514992
883.62 | 0.234931 | 623.0769 | 0.1514992
885.38 | 0.235509 | 623.0769 | 0.1514992
886.76 | 0.235979 | 623.0769 | 0.1514992
888.21 | 0.236471 | 623.0769 | 0.1514992
889.5 | 0.236901 | 623.0769 | 0.1514992
890.83 | 0.237353 | 623.0769 | 0.1514992
892.5 | 0.23792 | 623.0769 | 0.1514992
893.73 | 0.238336 | 634.6154 | 0.1540319
895.39 | 0.238897 | 634.6154 | 0.1540319
896.79 | 0.239366 | 634.6154 | 0.1540319
898.07 | 0.239807 | 634.6154 | 0.1540319
899.56 | 0.240312 | 634.6154 | 0.1540319
901.03 | 0.240817 | 634.6154 | 0.1540319
902.64 | 0.241374 | 634.6154 | 0.1540319
903.89 | 0.241808 | 634.6154 | 0.1540319
905.3 | 0.242291 | 646.1538 | 0.1565735
906.56 | 0.242734 | 646.1538 | 0.1565735
907.83 | 0.24317 | 646.1538 | 0.1565735
909.25 | 0.24366 | 646.1538 | 0.1565735
910.64 | 0.244154 | 646.1538 | 0.1565735
911.92 | 0.244601 | 646.1538 | 0.1565735
913.1 | 0.245025 | 646.1538 | 0.1565735
914.44 | 0.245497 | 646.1538 | 0.1565735
915.79 | 0.245964 | 646.1538 | 0.1565735
917.04 | 0.246413 | 657.6923 | 0.1591248
918.31 | 0.246852 | 657.6923 | 0.1591248
919.64 | 0.247326 | 657.6923 | 0.1591248
920.75 | 0.247715 | 657.6923 | 0.1591248
922.3 | 0.248279 | 657.6923 | 0.1591248
923.43 | 0.248689 | 657.6923 | 0.1591248
924.67 | 0.249137 | 657.6923 | 0.1591248
926.02 | 0.249626 | 657.6923 | 0.1591248
927.4 | 0.250123 | 657.6923 | 0.1591248
928.87 | 0.250649 | 669.2308 | 0.1616869
930.36 | 0.251186 | 669.2308 | 0.1616869
931.89 | 0.251756 | 669.2308 | 0.1616869
933.26 | 0.252247 | 669.2308 | 0.1616869
934.91 | 0.252855 | 669.2308 | 0.1616869
936.31 | 0.253372 | 669.2308 | 0.1616869
937.53 | 0.25381 | 669.2308 | 0.1616869
938.9 | 0.254328 | 669.2308 | 0.1616869
939.98 | 0.254732 | 669.2308 | 0.1616869
941.42 | 0.255262 | 680.7692 | 0.164261
942.72 | 0.255771 | 680.7692 | 0.164261
944.1 | 0.256287 | 680.7692 | 0.164261
945.57 | 0.25684 | 680.7692 | 0.164261
946.86 | 0.257321 | 680.7692 | 0.164261
948.02 | 0.257764 | 680.7692 | 0.164261
949.43 | 0.258281 | 680.7692 | 0.164261
950.79 | 0.258809 | 680.7692 | 0.164261
952.11 | 0.259305 | 680.7692 | 0.164261
953.08 | 0.259689 | 692.3077 | 0.1668481
954.23 | 0.260124 | 692.3077 | 0.1668481
955.67 | 0.260692 | 692.3077 | 0.1668481
956.97 | 0.261195 | 692.3077 | 0.1668481
958.15 | 0.261655 | 692.3077 | 0.1668481
959.44 | 0.262134 | 692.3077 | 0.1668481
960.5 | 0.262558 | 692.3077 | 0.1668481
961.94 | 0.263123 | 692.3077 | 0.1668481
963.14 | 0.263581 | 692.3077 | 0.1668481
964.77 | 0.264232 | 703.8462 | 0.1694494
965.93 | 0.264691 | 703.8462 | 0.1694494
966.93 | 0.265096 | 703.8462 | 0.1694494
968.2 | 0.265596 | 703.8462 | 0.1694494
969.25 | 0.266008 | 703.8462 | 0.1694494
970.65 | 0.266567 | 703.8462 | 0.1694494
971.95 | 0.267094 | 703.8462 | 0.1694494
973.12 | 0.267565 | 703.8462 | 0.1694494
974.15 | 0.26799 | 703.8462 | 0.1694494
975.44 | 0.268508 | 715.3846 | 0.172066
976.92 | 0.269117 | 715.3846 | 0.172066
977.92 | 0.269529 | 715.3846 | 0.172066
979.11 | 0.270014 | 715.3846 | 0.172066
980.54 | 0.270594 | 715.3846 | 0.172066
981.71 | 0.271072 | 715.3846 | 0.172066
982.99 | 0.2716 | 715.3846 | 0.172066
984.15 | 0.272084 | 715.3846 | 0.172066
985.4 | 0.272604 | 715.3846 | 0.172066
986.71 | 0.273158 | 726.9231 | 0.1746993
987.78 | 0.273605 | 726.9231 | 0.1746993
988.95 | 0.274097 | 726.9231 | 0.1746993
990.17 | 0.274609 | 726.9231 | 0.1746993
991.5 | 0.275176 | 726.9231 | 0.1746993
992.54 | 0.275614 | 726.9231 | 0.1746993
993.76 | 0.27613 | 726.9231 | 0.1746993
994.91 | 0.276629 | 726.9231 | 0.1746993
996.14 | 0.277156 | 726.9231 | 0.1746993
997.59 | 0.277788 | 738.4615 | 0.1773504
998.48 | 0.278162 | 738.4615 | 0.1773504
999.56 | 0.278618 | 738.4615 | 0.1773504
1000.63 | 0.279089 | 738.4615 | 0.1773504
1001.75 | 0.279579 | 738.4615 | 0.1773504
1002.43 | 0.279873 | 738.4615 | 0.1773504
1003.8 | 0.280469 | 738.4615 | 0.1773504
1004.72 | 0.28087 | 738.4615 | 0.1773504
1005.98 | 0.281416 | 738.4615 | 0.1773504
1007.15 | 0.281928 | 750 | 0.1800208
1008.04 | 0.282322 | 750 | 0.1800208
1009.17 | 0.282833 | 750 | 0.1800208
1010.31 | 0.283343 | 750 | 0.1800208
1011.44 | 0.283869 | 750 | 0.1800208
1012.46 | 0.284337 | 750 | 0.1800208
1013.59 | 0.284853 | 750 | 0.1800208
1014.81 | 0.285404 | 750 | 0.1800208
1015.78 | 0.285857 | 750 | 0.1800208
1016.7 | 0.286275 | 761.5385 | 0.1827119
1017.8 | 0.286785 | 761.5385 | 0.1827119
1019 | 0.287352 | 761.5385 | 0.1827119
1020.2 | 0.287903 | 761.5385 | 0.1827119
1021.25 | 0.288394 | 761.5385 | 0.1827119
1022.42 | 0.288944 | 761.5385 | 0.1827119
1023.17 | 0.289294 | 761.5385 | 0.1827119
1024.17 | 0.289764 | 761.5385 | 0.1827119
1025.17 | 0.290249 | 761.5385 | 0.1827119
1026.16 | 0.290707 | 773.0769 | 0.1854251
1027.44 | 0.291324 | 773.0769 | 0.1854251
1028.34 | 0.291755 | 773.0769 | 0.1854251
1029.29 | 0.292222 | 773.0769 | 0.1854251
1030.51 | 0.292805 | 773.0769 | 0.1854251
1031.48 | 0.293263 | 773.0769 | 0.1854251
1032.51 | 0.293769 | 773.0769 | 0.1854251
1033.56 | 0.294282 | 773.0769 | 0.1854251
1034.36 | 0.294683 | 773.0769 | 0.1854251
1035.3 | 0.295143 | 784.6154 | 0.1881619
1036.13 | 0.295544 | 784.6154 | 0.1881619
1037.1 | 0.296033 | 784.6154 | 0.1881619
1038 | 0.296483 | 784.6154 | 0.1881619
1038.94 | 0.296947 | 784.6154 | 0.1881619
1039.97 | 0.297463 | 784.6154 | 0.1881619
1040.97 | 0.297963 | 784.6154 | 0.1881619
1041.92 | 0.298451 | 784.6154 | 0.1881619
1042.66 | 0.298825 | 784.6154 | 0.1881619
1043.57 | 0.299292 | 796.1538 | 0.1909241
1044.47 | 0.299756 | 796.1538 | 0.1909241
1045.33 | 0.300188 | 796.1538 | 0.1909241
1046.39 | 0.300742 | 796.1538 | 0.1909241
1047.49 | 0.30131 | 796.1538 | 0.1909241
1048.63 | 0.301885 | 796.1538 | 0.1909241
1049.48 | 0.302334 | 796.1538 | 0.1909241
1050.5 | 0.302865 | 796.1538 | 0.1909241
1051.68 | 0.303478 | 807.6923 | 0.1937134
1052.53 | 0.303931 | 807.6923 | 0.1937134
1053.53 | 0.30446 | 807.6923 | 0.1937134
1054.59 | 0.305021 | 807.6923 | 0.1937134
1055.37 | 0.305428 | 807.6923 | 0.1937134
1056.24 | 0.305894 | 807.6923 | 0.1937134
1057.02 | 0.30632 | 807.6923 | 0.1937134
1057.91 | 0.306791 | 807.6923 | 0.1937134
1058.71 | 0.30722 | 807.6923 | 0.1937134
1059.44 | 0.307622 | 819.2308 | 0.1965315
1060.44 | 0.308167 | 819.2308 | 0.1965315
1061.14 | 0.308557 | 819.2308 | 0.1965315
1062.01 | 0.309029 | 819.2308 | 0.1965315
1063.04 | 0.309603 | 819.2308 | 0.1965315
1063.83 | 0.310043 | 819.2308 | 0.1965315
1064.85 | 0.310604 | 819.2308 | 0.1965315
1065.8 | 0.311144 | 819.2308 | 0.1965315
1066.73 | 0.311663 | 819.2308 | 0.1965315
1067.52 | 0.312099 | 830.7692 | 0.1993804
1068.23 | 0.312506 | 830.7692 | 0.1993804
1069.25 | 0.313074 | 830.7692 | 0.1993804
1070.13 | 0.313575 | 830.7692 | 0.1993804
1070.84 | 0.313982 | 830.7692 | 0.1993804
1071.57 | 0.314404 | 830.7692 | 0.1993804
1072.34 | 0.314843 | 830.7692 | 0.1993804
1073.19 | 0.315335 | 830.7692 | 0.1993804
1073.96 | 0.315778 | 830.7692 | 0.1993804
1074.69 | 0.316203 | 842.3077 | 0.2022622
1075.54 | 0.316702 | 842.3077 | 0.2022622
1076.34 | 0.317164 | 842.3077 | 0.2022622
1077.08 | 0.317608 | 842.3077 | 0.2022622
1077.99 | 0.318145 | 842.3077 | 0.2022622
1078.91 | 0.318693 | 842.3077 | 0.2022622
1079.66 | 0.319132 | 842.3077 | 0.2022622
1080.26 | 0.319494 | 842.3077 | 0.2022622
1081.05 | 0.319958 | 842.3077 | 0.2022622
1081.73 | 0.320373 | 853.8462 | 0.2051791
1082.55 | 0.320873 | 853.8462 | 0.2051791
1083.17 | 0.321253 | 853.8462 | 0.2051791
1084.08 | 0.321809 | 853.8462 | 0.2051791
1084.77 | 0.322226 | 853.8462 | 0.2051791
1085.58 | 0.322735 | 853.8462 | 0.2051791
1086.39 | 0.32323 | 853.8462 | 0.2051791
1087.2 | 0.323734 | 853.8462 | 0.2051791
1087.9 | 0.324167 | 853.8462 | 0.2051791
1088.74 | 0.324688 | 865.3846 | 0.2081333
1089.39 | 0.325096 | 865.3846 | 0.2081333
1090.09 | 0.325547 | 865.3846 | 0.2081333
1090.77 | 0.325979 | 865.3846 | 0.2081333
1091.57 | 0.326487 | 865.3846 | 0.2081333
1092.36 | 0.326985 | 865.3846 | 0.2081333
1092.99 | 0.32738 | 865.3846 | 0.2081333
1093.86 | 0.327947 | 865.3846 | 0.2081333
1094.69 | 0.328483 | 865.3846 | 0.2081333
1095.24 | 0.328846 | 876.9231 | 0.2111275
1096.03 | 0.329357 | 876.9231 | 0.2111275
1096.63 | 0.329744 | 876.9231 | 0.2111275
1097.46 | 0.330297 | 876.9231 | 0.2111275
1098.23 | 0.330805 | 876.9231 | 0.2111275
1098.96 | 0.331291 | 876.9231 | 0.2111275
1099.72 | 0.331796 | 876.9231 | 0.2111275
1100.37 | 0.332219 | 876.9231 | 0.2111275
1101.15 | 0.332746 | 876.9231 | 0.2111275
1101.95 | 0.333296 | 888.4615 | 0.2141642
1102.52 | 0.33368 | 888.4615 | 0.2141642
1103.22 | 0.334162 | 888.4615 | 0.2141642
1103.92 | 0.334646 | 888.4615 | 0.2141642
1104.6 | 0.335118 | 888.4615 | 0.2141642
1105.25 | 0.335563 | 888.4615 | 0.2141642
1106.01 | 0.336082 | 888.4615 | 0.2141642
1106.89 | 0.336698 | 888.4615 | 0.2141642
1107.54 | 0.337154 | 888.4615 | 0.2141642
1108.29 | 0.337684 | 900 | 0.2172463
1108.94 | 0.338148 | 900 | 0.2172463
1109.51 | 0.338553 | 900 | 0.2172463
1110.33 | 0.339138 | 900 | 0.2172463
1111.04 | 0.339644 | 900 | 0.2172463
1111.69 | 0.340119 | 900 | 0.2172463
1112.31 | 0.340566 | 900 | 0.2172463
1112.95 | 0.341028 | 900 | 0.2172463
1113.48 | 0.341421 | 900 | 0.2172463
1114.08 | 0.341859 | 911.5385 | 0.2203771
1114.88 | 0.342446 | 911.5385 | 0.2203771
1115.67 | 0.343026 | 911.5385 | 0.2203771
1116.37 | 0.343535 | 911.5385 | 0.2203771
1116.9 | 0.343941 | 911.5385 | 0.2203771
1117.6 | 0.344469 | 911.5385 | 0.2203771
1118.25 | 0.344962 | 911.5385 | 0.2203771
1118.97 | 0.345505 | 911.5385 | 0.2203771
1119.7 | 0.346062 | 911.5385 | 0.2203771
1120.2 | 0.346449 | 923.0769 | 0.2235597
1120.74 | 0.34686 | 923.0769 | 0.2235597
1121.29 | 0.347285 | 923.0769 | 0.2235597
1121.87 | 0.347742 | 923.0769 | 0.2235597
1122.62 | 0.348325 | 923.0769 | 0.2235597
1123.22 | 0.34879 | 923.0769 | 0.2235597
1123.74 | 0.349203 | 923.0769 | 0.2235597
1124.32 | 0.349664 | 923.0769 | 0.2235597
1124.79 | 0.350034 | 923.0769 | 0.2235597
1125.44 | 0.350548 | 934.6154 | 0.2267979
1126.01 | 0.351001 | 934.6154 | 0.2267979
1126.53 | 0.351431 | 934.6154 | 0.2267979
1127.19 | 0.351978 | 934.6154 | 0.2267979
1127.75 | 0.352428 | 934.6154 | 0.2267979
1128.38 | 0.352944 | 934.6154 | 0.2267979
1128.95 | 0.353413 | 934.6154 | 0.2267979
1129.43 | 0.353806 | 934.6154 | 0.2267979
1130.05 | 0.354312 | 934.6154 | 0.2267979
1130.63 | 0.354801 | 946.1538 | 0.2300956
1131.23 | 0.355307 | 946.1538 | 0.2300956
1131.7 | 0.355702 | 946.1538 | 0.2300956
1132.22 | 0.35614 | 946.1538 | 0.2300956
1132.82 | 0.356648 | 946.1538 | 0.2300956
1133.35 | 0.357105 | 946.1538 | 0.2300956
1133.85 | 0.357528 | 946.1538 | 0.2300956
1134.4 | 0.358005 | 946.1538 | 0.2300956
1134.92 | 0.358447 | 946.1538 | 0.2300956
1135.39 | 0.358843 | 957.6923 | 0.2334571
1135.9 | 0.359311 | 957.6923 | 0.2334571
1136.42 | 0.359768 | 957.6923 | 0.2334571
1136.94 | 0.360224 | 957.6923 | 0.2334571
1137.47 | 0.360693 | 957.6923 | 0.2334571
1138.09 | 0.361227 | 957.6923 | 0.2334571
1138.52 | 0.361616 | 957.6923 | 0.2334571
1139.12 | 0.362155 | 957.6923 | 0.2334571
1139.56 | 0.362555 | 969.2308 | 0.2368872
1140.06 | 0.363014 | 969.2308 | 0.2368872
1140.66 | 0.363551 | 969.2308 | 0.2368872
1141.18 | 0.364034 | 969.2308 | 0.2368872
1141.64 | 0.364467 | 969.2308 | 0.2368872
1142.13 | 0.364921 | 969.2308 | 0.2368872
1142.61 | 0.365376 | 969.2308 | 0.2368872
1143.19 | 0.365923 | 969.2308 | 0.2368872
1143.65 | 0.366347 | 969.2308 | 0.2368872
1144.11 | 0.366786 | 980.7692 | 0.2403908
1144.61 | 0.367274 | 980.7692 | 0.2403908
1145.11 | 0.36775 | 980.7692 | 0.2403908
1145.58 | 0.368185 | 980.7692 | 0.2403908
1146.01 | 0.368616 | 980.7692 | 0.2403908
1146.45 | 0.369028 | 980.7692 | 0.2403908
1146.93 | 0.36949 | 980.7692 | 0.2403908
1147.3 | 0.369852 | 980.7692 | 0.2403908
1147.83 | 0.370386 | 980.7692 | 0.2403908
1148.28 | 0.370828 | 992.3077 | 0.2439738
1148.77 | 0.371308 | 992.3077 | 0.2439738
1149.23 | 0.371772 | 992.3077 | 0.2439738
1149.62 | 0.372163 | 992.3077 | 0.2439738
1150.12 | 0.372663 | 992.3077 | 0.2439738
1150.54 | 0.373088 | 992.3077 | 0.2439738
1150.95 | 0.373501 | 992.3077 | 0.2439738
1151.3 | 0.373867 | 992.3077 | 0.2439738
1151.74 | 0.374302 | 992.3077 | 0.2439738
1152.32 | 0.374903 | 1003.846 | 0.2476422
1152.79 | 0.375398 | 1003.846 | 0.2476422
1153.22 | 0.375851 | 1003.846 | 0.2476422
1153.64 | 0.376291 | 1003.846 | 0.2476422
1154.07 | 0.376738 | 1003.846 | 0.2476422
1154.52 | 0.377217 | 1003.846 | 0.2476422
1154.96 | 0.377673 | 1003.846 | 0.2476422
1155.46 | 0.378214 | 1003.846 | 0.2476422
1155.84 | 0.378629 | 1003.846 | 0.2476422
1156.28 | 0.379096 | 1015.385 | 0.2514028
1156.79 | 0.379664 | 1015.385 | 0.2514028
1157.18 | 0.380084 | 1015.385 | 0.2514028
1157.61 | 0.380565 | 1015.385 | 0.2514028
1157.94 | 0.380934 | 1015.385 | 0.2514028
1158.31 | 0.381339 | 1015.385 | 0.2514028
1158.81 | 0.381905 | 1015.385 | 0.2514028
1159.18 | 0.382314 | 1015.385 | 0.2514028
1159.58 | 0.382781 | 1015.385 | 0.2514028
1159.98 | 0.383237 | 1026.923 | 0.2552668
1160.41 | 0.383722 | 1026.923 | 0.2552668
1160.83 | 0.384217 | 1026.923 | 0.2552668
1161.25 | 0.38468 | 1026.923 | 0.2552668
1161.66 | 0.385178 | 1026.923 | 0.2552668
1162.01 | 0.385593 | 1026.923 | 0.2552668
1162.36 | 0.386003 | 1026.923 | 0.2552668
1162.75 | 0.386463 | 1026.923 | 0.2552668
1163.12 | 0.386898 | 1026.923 | 0.2552668
1163.53 | 0.3874 | 1038.462 | 0.2592406
1163.88 | 0.387812 | 1038.462 | 0.2592406
1164.37 | 0.388391 | 1038.462 | 0.2592406
1164.75 | 0.388852 | 1038.462 | 0.2592406
1165.13 | 0.389327 | 1038.462 | 0.2592406
1165.57 | 0.38988 | 1038.462 | 0.2592406
1165.95 | 0.390351 | 1038.462 | 0.2592406
1166.29 | 0.390763 | 1038.462 | 0.2592406
1166.59 | 0.391137 | 1038.462 | 0.2592406
1166.95 | 0.391604 | 1050 | 0.2633343
1167.34 | 0.392083 | 1050 | 0.2633343
1167.69 | 0.392538 | 1050 | 0.2633343
1168.05 | 0.393015 | 1050 | 0.2633343
1168.45 | 0.393544 | 1050 | 0.2633343
1168.8 | 0.394005 | 1050 | 0.2633343
1169.19 | 0.394507 | 1050 | 0.2633343
1169.49 | 0.394893 | 1050 | 0.2633343
1169.86 | 0.395381 | 1050 | 0.2633343
1170.22 | 0.395858 | 1061.538 | 0.2675592
1170.51 | 0.396247 | 1061.538 | 0.2675592
1170.86 | 0.396722 | 1061.538 | 0.2675592
1171.22 | 0.397217 | 1061.538 | 0.2675592
1171.59 | 0.397722 | 1061.538 | 0.2675592
1171.94 | 0.398204 | 1061.538 | 0.2675592
1172.26 | 0.398638 | 1061.538 | 0.2675592
1172.66 | 0.399189 | 1061.538 | 0.2675592
1173.03 | 0.399705 | 1061.538 | 0.2675592
1173.41 | 0.400247 | 1073.077 | 0.2719284
1173.71 | 0.400674 | 1073.077 | 0.2719284
1173.98 | 0.401061 | 1073.077 | 0.2719284
1174.34 | 0.401584 | 1073.077 | 0.2719284
1174.71 | 0.402111 | 1073.077 | 0.2719284
1175.01 | 0.402555 | 1073.077 | 0.2719284
1175.31 | 0.402988 | 1073.077 | 0.2719284
1175.66 | 0.403503 | 1073.077 | 0.2719284
1176.05 | 0.404067 | 1073.077 | 0.2719284
1176.36 | 0.404547 | 1084.615 | 0.2764566
1176.68 | 0.405012 | 1084.615 | 0.2764566
1176.96 | 0.405467 | 1084.615 | 0.2764566
1177.28 | 0.405943 | 1084.615 | 0.2764566
1177.65 | 0.406493 | 1084.615 | 0.2764566
1177.88 | 0.406863 | 1084.615 | 0.2764566
1178.16 | 0.4073 | 1084.615 | 0.2764566
1178.45 | 0.407744 | 1084.615 | 0.2764566
1178.83 | 0.408348 | 1084.615 | 0.2764566
1179.18 | 0.408918 | 1096.154 | 0.2811611
1179.48 | 0.409378 | 1096.154 | 0.2811611
1179.8 | 0.409899 | 1096.154 | 0.2811611
1180.05 | 0.410306 | 1096.154 | 0.2811611
1180.32 | 0.410737 | 1096.154 | 0.2811611
1180.62 | 0.411219 | 1096.154 | 0.2811611
1180.92 | 0.411714 | 1096.154 | 0.2811611
1181.18 | 0.412166 | 1096.154 | 0.2811611
1181.45 | 0.412608 | 1096.154 | 0.2811611
1181.69 | 0.413008 | 1107.692 | 0.286062
1182.04 | 0.413607 | 1107.692 | 0.286062
1182.29 | 0.414029 | 1107.692 | 0.286062
1182.54 | 0.414464 | 1107.692 | 0.286062
1182.77 | 0.414865 | 1107.692 | 0.286062
1183.05 | 0.415361 | 1107.692 | 0.286062
1183.32 | 0.415813 | 1107.692 | 0.286062
1183.55 | 0.416234 | 1107.692 | 0.286062
1183.8 | 0.416673 | 1107.692 | 0.286062
1184.02 | 0.417063 | 1119.231 | 0.2911825
1184.24 | 0.417456 | 1119.231 | 0.2911825
1184.52 | 0.417961 | 1119.231 | 0.2911825
1184.79 | 0.418455 | 1119.231 | 0.2911825
1185.04 | 0.418889 | 1119.231 | 0.2911825
1185.27 | 0.419337 | 1119.231 | 0.2911825
1185.54 | 0.419839 | 1119.231 | 0.2911825
1185.79 | 0.420314 | 1119.231 | 0.2911825
1186.02 | 0.420754 | 1130.769 | 0.2965502
1186.29 | 0.421252 | 1130.769 | 0.2965502
1186.51 | 0.421667 | 1130.769 | 0.2965502
1186.72 | 0.422067 | 1130.769 | 0.2965502
1186.99 | 0.422594 | 1130.769 | 0.2965502
1187.21 | 0.423017 | 1130.769 | 0.2965502
1187.41 | 0.423411 | 1130.769 | 0.2965502
1187.66 | 0.423901 | 1130.769 | 0.2965502
1187.89 | 0.424369 | 1130.769 | 0.2965502
1188.14 | 0.424876 | 1142.308 | 0.3021969
1188.38 | 0.425342 | 1142.308 | 0.3021969
1188.61 | 0.425814 | 1142.308 | 0.3021969
1188.86 | 0.426331 | 1142.308 | 0.3021969
1189.08 | 0.426773 | 1142.308 | 0.3021969
1189.31 | 0.427281 | 1142.308 | 0.3021969
1189.53 | 0.427726 | 1142.308 | 0.3021969
1189.71 | 0.428116 | 1142.308 | 0.3021969
1189.94 | 0.428611 | 1142.308 | 0.3021969
1190.16 | 0.42907 | 1153.846 | 0.3081599
1190.43 | 0.429654 | 1153.846 | 0.3081599
1190.63 | 0.430096 | 1153.846 | 0.3081599
1190.86 | 0.430614 | 1153.846 | 0.3081599
1191.1 | 0.431126 | 1153.846 | 0.3081599
1191.31 | 0.431609 | 1153.846 | 0.3081599
1191.51 | 0.432066 | 1153.846 | 0.3081599
1191.73 | 0.432548 | 1153.846 | 0.3081599
1191.98 | 0.433136 | 1153.846 | 0.3081599
1192.18 | 0.433605 | 1165.385 | 0.3145118
1192.4 | 0.434099 | 1165.385 | 0.3145118
1192.56 | 0.434498 | 1165.385 | 0.3145118
1192.75 | 0.434932 | 1165.385 | 0.3145118
1192.96 | 0.435452 | 1165.385 | 0.3145118
1193.13 | 0.435849 | 1165.385 | 0.3145118
1193.36 | 0.436418 | 1165.385 | 0.3145118
1193.53 | 0.436818 | 1165.385 | 0.3145118
1193.7 | 0.437227 | 1165.385 | 0.3145118
1193.88 | 0.437693 | 1176.923 | 0.3213042
1194.06 | 0.438152 | 1176.923 | 0.3213042
1194.25 | 0.438619 | 1176.923 | 0.3213042
1194.45 | 0.439124 | 1176.923 | 0.3213042
1194.62 | 0.439551 | 1176.923 | 0.3213042
1194.78 | 0.43998 | 1176.923 | 0.3213042
1194.93 | 0.440371 | 1176.923 | 0.3213042
1195.1 | 0.440805 | 1176.923 | 0.3213042
1195.25 | 0.4412 | 1176.923 | 0.3213042
1195.4 | 0.441603 | 1188.462 | 0.3286198
1195.57 | 0.442049 | 1188.462 | 0.3286198
1195.75 | 0.442552 | 1188.462 | 0.3286198
1195.92 | 0.443003 | 1188.462 | 0.3286198
1196.07 | 0.443403 | 1188.462 | 0.3286198
1196.22 | 0.443822 | 1188.462 | 0.3286198
1196.4 | 0.444323 | 1188.462 | 0.3286198
1196.55 | 0.44476 | 1188.462 | 0.3286198
1196.72 | 0.445235 | 1188.462 | 0.3286198
1196.87 | 0.445661 | 1200 | 0.3365658
1197.05 | 0.446192 | 1200 | 0.3365658
1197.22 | 0.446684 | 1200 | 0.3365658
1197.39 | 0.44718 | 1200 | 0.3365658
1197.55 | 0.447671 | 1200 | 0.3365658
1197.7 | 0.448118 | 1200 | 0.3365658
1197.85 | 0.448573 | 1200 | 0.3365658
1198.02 | 0.449088 | 1200 | 0.3365658
1198.19 | 0.449597 | 1200 | 0.3365658
1198.35 | 0.450123 | 1211.538 | 0.3452782
1198.54 | 0.450702 | 1211.538 | 0.3452782
1198.69 | 0.451172 | 1211.538 | 0.3452782
1198.85 | 0.45171 | 1211.538 | 0.3452782
1199 | 0.452192 | 1211.538 | 0.3452782
1199.17 | 0.452742 | 1211.538 | 0.3452782
1199.32 | 0.453241 | 1211.538 | 0.3452782
1199.47 | 0.453738 | 1211.538 | 0.3452782
1199.64 | 0.454312 | 1211.538 | 0.3452782
1199.79 | 0.454826 | 1223.077 | 0.3549184
1199.95 | 0.455401 | 1223.077 | 0.3549184
1200.12 | 0.456001 | 1223.077 | 0.3549184
1200.27 | 0.456526 | 1223.077 | 0.3549184
1200.44 | 0.457132 | 1223.077 | 0.3549184
1200.59 | 0.457677 | 1223.077 | 0.3549184
1200.76 | 0.458278 | 1223.077 | 0.3549184
1200.91 | 0.458834 | 1223.077 | 0.3549184
1201.06 | 0.459397 | 1223.077 | 0.3549184
1201.22 | 0.460021 | 1234.615 | 0.3659573
1201.37 | 0.460616 | 1234.615 | 0.3659573
1201.54 | 0.461274 | 1234.615 | 0.3659573
1201.69 | 0.461861 | 1234.615 | 0.3659573
1201.84 | 0.462465 | 1234.615 | 0.3659573
1202.01 | 0.463147 | 1234.615 | 0.3659573
1202.16 | 0.463766 | 1234.615 | 0.3659573
1202.32 | 0.464466 | 1234.615 | 0.3659573
1202.47 | 0.465122 | 1234.615 | 0.3659573
1202.62 | 0.465775 | 1246.154 | 0.3787753
1202.79 | 0.466516 | 1246.154 | 0.3787753
1202.94 | 0.467189 | 1246.154 | 0.3787753
1203.11 | 0.46794 | 1246.154 | 0.3787753
1203.26 | 0.468641 | 1246.154 | 0.3787753
1203.41 | 0.469363 | 1246.154 | 0.3787753
1203.57 | 0.470164 | 1246.154 | 0.3787753
1203.73 | 0.470891 | 1246.154 | 0.3787753
1203.89 | 0.471724 | 1246.154 | 0.3787753
1204.04 | 0.472496 | 1257.692 | 0.3939551
1204.19 | 0.473278 | 1257.692 | 0.3939551
1204.36 | 0.47415 | 1257.692 | 0.3939551
1204.51 | 0.474987 | 1257.692 | 0.3939551
1204.68 | 0.475907 | 1257.692 | 0.3939551
1204.83 | 0.476759 | 1257.692 | 0.3939551
1204.98 | 0.477637 | 1257.692 | 0.3939551
1205.14 | 0.47864 | 1257.692 | 0.3939551
1205.29 | 0.479566 | 1257.692 | 0.3939551
1205.46 | 0.480637 | 1269.231 | 0.4138343
1205.61 | 0.481626 | 1269.231 | 0.4138343
1205.76 | 0.482628 | 1269.231 | 0.4138343
1205.93 | 0.483795 | 1269.231 | 0.4138343
1206.08 | 0.484889 | 1269.231 | 0.4138343
1206.24 | 0.486156 | 1269.231 | 0.4138343
1206.38 | 0.487191 | 1269.231 | 0.4138343
1206.53 | 0.48842 | 1269.231 | 0.4138343
1206.69 | 0.489851 | 1269.231 | 0.4138343
1206.84 | 0.491222 | 1280.769 | 0.4399111
1207.01 | 0.492829 | 1280.769 | 0.4399111
1207.16 | 0.494372 | 1280.769 | 0.4399111
1207.31 | 0.496078 | 1280.769 | 0.4399111
1207.48 | 0.498154 | 1280.769 | 0.4399111
1207.63 | 0.500291 | 1280.769 | 0.4399111
1207.8 | 0.503168 | 1280.769 | 0.4399111
1208.1 | 0.518036 | 1280.769 | 0.4399111
0 | 0 | 0 | 0
2.84 | 0.000168 | 0 | 0
4.77 | 0.000699 | 0 | 0
6.41 | 0.001167 | 0 | 0
8.51 | 0.001732 | 11.53846 | 0.001766416
10.51 | 0.002236 | 11.53846 | 0.001766416
12.86 | 0.002793 | 11.53846 | 0.001766416
15.65 | 0.003373 | 11.53846 | 0.001766416
18.52 | 0.003951 | 23.07692 | 0.003507989
21.61 | 0.004546 | 23.07692 | 0.003507989
24.86 | 0.005145 | 23.07692 | 0.003507989
28.3 | 0.005748 | 23.07692 | 0.003507989
31.75 | 0.006363 | 34.61538 | 0.005225802
34.29 | 0.006815 | 34.61538 | 0.005225802
37.12 | 0.007291 | 34.61538 | 0.005225802
40.18 | 0.007826 | 34.61538 | 0.005225802
43.78 | 0.008456 | 46.15385 | 0.006920844
46.47 | 0.008904 | 46.15385 | 0.006920844
49.92 | 0.009475 | 46.15385 | 0.006920844
52.99 | 0.00998 | 46.15385 | 0.006920844
55.67 | 0.01039 | 57.69231 | 0.008594024
58.64 | 0.010885 | 57.69231 | 0.008594024
61.6 | 0.011364 | 57.69231 | 0.008594024
64.38 | 0.011825 | 57.69231 | 0.008594024
67.89 | 0.012398 | 69.23077 | 0.01024619
70.94 | 0.01289 | 69.23077 | 0.01024619
73.91 | 0.013377 | 69.23077 | 0.01024619
77.21 | 0.013901 | 69.23077 | 0.01024619
80.53 | 0.014426 | 80.76923 | 0.01187813
83.54 | 0.014906 | 80.76923 | 0.01187813
86.06 | 0.015306 | 80.76923 | 0.01187813
89.53 | 0.015838 | 80.76923 | 0.01187813
92.91 | 0.01637 | 92.30769 | 0.01349058
96.83 | 0.016968 | 92.30769 | 0.01349058
100.51 | 0.017534 | 92.30769 | 0.01349058
103.91 | 0.018057 | 92.30769 | 0.01349058
106.66 | 0.018474 | 103.8462 | 0.01508424
110.02 | 0.018983 | 103.8462 | 0.01508424
113.22 | 0.01947 | 103.8462 | 0.01508424
117.37 | 0.020091 | 103.8462 | 0.01508424
120.04 | 0.020499 | 115.3846 | 0.01665977
123.63 | 0.021026 | 115.3846 | 0.01665977
127.25 | 0.021558 | 115.3846 | 0.01665977
131.14 | 0.022124 | 115.3846 | 0.01665977
134.56 | 0.022611 | 126.9231 | 0.01821779
138.33 | 0.023158 | 126.9231 | 0.01821779
141.82 | 0.023653 | 126.9231 | 0.01821779
145.62 | 0.024197 | 126.9231 | 0.01821779
148.46 | 0.024604 | 138.4615 | 0.01975889
152.41 | 0.025152 | 138.4615 | 0.01975889
155.8 | 0.025641 | 138.4615 | 0.01975889
159.15 | 0.026112 | 138.4615 | 0.01975889
161.95 | 0.026502 | 150 | 0.02128363
165.51 | 0.026994 | 150 | 0.02128363
169.71 | 0.027578 | 150 | 0.02128363
173.18 | 0.028052 | 150 | 0.02128363
176.82 | 0.028556 | 161.5385 | 0.02279253
179.79 | 0.028958 | 161.5385 | 0.02279253
183.44 | 0.029445 | 161.5385 | 0.02279253
186.65 | 0.029883 | 161.5385 | 0.02279253
190.55 | 0.030421 | 173.0769 | 0.02428612
193.92 | 0.030856 | 173.0769 | 0.02428612
196.94 | 0.031262 | 173.0769 | 0.02428612
200.21 | 0.031688 | 184.6154 | 0.0257648
203.95 | 0.032179 | 184.6154 | 0.0257648
207.65 | 0.032667 | 184.6154 | 0.0257648
211.55 | 0.033181 | 184.6154 | 0.0257648
214.71 | 0.033595 | 196.1538 | 0.02722912
217.96 | 0.034011 | 196.1538 | 0.02722912
221.18 | 0.034416 | 196.1538 | 0.02722912
225.12 | 0.034927 | 196.1538 | 0.02722912
229.31 | 0.035451 | 207.6923 | 0.02867951
232.71 | 0.035887 | 207.6923 | 0.02867951
236.61 | 0.036392 | 207.6923 | 0.02867951
239.73 | 0.036787 | 207.6923 | 0.02867951
243.19 | 0.037228 | 219.2308 | 0.0301164
247.33 | 0.037746 | 219.2308 | 0.0301164
250.46 | 0.038134 | 219.2308 | 0.0301164
255.08 | 0.0387 | 219.2308 | 0.0301164
258.49 | 0.039118 | 230.7692 | 0.03154018
261.81 | 0.039531 | 230.7692 | 0.03154018
265.21 | 0.039945 | 230.7692 | 0.03154018
268.76 | 0.040379 | 230.7692 | 0.03154018
272.55 | 0.04084 | 242.3077 | 0.03295125
276.46 | 0.041302 | 242.3077 | 0.03295125
279.99 | 0.041736 | 242.3077 | 0.03295125
283.51 | 0.042154 | 242.3077 | 0.03295125
287.3 | 0.042608 | 253.8462 | 0.03434997
291.32 | 0.043073 | 253.8462 | 0.03434997
294.47 | 0.043453 | 253.8462 | 0.03434997
298.18 | 0.043897 | 253.8462 | 0.03434997
301.92 | 0.044343 | 265.3846 | 0.03573671
305.59 | 0.044774 | 265.3846 | 0.03573671
308.74 | 0.045132 | 265.3846 | 0.03573671
311.99 | 0.045522 | 265.3846 | 0.03573671
315.95 | 0.045972 | 276.9231 | 0.03711181
318.9 | 0.046331 | 276.9231 | 0.03711181
322.6 | 0.046752 | 276.9231 | 0.03711181
325.56 | 0.047083 | 276.9231 | 0.03711181
329.49 | 0.047543 | 288.4615 | 0.03847559
333.32 | 0.047982 | 288.4615 | 0.03847559
336.6 | 0.048366 | 288.4615 | 0.03847559
340.21 | 0.048766 | 288.4615 | 0.03847559
343.51 | 0.049145 | 300 | 0.03982838
347.28 | 0.049575 | 300 | 0.03982838
351.05 | 0.050001 | 300 | 0.03982838
355.17 | 0.050461 | 300 | 0.03982838
359.08 | 0.050898 | 311.5385 | 0.04117049
362.73 | 0.051313 | 311.5385 | 0.04117049
366.93 | 0.051792 | 311.5385 | 0.04117049
369.99 | 0.05212 | 311.5385 | 0.04117049
373.74 | 0.052552 | 323.0769 | 0.04250221
377.51 | 0.052966 | 323.0769 | 0.04250221
380.92 | 0.053343 | 323.0769 | 0.04250221
384.67 | 0.053759 | 323.0769 | 0.04250221
388.01 | 0.054135 | 334.6154 | 0.04382383
392.04 | 0.054581 | 334.6154 | 0.04382383
395.35 | 0.054942 | 334.6154 | 0.04382383
399.37 | 0.055389 | 334.6154 | 0.04382383
402.82 | 0.055774 | 346.1538 | 0.04513563
406.11 | 0.056127 | 346.1538 | 0.04513563
409.41 | 0.056495 | 346.1538 | 0.04513563
413.23 | 0.056922 | 346.1538 | 0.04513563
417.69 | 0.057395 | 357.6923 | 0.04643787
421.64 | 0.057822 | 357.6923 | 0.04643787
425.16 | 0.058191 | 357.6923 | 0.04643787
428.77 | 0.058585 | 369.2308 | 0.0477308
432.6 | 0.059002 | 369.2308 | 0.0477308
436.91 | 0.05945 | 369.2308 | 0.0477308
439.89 | 0.059775 | 369.2308 | 0.0477308
443.73 | 0.060182 | 380.7692 | 0.04901469
447.75 | 0.060604 | 380.7692 | 0.04901469
451.29 | 0.060979 | 380.7692 | 0.04901469
454.64 | 0.06133 | 380.7692 | 0.04901469
458.7 | 0.061767 | 392.3077 | 0.05028977
462.48 | 0.062171 | 392.3077 | 0.05028977
466.29 | 0.062569 | 392.3077 | 0.05028977
469.46 | 0.062895 | 392.3077 | 0.05028977
473.18 | 0.063286 | 403.8462 | 0.05155629
476.75 | 0.063678 | 403.8462 | 0.05155629
480.27 | 0.064033 | 403.8462 | 0.05155629
484.27 | 0.064452 | 403.8462 | 0.05155629
488.18 | 0.064879 | 415.3846 | 0.05281445
492.4 | 0.065323 | 415.3846 | 0.05281445
495.72 | 0.065653 | 415.3846 | 0.05281445
499.01 | 0.065998 | 415.3846 | 0.05281445
502.16 | 0.066322 | 426.9231 | 0.05406449
506.38 | 0.066772 | 426.9231 | 0.05406449
510.15 | 0.067164 | 426.9231 | 0.05406449
514.02 | 0.067559 | 426.9231 | 0.05406449
517.68 | 0.067938 | 438.4615 | 0.05530662
522.15 | 0.068399 | 438.4615 | 0.05530662
525.97 | 0.068789 | 438.4615 | 0.05530662
530.64 | 0.069261 | 438.4615 | 0.05530662
533.86 | 0.069595 | 450 | 0.05654105
537.21 | 0.069934 | 450 | 0.05654105
540.35 | 0.070254 | 450 | 0.05654105
544.19 | 0.07065 | 450 | 0.05654105
548.32 | 0.07106 | 461.5385 | 0.05776798
552.24 | 0.071462 | 461.5385 | 0.05776798
555.7 | 0.071811 | 461.5385 | 0.05776798
560.37 | 0.072285 | 461.5385 | 0.05776798
563.52 | 0.07259 | 473.0769 | 0.0589876
567.66 | 0.073015 | 473.0769 | 0.0589876
570.68 | 0.073315 | 473.0769 | 0.0589876
574.58 | 0.073701 | 473.0769 | 0.0589876
578.22 | 0.074078 | 484.6154 | 0.06020011
582.39 | 0.074504 | 484.6154 | 0.06020011
586.11 | 0.074868 | 484.6154 | 0.06020011
590.32 | 0.075285 | 484.6154 | 0.06020011
594.99 | 0.075757 | 496.1538 | 0.06140569
598.29 | 0.076078 | 496.1538 | 0.06140569
602.8 | 0.076528 | 496.1538 | 0.06140569
606.02 | 0.076845 | 496.1538 | 0.06140569
610.32 | 0.077273 | 507.6923 | 0.06260452
613.58 | 0.077589 | 507.6923 | 0.06260452
617.63 | 0.077996 | 507.6923 | 0.06260452
621.77 | 0.078391 | 507.6923 | 0.06260452
625.72 | 0.078778 | 519.2308 | 0.06379678
629.31 | 0.079138 | 519.2308 | 0.06379678
633.18 | 0.079513 | 519.2308 | 0.06379678
636.77 | 0.079871 | 519.2308 | 0.06379678
640.82 | 0.080276 | 530.7692 | 0.06498264
644.11 | 0.080593 | 530.7692 | 0.06498264
647.66 | 0.080945 | 530.7692 | 0.06498264
651.38 | 0.081303 | 530.7692 | 0.06498264
654.94 | 0.081668 | 542.3077 | 0.06616227
658.71 | 0.082038 | 542.3077 | 0.06616227
663.21 | 0.08248 | 542.3077 | 0.06616227
666.7 | 0.082817 | 553.8462 | 0.06733582
671.55 | 0.083293 | 553.8462 | 0.06733582
676.22 | 0.083739 | 553.8462 | 0.06733582
680.9 | 0.084189 | 553.8462 | 0.06733582
685.73 | 0.084662 | 565.3846 | 0.06850346
689.71 | 0.085036 | 565.3846 | 0.06850346
693.43 | 0.085399 | 565.3846 | 0.06850346
696.45 | 0.085697 | 565.3846 | 0.06850346
701.27 | 0.086157 | 576.9231 | 0.06966534
705.24 | 0.086557 | 576.9231 | 0.06966534
709.44 | 0.086961 | 576.9231 | 0.06966534
713.33 | 0.087332 | 576.9231 | 0.06966534
717.45 | 0.087737 | 588.4615 | 0.07082161
721.17 | 0.088089 | 588.4615 | 0.07082161
725.06 | 0.088456 | 588.4615 | 0.07082161
729.01 | 0.088837 | 588.4615 | 0.07082161
733.32 | 0.089243 | 600 | 0.07197242
736.82 | 0.089574 | 600 | 0.07197242
740.53 | 0.089924 | 600 | 0.07197242
744.93 | 0.090337 | 600 | 0.07197242
748.85 | 0.090713 | 611.5385 | 0.07311792
752.49 | 0.091057 | 611.5385 | 0.07311792
756.39 | 0.09143 | 611.5385 | 0.07311792
760.05 | 0.091778 | 611.5385 | 0.07311792
765.02 | 0.092257 | 623.0769 | 0.07425824
768.75 | 0.092597 | 623.0769 | 0.07425824
773.31 | 0.093026 | 623.0769 | 0.07425824
776.91 | 0.093365 | 623.0769 | 0.07425824
780.98 | 0.093736 | 634.6154 | 0.07539352
783.67 | 0.094003 | 634.6154 | 0.07539352
787.77 | 0.094388 | 634.6154 | 0.07539352
790.99 | 0.094698 | 634.6154 | 0.07539352
795 | 0.095056 | 646.1538 | 0.0765239
799.4 | 0.095469 | 646.1538 | 0.0765239
804.71 | 0.095967 | 646.1538 | 0.0765239
809.1 | 0.096378 | 646.1538 | 0.0765239
812.63 | 0.096695 | 657.6923 | 0.07764952
816.69 | 0.09708 | 657.6923 | 0.07764952
820.73 | 0.097458 | 657.6923 | 0.07764952
825.11 | 0.097879 | 657.6923 | 0.07764952
828.62 | 0.098203 | 669.2308 | 0.07877049
832.69 | 0.098569 | 669.2308 | 0.07877049
836.07 | 0.098908 | 669.2308 | 0.07877049
840.16 | 0.099276 | 669.2308 | 0.07877049
842.93 | 0.099528 | 680.7692 | 0.07988695
846.99 | 0.099915 | 680.7692 | 0.07988695
850.02 | 0.100189 | 680.7692 | 0.07988695
854.08 | 0.100565 | 680.7692 | 0.07988695
857.46 | 0.10087 | 692.3077 | 0.08099901
861.7 | 0.101258 | 692.3077 | 0.08099901
865.51 | 0.10162 | 692.3077 | 0.08099901
869.89 | 0.102039 | 692.3077 | 0.08099901
874.11 | 0.10241 | 703.8462 | 0.08210681
878.4 | 0.102806 | 703.8462 | 0.08210681
881.89 | 0.103127 | 703.8462 | 0.08210681
886.09 | 0.103522 | 703.8462 | 0.08210681
889.3 | 0.103819 | 715.3846 | 0.08321046
893.69 | 0.104232 | 715.3846 | 0.08321046
898.09 | 0.10463 | 715.3846 | 0.08321046
901.84 | 0.104983 | 715.3846 | 0.08321046
905.45 | 0.105325 | 726.9231 | 0.08431008
909.35 | 0.105677 | 726.9231 | 0.08431008
913.37 | 0.106053 | 726.9231 | 0.08431008
917.36 | 0.106411 | 738.4615 | 0.08540578
922.32 | 0.10687 | 738.4615 | 0.08540578
926.17 | 0.107232 | 738.4615 | 0.08540578
930.21 | 0.107598 | 738.4615 | 0.08540578
934.09 | 0.107941 | 750 | 0.08649768
938.2 | 0.108327 | 750 | 0.08649768
941.62 | 0.10864 | 750 | 0.08649768
945.84 | 0.10903 | 750 | 0.08649768
949.14 | 0.109324 | 761.5385 | 0.08758588
953.88 | 0.109766 | 761.5385 | 0.08758588
957.15 | 0.110069 | 761.5385 | 0.08758588
961.66 | 0.110477 | 761.5385 | 0.08758588
965.19 | 0.110804 | 773.0769 | 0.0886705
969.06 | 0.111152 | 773.0769 | 0.0886705
972.65 | 0.111472 | 773.0769 | 0.0886705
977.19 | 0.111882 | 773.0769 | 0.0886705
981.58 | 0.112278 | 784.6154 | 0.08975164
986.1 | 0.112693 | 784.6154 | 0.08975164
989.67 | 0.113022 | 784.6154 | 0.08975164
993.76 | 0.113401 | 784.6154 | 0.08975164
996.99 | 0.113681 | 796.1538 | 0.09082941
1000.86 | 0.114032 | 796.1538 | 0.09082941
1004.05 | 0.11433 | 796.1538 | 0.09082941
1008.87 | 0.114756 | 796.1538 | 0.09082941
1012.69 | 0.115113 | 807.6923 | 0.09190391
1016.51 | 0.115459 | 807.6923 | 0.09190391
1020.72 | 0.115844 | 807.6923 | 0.09190391
1024.46 | 0.116164 | 807.6923 | 0.09190391
1028.51 | 0.116541 | 819.2308 | 0.09297525
1032.23 | 0.116875 | 819.2308 | 0.09297525
1036.65 | 0.117278 | 819.2308 | 0.09297525
1040.16 | 0.1176 | 819.2308 | 0.09297525
1043.76 | 0.117936 | 830.7692 | 0.09404352
1047.31 | 0.118255 | 830.7692 | 0.09404352
1051.6 | 0.11864 | 830.7692 | 0.09404352
1054.62 | 0.118923 | 830.7692 | 0.09404352
1057.94 | 0.119221 | 842.3077 | 0.09510882
1060.91 | 0.119488 | 842.3077 | 0.09510882
1064.3 | 0.119794 | 842.3077 | 0.09510882
1067.84 | 0.120127 | 842.3077 | 0.09510882
1071.86 | 0.120481 | 853.8462 | 0.09617125
1075.69 | 0.120825 | 853.8462 | 0.09617125
1080.55 | 0.121273 | 853.8462 | 0.09617125
1084.6 | 0.121646 | 853.8462 | 0.09617125
1088.57 | 0.121999 | 865.3846 | 0.09723091
1091.93 | 0.122298 | 865.3846 | 0.09723091
1096 | 0.122675 | 865.3846 | 0.09723091
1098.65 | 0.122904 | 865.3846 | 0.09723091
1103.09 | 0.123296 | 876.9231 | 0.0982879
1106.86 | 0.123643 | 876.9231 | 0.0982879
1110.86 | 0.124017 | 876.9231 | 0.0982879
1113.92 | 0.124304 | 876.9231 | 0.0982879
1116.94 | 0.124572 | 888.4615 | 0.0993423
1121.04 | 0.124937 | 888.4615 | 0.0993423
1125.4 | 0.125323 | 888.4615 | 0.0993423
1129.38 | 0.125701 | 888.4615 | 0.0993423
1132.97 | 0.126026 | 900 | 0.1003942
1136.87 | 0.126368 | 900 | 0.1003942
1139.98 | 0.126664 | 900 | 0.1003942
1143.45 | 0.126987 | 900 | 0.1003942
1147.39 | 0.127334 | 911.5385 | 0.1014437
1151.56 | 0.127714 | 911.5385 | 0.1014437
1155.66 | 0.12809 | 911.5385 | 0.1014437
1159.7 | 0.128451 | 923.0769 | 0.1024909
1163.04 | 0.128758 | 923.0769 | 0.1024909
1166.92 | 0.129109 | 923.0769 | 0.1024909
1170.59 | 0.129441 | 923.0769 | 0.1024909
1173.98 | 0.12973 | 934.6154 | 0.1035359
1177.98 | 0.130104 | 934.6154 | 0.1035359
1181.2 | 0.130404 | 934.6154 | 0.1035359
1184.51 | 0.130688 | 934.6154 | 0.1035359
1187.93 | 0.131005 | 946.1538 | 0.1045787
1191.37 | 0.131324 | 946.1538 | 0.1045787
1195 | 0.131648 | 946.1538 | 0.1045787
1198.52 | 0.131962 | 946.1538 | 0.1045787
1201.73 | 0.13226 | 957.6923 | 0.1056195
1204.86 | 0.132562 | 957.6923 | 0.1056195
1209.38 | 0.132965 | 957.6923 | 0.1056195
1212.24 | 0.13323 | 957.6923 | 0.1056195
1216.76 | 0.133649 | 969.2308 | 0.1066584
1220.15 | 0.133958 | 969.2308 | 0.1066584
1223.72 | 0.134277 | 969.2308 | 0.1066584
1228.39 | 0.134712 | 969.2308 | 0.1066584
1232.31 | 0.13507 | 980.7692 | 0.1076954
1236.1 | 0.135419 | 980.7692 | 0.1076954
1239.87 | 0.135759 | 980.7692 | 0.1076954
1243.9 | 0.136126 | 980.7692 | 0.1076954
1247.54 | 0.136453 | 992.3077 | 0.1087306
1251.51 | 0.136819 | 992.3077 | 0.1087306
1255.27 | 0.137151 | 992.3077 | 0.1087306
1259.12 | 0.137505 | 992.3077 | 0.1087306
1262.69 | 0.137834 | 1003.846 | 0.109764
1266.53 | 0.138185 | 1003.846 | 0.109764
1269.5 | 0.138469 | 1003.846 | 0.109764
1273.8 | 0.138855 | 1003.846 | 0.109764
1277.27 | 0.139183 | 1015.385 | 0.1107959
1282.33 | 0.139649 | 1015.385 | 0.1107959
1286.06 | 0.13999 | 1015.385 | 0.1107959
1290.02 | 0.140359 | 1015.385 | 0.1107959
1294.32 | 0.140768 | 1026.923 | 0.1118262
1297.93 | 0.141108 | 1026.923 | 0.1118262
1301.05 | 0.141398 | 1026.923 | 0.1118262
1304.87 | 0.141745 | 1026.923 | 0.1118262
1308.44 | 0.142072 | 1038.462 | 0.1128551
1312.04 | 0.142412 | 1038.462 | 0.1128551
1316.3 | 0.142786 | 1038.462 | 0.1128551
1320.4 | 0.143171 | 1038.462 | 0.1128551
1323.77 | 0.143482 | 1050 | 0.1138826
1327.46 | 0.143833 | 1050 | 0.1138826
1331.46 | 0.144192 | 1050 | 0.1138826
1335.58 | 0.144583 | 1050 | 0.1138826
1339.37 | 0.14492 | 1061.538 | 0.1149089
1342.56 | 0.145214 | 1061.538 | 0.1149089
1346.53 | 0.145589 | 1061.538 | 0.1149089
1350.15 | 0.145934 | 1061.538 | 0.1149089
1353.94 | 0.14628 | 1073.077 | 0.1159339
1358.44 | 0.146707 | 1073.077 | 0.1159339
1361.81 | 0.147023 | 1073.077 | 0.1159339
1366 | 0.147426 | 1073.077 | 0.1159339
1369.94 | 0.147788 | 1084.615 | 0.1169577
1373.42 | 0.148119 | 1084.615 | 0.1169577
1377.36 | 0.148494 | 1084.615 | 0.1169577
1380.56 | 0.148793 | 1084.615 | 0.1169577
1384.9 | 0.149198 | 1096.154 | 0.1179806
1387.99 | 0.149469 | 1096.154 | 0.1179806
1392.11 | 0.149862 | 1096.154 | 0.1179806
1395.2 | 0.150142 | 1107.692 | 0.1190024
1399.85 | 0.150579 | 1107.692 | 0.1190024
1402.92 | 0.150865 | 1107.692 | 0.1190024
1406.57 | 0.15121 | 1107.692 | 0.1190024
1410.68 | 0.151597 | 1119.231 | 0.1200234
1414.58 | 0.151967 | 1119.231 | 0.1200234
1417.99 | 0.152286 | 1119.231 | 0.1200234
1421.86 | 0.152649 | 1119.231 | 0.1200234
1425.26 | 0.15297 | 1130.769 | 0.1210435
1428.83 | 0.15331 | 1130.769 | 0.1210435
1431.78 | 0.153601 | 1130.769 | 0.1210435
1435.44 | 0.153944 | 1130.769 | 0.1210435
1438.66 | 0.154258 | 1142.308 | 0.122063
1441.96 | 0.154574 | 1142.308 | 0.122063
1445.76 | 0.154936 | 1142.308 | 0.122063
1449.57 | 0.155289 | 1142.308 | 0.122063
1453.87 | 0.155705 | 1153.846 | 0.1230817
1457.81 | 0.156075 | 1153.846 | 0.1230817
1461.61 | 0.156449 | 1153.846 | 0.1230817
1465.45 | 0.156801 | 1153.846 | 0.1230817
1468.61 | 0.157097 | 1165.385 | 0.1240999
1472.08 | 0.157443 | 1165.385 | 0.1240999
1476.51 | 0.157872 | 1165.385 | 0.1240999
1480.12 | 0.158213 | 1165.385 | 0.1240999
1483.94 | 0.158574 | 1176.923 | 0.1251176
1487.51 | 0.158905 | 1176.923 | 0.1251176
1490.85 | 0.159241 | 1176.923 | 0.1251176
1493.58 | 0.1595 | 1176.923 | 0.1251176
1497.64 | 0.159895 | 1188.462 | 0.1261349
1501.29 | 0.160234 | 1188.462 | 0.1261349
1504.76 | 0.160588 | 1188.462 | 0.1261349
1508.11 | 0.160898 | 1188.462 | 0.1261349
1511.75 | 0.161236 | 1200 | 0.1271518
1515.89 | 0.161645 | 1200 | 0.1271518
1519.56 | 0.161995 | 1200 | 0.1271518
1522.86 | 0.162313 | 1200 | 0.1271518
1526.38 | 0.16265 | 1211.538 | 0.1281685
1529.87 | 0.162989 | 1211.538 | 0.1281685
1534.09 | 0.163393 | 1211.538 | 0.1281685
1538.28 | 0.163806 | 1211.538 | 0.1281685
1542.22 | 0.16418 | 1223.077 | 0.1291849
1546.15 | 0.16456 | 1223.077 | 0.1291849
1549.01 | 0.164849 | 1223.077 | 0.1291849
1552.31 | 0.16517 | 1223.077 | 0.1291849
1555.98 | 0.16552 | 1234.615 | 0.1302013
1559.22 | 0.165836 | 1234.615 | 0.1302013
1562.34 | 0.16614 | 1234.615 | 0.1302013
1566.39 | 0.166542 | 1234.615 | 0.1302013
1569.54 | 0.166836 | 1246.154 | 0.1312176
1573.21 | 0.167187 | 1246.154 | 0.1312176
1576.87 | 0.167554 | 1246.154 | 0.1312176
1580.59 | 0.167918 | 1246.154 | 0.1312176
1583.54 | 0.168211 | 1257.692 | 0.132234
1587.35 | 0.16857 | 1257.692 | 0.132234
1590.82 | 0.168926 | 1257.692 | 0.132234
1594.75 | 0.169307 | 1257.692 | 0.132234
1598.56 | 0.169686 | 1269.231 | 0.1332505
1602.06 | 0.170028 | 1269.231 | 0.1332505
1605.28 | 0.170348 | 1269.231 | 0.1332505
1609.4 | 0.170749 | 1269.231 | 0.1332505
1612.29 | 0.171037 | 1280.769 | 0.1342672
1616.29 | 0.171441 | 1280.769 | 0.1342672
1620.05 | 0.171812 | 1280.769 | 0.1342672
1624.42 | 0.172254 | 1292.308 | 0.1352842
1628.41 | 0.172659 | 1292.308 | 0.1352842
1632.69 | 0.173089 | 1292.308 | 0.1352842
1636.88 | 0.173524 | 1292.308 | 0.1352842
1640.65 | 0.173901 | 1303.846 | 0.1363016
1644.94 | 0.174334 | 1303.846 | 0.1363016
1648.84 | 0.174725 | 1303.846 | 0.1363016
1653.28 | 0.175174 | 1303.846 | 0.1363016
1656.5 | 0.175509 | 1315.385 | 0.1373194
1660.34 | 0.175895 | 1315.385 | 0.1373194
1663.84 | 0.17625 | 1315.385 | 0.1373194
1667.11 | 0.176592 | 1315.385 | 0.1373194
1670.32 | 0.176913 | 1326.923 | 0.1383377
1673.52 | 0.177245 | 1326.923 | 0.1383377
1676.71 | 0.177563 | 1326.923 | 0.1383377
1681.44 | 0.178056 | 1326.923 | 0.1383377
1685.5 | 0.178457 | 1338.462 | 0.1393566
1689.7 | 0.178904 | 1338.462 | 0.1393566
1693.14 | 0.179251 | 1338.462 | 0.1393566
1697.06 | 0.179657 | 1338.462 | 0.1393566
1700.93 | 0.180051 | 1350 | 0.1403761
1705.1 | 0.180426 | 1350 | 0.1403761
1709.04 | 0.180822 | 1350 | 0.1403761
1713.86 | 0.181322 | 1350 | 0.1403761
1717.35 | 0.181681 | 1361.538 | 0.1413965
1720.72 | 0.182081 | 1361.538 | 0.1413965
1725.11 | 0.182555 | 1361.538 | 0.1413965
1729.7 | 0.183028 | 1361.538 | 0.1413965
1733.17 | 0.183398 | 1373.077 | 0.1424177
1737.04 | 0.183802 | 1373.077 | 0.1424177
1740.86 | 0.184226 | 1373.077 | 0.1424177
1744.16 | 0.184571 | 1373.077 | 0.1424177
1747.95 | 0.184971 | 1384.615 | 0.1434398
1751.62 | 0.185368 | 1384.615 | 0.1434398
1755.26 | 0.18576 | 1384.615 | 0.1434398
1758.96 | 0.186152 | 1384.615 | 0.1434398
1763.26 | 0.186611 | 1396.154 | 0.1444629
1766.43 | 0.186943 | 1396.154 | 0.1444629
1769.89 | 0.187323 | 1396.154 | 0.1444629
1772.92 | 0.187646 | 1396.154 | 0.1444629
1776.88 | 0.188053 | 1407.692 | 0.1454871
1780.36 | 0.188448 | 1407.692 | 0.1454871
1784.14 | 0.188849 | 1407.692 | 0.1454871
1787.76 | 0.189234 | 1407.692 | 0.1454871
1791.98 | 0.189695 | 1419.231 | 0.1465124
1795.18 | 0.190051 | 1419.231 | 0.1465124
1799.5 | 0.190514 | 1419.231 | 0.1465124
1802.84 | 0.190869 | 1419.231 | 0.1465124
1806.83 | 0.191292 | 1430.769 | 0.1475391
1810.46 | 0.191698 | 1430.769 | 0.1475391
1813.72 | 0.192051 | 1430.769 | 0.1475391
1817.94 | 0.192515 | 1430.769 | 0.1475391
1821.22 | 0.192875 | 1442.308 | 0.148567
1824.06 | 0.193186 | 1442.308 | 0.148567
1827.85 | 0.193606 | 1442.308 | 0.148567
1830.35 | 0.193879 | 1442.308 | 0.148567
1834.45 | 0.194332 | 1453.846 | 0.1495964
1838.41 | 0.194756 | 1453.846 | 0.1495964
1842.11 | 0.195179 | 1453.846 | 0.1495964
1846.22 | 0.195634 | 1465.385 | 0.1506273
1848.97 | 0.195953 | 1465.385 | 0.1506273
1852.76 | 0.196368 | 1465.385 | 0.1506273
1855.78 | 0.196716 | 1465.385 | 0.1506273
1859.33 | 0.197109 | 1476.923 | 0.1516598
1862.72 | 0.197484 | 1476.923 | 0.1516598
1866.25 | 0.197876 | 1476.923 | 0.1516598
1870.01 | 0.1983 | 1476.923 | 0.1516598
1873.31 | 0.198676 | 1488.462 | 0.152694
1876.82 | 0.199076 | 1488.462 | 0.152694
1880.27 | 0.199465 | 1488.462 | 0.152694
1883.94 | 0.199872 | 1488.462 | 0.152694
1887.56 | 0.200289 | 1500 | 0.15373
1891.05 | 0.200683 | 1500 | 0.15373
1894.82 | 0.201126 | 1500 | 0.15373
1898.32 | 0.201527 | 1500 | 0.15373
1903.51 | 0.202128 | 1511.538 | 0.1547678
1906.91 | 0.202525 | 1511.538 | 0.1547678
1910.99 | 0.202978 | 1511.538 | 0.1547678
1914.07 | 0.203333 | 1511.538 | 0.1547678
1918.49 | 0.203846 | 1523.077 | 0.1558076
1921.48 | 0.204195 | 1523.077 | 0.1558076
1925.38 | 0.204644 | 1523.077 | 0.1558076
1929.09 | 0.205072 | 1523.077 | 0.1558076
1933.88 | 0.205637 | 1534.615 | 0.1568494
1938.01 | 0.206115 | 1534.615 | 0.1568494
1942.15 | 0.206609 | 1534.615 | 0.1568494
1945.62 | 0.20702 | 1534.615 | 0.1568494
1949.28 | 0.207454 | 1546.154 | 0.1578934
1953 | 0.207905 | 1546.154 | 0.1578934
1956.7 | 0.208346 | 1546.154 | 0.1578934
1960.57 | 0.208804 | 1546.154 | 0.1578934
1963.81 | 0.209197 | 1557.692 | 0.1589396
1967.26 | 0.209603 | 1557.692 | 0.1589396
1970.78 | 0.210037 | 1557.692 | 0.1589396
1974.2 | 0.210462 | 1557.692 | 0.1589396
1977.2 | 0.210819 | 1569.231 | 0.1599882
1980.16 | 0.211188 | 1569.231 | 0.1599882
1982.86 | 0.211516 | 1569.231 | 0.1599882
1986.6 | 0.21198 | 1569.231 | 0.1599882
1989.87 | 0.212374 | 1580.769 | 0.1610392
1993.52 | 0.21282 | 1580.769 | 0.1610392
1996.84 | 0.213223 | 1580.769 | 0.1610392
2001.01 | 0.213735 | 1580.769 | 0.1610392
2004.9 | 0.214214 | 1592.308 | 0.1620927
2008.37 | 0.214649 | 1592.308 | 0.1620927
2011.86 | 0.215077 | 1592.308 | 0.1620927
2015.31 | 0.215509 | 1592.308 | 0.1620927
2018.3 | 0.215884 | 1603.846 | 0.1631489
2021.77 | 0.21631 | 1603.846 | 0.1631489
2025.04 | 0.21673 | 1603.846 | 0.1631489
2028.62 | 0.21718 | 1603.846 | 0.1631489
2032.08 | 0.217622 | 1615.385 | 0.1642078
2035.83 | 0.218096 | 1615.385 | 0.1642078
2038.95 | 0.218494 | 1615.385 | 0.1642078
2042.16 | 0.218966 | 1615.385 | 0.1642078
2047.42 | 0.219647 | 1626.923 | 0.1652696
2051.66 | 0.220198 | 1626.923 | 0.1652696
2055.56 | 0.220706 | 1626.923 | 0.1652696
2059.61 | 0.221225 | 1626.923 | 0.1652696
2063.2 | 0.221694 | 1638.462 | 0.1663343
2066.49 | 0.222112 | 1638.462 | 0.1663343
2070.03 | 0.222583 | 1638.462 | 0.1663343
2073.4 | 0.223012 | 1650 | 0.167402
2076.98 | 0.223484 | 1650 | 0.167402
2080.29 | 0.223923 | 1650 | 0.167402
2083.77 | 0.224389 | 1650 | 0.167402
2087.06 | 0.224829 | 1661.538 | 0.168473
2090.61 | 0.225311 | 1661.538 | 0.168473
2094.1 | 0.225789 | 1661.538 | 0.168473
2097.95 | 0.226298 | 1661.538 | 0.168473
2100.71 | 0.226673 | 1673.077 | 0.1695472
2103.89 | 0.227095 | 1673.077 | 0.1695472
2107.6 | 0.227582 | 1673.077 | 0.1695472
2110.58 | 0.227992 | 1673.077 | 0.1695472
2114.3 | 0.228505 | 1684.615 | 0.1706248
2118.49 | 0.229076 | 1684.615 | 0.1706248
2121.68 | 0.229511 | 1684.615 | 0.1706248
2125.15 | 0.229979 | 1684.615 | 0.1706248
2128.15 | 0.230386 | 1696.154 | 0.1717059
2131.82 | 0.230895 | 1696.154 | 0.1717059
2135.51 | 0.231418 | 1696.154 | 0.1717059
2138.41 | 0.231815 | 1696.154 | 0.1717059
2141.7 | 0.232269 | 1707.692 | 0.1727906
2145.17 | 0.232748 | 1707.692 | 0.1727906
2148.66 | 0.233244 | 1707.692 | 0.1727906
2151.99 | 0.233709 | 1707.692 | 0.1727906
2156.03 | 0.23427 | 1719.231 | 0.1738791
2158.88 | 0.234677 | 1719.231 | 0.1738791
2163.22 | 0.235295 | 1719.231 | 0.1738791
2166.73 | 0.235783 | 1719.231 | 0.1738791
2170.01 | 0.236256 | 1730.769 | 0.1749714
2172.68 | 0.236634 | 1730.769 | 0.1749714
2175.87 | 0.237108 | 1730.769 | 0.1749714
2178.82 | 0.237532 | 1730.769 | 0.1749714
2182.23 | 0.23803 | 1742.308 | 0.1760677
2185.76 | 0.23855 | 1742.308 | 0.1760677
2189.52 | 0.239102 | 1742.308 | 0.1760677
2192.3 | 0.239519 | 1742.308 | 0.1760677
2195.56 | 0.239991 | 1753.846 | 0.1771682
2198.93 | 0.240492 | 1753.846 | 0.1771682
2202.78 | 0.241068 | 1753.846 | 0.1771682
2205.93 | 0.241536 | 1753.846 | 0.1771682
2210.04 | 0.242158 | 1765.385 | 0.1782729
2213.04 | 0.242603 | 1765.385 | 0.1782729
2216.51 | 0.243128 | 1765.385 | 0.1782729
2219.6 | 0.243592 | 1765.385 | 0.1782729
2223.19 | 0.244143 | 1776.923 | 0.179382
2226.16 | 0.24459 | 1776.923 | 0.179382
2229.73 | 0.245145 | 1776.923 | 0.179382
2232.95 | 0.245637 | 1776.923 | 0.179382
2235.95 | 0.246102 | 1788.462 | 0.1804956
2238.92 | 0.246568 | 1788.462 | 0.1804956
2242.52 | 0.24713 | 1788.462 | 0.1804956
2246.23 | 0.247711 | 1788.462 | 0.1804956
2249.53 | 0.248239 | 1800 | 0.1816139
2252.95 | 0.248765 | 1800 | 0.1816139
2255.84 | 0.249233 | 1800 | 0.1816139
2259.39 | 0.249796 | 1800 | 0.1816139
2262.81 | 0.250338 | 1811.538 | 0.182737
2265.68 | 0.250796 | 1811.538 | 0.182737
2268.88 | 0.251309 | 1811.538 | 0.182737
2272.07 | 0.251829 | 1811.538 | 0.182737
2274.66 | 0.252249 | 1823.077 | 0.183865
2278.24 | 0.252834 | 1823.077 | 0.183865
2281.56 | 0.253372 | 1823.077 | 0.183865
2285.27 | 0.253983 | 1834.615 | 0.1849982
2288.14 | 0.254457 | 1834.615 | 0.1849982
2291.72 | 0.255052 | 1834.615 | 0.1849982
2294.43 | 0.255503 | 1834.615 | 0.1849982
2297.1 | 0.255961 | 1846.154 | 0.1861365
2300.72 | 0.256575 | 1846.154 | 0.1861365
2304.2 | 0.257167 | 1846.154 | 0.1861365
2307.42 | 0.257711 | 1846.154 | 0.1861365
2310.54 | 0.258243 | 1857.692 | 0.1872804
2313.31 | 0.258717 | 1857.692 | 0.1872804
2316.2 | 0.259214 | 1857.692 | 0.1872804
2318.34 | 0.259589 | 1857.692 | 0.1872804
2321.81 | 0.260189 | 1869.231 | 0.1884298
2325.88 | 0.260894 | 1869.231 | 0.1884298
2329.21 | 0.261482 | 1869.231 | 0.1884298
2332.18 | 0.261994 | 1869.231 | 0.1884298
2334.95 | 0.262492 | 1880.769 | 0.1895849
2338.46 | 0.263119 | 1880.769 | 0.1895849
2341.14 | 0.263587 | 1880.769 | 0.1895849
2344.08 | 0.264124 | 1880.769 | 0.1895849
2346.41 | 0.264536 | 1892.308 | 0.1907459
2349.78 | 0.265155 | 1892.308 | 0.1907459
2353.04 | 0.265755 | 1892.308 | 0.1907459
2355.94 | 0.266286 | 1892.308 | 0.1907459
2358.43 | 0.266749 | 1903.846 | 0.1919131
2361.78 | 0.267371 | 1903.846 | 0.1919131
2364.4 | 0.267869 | 1903.846 | 0.1919131
2367.55 | 0.268461 | 1903.846 | 0.1919131
2370.17 | 0.268951 | 1915.385 | 0.1930865
2373.26 | 0.269538 | 1915.385 | 0.1930865
2375.63 | 0.269966 | 1915.385 | 0.1930865
2378.6 | 0.270536 | 1915.385 | 0.1930865
2381.32 | 0.271059 | 1926.923 | 0.1942663
2383.9 | 0.271574 | 1926.923 | 0.1942663
2386.67 | 0.2721 | 1926.923 | 0.1942663
2389.71 | 0.272698 | 1926.923 | 0.1942663
2392.3 | 0.273189 | 1938.462 | 0.1954529
2394.92 | 0.273718 | 1938.462 | 0.1954529
2397.3 | 0.2742 | 1938.462 | 0.1954529
2399.87 | 0.274721 | 1938.462 | 0.1954529
2402.32 | 0.27519 | 1950 | 0.1966462
2404.98 | 0.275742 | 1950 | 0.1966462
2408.75 | 0.276503 | 1950 | 0.1966462
2411.12 | 0.276991 | 1950 | 0.1966462
2413.48 | 0.277471 | 1961.538 | 0.1978466
2416.02 | 0.277991 | 1961.538 | 0.1978466
2418.77 | 0.27855 | 1961.538 | 0.1978466
2420.98 | 0.278999 | 1961.538 | 0.1978466
2423.73 | 0.279599 | 1973.077 | 0.1990543
2426.31 | 0.280143 | 1973.077 | 0.1990543
2429.12 | 0.280731 | 1973.077 | 0.1990543
2431.29 | 0.281187 | 1973.077 | 0.1990543
2433.72 | 0.281702 | 1984.615 | 0.2002694
2435.36 | 0.282056 | 1984.615 | 0.2002694
2438.46 | 0.282733 | 1984.615 | 0.2002694
2441.23 | 0.28334 | 1984.615 | 0.2002694
2444.17 | 0.283972 | 1996.154 | 0.2014922
2446.39 | 0.284474 | 1996.154 | 0.2014922
2448.82 | 0.285018 | 1996.154 | 0.2014922
2450.89 | 0.285494 | 1996.154 | 0.2014922
2453.31 | 0.286023 | 2007.692 | 0.2027229
2455.93 | 0.286626 | 2007.692 | 0.2027229
2458.33 | 0.287156 | 2007.692 | 0.2027229
2460.67 | 0.287695 | 2019.231 | 0.2039618
2463.49 | 0.28834 | 2019.231 | 0.2039618
2465.51 | 0.288793 | 2019.231 | 0.2039618
2467.79 | 0.28933 | 2019.231 | 0.2039618
2469.93 | 0.289825 | 2030.769 | 0.2052091
2472.81 | 0.290493 | 2030.769 | 0.2052091
2475.13 | 0.291042 | 2030.769 | 0.2052091
2477.55 | 0.291616 | 2030.769 | 0.2052091
2480.24 | 0.292254 | 2042.308 | 0.206465
2482.49 | 0.292775 | 2042.308 | 0.206465
2484.99 | 0.293379 | 2042.308 | 0.206465
2487.11 | 0.293885 | 2042.308 | 0.206465
2489.36 | 0.294424 | 2053.846 | 0.2077298
2491.48 | 0.294952 | 2053.846 | 0.2077298
2493.72 | 0.295509 | 2053.846 | 0.2077298
2495.54 | 0.295956 | 2053.846 | 0.2077298
2497.81 | 0.296505 | 2065.385 | 0.2090038
2499.76 | 0.296999 | 2065.385 | 0.2090038
2502.29 | 0.297627 | 2065.385 | 0.2090038
2504.46 | 0.298193 | 2065.385 | 0.2090038
2506.42 | 0.29869 | 2076.923 | 0.2102873
2508.45 | 0.29921 | 2076.923 | 0.2102873
2510.24 | 0.299668 | 2076.923 | 0.2102873
2512.17 | 0.300175 | 2076.923 | 0.2102873
2514.46 | 0.300768 | 2088.462 | 0.2115805
2516.43 | 0.301286 | 2088.462 | 0.2115805
2518.29 | 0.301782 | 2088.462 | 0.2115805
2520.05 | 0.302254 | 2088.462 | 0.2115805
2521.78 | 0.302731 | 2100 | 0.2128838
2523.67 | 0.303237 | 2100 | 0.2128838
2525.85 | 0.303822 | 2100 | 0.2128838
2527.77 | 0.304337 | 2100 | 0.2128838
2529.72 | 0.304861 | 2111.538 | 0.2141974
2531.46 | 0.305334 | 2111.538 | 0.2141974
2533.63 | 0.305924 | 2111.538 | 0.2141974
2536.05 | 0.306597 | 2111.538 | 0.2141974
2537.73 | 0.307062 | 2123.077 | 0.2155217
2539.57 | 0.30758 | 2123.077 | 0.2155217
2541.22 | 0.308051 | 2123.077 | 0.2155217
2543.07 | 0.308573 | 2123.077 | 0.2155217
2544.89 | 0.309095 | 2134.615 | 0.216857
2547.39 | 0.309819 | 2134.615 | 0.216857
2549.19 | 0.310332 | 2134.615 | 0.216857
2551.46 | 0.310987 | 2134.615 | 0.216857
2553.41 | 0.31157 | 2146.154 | 0.2182036
2555.08 | 0.312055 | 2146.154 | 0.2182036
2556.65 | 0.312526 | 2146.154 | 0.2182036
2558.67 | 0.313142 | 2146.154 | 0.2182036
2560.22 | 0.313601 | 2157.692 | 0.219562
2562.32 | 0.314239 | 2157.692 | 0.219562
2564.06 | 0.314782 | 2157.692 | 0.219562
2565.86 | 0.315333 | 2157.692 | 0.219562
2567.4 | 0.315823 | 2169.231 | 0.2209325
2568.95 | 0.316317 | 2169.231 | 0.2209325
2570.52 | 0.316823 | 2169.231 | 0.2209325
2572.43 | 0.317404 | 2169.231 | 0.2209325
2573.99 | 0.317911 | 2180.769 | 0.2223154
2575.67 | 0.318459 | 2180.769 | 0.2223154
2577.04 | 0.318895 | 2180.769 | 0.2223154
2578.76 | 0.319477 | 2180.769 | 0.2223154
2580.53 | 0.320045 | 2192.308 | 0.2237113
2582.03 | 0.320532 | 2192.308 | 0.2237113
2583.8 | 0.321116 | 2192.308 | 0.2237113
2585.3 | 0.321626 | 2203.846 | 0.2251205
2586.72 | 0.322101 | 2203.846 | 0.2251205
2588.05 | 0.322557 | 2203.846 | 0.2251205
2589.64 | 0.323086 | 2203.846 | 0.2251205
2591.25 | 0.323631 | 2215.385 | 0.2265434
2592.72 | 0.324142 | 2215.385 | 0.2265434
2594.07 | 0.324615 | 2215.385 | 0.2265434
2595.76 | 0.325205 | 2215.385 | 0.2265434
2597.24 | 0.325713 | 2226.923 | 0.2279805
2598.93 | 0.326311 | 2226.923 | 0.2279805
2600.36 | 0.326824 | 2226.923 | 0.2279805
2602 | 0.327414 | 2226.923 | 0.2279805
2603.12 | 0.327809 | 2238.462 | 0.2294324
2604.63 | 0.328368 | 2238.462 | 0.2294324
2606.22 | 0.328946 | 2238.462 | 0.2294324
2607.62 | 0.32946 | 2238.462 | 0.2294324
2609.11 | 0.330001 | 2250 | 0.2308994
2610.57 | 0.330558 | 2250 | 0.2308994
2612.19 | 0.331168 | 2250 | 0.2308994
2613.56 | 0.331692 | 2250 | 0.2308994
2614.71 | 0.332125 | 2261.538 | 0.2323822
2616.3 | 0.332723 | 2261.538 | 0.2323822
2617.51 | 0.333205 | 2261.538 | 0.2323822
2618.98 | 0.33377 | 2261.538 | 0.2323822
2620.08 | 0.334208 | 2273.077 | 0.2338813
2621.4 | 0.334731 | 2273.077 | 0.2338813
2622.57 | 0.335192 | 2273.077 | 0.2338813
2623.64 | 0.335615 | 2273.077 | 0.2338813
2625.06 | 0.336198 | 2284.615 | 0.2353973
2626.24 | 0.336675 | 2284.615 | 0.2353973
2627.27 | 0.337097 | 2284.615 | 0.2353973
2628.58 | 0.337622 | 2284.615 | 0.2353973
2630.21 | 0.33831 | 2296.154 | 0.2369308
2631.51 | 0.338856 | 2296.154 | 0.2369308
2632.65 | 0.339344 | 2296.154 | 0.2369308
2633.92 | 0.339888 | 2296.154 | 0.2369308
2635.18 | 0.34043 | 2307.692 | 0.2384824
2636.32 | 0.340905 | 2307.692 | 0.2384824
2637.49 | 0.341417 | 2307.692 | 0.2384824
2638.62 | 0.341905 | 2307.692 | 0.2384824
2639.97 | 0.342499 | 2319.231 | 0.2400527
2641.21 | 0.343046 | 2319.231 | 0.2400527
2642.59 | 0.343667 | 2319.231 | 0.2400527
2643.63 | 0.344141 | 2319.231 | 0.2400527
2644.84 | 0.344687 | 2330.769 | 0.2416426
2645.93 | 0.34518 | 2330.769 | 0.2416426
2647.18 | 0.345753 | 2330.769 | 0.2416426
2648.25 | 0.346235 | 2330.769 | 0.2416426
2649.53 | 0.346836 | 2342.308 | 0.2432527
2650.57 | 0.347311 | 2342.308 | 0.2432527
2651.77 | 0.347879 | 2342.308 | 0.2432527
2652.68 | 0.348332 | 2342.308 | 0.2432527
2654 | 0.34895 | 2353.846 | 0.2448838
2654.92 | 0.349393 | 2353.846 | 0.2448838
2656.14 | 0.349984 | 2353.846 | 0.2448838
2657.21 | 0.350501 | 2353.846 | 0.2448838
2658.19 | 0.350997 | 2365.385 | 0.2465367
2659.24 | 0.351517 | 2365.385 | 0.2465367
2660.34 | 0.352074 | 2365.385 | 0.2465367
2661.66 | 0.35273 | 2365.385 | 0.2465367
2662.91 | 0.35338 | 2376.923 | 0.2482124
2663.98 | 0.353928 | 2376.923 | 0.2482124
2664.81 | 0.354362 | 2376.923 | 0.2482124
2665.87 | 0.354906 | 2388.462 | 0.2499116
2666.98 | 0.3555 | 2388.462 | 0.2499116
2667.97 | 0.356024 | 2388.462 | 0.2499116
2668.92 | 0.356533 | 2388.462 | 0.2499116
2669.92 | 0.357072 | 2400 | 0.2516355
2670.79 | 0.357554 | 2400 | 0.2516355
2671.89 | 0.358153 | 2400 | 0.2516355
2672.62 | 0.358574 | 2400 | 0.2516355
2673.61 | 0.359111 | 2411.538 | 0.253385
2674.44 | 0.359573 | 2411.538 | 0.253385
2675.31 | 0.360062 | 2411.538 | 0.253385
2676.18 | 0.360553 | 2411.538 | 0.253385
2677.14 | 0.361094 | 2423.077 | 0.2551613
2678.08 | 0.361642 | 2423.077 | 0.2551613
2678.81 | 0.362066 | 2423.077 | 0.2551613
2679.58 | 0.362518 | 2423.077 | 0.2551613
2680.71 | 0.363179 | 2434.615 | 0.2569654
2681.72 | 0.363767 | 2434.615 | 0.2569654
2682.57 | 0.3643 | 2434.615 | 0.2569654
2683.48 | 0.364861 | 2434.615 | 0.2569654
2684.4 | 0.365424 | 2446.154 | 0.2587986
2685.22 | 0.36593 | 2446.154 | 0.2587986
2685.9 | 0.366361 | 2446.154 | 0.2587986
2686.84 | 0.366947 | 2446.154 | 0.2587986
2687.62 | 0.367438 | 2457.692 | 0.2606623
2688.51 | 0.367996 | 2457.692 | 0.2606623
2689.34 | 0.368544 | 2457.692 | 0.2606623
2690.19 | 0.369091 | 2457.692 | 0.2606623
2690.91 | 0.369562 | 2469.231 | 0.2625578
2691.81 | 0.370151 | 2469.231 | 0.2625578
2692.63 | 0.3707 | 2469.231 | 0.2625578
2693.48 | 0.371272 | 2469.231 | 0.2625578
2694.25 | 0.371792 | 2480.769 | 0.2644867
2694.9 | 0.372255 | 2480.769 | 0.2644867
2695.6 | 0.372738 | 2480.769 | 0.2644867
2696.28 | 0.373197 | 2480.769 | 0.2644867
2696.88 | 0.373628 | 2492.308 | 0.2664505
2697.65 | 0.37417 | 2492.308 | 0.2664505
2698.27 | 0.374612 | 2492.308 | 0.2664505
2699 | 0.375145 | 2492.308 | 0.2664505
2699.57 | 0.375567 | 2503.846 | 0.2684509
2700.33 | 0.376116 | 2503.846 | 0.2684509
2700.9 | 0.376543 | 2503.846 | 0.2684509
2701.54 | 0.377025 | 2503.846 | 0.2684509
2702.14 | 0.377471 | 2515.385 | 0.2704899
2702.82 | 0.377978 | 2515.385 | 0.2704899
2703.49 | 0.378489 | 2515.385 | 0.2704899
2704.12 | 0.378982 | 2515.385 | 0.2704899
2704.77 | 0.37948 | 2526.923 | 0.2725694
2705.44 | 0.380002 | 2526.923 | 0.2725694
2706.11 | 0.380525 | 2526.923 | 0.2725694
2706.79 | 0.381074 | 2526.923 | 0.2725694
2707.49 | 0.381643 | 2538.462 | 0.2746915
2708.16 | 0.382178 | 2538.462 | 0.2746915
2708.86 | 0.382748 | 2538.462 | 0.2746915
2709.53 | 0.383293 | 2538.462 | 0.2746915
2710.3 | 0.38396 | 2550 | 0.2768585
2711.05 | 0.384597 | 2550 | 0.2768585
2711.58 | 0.385049 | 2550 | 0.2768585
2712.13 | 0.385525 | 2550 | 0.2768585
2712.7 | 0.386002 | 2561.538 | 0.2790729
2713.31 | 0.386549 | 2561.538 | 0.2790729
2713.92 | 0.387088 | 2561.538 | 0.2790729
2714.5 | 0.387611 | 2573.077 | 0.2813375
2715.13 | 0.38819 | 2573.077 | 0.2813375
2715.78 | 0.388785 | 2573.077 | 0.2813375
2716.38 | 0.38935 | 2573.077 | 0.2813375
2716.82 | 0.389775 | 2584.615 | 0.283655
2717.4 | 0.390317 | 2584.615 | 0.283655
2717.9 | 0.390802 | 2584.615 | 0.283655
2718.42 | 0.391302 | 2584.615 | 0.283655
2718.92 | 0.39179 | 2596.154 | 0.2860292
2719.52 | 0.392374 | 2596.154 | 0.2860292
2719.94 | 0.392791 | 2596.154 | 0.2860292
2720.51 | 0.393356 | 2596.154 | 0.2860292
2721.01 | 0.393871 | 2607.692 | 0.2884632
2721.41 | 0.394276 | 2607.692 | 0.2884632
2721.92 | 0.394811 | 2607.692 | 0.2884632
2722.41 | 0.395312 | 2607.692 | 0.2884632
2722.89 | 0.395811 | 2619.231 | 0.2909608
2723.28 | 0.396223 | 2619.231 | 0.2909608
2723.74 | 0.396727 | 2619.231 | 0.2909608
2724.16 | 0.397177 | 2619.231 | 0.2909608
2724.61 | 0.397663 | 2630.769 | 0.2935264
2725.01 | 0.398094 | 2630.769 | 0.2935264
2725.41 | 0.398546 | 2630.769 | 0.2935264
2725.81 | 0.399007 | 2630.769 | 0.2935264
2726.33 | 0.399582 | 2642.308 | 0.2961646
2726.8 | 0.400117 | 2642.308 | 0.2961646
2727.25 | 0.400634 | 2642.308 | 0.2961646
2727.66 | 0.401129 | 2642.308 | 0.2961646
2728.08 | 0.401618 | 2653.846 | 0.2988805
2728.41 | 0.402012 | 2653.846 | 0.2988805
2728.85 | 0.402558 | 2653.846 | 0.2988805
2729.2 | 0.402984 | 2653.846 | 0.2988805
2729.52 | 0.403371 | 2665.385 | 0.3016799
2729.82 | 0.403751 | 2665.385 | 0.3016799
2730.18 | 0.404215 | 2665.385 | 0.3016799
2730.52 | 0.404624 | 2665.385 | 0.3016799
2730.93 | 0.405171 | 2676.923 | 0.3045691
2731.23 | 0.405559 | 2676.923 | 0.3045691
2731.58 | 0.406012 | 2676.923 | 0.3045691
2731.97 | 0.40652 | 2676.923 | 0.3045691
2732.28 | 0.40695 | 2688.462 | 0.3075554
2732.65 | 0.40743 | 2688.462 | 0.3075554
2732.99 | 0.407889 | 2688.462 | 0.3075554
2733.34 | 0.408356 | 2688.462 | 0.3075554
2733.65 | 0.408791 | 2700 | 0.3106467
2733.95 | 0.409213 | 2700 | 0.3106467
2734.27 | 0.40967 | 2700 | 0.3106467
2734.59 | 0.410133 | 2700 | 0.3106467
2734.89 | 0.410564 | 2711.538 | 0.3138521
2735.24 | 0.41108 | 2711.538 | 0.3138521
2735.55 | 0.41156 | 2711.538 | 0.3138521
2735.87 | 0.41203 | 2711.538 | 0.3138521
2736.16 | 0.412469 | 2723.077 | 0.317182
2736.52 | 0.413045 | 2723.077 | 0.317182
2736.81 | 0.413491 | 2723.077 | 0.317182
2737.14 | 0.414013 | 2723.077 | 0.317182
2737.46 | 0.414524 | 2734.615 | 0.3206479
2737.86 | 0.415172 | 2734.615 | 0.3206479
2738.19 | 0.415711 | 2734.615 | 0.3206479
2738.56 | 0.416332 | 2734.615 | 0.3206479
2738.84 | 0.416814 | 2746.154 | 0.3242633
2739.14 | 0.417333 | 2746.154 | 0.3242633
2739.39 | 0.417768 | 2746.154 | 0.3242633
2739.71 | 0.418323 | 2757.692 | 0.3280457
2739.96 | 0.418765 | 2757.692 | 0.3280457
2740.21 | 0.419235 | 2757.692 | 0.3280457
2740.46 | 0.419676 | 2757.692 | 0.3280457
2740.73 | 0.42018 | 2769.231 | 0.3320124
2740.99 | 0.420677 | 2769.231 | 0.3320124
2741.24 | 0.421155 | 2769.231 | 0.3320124
2741.49 | 0.421655 | 2769.231 | 0.3320124
2741.73 | 0.422104 | 2780.769 | 0.3361854
2742.05 | 0.42273 | 2780.769 | 0.3361854
2742.28 | 0.423203 | 2780.769 | 0.3361854
2742.55 | 0.423756 | 2780.769 | 0.3361854
2742.76 | 0.424215 | 2792.308 | 0.3405907
2743.01 | 0.424765 | 2792.308 | 0.3405907
2743.21 | 0.425188 | 2792.308 | 0.3405907
2743.43 | 0.425659 | 2792.308 | 0.3405907
2743.61 | 0.426062 | 2803.846 | 0.3452595
2743.83 | 0.42655 | 2803.846 | 0.3452595
2744.03 | 0.426999 | 2803.846 | 0.3452595
2744.23 | 0.427465 | 2803.846 | 0.3452595
2744.4 | 0.427883 | 2815.385 | 0.35023
2744.61 | 0.428385 | 2815.385 | 0.35023
2744.8 | 0.428826 | 2815.385 | 0.35023
2744.96 | 0.429234 | 2815.385 | 0.35023
2745.11 | 0.429601 | 2826.923 | 0.3555485
2745.33 | 0.430153 | 2826.923 | 0.3555485
2745.48 | 0.430542 | 2826.923 | 0.3555485
2745.65 | 0.430966 | 2826.923 | 0.3555485
2745.82 | 0.431408 | 2838.462 | 0.3612715
2745.98 | 0.431863 | 2838.462 | 0.3612715
2746.13 | 0.432269 | 2838.462 | 0.3612715
2746.3 | 0.432741 | 2838.462 | 0.3612715
2746.47 | 0.433202 | 2850 | 0.3674893
2746.62 | 0.433648 | 2850 | 0.3674893
2746.78 | 0.434134 | 2850 | 0.3674893
2746.93 | 0.434577 | 2850 | 0.3674893
2747.1 | 0.435103 | 2861.538 | 0.3742972
2747.25 | 0.435558 | 2861.538 | 0.3742972
2747.42 | 0.436104 | 2861.538 | 0.3742972
2747.57 | 0.436581 | 2861.538 | 0.3742972
2747.73 | 0.437143 | 2873.077 | 0.3818338
2747.88 | 0.437667 | 2873.077 | 0.3818338
2748.05 | 0.438265 | 2873.077 | 0.3818338
2748.2 | 0.438812 | 2873.077 | 0.3818338
2748.37 | 0.439443 | 2884.615 | 0.3902866
2748.52 | 0.440053 | 2884.615 | 0.3902866
2748.69 | 0.440736 | 2884.615 | 0.3902866
2748.84 | 0.44138 | 2884.615 | 0.3902866
2749 | 0.442147 | 2896.154 | 0.39989
2749.15 | 0.442867 | 2896.154 | 0.39989
2749.32 | 0.443712 | 2896.154 | 0.39989
2749.47 | 0.444549 | 2896.154 | 0.39989
2749.64 | 0.445534 | 2907.692 | 0.4112713
2749.79 | 0.446534 | 2907.692 | 0.4112713
2749.95 | 0.447783 | 2907.692 | 0.4112713
2750.1 | 0.449053 | 2907.692 | 0.4112713
2750.27 | 0.45075 | 2919.231 | 0.4250683
2750.42 | 0.452708 | 2919.231 | 0.4250683
2750.74 | 0.468106 | 2919.231 | 0.4250683
0 | 0 | 0 | 0
3.82 | 0.000816 | 0 | 0
8.11 | 0.001662 | 0 | 0
11.66 | 0.002328 | 11.53846 | 0.001116589
15.85 | 0.003053 | 11.53846 | 0.001116589
19.04 | 0.003531 | 11.53846 | 0.001116589
23.06 | 0.004106 | 23.07692 | 0.002221731
26.96 | 0.004621 | 23.07692 | 0.002221731
31.55 | 0.005215 | 34.61538 | 0.003315794
35.17 | 0.005661 | 34.61538 | 0.003315794
40.16 | 0.006256 | 34.61538 | 0.003315794
43.98 | 0.006729 | 46.15385 | 0.004399118
48.42 | 0.007251 | 46.15385 | 0.004399118
52.04 | 0.007659 | 57.69231 | 0.005472021
56.21 | 0.008136 | 57.69231 | 0.005472021
59.42 | 0.008511 | 57.69231 | 0.005472021
62.99 | 0.008912 | 69.23077 | 0.006534801
66.21 | 0.009296 | 69.23077 | 0.006534801
70.74 | 0.009786 | 80.76923 | 0.007587742
74.4 | 0.010198 | 80.76923 | 0.007587742
79.15 | 0.010718 | 80.76923 | 0.007587742
83.66 | 0.011214 | 92.30769 | 0.00863111
88.68 | 0.011777 | 92.30769 | 0.00863111
93.17 | 0.012434 | 103.8462 | 0.009665161
97.49 | 0.012906 | 103.8462 | 0.009665161
101.66 | 0.013361 | 103.8462 | 0.009665161
106.33 | 0.013882 | 115.3846 | 0.01069014
110.55 | 0.014335 | 115.3846 | 0.01069014
115.27 | 0.014827 | 115.3846 | 0.01069014
118.66 | 0.015192 | 126.9231 | 0.01170627
122.56 | 0.015599 | 126.9231 | 0.01170627
126.82 | 0.016065 | 138.4615 | 0.01271379
131.34 | 0.016549 | 138.4615 | 0.01271379
136.13 | 0.017033 | 138.4615 | 0.01271379
141.43 | 0.017585 | 150 | 0.01371291
145.22 | 0.017976 | 150 | 0.01371291
148.96 | 0.018355 | 161.5385 | 0.01470382
152.23 | 0.018683 | 161.5385 | 0.01470382
156.63 | 0.019137 | 161.5385 | 0.01470382
161.34 | 0.019603 | 173.0769 | 0.01568673
165.89 | 0.020036 | 173.0769 | 0.01568673
169.78 | 0.020426 | 184.6154 | 0.01666183
174.03 | 0.020857 | 184.6154 | 0.01666183
178.12 | 0.021245 | 184.6154 | 0.01666183
182.98 | 0.021689 | 196.1538 | 0.0176293
187.03 | 0.022059 | 196.1538 | 0.0176293
191.35 | 0.022478 | 207.6923 | 0.01858931
195.86 | 0.022906 | 207.6923 | 0.01858931
200.01 | 0.023307 | 207.6923 | 0.01858931
204.67 | 0.023755 | 219.2308 | 0.01954205
209.24 | 0.024194 | 219.2308 | 0.01954205
212.76 | 0.02453 | 219.2308 | 0.01954205
218.21 | 0.025041 | 230.7692 | 0.02048766
222.42 | 0.025434 | 230.7692 | 0.02048766
227.61 | 0.025921 | 242.3077 | 0.02142632
232.08 | 0.026327 | 242.3077 | 0.02142632
237.53 | 0.026823 | 242.3077 | 0.02142632
240.82 | 0.027117 | 253.8462 | 0.02235816
246.11 | 0.027592 | 253.8462 | 0.02235816
249.53 | 0.027905 | 265.3846 | 0.02328336
254.67 | 0.028382 | 265.3846 | 0.02328336
258.92 | 0.028747 | 265.3846 | 0.02328336
263.66 | 0.029162 | 276.9231 | 0.02420203
268.03 | 0.029556 | 276.9231 | 0.02420203
272.27 | 0.029917 | 288.4615 | 0.02511432
277.19 | 0.030362 | 288.4615 | 0.02511432
282.35 | 0.030802 | 288.4615 | 0.02511432
285.9 | 0.031103 | 300 | 0.02602038
291.04 | 0.031531 | 300 | 0.02602038
294.41 | 0.031826 | 311.5385 | 0.02692034
298.76 | 0.032206 | 311.5385 | 0.02692034
303.59 | 0.032615 | 311.5385 | 0.02692034
308.86 | 0.033061 | 323.0769 | 0.02781432
312.76 | 0.033379 | 323.0769 | 0.02781432
317.68 | 0.033796 | 334.6154 | 0.02870244
321.65 | 0.034134 | 334.6154 | 0.02870244
326.09 | 0.034519 | 334.6154 | 0.02870244
330.23 | 0.034863 | 346.1538 | 0.02958483
333.98 | 0.03517 | 346.1538 | 0.02958483
338.14 | 0.035505 | 346.1538 | 0.02958483
343.34 | 0.035925 | 357.6923 | 0.0304616
347.48 | 0.036267 | 357.6923 | 0.0304616
352.77 | 0.036697 | 369.2308 | 0.03133286
357.38 | 0.037067 | 369.2308 | 0.03133286
362.2 | 0.037455 | 369.2308 | 0.03133286
366.92 | 0.037846 | 380.7692 | 0.03219874
371.39 | 0.038194 | 380.7692 | 0.03219874
376.36 | 0.038584 | 392.3077 | 0.03305932
380.8 | 0.038942 | 392.3077 | 0.03305932
385.67 | 0.039322 | 392.3077 | 0.03305932
390.26 | 0.039696 | 403.8462 | 0.03391472
395.18 | 0.040086 | 403.8462 | 0.03391472
399.37 | 0.040425 | 415.3846 | 0.03476505
404.64 | 0.040831 | 415.3846 | 0.03476505
410 | 0.041252 | 415.3846 | 0.03476505
414.82 | 0.041624 | 426.9231 | 0.03561039
419.34 | 0.041981 | 426.9231 | 0.03561039
422.94 | 0.042256 | 438.4615 | 0.03645084
426.73 | 0.042546 | 438.4615 | 0.03645084
431.64 | 0.042929 | 438.4615 | 0.03645084
436.63 | 0.043306 | 450 | 0.03728651
441.01 | 0.043652 | 450 | 0.03728651
446.24 | 0.044042 | 450 | 0.03728651
450.82 | 0.044375 | 461.5385 | 0.03811748
455.44 | 0.044718 | 461.5385 | 0.03811748
460.42 | 0.045093 | 473.0769 | 0.03894383
465.21 | 0.045454 | 473.0769 | 0.03894383
469.63 | 0.045811 | 473.0769 | 0.03894383
474.68 | 0.046179 | 484.6154 | 0.03976567
479.9 | 0.046488 | 484.6154 | 0.03976567
484.53 | 0.046907 | 496.1538 | 0.04058307
488.93 | 0.047232 | 496.1538 | 0.04058307
493.92 | 0.047618 | 496.1538 | 0.04058307
498.17 | 0.047926 | 507.6923 | 0.04139612
502.91 | 0.048267 | 507.6923 | 0.04139612
507.87 | 0.04863 | 519.2308 | 0.04220489
512.2 | 0.048941 | 519.2308 | 0.04220489
516.39 | 0.049243 | 519.2308 | 0.04220489
520.35 | 0.049538 | 530.7692 | 0.04300947
525.38 | 0.049883 | 530.7692 | 0.04300947
529.54 | 0.050181 | 542.3077 | 0.04380994
533.93 | 0.050479 | 542.3077 | 0.04380994
537.85 | 0.050774 | 542.3077 | 0.04380994
542.49 | 0.05109 | 553.8462 | 0.04460636
546.26 | 0.05135 | 553.8462 | 0.04460636
550.24 | 0.051659 | 565.3846 | 0.04539882
555.28 | 0.052014 | 565.3846 | 0.04539882
560.67 | 0.052383 | 565.3846 | 0.04539882
565.34 | 0.052716 | 576.9231 | 0.04618739
570.35 | 0.05307 | 576.9231 | 0.04618739
574.97 | 0.053399 | 576.9231 | 0.04618739
579.36 | 0.053703 | 588.4615 | 0.04697214
584.71 | 0.054074 | 588.4615 | 0.04697214
589.45 | 0.054389 | 600 | 0.04775313
593.69 | 0.054696 | 600 | 0.04775313
599.08 | 0.05507 | 600 | 0.04775313
603.2 | 0.055366 | 611.5385 | 0.04853044
608.74 | 0.055748 | 611.5385 | 0.04853044
613.71 | 0.056078 | 623.0769 | 0.04930413
619.97 | 0.056496 | 623.0769 | 0.04930413
624.25 | 0.056791 | 623.0769 | 0.04930413
629.08 | 0.057111 | 634.6154 | 0.05007427
632.93 | 0.057386 | 634.6154 | 0.05007427
638.35 | 0.057748 | 646.1538 | 0.05084092
642.42 | 0.058022 | 646.1538 | 0.05084092
647.48 | 0.058351 | 646.1538 | 0.05084092
653.04 | 0.058717 | 657.6923 | 0.05160414
657.54 | 0.059036 | 657.6923 | 0.05160414
661.99 | 0.059348 | 669.2308 | 0.05236399
667.15 | 0.059677 | 669.2308 | 0.05236399
671.82 | 0.06 | 669.2308 | 0.05236399
676.71 | 0.060324 | 680.7692 | 0.05312054
680.45 | 0.060583 | 680.7692 | 0.05312054
685.7 | 0.060937 | 680.7692 | 0.05312054
690.24 | 0.061244 | 692.3077 | 0.05387384
694.56 | 0.061525 | 692.3077 | 0.05387384
699.38 | 0.061835 | 703.8462 | 0.05462395
704.51 | 0.062189 | 703.8462 | 0.05462395
708.48 | 0.062424 | 703.8462 | 0.05462395
713.48 | 0.062745 | 715.3846 | 0.05537093
718.05 | 0.063037 | 715.3846 | 0.05537093
724.13 | 0.063431 | 726.9231 | 0.05611483
729.25 | 0.063769 | 726.9231 | 0.05611483
735.22 | 0.064141 | 726.9231 | 0.05611483
739.78 | 0.06443 | 738.4615 | 0.05685571
744.6 | 0.064743 | 738.4615 | 0.05685571
750.27 | 0.065121 | 750 | 0.05759362
755.39 | 0.065449 | 750 | 0.05759362
760.65 | 0.06578 | 750 | 0.05759362
764.65 | 0.066038 | 761.5385 | 0.05832861
769.22 | 0.066321 | 761.5385 | 0.05832861
773.61 | 0.066605 | 773.0769 | 0.05906073
779.05 | 0.066957 | 773.0769 | 0.05906073
784.04 | 0.067258 | 773.0769 | 0.05906073
791.01 | 0.067695 | 784.6154 | 0.05979003
796.15 | 0.068027 | 784.6154 | 0.05979003
800.89 | 0.06832 | 784.6154 | 0.05979003
806.2 | 0.06865 | 796.1538 | 0.06051657
811.22 | 0.068949 | 796.1538 | 0.06051657
815.47 | 0.069214 | 807.6923 | 0.06124039
819.59 | 0.069482 | 807.6923 | 0.06124039
824.05 | 0.069749 | 807.6923 | 0.06124039
828.2 | 0.070009 | 819.2308 | 0.06196154
832.67 | 0.070286 | 819.2308 | 0.06196154
838.38 | 0.070636 | 830.7692 | 0.06268007
843.13 | 0.070939 | 830.7692 | 0.06268007
848.56 | 0.071271 | 830.7692 | 0.06268007
854.45 | 0.071631 | 842.3077 | 0.06339602
859.35 | 0.071924 | 842.3077 | 0.06339602
863.84 | 0.072193 | 853.8462 | 0.06410944
869.18 | 0.072532 | 853.8462 | 0.06410944
873.4 | 0.0728 | 853.8462 | 0.06410944
877.92 | 0.073081 | 865.3846 | 0.06482037
882.54 | 0.073356 | 865.3846 | 0.06482037
887.98 | 0.073688 | 876.9231 | 0.06552886
892.67 | 0.073974 | 876.9231 | 0.06552886
898.11 | 0.074308 | 876.9231 | 0.06552886
903.45 | 0.074624 | 888.4615 | 0.06623495
909.6 | 0.074994 | 888.4615 | 0.06623495
914.96 | 0.075313 | 900 | 0.06693868
920.15 | 0.075635 | 900 | 0.06693868
924.49 | 0.075905 | 900 | 0.06693868
929.51 | 0.076191 | 911.5385 | 0.06764009
934.18 | 0.076458 | 911.5385 | 0.06764009
939.12 | 0.076765 | 911.5385 | 0.06764009
942.96 | 0.076975 | 923.0769 | 0.06833923
948.03 | 0.077283 | 923.0769 | 0.06833923
952.05 | 0.077517 | 934.6154 | 0.06903613
957.97 | 0.077873 | 934.6154 | 0.06903613
962.13 | 0.078126 | 934.6154 | 0.06903613
966.95 | 0.078418 | 946.1538 | 0.06973085
971.2 | 0.078663 | 946.1538 | 0.06973085
975.44 | 0.078909 | 957.6923 | 0.0704234
981.06 | 0.079237 | 957.6923 | 0.0704234
985.85 | 0.07951 | 957.6923 | 0.0704234
990.39 | 0.079808 | 969.2308 | 0.07111384
994.71 | 0.080052 | 969.2308 | 0.07111384
998.31 | 0.080255 | 980.7692 | 0.0718022
1003.6 | 0.080561 | 980.7692 | 0.0718022
1008.72 | 0.080866 | 980.7692 | 0.0718022
1013.95 | 0.081168 | 992.3077 | 0.07248852
1019.42 | 0.08149 | 992.3077 | 0.07248852
1025.11 | 0.081813 | 1003.846 | 0.07317284
1029.5 | 0.082066 | 1003.846 | 0.07317284
1033.3 | 0.082289 | 1003.846 | 0.07317284
1038.61 | 0.082601 | 1015.385 | 0.07385518
1042.91 | 0.082842 | 1015.385 | 0.07385518
1047.03 | 0.083082 | 1015.385 | 0.07385518
1053.57 | 0.083457 | 1026.923 | 0.0745356
1058.09 | 0.083721 | 1026.923 | 0.0745356
1063.48 | 0.084042 | 1038.462 | 0.07521412
1067.47 | 0.084265 | 1038.462 | 0.07521412
1071.81 | 0.084514 | 1038.462 | 0.07521412
1076.73 | 0.084782 | 1050 | 0.07589078
1082.23 | 0.08511 | 1050 | 0.07589078
1087.14 | 0.085388 | 1061.538 | 0.07656561
1092.38 | 0.085681 | 1061.538 | 0.07656561
1097.35 | 0.085965 | 1061.538 | 0.07656561
1102.49 | 0.086244 | 1073.077 | 0.07723865
1106.53 | 0.086485 | 1073.077 | 0.07723865
1112.88 | 0.086848 | 1084.615 | 0.07790994
1117.12 | 0.087085 | 1084.615 | 0.07790994
1123.38 | 0.087444 | 1084.615 | 0.07790994
1128.57 | 0.087727 | 1096.154 | 0.07857949
1134.32 | 0.088073 | 1096.154 | 0.07857949
1139.48 | 0.088384 | 1107.692 | 0.07924735
1143.98 | 0.088614 | 1107.692 | 0.07924735
1148.94 | 0.088872 | 1107.692 | 0.07924735
1153.58 | 0.089145 | 1119.231 | 0.07991356
1158.7 | 0.089431 | 1119.231 | 0.07991356
1163.75 | 0.089721 | 1130.769 | 0.08057813
1168.46 | 0.089966 | 1130.769 | 0.08057813
1173.75 | 0.090254 | 1130.769 | 0.08057813
1180.22 | 0.090626 | 1142.308 | 0.0812411
1184.51 | 0.090859 | 1142.308 | 0.0812411
1189.96 | 0.091169 | 1142.308 | 0.0812411
1194.8 | 0.091424 | 1153.846 | 0.08190251
1200.36 | 0.091795 | 1153.846 | 0.08190251
1204.39 | 0.092026 | 1165.385 | 0.08256239
1210.07 | 0.092351 | 1165.385 | 0.08256239
1214.4 | 0.092594 | 1165.385 | 0.08256239
1219.7 | 0.092886 | 1176.923 | 0.08322075
1223.42 | 0.093082 | 1176.923 | 0.08322075
1228.61 | 0.093373 | 1188.462 | 0.08387765
1232.65 | 0.093604 | 1188.462 | 0.08387765
1238.84 | 0.093942 | 1188.462 | 0.08387765
1242.88 | 0.094175 | 1200 | 0.08453309
1247.93 | 0.094453 | 1200 | 0.08453309
1252.14 | 0.094671 | 1211.538 | 0.08518712
1258.39 | 0.095018 | 1211.538 | 0.08518712
1262.91 | 0.095265 | 1211.538 | 0.08518712
1267.85 | 0.09552 | 1223.077 | 0.08583977
1272.67 | 0.0958 | 1223.077 | 0.08583977
1278.28 | 0.096115 | 1234.615 | 0.08649105
1282.37 | 0.096335 | 1234.615 | 0.08649105
1287.41 | 0.096604 | 1234.615 | 0.08649105
1292.49 | 0.096874 | 1246.154 | 0.08714101
1299.02 | 0.097238 | 1246.154 | 0.08714101
1303.44 | 0.097466 | 1246.154 | 0.08714101
1309.38 | 0.097792 | 1257.692 | 0.08778966
1314.27 | 0.098069 | 1257.692 | 0.08778966
1318.96 | 0.098316 | 1269.231 | 0.08843704
1323.84 | 0.098579 | 1269.231 | 0.08843704
1330.13 | 0.09892 | 1269.231 | 0.08843704
1335.46 | 0.099197 | 1280.769 | 0.08908318
1340.81 | 0.099502 | 1280.769 | 0.08908318
1346.05 | 0.099765 | 1292.308 | 0.08972809
1351.46 | 0.10007 | 1292.308 | 0.08972809
1356.56 | 0.100342 | 1292.308 | 0.08972809
1362.28 | 0.100655 | 1303.846 | 0.09037181
1366.44 | 0.100869 | 1303.846 | 0.09037181
1371.18 | 0.101135 | 1315.385 | 0.09101437
1374.95 | 0.101334 | 1315.385 | 0.09101437
1380.57 | 0.101629 | 1315.385 | 0.09101437
1384.84 | 0.101852 | 1326.923 | 0.09165578
1389.73 | 0.102117 | 1326.923 | 0.09165578
1393.93 | 0.102335 | 1338.462 | 0.09229609
1400.27 | 0.102673 | 1338.462 | 0.09229609
1405.46 | 0.102946 | 1338.462 | 0.09229609
1412.27 | 0.103305 | 1350 | 0.0929353
1416.83 | 0.103542 | 1350 | 0.0929353
1421.41 | 0.103795 | 1350 | 0.0929353
1426.32 | 0.104052 | 1361.538 | 0.09357346
1430.61 | 0.104288 | 1361.538 | 0.09357346
1436.16 | 0.104581 | 1373.077 | 0.09421058
1441.68 | 0.104888 | 1373.077 | 0.09421058
1446.57 | 0.105144 | 1373.077 | 0.09421058
1452.08 | 0.105449 | 1384.615 | 0.09484669
1455.77 | 0.105627 | 1384.615 | 0.09484669
1460.64 | 0.105888 | 1396.154 | 0.09548181
1465.58 | 0.106141 | 1396.154 | 0.09548181
1471.62 | 0.106454 | 1396.154 | 0.09548181
1475.9 | 0.106639 | 1407.692 | 0.09611598
1480.58 | 0.106935 | 1407.692 | 0.09611598
1485.73 | 0.107182 | 1419.231 | 0.09674921
1490.92 | 0.107455 | 1419.231 | 0.09674921
1495.62 | 0.107706 | 1419.231 | 0.09674921
1500.95 | 0.108002 | 1430.769 | 0.09738153
1505.94 | 0.108254 | 1430.769 | 0.09738153
1511.22 | 0.10852 | 1442.308 | 0.09801296
1515.45 | 0.108749 | 1442.308 | 0.09801296
1521.07 | 0.109035 | 1442.308 | 0.09801296
1525.89 | 0.109295 | 1453.846 | 0.09864353
1531.68 | 0.109607 | 1453.846 | 0.09864353
1535.98 | 0.10983 | 1465.385 | 0.09927326
1541.61 | 0.110127 | 1465.385 | 0.09927326
1547.25 | 0.110422 | 1465.385 | 0.09927326
1551.12 | 0.110636 | 1476.923 | 0.09990218
1556.29 | 0.110904 | 1476.923 | 0.09990218
1561.96 | 0.111207 | 1476.923 | 0.09990218
1566.88 | 0.111444 | 1488.462 | 0.1005303
1572.44 | 0.111749 | 1488.462 | 0.1005303
1576.88 | 0.111982 | 1500 | 0.1011577
1582.32 | 0.112247 | 1500 | 0.1011577
1588.04 | 0.112555 | 1500 | 0.1011577
1592.24 | 0.112775 | 1511.538 | 0.1017843
1598.83 | 0.113105 | 1511.538 | 0.1017843
1603.52 | 0.113338 | 1523.077 | 0.1024102
1608.36 | 0.113598 | 1523.077 | 0.1024102
1612.85 | 0.113826 | 1523.077 | 0.1024102
1617.62 | 0.114064 | 1534.615 | 0.1030354
1621.24 | 0.114257 | 1534.615 | 0.1030354
1628.38 | 0.114629 | 1546.154 | 0.1036599
1634.12 | 0.114929 | 1546.154 | 0.1036599
1638.76 | 0.115172 | 1546.154 | 0.1036599
1645 | 0.115432 | 1557.692 | 0.1042838
1651.32 | 0.115742 | 1557.692 | 0.1042838
1656.39 | 0.116013 | 1569.231 | 0.104907
1661.72 | 0.116285 | 1569.231 | 0.104907
1666.95 | 0.116571 | 1569.231 | 0.104907
1672.34 | 0.116852 | 1580.769 | 0.1055296
1677.95 | 0.11713 | 1580.769 | 0.1055296
1682.92 | 0.117392 | 1580.769 | 0.1055296
1687.68 | 0.117631 | 1592.308 | 0.1061517
1693.28 | 0.117916 | 1592.308 | 0.1061517
1697.74 | 0.118151 | 1603.846 | 0.1067732
1703.18 | 0.118436 | 1603.846 | 0.1067732
1707.7 | 0.118668 | 1603.846 | 0.1067732
1712.92 | 0.118928 | 1615.385 | 0.1073941
1717.36 | 0.119166 | 1615.385 | 0.1073941
1722.23 | 0.119424 | 1626.923 | 0.1080146
1727.08 | 0.119676 | 1626.923 | 0.1080146
1733.99 | 0.120028 | 1626.923 | 0.1080146
1738.2 | 0.120258 | 1638.462 | 0.1086345
1743.8 | 0.120537 | 1638.462 | 0.1086345
1748.31 | 0.120759 | 1650 | 0.1092539
1752.53 | 0.120985 | 1650 | 0.1092539
1757.23 | 0.121228 | 1650 | 0.1092539
1763.11 | 0.12153 | 1661.538 | 0.109873
1767.59 | 0.121768 | 1661.538 | 0.109873
1773.9 | 0.122092 | 1673.077 | 0.1104915
1778.54 | 0.122334 | 1673.077 | 0.1104915
1783.31 | 0.122577 | 1673.077 | 0.1104915
1788.43 | 0.122841 | 1684.615 | 0.1111097
1793.35 | 0.123084 | 1684.615 | 0.1111097
1798.28 | 0.12336 | 1696.154 | 0.1117275
1804.53 | 0.123667 | 1696.154 | 0.1117275
1809.8 | 0.123841 | 1696.154 | 0.1117275
1815.16 | 0.124217 | 1707.692 | 0.1123449
1819.65 | 0.124455 | 1707.692 | 0.1123449
1826.27 | 0.124794 | 1707.692 | 0.1123449
1831.08 | 0.125048 | 1719.231 | 0.112962
1836.27 | 0.125296 | 1719.231 | 0.112962
1841.14 | 0.125569 | 1730.769 | 0.1135788
1846.13 | 0.125818 | 1730.769 | 0.1135788
1849.96 | 0.126028 | 1730.769 | 0.1135788
1854.75 | 0.126261 | 1742.308 | 0.1141952
1859.09 | 0.126484 | 1742.308 | 0.1141952
1864.11 | 0.126733 | 1753.846 | 0.1148114
1868.83 | 0.126978 | 1753.846 | 0.1148114
1874.16 | 0.127248 | 1753.846 | 0.1148114
1877.96 | 0.127458 | 1765.385 | 0.1154273
1883.53 | 0.127754 | 1765.385 | 0.1154273
1887.34 | 0.127934 | 1776.923 | 0.116043
1892.17 | 0.128191 | 1776.923 | 0.116043
1897.13 | 0.128467 | 1776.923 | 0.116043
1902.89 | 0.128757 | 1788.462 | 0.1166584
1907.74 | 0.129003 | 1788.462 | 0.1166584
1912.46 | 0.129251 | 1800 | 0.1172737
1917.42 | 0.129489 | 1800 | 0.1172737
1923.74 | 0.129807 | 1800 | 0.1172737
1928.58 | 0.130058 | 1811.538 | 0.1178888
1933.43 | 0.130295 | 1811.538 | 0.1178888
1938.36 | 0.130552 | 1811.538 | 0.1178888
1943.33 | 0.130811 | 1823.077 | 0.1185038
1946.95 | 0.130999 | 1823.077 | 0.1185038
1952.25 | 0.131282 | 1834.615 | 0.1191186
1957.38 | 0.131537 | 1834.615 | 0.1191186
1963.07 | 0.131816 | 1834.615 | 0.1191186
1967.02 | 0.132041 | 1846.154 | 0.1197333
1972.88 | 0.13232 | 1846.154 | 0.1197333
1978.1 | 0.132578 | 1857.692 | 0.1203479
1984.75 | 0.132894 | 1857.692 | 0.1203479
1988.94 | 0.133115 | 1857.692 | 0.1203479
1994.98 | 0.133422 | 1869.231 | 0.1209625
2000.22 | 0.133692 | 1869.231 | 0.1209625
2005.39 | 0.133987 | 1880.769 | 0.121577
2009.9 | 0.134209 | 1880.769 | 0.121577
2015 | 0.134473 | 1880.769 | 0.121577
2020.76 | 0.134777 | 1892.308 | 0.1221915
2025.18 | 0.135 | 1892.308 | 0.1221915
2030.2 | 0.13526 | 1903.846 | 0.1228059
2035.17 | 0.135514 | 1903.846 | 0.1228059
2040.46 | 0.135777 | 1903.846 | 0.1228059
2045.48 | 0.136028 | 1915.385 | 0.1234204
2050.34 | 0.136285 | 1915.385 | 0.1234204
2054.93 | 0.136517 | 1915.385 | 0.1234204
2060.08 | 0.136776 | 1926.923 | 0.124035
2065.84 | 0.137069 | 1926.923 | 0.124035
2071.08 | 0.137343 | 1938.462 | 0.1246495
2076.2 | 0.137615 | 1938.462 | 0.1246495
2082.27 | 0.137915 | 1938.462 | 0.1246495
2087.93 | 0.138197 | 1950 | 0.1252642
2093.1 | 0.138467 | 1950 | 0.1252642
2097.81 | 0.138711 | 1961.538 | 0.125879
2102.43 | 0.13895 | 1961.538 | 0.125879
2107.4 | 0.139219 | 1961.538 | 0.125879
2112.99 | 0.139502 | 1973.077 | 0.1264939
2117.59 | 0.139747 | 1973.077 | 0.1264939
2123.37 | 0.140039 | 1984.615 | 0.1271089
2128.56 | 0.140297 | 1984.615 | 0.1271089
2134.21 | 0.140591 | 1984.615 | 0.1271089
2138.15 | 0.140797 | 1996.154 | 0.1277241
2144.47 | 0.141122 | 1996.154 | 0.1277241
2149.71 | 0.141396 | 2007.692 | 0.1283395
2155.8 | 0.141684 | 2007.692 | 0.1283395
2160.46 | 0.141942 | 2007.692 | 0.1283395
2165.38 | 0.142182 | 2019.231 | 0.1289551
2169.72 | 0.142417 | 2019.231 | 0.1289551
2174.24 | 0.142654 | 2030.769 | 0.129571
2178.74 | 0.142898 | 2030.769 | 0.129571
2184.03 | 0.143148 | 2030.769 | 0.129571
2188.42 | 0.143385 | 2042.308 | 0.1301871
2193.91 | 0.143668 | 2042.308 | 0.1301871
2199.1 | 0.143935 | 2042.308 | 0.1301871
2204.15 | 0.14419 | 2053.846 | 0.1308034
2208.72 | 0.144431 | 2053.846 | 0.1308034
2213.86 | 0.144684 | 2065.385 | 0.1314201
2218.63 | 0.144938 | 2065.385 | 0.1314201
2224.39 | 0.145223 | 2065.385 | 0.1314201
2229.66 | 0.145506 | 2076.923 | 0.1320371
2235.08 | 0.145779 | 2076.923 | 0.1320371
2239.09 | 0.145991 | 2088.462 | 0.1326544
2244.69 | 0.14629 | 2088.462 | 0.1326544
2250.38 | 0.146583 | 2088.462 | 0.1326544
2255.32 | 0.146855 | 2100 | 0.133272
2260.81 | 0.147146 | 2100 | 0.133272
2266.35 | 0.147418 | 2111.538 | 0.1338901
2271.47 | 0.14769 | 2111.538 | 0.1338901
2276.48 | 0.147963 | 2111.538 | 0.1338901
2281.9 | 0.148217 | 2123.077 | 0.1345086
2287.29 | 0.148495 | 2123.077 | 0.1345086
2291.18 | 0.1487 | 2134.615 | 0.1351274
2296.05 | 0.148971 | 2134.615 | 0.1351274
2300.64 | 0.14921 | 2134.615 | 0.1351274
2305.54 | 0.149466 | 2146.154 | 0.1357468
2309.73 | 0.14969 | 2146.154 | 0.1357468
2314.77 | 0.149946 | 2146.154 | 0.1357468
2319.41 | 0.150164 | 2157.692 | 0.1363666
2324.33 | 0.150435 | 2157.692 | 0.1363666
2328.38 | 0.150657 | 2169.231 | 0.1369869
2334.4 | 0.150955 | 2169.231 | 0.1369869
2340.26 | 0.151261 | 2169.231 | 0.1369869
2344.82 | 0.151518 | 2180.769 | 0.1376077
2349.92 | 0.151763 | 2180.769 | 0.1376077
2355.69 | 0.152091 | 2192.308 | 0.1382291
2360.55 | 0.152344 | 2192.308 | 0.1382291
2366.42 | 0.15266 | 2192.308 | 0.1382291
2372.21 | 0.152953 | 2203.846 | 0.138851
2378.63 | 0.153282 | 2203.846 | 0.138851
2383.54 | 0.153547 | 2215.385 | 0.1394735
2389.04 | 0.153837 | 2215.385 | 0.1394735
2394.23 | 0.154106 | 2215.385 | 0.1394735
2400.24 | 0.154416 | 2226.923 | 0.1400966
2405.18 | 0.15468 | 2226.923 | 0.1400966
2410.78 | 0.154979 | 2238.462 | 0.1407204
2415.42 | 0.155227 | 2238.462 | 0.1407204
2421.35 | 0.155528 | 2238.462 | 0.1407204
2425.87 | 0.155766 | 2250 | 0.1413448
2430.91 | 0.15604 | 2250 | 0.1413448
2435.26 | 0.156262 | 2261.538 | 0.1419699
2440.13 | 0.156523 | 2261.538 | 0.1419699
2445.09 | 0.156791 | 2261.538 | 0.1419699
2450.56 | 0.157083 | 2273.077 | 0.1425956
2455.98 | 0.157364 | 2273.077 | 0.1425956
2461.02 | 0.157626 | 2273.077 | 0.1425956
2466.91 | 0.157935 | 2284.615 | 0.1432222
2471.65 | 0.158177 | 2284.615 | 0.1432222
2476.12 | 0.158406 | 2296.154 | 0.1438494
2481.36 | 0.158701 | 2296.154 | 0.1438494
2487.33 | 0.159016 | 2296.154 | 0.1438494
2492.34 | 0.15928 | 2307.692 | 0.1444775
2497.61 | 0.15957 | 2307.692 | 0.1444775
2502.81 | 0.159846 | 2319.231 | 0.1451063
2508.4 | 0.160143 | 2319.231 | 0.1451063
2513.09 | 0.160394 | 2319.231 | 0.1451063
2519.11 | 0.16072 | 2330.769 | 0.145736
2523.74 | 0.160968 | 2330.769 | 0.145736
2530.36 | 0.16131 | 2342.308 | 0.1463665
2534.93 | 0.161552 | 2342.308 | 0.1463665
2540.45 | 0.161848 | 2342.308 | 0.1463665
2546.06 | 0.162148 | 2353.846 | 0.1469979
2551.75 | 0.162442 | 2353.846 | 0.1469979
2557.04 | 0.162725 | 2365.385 | 0.1476302
2562.14 | 0.163003 | 2365.385 | 0.1476302
2566.91 | 0.163271 | 2365.385 | 0.1476302
2571.95 | 0.163539 | 2376.923 | 0.1482634
2578.34 | 0.163881 | 2376.923 | 0.1482634
2584.27 | 0.164192 | 2376.923 | 0.1482634
2589.47 | 0.164479 | 2388.462 | 0.1488976
2595.11 | 0.164785 | 2388.462 | 0.1488976
2600.87 | 0.165099 | 2400 | 0.1495327
2605.5 | 0.165364 | 2400 | 0.1495327
2609.81 | 0.165598 | 2400 | 0.1495327
2614.68 | 0.165849 | 2411.538 | 0.1501689
2619.02 | 0.166102 | 2411.538 | 0.1501689
2624.22 | 0.166379 | 2423.077 | 0.150806
2630.3 | 0.166701 | 2423.077 | 0.150806
2634.35 | 0.166925 | 2423.077 | 0.150806
2638.74 | 0.167169 | 2434.615 | 0.1514443
2643.41 | 0.167426 | 2434.615 | 0.1514443
2647.75 | 0.167666 | 2446.154 | 0.1520836
2652.15 | 0.167885 | 2446.154 | 0.1520836
2657.91 | 0.168201 | 2446.154 | 0.1520836
2661.95 | 0.168429 | 2457.692 | 0.152724
2666.44 | 0.168681 | 2457.692 | 0.152724
2671.17 | 0.16894 | 2469.231 | 0.1533656
2676.35 | 0.16921 | 2469.231 | 0.1533656
2682.49 | 0.169554 | 2469.231 | 0.1533656
2688.31 | 0.169884 | 2480.769 | 0.1540083
2694.63 | 0.170223 | 2480.769 | 0.1540083
2699.77 | 0.170497 | 2480.769 | 0.1540083
2704.53 | 0.17077 | 2492.308 | 0.1546523
2708.93 | 0.171022 | 2492.308 | 0.1546523
2715.32 | 0.171376 | 2503.846 | 0.1552974
2720.23 | 0.171645 | 2503.846 | 0.1552974
2725.7 | 0.171955 | 2503.846 | 0.1552974
2730.39 | 0.172213 | 2515.385 | 0.1559438
2735.96 | 0.172526 | 2515.385 | 0.1559438
2740.65 | 0.172781 | 2526.923 | 0.1565915
2746.62 | 0.173115 | 2526.923 | 0.1565915
2751.67 | 0.173401 | 2526.923 | 0.1565915
2757.35 | 0.17372 | 2538.462 | 0.1572405
2762.15 | 0.173982 | 2538.462 | 0.1572405
2767.44 | 0.174278 | 2550 | 0.1578909
2772.28 | 0.174546 | 2550 | 0.1578909
2776.98 | 0.174811 | 2550 | 0.1578909
2781.22 | 0.175046 | 2561.538 | 0.1585426
2786.44 | 0.175344 | 2561.538 | 0.1585426
2791.67 | 0.17563 | 2573.077 | 0.1591957
2796.74 | 0.175912 | 2573.077 | 0.1591957
2802.09 | 0.176223 | 2573.077 | 0.1591957
2807.38 | 0.176517 | 2584.615 | 0.1598503
2811.95 | 0.176784 | 2584.615 | 0.1598503
2817.21 | 0.177083 | 2596.154 | 0.1605063
2821.7 | 0.177319 | 2596.154 | 0.1605063
2827.12 | 0.17762 | 2596.154 | 0.1605063
2831.59 | 0.177885 | 2607.692 | 0.1611638
2837.36 | 0.178213 | 2607.692 | 0.1611638
2841.49 | 0.178444 | 2607.692 | 0.1611638
2846.39 | 0.178715 | 2619.231 | 0.1618228
2852.11 | 0.17906 | 2619.231 | 0.1618228
2857.62 | 0.179381 | 2630.769 | 0.1624834
2862.34 | 0.179647 | 2630.769 | 0.1624834
2867.25 | 0.179931 | 2630.769 | 0.1624834
2872.87 | 0.180256 | 2642.308 | 0.1631456
2877.34 | 0.180519 | 2642.308 | 0.1631456
2882.48 | 0.180809 | 2653.846 | 0.1638094
2886.58 | 0.181044 | 2653.846 | 0.1638094
2892.94 | 0.181417 | 2653.846 | 0.1638094
2897.04 | 0.18165 | 2665.385 | 0.1644748
2902.73 | 0.181967 | 2665.385 | 0.1644748
2907.47 | 0.182242 | 2676.923 | 0.165142
2912.64 | 0.18254 | 2676.923 | 0.165142
2917.97 | 0.182858 | 2676.923 | 0.165142
2923.1 | 0.183168 | 2688.462 | 0.1658109
2927.88 | 0.183439 | 2688.462 | 0.1658109
2933.75 | 0.183784 | 2700 | 0.1664816
2938.47 | 0.18405 | 2700 | 0.1664816
2943.43 | 0.184353 | 2700 | 0.1664816
2948.11 | 0.184635 | 2711.538 | 0.167154
2953.17 | 0.184937 | 2711.538 | 0.167154
2957.87 | 0.185196 | 2711.538 | 0.167154
2963.08 | 0.185503 | 2723.077 | 0.1678283
2967.15 | 0.185736 | 2723.077 | 0.1678283
2972.92 | 0.186089 | 2734.615 | 0.1685045
2978.13 | 0.186392 | 2734.615 | 0.1685045
2983.12 | 0.186694 | 2734.615 | 0.1685045
2987.42 | 0.18694 | 2746.154 | 0.1691825
2993.49 | 0.1873 | 2746.154 | 0.1691825
2997.3 | 0.18752 | 2757.692 | 0.1698625
3001.84 | 0.187796 | 2757.692 | 0.1698625
3006.61 | 0.188079 | 2757.692 | 0.1698625
3011.81 | 0.188384 | 2769.231 | 0.1705445
3015.42 | 0.188602 | 2769.231 | 0.1705445
3021.34 | 0.18896 | 2780.769 | 0.1712286
3025.83 | 0.189232 | 2780.769 | 0.1712286
3031.67 | 0.189588 | 2780.769 | 0.1712286
3036.66 | 0.189881 | 2792.308 | 0.1719147
3041.88 | 0.190191 | 2792.308 | 0.1719147
3046.73 | 0.190488 | 2803.846 | 0.1726029
3051.42 | 0.190773 | 2803.846 | 0.1726029
3056.26 | 0.191074 | 2803.846 | 0.1726029
3062.35 | 0.191437 | 2815.385 | 0.1732932
3067.32 | 0.191738 | 2815.385 | 0.1732932
3073.93 | 0.192136 | 2826.923 | 0.1739857
3079.2 | 0.192467 | 2826.923 | 0.1739857
3084.81 | 0.192821 | 2826.923 | 0.1739857
3090.63 | 0.193157 | 2838.462 | 0.1746805
3096.3 | 0.193507 | 2838.462 | 0.1746805
3101.42 | 0.193819 | 2838.462 | 0.1746805
3106.25 | 0.194121 | 2850 | 0.1753775
3110.62 | 0.194403 | 2850 | 0.1753775
3117.04 | 0.194817 | 2861.538 | 0.1760769
3121.51 | 0.195083 | 2861.538 | 0.1760769
3126.37 | 0.195374 | 2861.538 | 0.1760769
3130.57 | 0.19565 | 2873.077 | 0.1767786
3135.81 | 0.19596 | 2873.077 | 0.1767786
3139.88 | 0.196223 | 2884.615 | 0.1774827
3145.82 | 0.196591 | 2884.615 | 0.1774827
3150.48 | 0.196885 | 2884.615 | 0.1774827
3155.46 | 0.197209 | 2896.154 | 0.1781892
3160.17 | 0.197505 | 2896.154 | 0.1781892
3165.66 | 0.197841 | 2907.692 | 0.1788983
3169.8 | 0.198107 | 2907.692 | 0.1788983
3174.7 | 0.198407 | 2907.692 | 0.1788983
3179.22 | 0.198697 | 2919.231 | 0.1796099
3184.33 | 0.199026 | 2919.231 | 0.1796099
3188.18 | 0.19928 | 2930.769 | 0.1803241
3193.34 | 0.199608 | 2930.769 | 0.1803241
3197.89 | 0.199891 | 2930.769 | 0.1803241
3202.68 | 0.200201 | 2942.308 | 0.181041
3206.67 | 0.200449 | 2942.308 | 0.181041
3211.59 | 0.200772 | 2942.308 | 0.181041
3216.03 | 0.201053 | 2953.846 | 0.1817605
3221.4 | 0.201399 | 2953.846 | 0.1817605
3225.47 | 0.201653 | 2965.385 | 0.1824828
3230.49 | 0.201988 | 2965.385 | 0.1824828
3236.11 | 0.202343 | 2965.385 | 0.1824828
3241.42 | 0.202685 | 2976.923 | 0.1832079
3245.84 | 0.202977 | 2976.923 | 0.1832079
3251.13 | 0.203314 | 2988.462 | 0.1839358
3255.72 | 0.20361 | 2988.462 | 0.1839358
3260.72 | 0.203946 | 2988.462 | 0.1839358
3265.68 | 0.20427 | 3000 | 0.1846667
3270.62 | 0.204588 | 3000 | 0.1846667
3274.72 | 0.204862 | 3011.538 | 0.1854005
3279.64 | 0.205187 | 3011.538 | 0.1854005
3285.37 | 0.205553 | 3011.538 | 0.1854005
3290.05 | 0.205856 | 3023.077 | 0.1861373
3295.51 | 0.206231 | 3023.077 | 0.1861373
3299.45 | 0.206489 | 3034.615 | 0.1868772
3304.49 | 0.206823 | 3034.615 | 0.1868772
3308.41 | 0.207092 | 3034.615 | 0.1868772
3312.54 | 0.207362 | 3046.154 | 0.1876202
3316.93 | 0.207656 | 3046.154 | 0.1876202
3321.5 | 0.207959 | 3046.154 | 0.1876202
3325.33 | 0.208215 | 3057.692 | 0.1883665
3330.2 | 0.208535 | 3057.692 | 0.1883665
3334.92 | 0.208867 | 3069.231 | 0.1891159
3339.76 | 0.209184 | 3069.231 | 0.1891159
3344.76 | 0.209529 | 3069.231 | 0.1891159
3350.15 | 0.209908 | 3080.769 | 0.1898687
3354.64 | 0.210222 | 3080.769 | 0.1898687
3359.49 | 0.210552 | 3092.308 | 0.1906249
3364.68 | 0.210906 | 3092.308 | 0.1906249
3370.39 | 0.211302 | 3092.308 | 0.1906249
3375.03 | 0.211618 | 3103.846 | 0.1913845
3379.72 | 0.211945 | 3103.846 | 0.1913845
3384.05 | 0.21225 | 3115.385 | 0.1921477
3388.26 | 0.212545 | 3115.385 | 0.1921477
3392.95 | 0.212874 | 3115.385 | 0.1921477
3398.33 | 0.21324 | 3126.923 | 0.1929144
3404.01 | 0.213644 | 3126.923 | 0.1929144
3409.2 | 0.214014 | 3138.462 | 0.1936847
3413.92 | 0.214334 | 3138.462 | 0.1936847
3419.61 | 0.21475 | 3138.462 | 0.1936847
3423.44 | 0.215024 | 3150 | 0.1944588
3428.88 | 0.215408 | 3150 | 0.1944588
3432.94 | 0.215695 | 3161.538 | 0.1952367
3437.73 | 0.216023 | 3161.538 | 0.1952367
3441.26 | 0.216283 | 3161.538 | 0.1952367
3446.18 | 0.216644 | 3173.077 | 0.1960185
3451.76 | 0.217032 | 3173.077 | 0.1960185
3457.3 | 0.217425 | 3173.077 | 0.1960185
3462.84 | 0.217824 | 3184.615 | 0.1968041
3467.26 | 0.21814 | 3184.615 | 0.1968041
3471.33 | 0.218458 | 3196.154 | 0.1975939
3475.95 | 0.218753 | 3196.154 | 0.1975939
3481.24 | 0.219129 | 3196.154 | 0.1975939
3486.59 | 0.219519 | 3207.692 | 0.1983877
3491.65 | 0.219905 | 3207.692 | 0.1983877
3498.07 | 0.220394 | 3219.231 | 0.1991857
3503.21 | 0.22077 | 3219.231 | 0.1991857
3508.48 | 0.22116 | 3219.231 | 0.1991857
3512.35 | 0.221439 | 3230.769 | 0.1999879
3518.51 | 0.221907 | 3230.769 | 0.1999879
3522.73 | 0.222221 | 3242.308 | 0.2007945
3526.89 | 0.22254 | 3242.308 | 0.2007945
3530.29 | 0.22279 | 3242.308 | 0.2007945
3535.6 | 0.223197 | 3253.846 | 0.2016056
3539.73 | 0.223501 | 3253.846 | 0.2016056
3545.22 | 0.223921 | 3265.385 | 0.2024211
3549.09 | 0.224205 | 3265.385 | 0.2024211
3553.35 | 0.224534 | 3265.385 | 0.2024211
3558.85 | 0.224962 | 3276.923 | 0.2032413
3563.76 | 0.225339 | 3276.923 | 0.2032413
3568.31 | 0.225682 | 3276.923 | 0.2032413
3572.82 | 0.226043 | 3288.462 | 0.2040662
3577.52 | 0.226427 | 3288.462 | 0.2040662
3582.28 | 0.226787 | 3300 | 0.204896
3586.31 | 0.227104 | 3300 | 0.204896
3591.34 | 0.227489 | 3300 | 0.204896
3596.11 | 0.227877 | 3311.538 | 0.2057306
3600.35 | 0.228208 | 3311.538 | 0.2057306
3604.13 | 0.228499 | 3323.077 | 0.2065702
3607.85 | 0.228799 | 3323.077 | 0.2065702
3612.46 | 0.229169 | 3323.077 | 0.2065702
3617.23 | 0.229552 | 3334.615 | 0.207415
3621.03 | 0.22985 | 3334.615 | 0.207415
3625.01 | 0.230176 | 3346.154 | 0.2082649
3629.63 | 0.230556 | 3346.154 | 0.2082649
3635.45 | 0.231015 | 3346.154 | 0.2082649
3639.69 | 0.231356 | 3357.692 | 0.2091203
3644.24 | 0.231724 | 3357.692 | 0.2091203
3648.48 | 0.232067 | 3369.231 | 0.209981
3652.47 | 0.232402 | 3369.231 | 0.209981
3657.32 | 0.2328 | 3369.231 | 0.209981
3662.21 | 0.233202 | 3380.769 | 0.2108473
3665.8 | 0.2335 | 3380.769 | 0.2108473
3671.39 | 0.233967 | 3392.308 | 0.2117193
3676.01 | 0.234339 | 3392.308 | 0.2117193
3680.1 | 0.234696 | 3392.308 | 0.2117193
3684.37 | 0.235041 | 3403.846 | 0.2125971
3688.36 | 0.23538 | 3403.846 | 0.2125971
3692.99 | 0.235792 | 3403.846 | 0.2125971
3697.61 | 0.236179 | 3415.385 | 0.2134808
3701.3 | 0.236498 | 3415.385 | 0.2134808
3705.07 | 0.236815 | 3426.923 | 0.2143706
3710.13 | 0.237245 | 3426.923 | 0.2143706
3714.07 | 0.23758 | 3426.923 | 0.2143706
3718.7 | 0.237984 | 3438.462 | 0.2152666
3723.78 | 0.238422 | 3438.462 | 0.2152666
3728.28 | 0.238819 | 3450 | 0.2161689
3732.63 | 0.239205 | 3450 | 0.2161689
3737.01 | 0.239596 | 3450 | 0.2161689
3741.78 | 0.240021 | 3461.538 | 0.2170777
3745.4 | 0.240331 | 3461.538 | 0.2170777
3749.44 | 0.240679 | 3473.077 | 0.2179931
3753.97 | 0.241091 | 3473.077 | 0.2179931
3757.54 | 0.241406 | 3473.077 | 0.2179931
3761.97 | 0.241804 | 3484.615 | 0.2189153
3766.15 | 0.24218 | 3484.615 | 0.2189153
3771.03 | 0.242616 | 3496.154 | 0.2198444
3774.96 | 0.242967 | 3496.154 | 0.2198444
3779.65 | 0.24339 | 3496.154 | 0.2198444
3783.64 | 0.243751 | 3507.692 | 0.2207805
3787.86 | 0.24413 | 3507.692 | 0.2207805
3791.71 | 0.244491 | 3507.692 | 0.2207805
3795.27 | 0.244823 | 3519.231 | 0.221724
3798.79 | 0.245151 | 3519.231 | 0.221724
3802.99 | 0.245544 | 3530.769 | 0.2226748
3807.3 | 0.245944 | 3530.769 | 0.2226748
3811.8 | 0.246369 | 3530.769 | 0.2226748
3816.07 | 0.246763 | 3542.308 | 0.2236333
3820.54 | 0.247183 | 3542.308 | 0.2236333
3823.66 | 0.247475 | 3553.846 | 0.2245995
3827.7 | 0.247858 | 3553.846 | 0.2245995
3831.99 | 0.248269 | 3553.846 | 0.2245995
3836.68 | 0.248717 | 3565.385 | 0.2255737
3840.53 | 0.24908 | 3565.385 | 0.2255737
3844.67 | 0.249486 | 3576.923 | 0.226556
3848.89 | 0.2499 | 3576.923 | 0.226556
3852.56 | 0.250255 | 3576.923 | 0.226556
3855.68 | 0.250559 | 3588.462 | 0.2275467
3858.65 | 0.250853 | 3588.462 | 0.2275467
3861.57 | 0.251146 | 3600 | 0.228546
3866.02 | 0.251586 | 3600 | 0.228546
3869.48 | 0.251937 | 3600 | 0.228546
3873.83 | 0.252355 | 3611.538 | 0.2295541
3878.6 | 0.252831 | 3611.538 | 0.2295541
3883.03 | 0.253259 | 3611.538 | 0.2295541
3886.76 | 0.253645 | 3623.077 | 0.2305711
3891 | 0.254077 | 3623.077 | 0.2305711
3895.47 | 0.254531 | 3634.615 | 0.2315974
3899.13 | 0.254905 | 3634.615 | 0.2315974
3902.31 | 0.255237 | 3634.615 | 0.2315974
3906.75 | 0.255696 | 3646.154 | 0.2326332
3909.94 | 0.256034 | 3646.154 | 0.2326332
3913.16 | 0.256366 | 3657.692 | 0.2336787
3916.34 | 0.2567 | 3657.692 | 0.2336787
3920.33 | 0.257132 | 3657.692 | 0.2336787
3923.94 | 0.257518 | 3669.231 | 0.2347342
3928.77 | 0.258032 | 3669.231 | 0.2347342
3932.54 | 0.258434 | 3680.769 | 0.2357999
3936.87 | 0.258903 | 3680.769 | 0.2357999
3940.22 | 0.259254 | 3680.769 | 0.2357999
3944.71 | 0.259736 | 3692.308 | 0.2368761
3948.26 | 0.260128 | 3692.308 | 0.2368761
3952.78 | 0.260624 | 3703.846 | 0.2379631
3956.12 | 0.26099 | 3703.846 | 0.2379631
3959.77 | 0.261398 | 3703.846 | 0.2379631
3962.88 | 0.261754 | 3715.385 | 0.2390613
3966.3 | 0.262128 | 3715.385 | 0.2390613
3969.43 | 0.262484 | 3726.923 | 0.2401708
3972.64 | 0.262839 | 3726.923 | 0.2401708
3975.57 | 0.263169 | 3726.923 | 0.2401708
3979.79 | 0.263655 | 3738.462 | 0.2412921
3983.93 | 0.264124 | 3738.462 | 0.2412921
3987.6 | 0.264552 | 3738.462 | 0.2412921
3990.89 | 0.264939 | 3750 | 0.2424255
3994.69 | 0.265379 | 3750 | 0.2424255
3999.2 | 0.265915 | 3761.538 | 0.2435713
4003.69 | 0.266447 | 3761.538 | 0.2435713
4008.07 | 0.266959 | 3761.538 | 0.2435713
4011.48 | 0.267371 | 3773.077 | 0.2447299
4015 | 0.267795 | 3773.077 | 0.2447299
4018.75 | 0.268246 | 3784.615 | 0.2459017
4021.95 | 0.268641 | 3784.615 | 0.2459017
4025.59 | 0.269081 | 3784.615 | 0.2459017
4028.24 | 0.269401 | 3796.154 | 0.2470871
4030.95 | 0.26974 | 3796.154 | 0.2470871
4033.88 | 0.270099 | 3807.692 | 0.2482864
4037.2 | 0.270518 | 3807.692 | 0.2482864
4041.11 | 0.271004 | 3807.692 | 0.2482864
4044.29 | 0.271417 | 3819.231 | 0.2495001
4047.65 | 0.271835 | 3819.231 | 0.2495001
4050.38 | 0.272176 | 3830.769 | 0.2507288
4054.14 | 0.272655 | 3830.769 | 0.2507288
4058.01 | 0.273159 | 3830.769 | 0.2507288
4061.75 | 0.273644 | 3842.308 | 0.2519728
4065.03 | 0.274065 | 3842.308 | 0.2519728
4069.02 | 0.274597 | 3842.308 | 0.2519728
4073.19 | 0.275145 | 3853.846 | 0.2532326
4077.55 | 0.27573 | 3853.846 | 0.2532326
4080.62 | 0.276139 | 3865.385 | 0.2545088
4084.02 | 0.276605 | 3865.385 | 0.2545088
4086.87 | 0.27699 | 3865.385 | 0.2545088
4089.66 | 0.277369 | 3876.923 | 0.2558019
4092.14 | 0.277718 | 3876.923 | 0.2558019
4095.11 | 0.278132 | 3888.462 | 0.2571125
4098.17 | 0.278546 | 3888.462 | 0.2571125
4102.05 | 0.279085 | 3888.462 | 0.2571125
4105.39 | 0.279559 | 3900 | 0.2584412
4108.59 | 0.280012 | 3900 | 0.2584412
4111.01 | 0.280361 | 3911.538 | 0.2597887
4114 | 0.280789 | 3911.538 | 0.2597887
4117.15 | 0.281245 | 3911.538 | 0.2597887
4120.21 | 0.281689 | 3923.077 | 0.2611555
4123.74 | 0.282212 | 3923.077 | 0.2611555
4128.27 | 0.28287 | 3934.615 | 0.2625425
4132.1 | 0.283444 | 3934.615 | 0.2625425
4135.44 | 0.283941 | 3934.615 | 0.2625425
4139.36 | 0.284528 | 3946.154 | 0.2639503
4142.48 | 0.285005 | 3946.154 | 0.2639503
4145.23 | 0.285449 | 3957.692 | 0.2653797
4148.7 | 0.285988 | 3957.692 | 0.2653797
4151.71 | 0.286467 | 3957.692 | 0.2653797
4154.36 | 0.28689 | 3969.231 | 0.2668315
4156.85 | 0.287283 | 3969.231 | 0.2668315
4159.52 | 0.287714 | 3969.231 | 0.2668315
4162.07 | 0.288128 | 3980.769 | 0.2683067
4165.19 | 0.288617 | 3980.769 | 0.2683067
4168.47 | 0.289162 | 3992.308 | 0.2698062
4171.3 | 0.289959 | 3992.308 | 0.2698062
4173.74 | 0.290374 | 3992.308 | 0.2698062
4176.39 | 0.290817 | 4003.846 | 0.271331
4179.31 | 0.291308 | 4003.846 | 0.271331
4183.11 | 0.292009 | 4015.385 | 0.2728821
4186.43 | 0.292592 | 4015.385 | 0.2728821
4190.62 | 0.293317 | 4015.385 | 0.2728821
4194.01 | 0.293915 | 4026.923 | 0.2744605
4197.85 | 0.294602 | 4026.923 | 0.2744605
4201.77 | 0.295288 | 4038.462 | 0.2760676
4204.95 | 0.295856 | 4038.462 | 0.2760676
4208.01 | 0.296421 | 4038.462 | 0.2760676
4211.88 | 0.297139 | 4050 | 0.2777045
4214.56 | 0.297664 | 4050 | 0.2777045
4217.32 | 0.298164 | 4061.538 | 0.2793726
4219.7 | 0.298618 | 4061.538 | 0.2793726
4222.44 | 0.299134 | 4061.538 | 0.2793726
4224.84 | 0.299607 | 4073.077 | 0.2810733
4227.51 | 0.300122 | 4073.077 | 0.2810733
4230.66 | 0.300745 | 4073.077 | 0.2810733
4235.03 | 0.301604 | 4084.615 | 0.2828082
4238.42 | 0.302298 | 4084.615 | 0.2828082
4241.68 | 0.302965 | 4096.154 | 0.2845789
4244.08 | 0.303454 | 4096.154 | 0.2845789
4247.03 | 0.304079 | 4096.154 | 0.2845789
4250.07 | 0.304701 | 4107.692 | 0.2863872
4253.8 | 0.305512 | 4107.692 | 0.2863872
4257.61 | 0.30633 | 4119.231 | 0.288235
4261.28 | 0.307135 | 4119.231 | 0.288235
4264.82 | 0.307926 | 4119.231 | 0.288235
4268.69 | 0.30881 | 4130.769 | 0.2901244
4271.26 | 0.309392 | 4130.769 | 0.2901244
4274.84 | 0.310232 | 4142.308 | 0.2920575
4277.86 | 0.310934 | 4142.308 | 0.2920575
4280.75 | 0.311635 | 4142.308 | 0.2920575
4283.64 | 0.312338 | 4153.846 | 0.2940368
4286.35 | 0.313022 | 4153.846 | 0.2940368
4289.01 | 0.313668 | 4165.385 | 0.2960649
4291.98 | 0.314426 | 4165.385 | 0.2960649
4295.61 | 0.315375 | 4165.385 | 0.2960649
4298.97 | 0.316247 | 4176.923 | 0.2981446
4302.57 | 0.317206 | 4176.923 | 0.2981446
4305.51 | 0.318006 | 4176.923 | 0.2981446
4308.28 | 0.318783 | 4188.462 | 0.3002791
4310.68 | 0.319458 | 4188.462 | 0.3002791
4313.33 | 0.320222 | 4200 | 0.3024716
4315.85 | 0.320956 | 4200 | 0.3024716
4318.77 | 0.321813 | 4200 | 0.3024716
4322.24 | 0.322865 | 4211.538 | 0.3047258
4326.21 | 0.324116 | 4211.538 | 0.3047258
4330.43 | 0.32546 | 4223.077 | 0.3070459
4333.97 | 0.326641 | 4223.077 | 0.3070459
4337.08 | 0.327685 | 4223.077 | 0.3070459
4341.35 | 0.329184 | 4234.615 | 0.3094366
4344.38 | 0.330308 | 4234.615 | 0.3094366
4347.74 | 0.331561 | 4246.154 | 0.3119027
4350.86 | 0.332768 | 4246.154 | 0.3119027
4354.69 | 0.334321 | 4246.154 | 0.3119027
4357.55 | 0.335512 | 4257.692 | 0.3144498
4361.17 | 0.337085 | 4257.692 | 0.3144498
4363.75 | 0.338267 | 4269.231 | 0.3170839
4366.52 | 0.339551 | 4269.231 | 0.3170839
4369.31 | 0.340923 | 4269.231 | 0.3170839
4372.4 | 0.342503 | 4280.769 | 0.3198121
4374.8 | 0.343793 | 4280.769 | 0.3198121
4376.73 | 0.344862 | 4292.308 | 0.3226421
4377.93 | 0.345569 | 4292.308 | 0.3226421
4379.24 | 0.346344 | 4292.308 | 0.3226421
4380.44 | 0.347082 | 4303.846 | 0.3255828
4381.64 | 0.347814 | 4303.846 | 0.3255828
4382.51 | 0.348379 | 4303.846 | 0.3255828
4383.64 | 0.349118 | 4315.385 | 0.3286441
4384.74 | 0.34988 | 4315.385 | 0.3286441
4385.64 | 0.350492 | 4326.923 | 0.3318375
4386.51 | 0.351111 | 4326.923 | 0.3318375
4387.28 | 0.351668 | 4326.923 | 0.3318375
4388.08 | 0.352274 | 4338.462 | 0.3351761
4388.96 | 0.352961 | 4338.462 | 0.3351761
4389.7 | 0.35355 | 4350 | 0.3386751
4390.73 | 0.354399 | 4350 | 0.3386751
4391.48 | 0.355032 | 4350 | 0.3386751
4392.25 | 0.355716 | 4361.538 | 0.3423518
4392.8 | 0.356221 | 4361.538 | 0.3423518
4393.43 | 0.356797 | 4373.077 | 0.34623
4393.98 | 0.357344 | 4373.077 | 0.34623
4394.58 | 0.357945 | 4373.077 | 0.34623
4395.1 | 0.358482 | 4384.615 | 0.3503334
4395.74 | 0.359162 | 4384.615 | 0.3503334
4396.24 | 0.359724 | 4396.154 | 0.3546926
4396.82 | 0.360396 | 4396.154 | 0.3546926
4397.34 | 0.361019 | 4396.154 | 0.3546926
4397.84 | 0.36166 | 4407.692 | 0.3593448
4398.22 | 0.362172 | 4407.692 | 0.3593448
4398.62 | 0.362726 | 4407.692 | 0.3593448
4398.92 | 0.363148 | 4419.231 | 0.364336
4399.26 | 0.363636 | 4419.231 | 0.364336
4399.56 | 0.364077 | 4430.769 | 0.3697232
4399.89 | 0.364602 | 4430.769 | 0.3697232
4400.19 | 0.365101 | 4430.769 | 0.3697232
4400.52 | 0.365667 | 4442.308 | 0.3755763
4400.83 | 0.366237 | 4442.308 | 0.3755763
4401.16 | 0.366882 | 4453.846 | 0.3820137
4401.41 | 0.367398 | 4453.846 | 0.3820137
4401.74 | 0.368119 | 4453.846 | 0.3820137
4402.01 | 0.368759 | 4465.385 | 0.3891617
4402.28 | 0.369458 | 4465.385 | 0.3891617
4402.48 | 0.370026 | 4476.923 | 0.3972097
4402.66 | 0.370601 | 4476.923 | 0.3972097
4402.81 | 0.371102 | 4476.923 | 0.3972097
4402.98 | 0.371731 | 4488.462 | 0.4064092
4403.13 | 0.372352 | 4488.462 | 0.4064092
4403.29 | 0.373152 | 4500 | 0.4173201
4403.44 | 0.374012 | 4500 | 0.4173201
4403.61 | 0.375179 | 4500 | 0.4173201
4403.76 | 0.376649 | 4511.538 | 0.4306458
4404.08 | 0.389524 | 4511.538 | 0.4306458
0 | 0 | 0 | 0
3.82 | 0.001082 | 0 | 0
9.73 | 0.001933 | 11.53846 | 0.0006597269
17.22 | 0.002833 | 11.53846 | 0.0006597269
24.54 | 0.003522 | 23.07692 | 0.001314815
33.13 | 0.004244 | 34.61538 | 0.001965371
38.02 | 0.004652 | 34.61538 | 0.001965371
46.36 | 0.005295 | 46.15385 | 0.002611494
53.62 | 0.005856 | 46.15385 | 0.002611494
58.78 | 0.006262 | 57.69231 | 0.003253279
65.52 | 0.006777 | 69.23077 | 0.003890815
71.92 | 0.007247 | 69.23077 | 0.003890815
79.32 | 0.007811 | 80.76923 | 0.004524188
85.81 | 0.008319 | 80.76923 | 0.004524188
93.78 | 0.008885 | 92.30769 | 0.005153478
101.96 | 0.009478 | 103.8462 | 0.005778765
108.68 | 0.009972 | 103.8462 | 0.005778765
116.79 | 0.010545 | 115.3846 | 0.006400124
122.23 | 0.010913 | 115.3846 | 0.006400124
129.55 | 0.01144 | 126.9231 | 0.007017627
137.58 | 0.012004 | 138.4615 | 0.007631346
143.83 | 0.012444 | 138.4615 | 0.007631346
151.78 | 0.013012 | 150 | 0.008241349
159 | 0.0135 | 150 | 0.008241349
165.67 | 0.013938 | 161.5385 | 0.008847701
172.78 | 0.014412 | 173.0769 | 0.009450466
180.44 | 0.014924 | 173.0769 | 0.009450466
186.53 | 0.015317 | 184.6154 | 0.01004971
194.14 | 0.01581 | 184.6154 | 0.01004971
200.99 | 0.01627 | 196.1538 | 0.01064548
207.57 | 0.016691 | 207.6923 | 0.01123785
214.39 | 0.017109 | 207.6923 | 0.01123785
221.1 | 0.017526 | 219.2308 | 0.01182687
228.02 | 0.017973 | 219.2308 | 0.01182687
235.08 | 0.018415 | 230.7692 | 0.0124126
241.42 | 0.018806 | 242.3077 | 0.01299509
249.24 | 0.019284 | 242.3077 | 0.01299509
258.1 | 0.019819 | 253.8462 | 0.01357439
263.71 | 0.020155 | 253.8462 | 0.01357439
271.3 | 0.020625 | 265.3846 | 0.01415055
278.91 | 0.021078 | 276.9231 | 0.01472363
286.75 | 0.021564 | 276.9231 | 0.01472363
294.46 | 0.021998 | 288.4615 | 0.01529367
300.48 | 0.022346 | 288.4615 | 0.01529367
309.69 | 0.022896 | 300 | 0.01586073
316.26 | 0.023269 | 311.5385 | 0.01642483
324.06 | 0.023721 | 311.5385 | 0.01642483
331.1 | 0.02411 | 323.0769 | 0.01698605
340.36 | 0.024652 | 323.0769 | 0.01698605
346.3 | 0.024967 | 334.6154 | 0.0175444
353.27 | 0.025328 | 346.1538 | 0.01809995
360.21 | 0.025733 | 346.1538 | 0.01809995
367.92 | 0.026154 | 357.6923 | 0.01865272
373.64 | 0.026476 | 357.6923 | 0.01865272
380.41 | 0.026839 | 369.2308 | 0.01920278
387.42 | 0.02723 | 380.7692 | 0.01975014
393.38 | 0.027574 | 380.7692 | 0.01975014
399.97 | 0.027911 | 392.3077 | 0.02029486
407.78 | 0.02834 | 392.3077 | 0.02029486
415.58 | 0.028766 | 403.8462 | 0.02083697
424.61 | 0.029247 | 415.3846 | 0.02137651
434.35 | 0.029724 | 415.3846 | 0.02137651
441.86 | 0.030088 | 426.9231 | 0.02191352
449.97 | 0.030507 | 426.9231 | 0.02191352
458.03 | 0.030922 | 438.4615 | 0.02244803
465.25 | 0.031299 | 450 | 0.02298008
474.05 | 0.031757 | 450 | 0.02298008
481.35 | 0.03211 | 461.5385 | 0.0235097
489.04 | 0.0325 | 461.5385 | 0.0235097
497.87 | 0.032945 | 473.0769 | 0.02403693
506.56 | 0.033382 | 484.6154 | 0.02456181
514.15 | 0.033753 | 484.6154 | 0.02456181
522.83 | 0.03419 | 496.1538 | 0.02508436
530.12 | 0.034568 | 496.1538 | 0.02508436
538.98 | 0.03501 | 507.6923 | 0.02560462
547.19 | 0.035392 | 519.2308 | 0.02612261
554.2 | 0.03573 | 519.2308 | 0.02612261
563.14 | 0.036156 | 530.7692 | 0.02663838
570.21 | 0.03647 | 530.7692 | 0.02663838
577.75 | 0.036848 | 542.3077 | 0.02715194
586.35 | 0.037238 | 553.8462 | 0.02766334
593.45 | 0.037573 | 553.8462 | 0.02766334
600.38 | 0.037816 | 565.3846 | 0.0281726
607.13 | 0.038137 | 565.3846 | 0.0281726
614.73 | 0.038494 | 576.9231 | 0.02867974
622.23 | 0.038814 | 588.4615 | 0.0291848
628.54 | 0.0391 | 588.4615 | 0.0291848
636.78 | 0.03952 | 600 | 0.02968781
643.09 | 0.03983 | 600 | 0.02968781
650.33 | 0.040165 | 611.5385 | 0.03018879
659.21 | 0.04057 | 623.0769 | 0.03068776
666.95 | 0.040928 | 623.0769 | 0.03068776
675.87 | 0.04131 | 634.6154 | 0.03118477
684.62 | 0.041712 | 634.6154 | 0.03118477
691.87 | 0.042038 | 646.1538 | 0.03167982
700.2 | 0.042371 | 657.6923 | 0.03217295
707.51 | 0.042716 | 657.6923 | 0.03217295
715.56 | 0.043034 | 669.2308 | 0.03266418
722.76 | 0.043326 | 669.2308 | 0.03266418
732.18 | 0.043761 | 680.7692 | 0.03315354
740.11 | 0.04408 | 692.3077 | 0.03364104
748.48 | 0.044471 | 692.3077 | 0.03364104
755.66 | 0.04479 | 703.8462 | 0.03412673
762.46 | 0.045074 | 703.8462 | 0.03412673
770.67 | 0.045397 | 715.3846 | 0.0346106
777.83 | 0.045723 | 726.9231 | 0.0350927
787.26 | 0.046112 | 726.9231 | 0.0350927
793.68 | 0.046382 | 738.4615 | 0.03557305
802.32 | 0.046792 | 738.4615 | 0.03557305
810.45 | 0.047125 | 750 | 0.03605166
819.21 | 0.04746 | 761.5385 | 0.03652855
824.45 | 0.047694 | 761.5385 | 0.03652855
832.79 | 0.048064 | 773.0769 | 0.03700376
842.73 | 0.048447 | 773.0769 | 0.03700376
849.67 | 0.048743 | 784.6154 | 0.0374773
857.21 | 0.049058 | 796.1538 | 0.03794919
865.82 | 0.049391 | 796.1538 | 0.03794919
872.78 | 0.049704 | 807.6923 | 0.03841945
880.57 | 0.049988 | 807.6923 | 0.03841945
887.96 | 0.050299 | 819.2308 | 0.0388881
894.62 | 0.050559 | 830.7692 | 0.03935516
902.29 | 0.050905 | 830.7692 | 0.03935516
909.3 | 0.051198 | 842.3077 | 0.03982066
914.67 | 0.051424 | 842.3077 | 0.03982066
921.31 | 0.051692 | 853.8462 | 0.04028461
928.7 | 0.051994 | 865.3846 | 0.04074703
936.08 | 0.05227 | 865.3846 | 0.04074703
944.65 | 0.052618 | 876.9231 | 0.04120794
953.56 | 0.052967 | 876.9231 | 0.04120794
959.49 | 0.053167 | 888.4615 | 0.04166736
966.83 | 0.05347 | 900 | 0.0421253
974.05 | 0.053758 | 900 | 0.0421253
981.69 | 0.054047 | 911.5385 | 0.04258179
988.48 | 0.05433 | 911.5385 | 0.04258179
995.12 | 0.054605 | 923.0769 | 0.04303684
1002.42 | 0.054877 | 934.6154 | 0.04349047
1012.14 | 0.055241 | 934.6154 | 0.04349047
1019.87 | 0.055547 | 946.1538 | 0.0439427
1027.94 | 0.05585 | 946.1538 | 0.0439427
1036.05 | 0.056146 | 957.6923 | 0.04439354
1042.69 | 0.056403 | 969.2308 | 0.04484301
1050.73 | 0.056737 | 969.2308 | 0.04484301
1058.94 | 0.057023 | 980.7692 | 0.04529113
1067.25 | 0.057352 | 980.7692 | 0.04529113
1075.66 | 0.057637 | 992.3077 | 0.04573792
1083.75 | 0.057957 | 1003.846 | 0.04618338
1090.34 | 0.058218 | 1003.846 | 0.04618338
1098.33 | 0.058504 | 1015.385 | 0.04662754
1105.89 | 0.058777 | 1015.385 | 0.04662754
1114.14 | 0.059166 | 1026.923 | 0.04707041
1123.57 | 0.059526 | 1038.462 | 0.04751201
1131.65 | 0.059813 | 1038.462 | 0.04751201
1139.45 | 0.060129 | 1050 | 0.04795235
1147.78 | 0.060447 | 1050 | 0.04795235
1156.57 | 0.060754 | 1061.538 | 0.04839145
1164.26 | 0.061054 | 1073.077 | 0.04882932
1173.21 | 0.061375 | 1073.077 | 0.04882932
1181.13 | 0.06169 | 1084.615 | 0.04926598
1188.14 | 0.061944 | 1084.615 | 0.04926598
1196.45 | 0.062246 | 1096.154 | 0.04970144
1205.24 | 0.062574 | 1107.692 | 0.05013571
1213.37 | 0.062855 | 1107.692 | 0.05013571
1222.04 | 0.063156 | 1119.231 | 0.05056882
1228.76 | 0.063409 | 1119.231 | 0.05056882
1235.87 | 0.063685 | 1130.769 | 0.05100077
1245.35 | 0.064011 | 1142.308 | 0.05143157
1254.19 | 0.064344 | 1142.308 | 0.05143157
1261.63 | 0.064608 | 1153.846 | 0.05186125
1271.31 | 0.064955 | 1153.846 | 0.05186125
1279.69 | 0.06526 | 1165.385 | 0.05228982
1286.43 | 0.065505 | 1176.923 | 0.05271728
1294.07 | 0.065764 | 1176.923 | 0.05271728
1302.04 | 0.066037 | 1188.462 | 0.05314366
1308.85 | 0.066291 | 1188.462 | 0.05314366
1316.64 | 0.066544 | 1200 | 0.05356896
1325.03 | 0.066856 | 1211.538 | 0.05399319
1332.62 | 0.067134 | 1211.538 | 0.05399319
1342 | 0.067465 | 1223.077 | 0.05441638
1350.09 | 0.067746 | 1223.077 | 0.05441638
1359.29 | 0.068071 | 1234.615 | 0.05483853
1367.64 | 0.068346 | 1246.154 | 0.05525965
1374.43 | 0.068575 | 1246.154 | 0.05525965
1382.61 | 0.068859 | 1257.692 | 0.05567977
1389.42 | 0.06909 | 1257.692 | 0.05567977
1397.49 | 0.069367 | 1269.231 | 0.05609888
1405.33 | 0.069653 | 1280.769 | 0.056517
1412.19 | 0.069882 | 1280.769 | 0.056517
1420.32 | 0.070154 | 1292.308 | 0.05693415
1428.11 | 0.070424 | 1292.308 | 0.05693415
1436 | 0.070682 | 1303.846 | 0.05735033
1441.5 | 0.070903 | 1315.385 | 0.05776556
1451 | 0.071224 | 1315.385 | 0.05776556
1458.82 | 0.071478 | 1326.923 | 0.05817984
1469.32 | 0.071859 | 1326.923 | 0.05817984
1477.96 | 0.07215 | 1338.462 | 0.0585932
1485.07 | 0.072376 | 1350 | 0.05900564
1493.74 | 0.072691 | 1350 | 0.05900564
1500.77 | 0.072932 | 1361.538 | 0.05941716
1507.56 | 0.073166 | 1361.538 | 0.05941716
1514.18 | 0.073371 | 1373.077 | 0.0598278
1522.41 | 0.073647 | 1384.615 | 0.06023754
1530.21 | 0.073912 | 1384.615 | 0.06023754
1536.65 | 0.074121 | 1396.154 | 0.06064641
1545.4 | 0.074397 | 1407.692 | 0.06105441
1555.29 | 0.074745 | 1407.692 | 0.06105441
1563.88 | 0.075037 | 1419.231 | 0.06146156
1572.42 | 0.075333 | 1419.231 | 0.06146156
1579.9 | 0.075561 | 1430.769 | 0.06186787
1587.94 | 0.075826 | 1442.308 | 0.06227334
1596.47 | 0.076122 | 1442.308 | 0.06227334
1603.69 | 0.07635 | 1453.846 | 0.06267799
1611.48 | 0.076612 | 1453.846 | 0.06267799
1619.42 | 0.076869 | 1465.385 | 0.06308183
1628.33 | 0.07717 | 1476.923 | 0.06348486
1637.31 | 0.077459 | 1476.923 | 0.06348486
1644.4 | 0.077687 | 1488.462 | 0.0638871
1651.17 | 0.077929 | 1488.462 | 0.0638871
1658.2 | 0.07815 | 1500 | 0.06428855
1667.22 | 0.078454 | 1511.538 | 0.06468923
1676.47 | 0.078766 | 1511.538 | 0.06468923
1685.26 | 0.079018 | 1523.077 | 0.06508914
1694.52 | 0.079333 | 1523.077 | 0.06508914
1700.93 | 0.079555 | 1534.615 | 0.0654883
1709.53 | 0.079832 | 1546.154 | 0.06588672
1717.93 | 0.080013 | 1546.154 | 0.06588672
1724.47 | 0.080335 | 1557.692 | 0.06628439
1732.44 | 0.080562 | 1557.692 | 0.06628439
1741.6 | 0.080851 | 1569.231 | 0.06668134
1749.96 | 0.081131 | 1580.769 | 0.06707758
1757.47 | 0.081373 | 1580.769 | 0.06707758
1766.89 | 0.081674 | 1592.308 | 0.0674731
1772.92 | 0.081864 | 1592.308 | 0.0674731
1781.59 | 0.082144 | 1603.846 | 0.06786792
1789.9 | 0.082409 | 1615.385 | 0.06826206
1797.88 | 0.082655 | 1615.385 | 0.06826206
1805.1 | 0.082905 | 1626.923 | 0.06865551
1815.03 | 0.083211 | 1626.923 | 0.06865551
1821.84 | 0.083425 | 1638.462 | 0.06904829
1829.14 | 0.083661 | 1650 | 0.0694404
1838.09 | 0.083946 | 1650 | 0.0694404
1844.69 | 0.08419 | 1661.538 | 0.06983186
1853.6 | 0.084444 | 1661.538 | 0.06983186
1860.33 | 0.084666 | 1673.077 | 0.07022267
1867.35 | 0.084878 | 1684.615 | 0.07061285
1876.53 | 0.085174 | 1684.615 | 0.07061285
1884.3 | 0.085404 | 1696.154 | 0.07100239
1890.01 | 0.085592 | 1696.154 | 0.07100239
1898.3 | 0.085853 | 1707.692 | 0.07139131
1906.29 | 0.086103 | 1719.231 | 0.07177962
1914.5 | 0.086386 | 1719.231 | 0.07177962
1922.26 | 0.086625 | 1730.769 | 0.07216732
1930.52 | 0.0869 | 1730.769 | 0.07216732
1937.49 | 0.087117 | 1742.308 | 0.07255443
1946.23 | 0.087403 | 1753.846 | 0.07294094
1954.96 | 0.087684 | 1753.846 | 0.07294094
1963.32 | 0.087935 | 1765.385 | 0.07332688
1971.51 | 0.088189 | 1765.385 | 0.07332688
1979.4 | 0.088437 | 1776.923 | 0.07371224
1988.26 | 0.08871 | 1788.462 | 0.07409704
1998.44 | 0.089032 | 1788.462 | 0.07409704
2005.58 | 0.089251 | 1800 | 0.07448128
2013.15 | 0.089484 | 1800 | 0.07448128
2020.71 | 0.089721 | 1811.538 | 0.07486497
2027.63 | 0.089919 | 1823.077 | 0.07524812
2035.09 | 0.090163 | 1823.077 | 0.07524812
2043.98 | 0.090448 | 1834.615 | 0.07563074
2051.68 | 0.090658 | 1834.615 | 0.07563074
2060.64 | 0.090927 | 1846.154 | 0.07601283
2067.84 | 0.091152 | 1857.692 | 0.0763944
2074.52 | 0.091371 | 1857.692 | 0.0763944
2082.43 | 0.091609 | 1869.231 | 0.07677546
2090.43 | 0.091864 | 1869.231 | 0.07677546
2096.97 | 0.092072 | 1880.769 | 0.07715601
2105.47 | 0.092339 | 1892.308 | 0.07753607
2112.59 | 0.092549 | 1892.308 | 0.07753607
2120.53 | 0.092793 | 1903.846 | 0.07791564
2130.11 | 0.093081 | 1903.846 | 0.07791564
2135.61 | 0.093243 | 1915.385 | 0.07829473
2144.52 | 0.093521 | 1926.923 | 0.07867335
2152.77 | 0.093773 | 1926.923 | 0.07867335
2159.54 | 0.093981 | 1938.462 | 0.0790515
2168.6 | 0.09426 | 1938.462 | 0.0790515
2176.99 | 0.09452 | 1950 | 0.07942918
2184 | 0.094759 | 1961.538 | 0.07980642
2193.02 | 0.09502 | 1961.538 | 0.07980642
2202.05 | 0.095283 | 1973.077 | 0.08018321
2210.41 | 0.095557 | 1973.077 | 0.08018321
2218.75 | 0.095812 | 1984.615 | 0.08055956
2226.66 | 0.096055 | 1996.154 | 0.08093548
2233.93 | 0.096269 | 1996.154 | 0.08093548
2242.41 | 0.096523 | 2007.692 | 0.08131097
2251.17 | 0.096792 | 2007.692 | 0.08131097
2258.38 | 0.097008 | 2019.231 | 0.08168605
2269.27 | 0.097345 | 2030.769 | 0.08206071
2277.58 | 0.097596 | 2030.769 | 0.08206071
2284.94 | 0.097819 | 2042.308 | 0.08243497
2292.96 | 0.098059 | 2042.308 | 0.08243497
2300.34 | 0.098286 | 2053.846 | 0.08280883
2308.6 | 0.098536 | 2065.385 | 0.08318231
2316.17 | 0.098767 | 2065.385 | 0.08318231
2324.01 | 0.098998 | 2076.923 | 0.08355539
2331.17 | 0.099216 | 2076.923 | 0.08355539
2339.76 | 0.099477 | 2088.462 | 0.0839281
2349.37 | 0.099759 | 2100 | 0.08430044
2357.03 | 0.099988 | 2100 | 0.08430044
2364.65 | 0.100231 | 2111.538 | 0.08467242
2372.68 | 0.100457 | 2111.538 | 0.08467242
2379.79 | 0.100665 | 2123.077 | 0.08504404
2388.09 | 0.100918 | 2134.615 | 0.08541531
2396.35 | 0.10117 | 2134.615 | 0.08541531
2403.71 | 0.10139 | 2146.154 | 0.08578623
2411.47 | 0.101603 | 2146.154 | 0.08578623
2419.58 | 0.101843 | 2157.692 | 0.08615681
2425.67 | 0.102039 | 2169.231 | 0.08652707
2431.81 | 0.102214 | 2169.231 | 0.08652707
2440.38 | 0.102466 | 2180.769 | 0.08689699
2448.31 | 0.102711 | 2180.769 | 0.08689699
2454.96 | 0.102913 | 2192.308 | 0.0872666
2463.06 | 0.103143 | 2203.846 | 0.0876359
2472 | 0.10341 | 2203.846 | 0.0876359
2480.91 | 0.10368 | 2215.385 | 0.08800489
2487.58 | 0.103878 | 2215.385 | 0.08800489
2494.67 | 0.104091 | 2226.923 | 0.08837358
2503.4 | 0.104346 | 2238.462 | 0.08874198
2509.96 | 0.104532 | 2238.462 | 0.08874198
2517.08 | 0.104769 | 2250 | 0.08911008
2526.92 | 0.105046 | 2250 | 0.08911008
2534.85 | 0.105282 | 2261.538 | 0.08947791
2543.57 | 0.105537 | 2273.077 | 0.08984546
2551.85 | 0.105802 | 2273.077 | 0.08984546
2561.09 | 0.106061 | 2284.615 | 0.09021275
2570.15 | 0.106326 | 2284.615 | 0.09021275
2578.66 | 0.10658 | 2296.154 | 0.09057977
2586.52 | 0.106807 | 2307.692 | 0.09094653
2594.68 | 0.10705 | 2307.692 | 0.09094653
2603.52 | 0.107323 | 2319.231 | 0.09131304
2611.03 | 0.107541 | 2319.231 | 0.09131304
2619.84 | 0.107801 | 2330.769 | 0.09167931
2626.63 | 0.108018 | 2342.308 | 0.09204534
2634.34 | 0.108233 | 2342.308 | 0.09204534
2642.28 | 0.108476 | 2353.846 | 0.09241113
2648.9 | 0.108671 | 2353.846 | 0.09241113
2655.56 | 0.108867 | 2365.385 | 0.0927767
2663.08 | 0.109084 | 2376.923 | 0.09314205
2671.88 | 0.109349 | 2376.923 | 0.09314205
2677.95 | 0.109532 | 2388.462 | 0.09350719
2685.81 | 0.109768 | 2388.462 | 0.09350719
2692.28 | 0.109957 | 2400 | 0.09387211
2702.54 | 0.110255 | 2411.538 | 0.09423683
2712.25 | 0.110539 | 2411.538 | 0.09423683
2720.01 | 0.11077 | 2423.077 | 0.09460136
2728.62 | 0.111035 | 2423.077 | 0.09460136
2737.79 | 0.111293 | 2434.615 | 0.09496569
2746.25 | 0.111548 | 2446.154 | 0.09532984
2752.51 | 0.111731 | 2446.154 | 0.09532984
2761.17 | 0.111986 | 2457.692 | 0.09569381
2769.74 | 0.112231 | 2457.692 | 0.09569381
2778.7 | 0.112495 | 2469.231 | 0.0960576
2787.23 | 0.112766 | 2480.769 | 0.09642123
2794.74 | 0.11297 | 2480.769 | 0.09642123
2801.04 | 0.113155 | 2492.308 | 0.09678469
2809.84 | 0.11342 | 2492.308 | 0.09678469
2815.96 | 0.113604 | 2503.846 | 0.097148
2823.52 | 0.113821 | 2515.385 | 0.09751116
2832.16 | 0.114077 | 2515.385 | 0.09751116
2839.37 | 0.114294 | 2526.923 | 0.09787417
2845.96 | 0.114491 | 2526.923 | 0.09787417
2854.47 | 0.114733 | 2538.462 | 0.09823705
2862.74 | 0.114969 | 2550 | 0.09859979
2870.38 | 0.115196 | 2550 | 0.09859979
2878.29 | 0.115426 | 2561.538 | 0.0989624
2885 | 0.115637 | 2561.538 | 0.0989624
2892.61 | 0.115854 | 2573.077 | 0.09932489
2900.75 | 0.116092 | 2584.615 | 0.09968726
2908.39 | 0.116323 | 2584.615 | 0.09968726
2916.71 | 0.116561 | 2596.154 | 0.1000495
2924.31 | 0.116791 | 2596.154 | 0.1000495
2930.93 | 0.116978 | 2607.692 | 0.1004117
2939.41 | 0.117235 | 2619.231 | 0.1007737
2947.35 | 0.117468 | 2619.231 | 0.1007737
2953.37 | 0.117638 | 2630.769 | 0.1011357
2961.04 | 0.117874 | 2630.769 | 0.1011357
2968.27 | 0.118075 | 2642.308 | 0.1014976
2977.61 | 0.11836 | 2653.846 | 0.1018594
2984.22 | 0.118531 | 2653.846 | 0.1018594
2991.48 | 0.118742 | 2665.385 | 0.1022211
3002.54 | 0.119069 | 2665.385 | 0.1022211
3011.05 | 0.119317 | 2676.923 | 0.1025827
3019.17 | 0.119571 | 2688.462 | 0.1029443
3025.83 | 0.119759 | 2688.462 | 0.1029443
3032.47 | 0.119951 | 2700 | 0.1033058
3040.38 | 0.120195 | 2700 | 0.1033058
3047.55 | 0.120402 | 2711.538 | 0.1036673
3056.91 | 0.120686 | 2723.077 | 0.1040287
3065.69 | 0.12094 | 2723.077 | 0.1040287
3072.83 | 0.121159 | 2734.615 | 0.1043901
3080.92 | 0.121389 | 2734.615 | 0.1043901
3088.43 | 0.121616 | 2746.154 | 0.1047514
3097.65 | 0.121875 | 2757.692 | 0.1051127
3105.95 | 0.122106 | 2757.692 | 0.1051127
3112.09 | 0.122296 | 2769.231 | 0.105474
3120.88 | 0.122543 | 2780.769 | 0.1058352
3126.77 | 0.12272 | 2780.769 | 0.1058352
3134.06 | 0.122927 | 2792.308 | 0.1061965
3141.52 | 0.123143 | 2792.308 | 0.1061965
3150.08 | 0.123389 | 2803.846 | 0.1065577
3157.92 | 0.123618 | 2815.385 | 0.1069189
3165.31 | 0.123846 | 2815.385 | 0.1069189
3174.42 | 0.124096 | 2826.923 | 0.1072802
3180.24 | 0.124253 | 2826.923 | 0.1072802
3189.1 | 0.124536 | 2838.462 | 0.1076414
3197.68 | 0.124789 | 2850 | 0.1080026
3204.87 | 0.124987 | 2850 | 0.1080026
3212.41 | 0.12521 | 2861.538 | 0.1083639
3219.68 | 0.125417 | 2861.538 | 0.1083639
3227.92 | 0.12566 | 2873.077 | 0.1087252
3235.88 | 0.125894 | 2884.615 | 0.1090865
3245.21 | 0.126169 | 2884.615 | 0.1090865
3251.77 | 0.126352 | 2896.154 | 0.1094478
3260.12 | 0.126611 | 2896.154 | 0.1094478
3267.67 | 0.126824 | 2907.692 | 0.1098092
3275.11 | 0.127037 | 2919.231 | 0.1101707
3283.58 | 0.127275 | 2919.231 | 0.1101707
3291.02 | 0.127505 | 2930.769 | 0.1105322
3301.03 | 0.127787 | 2930.769 | 0.1105322
3308.47 | 0.128011 | 2942.308 | 0.1108937
3316.33 | 0.128241 | 2953.846 | 0.1112553
3323.42 | 0.128442 | 2953.846 | 0.1112553
3331.2 | 0.128683 | 2965.385 | 0.111617
3338.64 | 0.128901 | 2965.385 | 0.111617
3347.55 | 0.129155 | 2976.923 | 0.1119787
3355.77 | 0.129397 | 2988.462 | 0.1123405
3362.95 | 0.129604 | 2988.462 | 0.1123405
3370.21 | 0.129803 | 3000 | 0.1127025
3376.83 | 0.130005 | 3000 | 0.1127025
3383.74 | 0.130229 | 3011.538 | 0.1130645
3392.23 | 0.130451 | 3023.077 | 0.1134266
3399.84 | 0.130679 | 3023.077 | 0.1134266
3407.38 | 0.1309 | 3034.615 | 0.1137888
3414.75 | 0.131107 | 3034.615 | 0.1137888
3422.19 | 0.131334 | 3046.154 | 0.1141511
3428.8 | 0.131529 | 3057.692 | 0.1145135
3436.56 | 0.131739 | 3057.692 | 0.1145135
3444.1 | 0.13198 | 3069.231 | 0.114876
3451.41 | 0.132199 | 3069.231 | 0.114876
3459.68 | 0.132436 | 3080.769 | 0.1152387
3467.71 | 0.132671 | 3092.308 | 0.1156015
3475.75 | 0.132902 | 3092.308 | 0.1156015
3482.11 | 0.13309 | 3103.846 | 0.1159644
3489.38 | 0.13331 | 3103.846 | 0.1159644
3495.85 | 0.13349 | 3115.385 | 0.1163275
3502.78 | 0.133704 | 3126.923 | 0.1166907
3509.79 | 0.133909 | 3126.923 | 0.1166907
3517.46 | 0.134136 | 3138.462 | 0.1170541
3525.42 | 0.134381 | 3138.462 | 0.1170541
3531.26 | 0.134548 | 3150 | 0.1174176
3537.2 | 0.134727 | 3161.538 | 0.1177813
3545.24 | 0.134958 | 3161.538 | 0.1177813
3550.91 | 0.13512 | 3173.077 | 0.1181452
3560.19 | 0.135387 | 3173.077 | 0.1181452
3567.58 | 0.135594 | 3184.615 | 0.1185092
3575.37 | 0.13584 | 3196.154 | 0.1188734
3583.56 | 0.136075 | 3196.154 | 0.1188734
3591.55 | 0.136317 | 3207.692 | 0.1192378
3598.76 | 0.136536 | 3207.692 | 0.1192378
3606.77 | 0.136772 | 3219.231 | 0.1196024
3613.06 | 0.136953 | 3230.769 | 0.1199672
3618.65 | 0.137131 | 3230.769 | 0.1199672
3625.44 | 0.13732 | 3242.308 | 0.1203322
3632.85 | 0.137544 | 3242.308 | 0.1203322
3640.59 | 0.137774 | 3253.846 | 0.1206975
3648.7 | 0.138009 | 3265.385 | 0.1210629
3655.62 | 0.138215 | 3265.385 | 0.1210629
3664.23 | 0.138491 | 3276.923 | 0.1214286
3672.17 | 0.138712 | 3276.923 | 0.1214286
3680.53 | 0.138957 | 3288.462 | 0.1217945
3687.3 | 0.139168 | 3300 | 0.1221606
3695.48 | 0.139422 | 3300 | 0.1221606
3706.11 | 0.139739 | 3311.538 | 0.1225269
3712.75 | 0.139937 | 3311.538 | 0.1225269
3721.27 | 0.140203 | 3323.077 | 0.1228936
3728.03 | 0.1404 | 3334.615 | 0.1232604
3735.94 | 0.140633 | 3334.615 | 0.1232604
3743.56 | 0.140861 | 3346.154 | 0.1236275
3751.5 | 0.141096 | 3346.154 | 0.1236275
3760.21 | 0.141357 | 3357.692 | 0.1239949
3768.14 | 0.1416 | 3369.231 | 0.1243626
3775.16 | 0.141807 | 3369.231 | 0.1243626
3781.92 | 0.142015 | 3380.769 | 0.1247305
3788.81 | 0.142226 | 3380.769 | 0.1247305
3796.74 | 0.142459 | 3392.308 | 0.1250988
3804.84 | 0.142711 | 3403.846 | 0.1254673
3812.85 | 0.142933 | 3403.846 | 0.1254673
3820.59 | 0.143158 | 3415.385 | 0.1258361
3827.43 | 0.143364 | 3415.385 | 0.1258361
3837.04 | 0.143656 | 3426.923 | 0.1262052
3844.39 | 0.143873 | 3438.462 | 0.1265746
3854.35 | 0.144177 | 3438.462 | 0.1265746
3863.14 | 0.144439 | 3450 | 0.1269443
3869.85 | 0.144641 | 3450 | 0.1269443
3878.69 | 0.1449 | 3461.538 | 0.1273144
3884.59 | 0.14507 | 3473.077 | 0.1276848
3889.87 | 0.145226 | 3473.077 | 0.1276848
3898.29 | 0.14548 | 3484.615 | 0.1280555
3905.87 | 0.145707 | 3484.615 | 0.1280555
3913.52 | 0.145939 | 3496.154 | 0.1284266
3922.4 | 0.146209 | 3507.692 | 0.128798
3929.37 | 0.146421 | 3507.692 | 0.128798
3936.93 | 0.146639 | 3519.231 | 0.1291697
3944.66 | 0.14688 | 3519.231 | 0.1291697
3952.72 | 0.147125 | 3530.769 | 0.1295418
3959.19 | 0.147315 | 3542.308 | 0.1299143
3967.48 | 0.147569 | 3542.308 | 0.1299143
3975.69 | 0.147822 | 3553.846 | 0.1302872
3983.88 | 0.148067 | 3553.846 | 0.1302872
3992.66 | 0.148331 | 3565.385 | 0.1306604
3999.53 | 0.148546 | 3576.923 | 0.131034
4007.01 | 0.148769 | 3576.923 | 0.131034
4013.58 | 0.148967 | 3588.462 | 0.1314081
4020.87 | 0.149186 | 3588.462 | 0.1314081
4028.68 | 0.149428 | 3600 | 0.1317825
4041.34 | 0.149804 | 3611.538 | 0.1321573
4048.08 | 0.150007 | 3611.538 | 0.1321573
4055.19 | 0.150225 | 3623.077 | 0.1325325
4061.4 | 0.150418 | 3623.077 | 0.1325325
4067.82 | 0.150623 | 3634.615 | 0.1329082
4077 | 0.150894 | 3646.154 | 0.1332843
4084.82 | 0.151083 | 3646.154 | 0.1332843
4091.93 | 0.1513 | 3657.692 | 0.1336608
4099.39 | 0.151576 | 3657.692 | 0.1336608
4108.18 | 0.151863 | 3669.231 | 0.1340378
4116.1 | 0.152091 | 3680.769 | 0.1344152
4123.51 | 0.152323 | 3680.769 | 0.1344152
4130.52 | 0.152553 | 3692.308 | 0.134793
4136.39 | 0.152726 | 3692.308 | 0.134793
4142.88 | 0.152922 | 3703.846 | 0.1351714
4149.42 | 0.15314 | 3715.385 | 0.1355502
4156.73 | 0.153361 | 3715.385 | 0.1355502
4165.35 | 0.153635 | 3726.923 | 0.1359294
4173.33 | 0.153885 | 3726.923 | 0.1359294
4179.99 | 0.154087 | 3738.462 | 0.1363092
4187.48 | 0.154311 | 3750 | 0.1366894
4194.5 | 0.154524 | 3750 | 0.1366894
4201.34 | 0.154745 | 3761.538 | 0.1370702
4209.57 | 0.154999 | 3761.538 | 0.1370702
4218.13 | 0.155263 | 3773.077 | 0.1374514
4224.45 | 0.155463 | 3784.615 | 0.1378332
4232.14 | 0.155701 | 3784.615 | 0.1378332
4239.97 | 0.155937 | 3796.154 | 0.1382155
4245.69 | 0.156122 | 3796.154 | 0.1382155
4252.55 | 0.156311 | 3807.692 | 0.1385983
4260.54 | 0.156561 | 3819.231 | 0.1389817
4266.16 | 0.156746 | 3819.231 | 0.1389817
4273.3 | 0.156971 | 3830.769 | 0.1393656
4281.46 | 0.157243 | 3830.769 | 0.1393656
4291.19 | 0.157549 | 3842.308 | 0.13975
4298.81 | 0.157777 | 3853.846 | 0.140135
4305.69 | 0.157999 | 3853.846 | 0.140135
4313.08 | 0.158236 | 3865.385 | 0.1405206
4322 | 0.15852 | 3865.385 | 0.1405206
4328.91 | 0.158737 | 3876.923 | 0.1409068
4337.59 | 0.158995 | 3888.462 | 0.1412935
4344.73 | 0.159239 | 3888.462 | 0.1412935
4352.68 | 0.15949 | 3900 | 0.1416808
4362.33 | 0.159784 | 3900 | 0.1416808
4369.85 | 0.160018 | 3911.538 | 0.1420688
4376.31 | 0.160225 | 3923.077 | 0.1424573
4383.67 | 0.160469 | 3923.077 | 0.1424573
4391.34 | 0.160712 | 3934.615 | 0.1428465
4396.83 | 0.160883 | 3934.615 | 0.1428465
4404.56 | 0.161141 | 3946.154 | 0.1432362
4413.3 | 0.161417 | 3957.692 | 0.1436267
4420.27 | 0.161691 | 3957.692 | 0.1436267
4428.7 | 0.162011 | 3969.231 | 0.1440177
4437.06 | 0.162281 | 3969.231 | 0.1440177
4443.05 | 0.162469 | 3980.769 | 0.1444094
4450.34 | 0.162704 | 3992.308 | 0.1448018
4458.71 | 0.162979 | 3992.308 | 0.1448018
4466.29 | 0.163225 | 4003.846 | 0.1451948
4474.65 | 0.163494 | 4003.846 | 0.1451948
4482.92 | 0.163754 | 4015.385 | 0.1455885
4491.37 | 0.164029 | 4026.923 | 0.1459829
4497.2 | 0.164218 | 4026.923 | 0.1459829
4503.94 | 0.16443 | 4038.462 | 0.146378
4509.92 | 0.164629 | 4038.462 | 0.146378
4517.11 | 0.164867 | 4050 | 0.1467738
4525.08 | 0.165125 | 4061.538 | 0.1471703
4532.31 | 0.165347 | 4061.538 | 0.1471703
4539.1 | 0.165577 | 4073.077 | 0.1475675
4546.64 | 0.165834 | 4073.077 | 0.1475675
4553.56 | 0.166056 | 4084.615 | 0.1479654
4560.02 | 0.166266 | 4096.154 | 0.1483641
4570.35 | 0.166605 | 4096.154 | 0.1483641
4579.61 | 0.166928 | 4107.692 | 0.1487635
4587.93 | 0.16719 | 4107.692 | 0.1487635
4593.91 | 0.167387 | 4119.231 | 0.1491637
4600.53 | 0.167606 | 4130.769 | 0.1495647
4606.6 | 0.167799 | 4130.769 | 0.1495647
4612.51 | 0.167997 | 4142.308 | 0.1499664
4619.55 | 0.168233 | 4142.308 | 0.1499664
4627.76 | 0.1685 | 4153.846 | 0.150369
4634.25 | 0.168716 | 4165.385 | 0.1507723
4640.74 | 0.168929 | 4165.385 | 0.1507723
4647.65 | 0.169161 | 4176.923 | 0.1511764
4654.29 | 0.169378 | 4188.462 | 0.1515814
4661.36 | 0.169613 | 4188.462 | 0.1515814
4669.07 | 0.169876 | 4200 | 0.1519872
4675.86 | 0.170096 | 4200 | 0.1519872
4684.05 | 0.170369 | 4211.538 | 0.1523938
4692.24 | 0.170644 | 4223.077 | 0.1528012
4698.57 | 0.170847 | 4223.077 | 0.1528012
4705.64 | 0.171078 | 4234.615 | 0.1532096
4713.7 | 0.171356 | 4234.615 | 0.1532096
4721.52 | 0.171616 | 4246.154 | 0.1536188
4730.5 | 0.171914 | 4257.692 | 0.1540288
4738.79 | 0.172195 | 4257.692 | 0.1540288
4744.98 | 0.172412 | 4269.231 | 0.1544398
4751.82 | 0.172636 | 4269.231 | 0.1544398
4759.83 | 0.172921 | 4280.769 | 0.1548517
4767.04 | 0.173154 | 4292.308 | 0.1552644
4775.41 | 0.173444 | 4292.308 | 0.1552644
4781.4 | 0.17365 | 4303.846 | 0.1556782
4788.39 | 0.173877 | 4303.846 | 0.1556782
4795.05 | 0.174103 | 4315.385 | 0.1560928
4802.19 | 0.174351 | 4326.923 | 0.1565084
4809.55 | 0.174612 | 4326.923 | 0.1565084
4817.32 | 0.174864 | 4338.462 | 0.1569249
4824.05 | 0.175102 | 4338.462 | 0.1569249
4832.74 | 0.175392 | 4350 | 0.1573424
4839.83 | 0.175633 | 4361.538 | 0.1577609
4846.94 | 0.175873 | 4361.538 | 0.1577609
4854.73 | 0.176147 | 4373.077 | 0.1581804
4862.45 | 0.176419 | 4373.077 | 0.1581804
4869.08 | 0.176647 | 4384.615 | 0.1586009
4876.2 | 0.17689 | 4396.154 | 0.1590224
4883.78 | 0.177172 | 4396.154 | 0.1590224
4890.65 | 0.1774 | 4407.692 | 0.159445
4897.76 | 0.17766 | 4407.692 | 0.159445
4904.72 | 0.177888 | 4419.231 | 0.1598686
4911.07 | 0.178122 | 4430.769 | 0.1602932
4917.2 | 0.178336 | 4430.769 | 0.1602932
4924.67 | 0.178603 | 4442.308 | 0.1607189
4932.59 | 0.178882 | 4442.308 | 0.1607189
4940.77 | 0.179162 | 4453.846 | 0.1611457
4948.54 | 0.179428 | 4465.385 | 0.1615736
4955.2 | 0.179677 | 4465.385 | 0.1615736
4961.84 | 0.179909 | 4476.923 | 0.1620026
4969.32 | 0.180173 | 4476.923 | 0.1620026
4976.01 | 0.180409 | 4488.462 | 0.1624327
4982.01 | 0.180627 | 4500 | 0.1628639
4988.27 | 0.180847 | 4500 | 0.1628639
4995.78 | 0.181111 | 4511.538 | 0.1632963
5005.97 | 0.181469 | 4511.538 | 0.1632963
5012.9 | 0.181724 | 4523.077 | 0.1637299
5018.78 | 0.181944 | 4534.615 | 0.1641646
5025.91 | 0.182196 | 4534.615 | 0.1641646
5032.48 | 0.182425 | 4546.154 | 0.1646005
5040.14 | 0.182708 | 4546.154 | 0.1646005
5046.66 | 0.182934 | 4557.692 | 0.1650377
5053.64 | 0.183188 | 4569.231 | 0.165476
5059.93 | 0.183416 | 4569.231 | 0.165476
5067.22 | 0.183692 | 4580.769 | 0.1659156
5073.16 | 0.183897 | 4580.769 | 0.1659156
5079.3 | 0.184117 | 4592.308 | 0.1663564
5085.84 | 0.184366 | 4603.846 | 0.1667985
5094.65 | 0.184696 | 4603.846 | 0.1667985
5101.5 | 0.184945 | 4615.385 | 0.1672419
5108.9 | 0.185217 | 4615.385 | 0.1672419
5114.87 | 0.185423 | 4626.923 | 0.1676865
5121.19 | 0.185657 | 4638.462 | 0.1681325
5127.5 | 0.185886 | 4638.462 | 0.1681325
5132.97 | 0.186098 | 4650 | 0.1685798
5138.89 | 0.186306 | 4650 | 0.1685798
5147.5 | 0.186615 | 4661.538 | 0.1690284
5155.01 | 0.186888 | 4673.077 | 0.1694784
5161.43 | 0.187126 | 4673.077 | 0.1694784
5168.52 | 0.187393 | 4684.615 | 0.1699298
5174.78 | 0.187624 | 4684.615 | 0.1699298
5180.8 | 0.18785 | 4696.154 | 0.1703826
5186.86 | 0.188078 | 4707.692 | 0.1708367
5193.63 | 0.188332 | 4707.692 | 0.1708367
5201.34 | 0.188625 | 4719.231 | 0.1712923
5209.95 | 0.188958 | 4719.231 | 0.1712923
5216.36 | 0.189202 | 4730.769 | 0.1717494
5222.56 | 0.189443 | 4742.308 | 0.1722079
5228.1 | 0.189645 | 4742.308 | 0.1722079
5233.88 | 0.189864 | 4753.846 | 0.1726679
5240.33 | 0.19011 | 4753.846 | 0.1726679
5246.96 | 0.190355 | 4765.385 | 0.1731294
5252.73 | 0.190553 | 4776.923 | 0.1735924
5259.59 | 0.19082 | 4776.923 | 0.1735924
5264.94 | 0.191022 | 4788.462 | 0.1740569
5271.15 | 0.191256 | 4788.462 | 0.1740569
5277.47 | 0.191501 | 4800 | 0.174523
5283.36 | 0.191721 | 4811.538 | 0.1749906
5289.23 | 0.191942 | 4811.538 | 0.1749906
5296.46 | 0.192214 | 4823.077 | 0.1754599
5303.4 | 0.192485 | 4823.077 | 0.1754599
5310.76 | 0.192767 | 4834.615 | 0.1759308
5315.91 | 0.192975 | 4846.154 | 0.1764033
5320.63 | 0.193157 | 4846.154 | 0.1764033
5325.91 | 0.193359 | 4857.692 | 0.1768774
5331.95 | 0.193589 | 4857.692 | 0.1768774
5339.02 | 0.193864 | 4869.231 | 0.1773533
5346.61 | 0.194152 | 4880.769 | 0.1778308
5356.69 | 0.194566 | 4880.769 | 0.1778308
5364.03 | 0.194848 | 4892.308 | 0.17831
5370.89 | 0.19511 | 4892.308 | 0.17831
5379.88 | 0.195475 | 4903.846 | 0.178791
5385.79 | 0.195704 | 4915.385 | 0.1792738
5392.98 | 0.195993 | 4915.385 | 0.1792738
5401.2 | 0.196328 | 4926.923 | 0.1797583
5408.81 | 0.196642 | 4926.923 | 0.1797583
5415.3 | 0.196885 | 4938.462 | 0.1802446
5422.92 | 0.197192 | 4950 | 0.1807328
5428.75 | 0.197438 | 4950 | 0.1807328
5436.74 | 0.197761 | 4961.538 | 0.1812228
5443.83 | 0.198038 | 4961.538 | 0.1812228
5450.84 | 0.198332 | 4973.077 | 0.1817147
5458.78 | 0.19865 | 4984.615 | 0.1822085
5464.7 | 0.198889 | 4984.615 | 0.1822085
5469.44 | 0.199077 | 4996.154 | 0.1827043
5475.7 | 0.199335 | 4996.154 | 0.1827043
5482.85 | 0.199628 | 5007.692 | 0.183202
5491.08 | 0.199964 | 5019.231 | 0.1837016
5499.71 | 0.200313 | 5019.231 | 0.1837016
5508.83 | 0.200684 | 5030.769 | 0.1842033
5515.82 | 0.200979 | 5030.769 | 0.1842033
5523.46 | 0.201295 | 5042.308 | 0.184707
5529.39 | 0.201536 | 5053.846 | 0.1852127
5536.83 | 0.201851 | 5053.846 | 0.1852127
5546.25 | 0.202262 | 5065.385 | 0.1857205
5553.86 | 0.202577 | 5065.385 | 0.1857205
5560.57 | 0.202842 | 5076.923 | 0.1862305
5567.56 | 0.203141 | 5088.462 | 0.1867426
5573.92 | 0.203404 | 5088.462 | 0.1867426
5582.86 | 0.203789 | 5100 | 0.1872568
5590.2 | 0.204105 | 5100 | 0.1872568
5597.22 | 0.204402 | 5111.538 | 0.1877733
5604.1 | 0.2047 | 5123.077 | 0.188292
5611 | 0.204993 | 5123.077 | 0.188292
5616.34 | 0.205221 | 5134.615 | 0.1888129
5624.29 | 0.205578 | 5134.615 | 0.1888129
5632.51 | 0.205924 | 5146.154 | 0.1893361
5639.17 | 0.206205 | 5157.692 | 0.1898617
5645.79 | 0.206488 | 5157.692 | 0.1898617
5652.85 | 0.206805 | 5169.231 | 0.1903896
5658.29 | 0.207037 | 5169.231 | 0.1903896
5665.24 | 0.20735 | 5180.769 | 0.1909199
5672.25 | 0.207657 | 5192.308 | 0.1914526
5678.71 | 0.207934 | 5192.308 | 0.1914526
5686.38 | 0.20828 | 5203.846 | 0.1919878
5693.93 | 0.208617 | 5203.846 | 0.1919878
5700.35 | 0.2089 | 5215.385 | 0.1925254
5707.02 | 0.209187 | 5226.923 | 0.1930656
5714.81 | 0.209562 | 5226.923 | 0.1930656
5722.25 | 0.209875 | 5238.462 | 0.1936083
5728.54 | 0.210161 | 5238.462 | 0.1936083
5734.25 | 0.210411 | 5250 | 0.1941536
5740.36 | 0.210706 | 5261.538 | 0.1947016
5747.36 | 0.211017 | 5261.538 | 0.1947016
5753.8 | 0.21131 | 5273.077 | 0.1952522
5763.2 | 0.211735 | 5273.077 | 0.1952522
5770.59 | 0.212064 | 5284.615 | 0.1958055
5775.71 | 0.212294 | 5296.154 | 0.1963616
5781.28 | 0.212557 | 5296.154 | 0.1963616
5787.69 | 0.212871 | 5307.692 | 0.1969205
5793.55 | 0.213122 | 5307.692 | 0.1969205
5800.34 | 0.213445 | 5319.231 | 0.1974822
5807.84 | 0.213812 | 5330.769 | 0.1980467
5814.13 | 0.214103 | 5330.769 | 0.1980467
5821.04 | 0.214425 | 5342.308 | 0.1986142
5827.75 | 0.214738 | 5342.308 | 0.1986142
5833.27 | 0.215009 | 5353.846 | 0.1991846
5840.63 | 0.215334 | 5365.385 | 0.1997581
5848.52 | 0.215725 | 5365.385 | 0.1997581
5854.68 | 0.216008 | 5376.923 | 0.2003346
5861.93 | 0.216358 | 5376.923 | 0.2003346
5868.74 | 0.216697 | 5388.462 | 0.2009141
5875.41 | 0.217003 | 5400 | 0.2014968
5883.56 | 0.217401 | 5400 | 0.2014968
5889.81 | 0.217707 | 5411.538 | 0.2020827
5894.9 | 0.21795 | 5411.538 | 0.2020827
5901.18 | 0.218247 | 5423.077 | 0.2026718
5908 | 0.21859 | 5434.615 | 0.2032643
5913.8 | 0.218865 | 5434.615 | 0.2032643
5921.03 | 0.219213 | 5446.154 | 0.20386
5927.44 | 0.219547 | 5446.154 | 0.20386
5933.74 | 0.219867 | 5457.692 | 0.2044592
5941.28 | 0.220234 | 5469.231 | 0.2050617
5947.64 | 0.220557 | 5469.231 | 0.2050617
5955.01 | 0.220925 | 5480.769 | 0.2056678
5962.17 | 0.221281 | 5480.769 | 0.2056678
5969.03 | 0.221634 | 5492.308 | 0.2062775
5975.24 | 0.221958 | 5503.846 | 0.2068907
5983.11 | 0.222369 | 5503.846 | 0.2068907
5988.53 | 0.222639 | 5515.385 | 0.2075076
5994.81 | 0.222967 | 5515.385 | 0.2075076
6000.11 | 0.223242 | 5526.923 | 0.2081283
6005.4 | 0.223519 | 5538.462 | 0.2087527
6011.72 | 0.223839 | 5538.462 | 0.2087527
6017.28 | 0.22414 | 5550 | 0.209381
6022.37 | 0.22441 | 5561.538 | 0.2100132
6028.51 | 0.224725 | 5561.538 | 0.2100132
6034.5 | 0.225044 | 5573.077 | 0.2106494
6040.29 | 0.225334 | 5573.077 | 0.2106494
6045.99 | 0.225644 | 5584.615 | 0.2112897
6053.42 | 0.226021 | 5596.154 | 0.211934
6059.36 | 0.226339 | 5596.154 | 0.211934
6065.88 | 0.226675 | 5607.692 | 0.2125826
6072.95 | 0.227052 | 5607.692 | 0.2125826
6078.49 | 0.227349 | 5619.231 | 0.2132354
6085.82 | 0.22774 | 5630.769 | 0.2138926
6093.14 | 0.228159 | 5630.769 | 0.2138926
6099.28 | 0.228514 | 5642.308 | 0.2145541
6106.51 | 0.228905 | 5642.308 | 0.2145541
6112.43 | 0.229226 | 5653.846 | 0.2152202
6117.45 | 0.22951 | 5665.385 | 0.2158908
6122.66 | 0.229797 | 5665.385 | 0.2158908
6130.01 | 0.2302 | 5676.923 | 0.2165661
6135.85 | 0.230522 | 5676.923 | 0.2165661
6141.63 | 0.230859 | 5688.462 | 0.2172462
6149.43 | 0.231306 | 5700 | 0.217931
6156.59 | 0.231708 | 5700 | 0.217931
6163.62 | 0.23211 | 5711.538 | 0.2186208
6171.01 | 0.232532 | 5711.538 | 0.2186208
6177.21 | 0.232887 | 5723.077 | 0.2193155
6183.95 | 0.233279 | 5734.615 | 0.2200154
6189.84 | 0.233625 | 5734.615 | 0.2200154
6196.37 | 0.233987 | 5746.154 | 0.2207204
6203.49 | 0.234404 | 5746.154 | 0.2207204
6209.87 | 0.234765 | 5757.692 | 0.2214308
6215.12 | 0.235099 | 5769.231 | 0.2221465
6221.46 | 0.235477 | 5769.231 | 0.2221465
6226.75 | 0.235795 | 5780.769 | 0.2228677
6232.71 | 0.236149 | 5780.769 | 0.2228677
6238.48 | 0.236495 | 5792.308 | 0.2235946
6244.25 | 0.236848 | 5803.846 | 0.2243271
6251.11 | 0.237265 | 5803.846 | 0.2243271
6257.93 | 0.237671 | 5815.385 | 0.2250655
6262.47 | 0.237955 | 5815.385 | 0.2250655
6267.91 | 0.238289 | 5826.923 | 0.2258098
6274.5 | 0.238694 | 5838.462 | 0.2265602
6280.21 | 0.239052 | 5838.462 | 0.2265602
6287.03 | 0.239465 | 5850 | 0.2273167
6293.05 | 0.239849 | 5850 | 0.2273167
6298.92 | 0.240218 | 5861.538 | 0.2280796
6305.43 | 0.240641 | 5873.077 | 0.2288489
6310.59 | 0.240966 | 5873.077 | 0.2288489
6315.28 | 0.241275 | 5884.615 | 0.2296248
6321.67 | 0.241665 | 5884.615 | 0.2296248
6328.22 | 0.24209 | 5896.154 | 0.2304074
6332.79 | 0.242391 | 5907.692 | 0.2311969
6339.07 | 0.242795 | 5907.692 | 0.2311969
6345.64 | 0.243238 | 5919.231 | 0.2319934
6350.83 | 0.243567 | 5919.231 | 0.2319934
6356.48 | 0.243968 | 5930.769 | 0.232797
6362.21 | 0.244325 | 5942.308 | 0.233608
6367.2 | 0.244665 | 5942.308 | 0.233608
6372.43 | 0.245012 | 5953.846 | 0.2344265
6378.21 | 0.245408 | 5953.846 | 0.2344265
6382.93 | 0.245709 | 5965.385 | 0.2352526
6388.58 | 0.246101 | 5976.923 | 0.2360865
6395.11 | 0.246535 | 5976.923 | 0.2360865
6402.73 | 0.247058 | 5988.462 | 0.2369285
6409.76 | 0.247557 | 5988.462 | 0.2369285
6415.88 | 0.247898 | 6000 | 0.2377786
6422.12 | 0.248294 | 6011.538 | 0.2386371
6428.83 | 0.248734 | 6011.538 | 0.2386371
6434.22 | 0.249089 | 6023.077 | 0.2395042
6441.36 | 0.249573 | 6023.077 | 0.2395042
6449.77 | 0.250182 | 6034.615 | 0.2403801
6456.37 | 0.250646 | 6046.154 | 0.241265
6463.1 | 0.251136 | 6046.154 | 0.241265
6469.4 | 0.251592 | 6057.692 | 0.2421592
6474.19 | 0.251947 | 6057.692 | 0.2421592
6479.53 | 0.252337 | 6069.231 | 0.2430628
6485.17 | 0.252764 | 6080.769 | 0.243976
6489.92 | 0.253123 | 6080.769 | 0.243976
6496.23 | 0.2536 | 6092.308 | 0.2448993
6503.51 | 0.254161 | 6092.308 | 0.2448993
6510.05 | 0.25467 | 6103.846 | 0.2458327
6517.29 | 0.255227 | 6115.385 | 0.2467766
6523.33 | 0.255712 | 6115.385 | 0.2467766
6528.5 | 0.256111 | 6126.923 | 0.2477313
6534.8 | 0.25662 | 6126.923 | 0.2477313
6540.98 | 0.257116 | 6138.462 | 0.248697
6546.52 | 0.25757 | 6150 | 0.249674
6551.96 | 0.257996 | 6150 | 0.249674
6557.24 | 0.25844 | 6161.538 | 0.2506626
6563.62 | 0.258957 | 6161.538 | 0.2506626
6570.49 | 0.259549 | 6173.077 | 0.2516633
6576.48 | 0.260042 | 6184.615 | 0.2526762
6581.85 | 0.260495 | 6184.615 | 0.2526762
6587.21 | 0.26097 | 6196.154 | 0.2537019
6593.07 | 0.261462 | 6196.154 | 0.2537019
6599.84 | 0.262052 | 6207.692 | 0.2547405
6606.86 | 0.262683 | 6219.231 | 0.2557926
6612.85 | 0.263217 | 6219.231 | 0.2557926
6619.28 | 0.263785 | 6230.769 | 0.2568585
6625.35 | 0.264335 | 6230.769 | 0.2568585
6631.11 | 0.264857 | 6242.308 | 0.2579387
6637.83 | 0.26548 | 6253.846 | 0.2590335
6645.7 | 0.266206 | 6253.846 | 0.2590335
6651.34 | 0.266743 | 6265.385 | 0.2601435
6657.6 | 0.267333 | 6265.385 | 0.2601435
6663.36 | 0.267893 | 6276.923 | 0.2612691
6668.14 | 0.268361 | 6288.462 | 0.2624109
6674.02 | 0.268929 | 6288.462 | 0.2624109
6682.13 | 0.269738 | 6300 | 0.2635694
6688.43 | 0.270371 | 6300 | 0.2635694
6694.79 | 0.271017 | 6311.538 | 0.264745
6702.6 | 0.271835 | 6323.077 | 0.2659385
6707.59 | 0.272358 | 6323.077 | 0.2659385
6712.82 | 0.272915 | 6334.615 | 0.2671505
6718.43 | 0.27352 | 6334.615 | 0.2671505
6724.02 | 0.274122 | 6346.154 | 0.2683815
6730.53 | 0.274826 | 6357.692 | 0.2696324
6736.67 | 0.275524 | 6357.692 | 0.2696324
6742.72 | 0.2762 | 6369.231 | 0.2709037
6748.08 | 0.276812 | 6369.231 | 0.2709037
6753.3 | 0.277419 | 6380.769 | 0.2721963
6759.49 | 0.27815 | 6392.308 | 0.273511
6766.7 | 0.279009 | 6392.308 | 0.273511
6772.27 | 0.279694 | 6403.846 | 0.2748486
6778.01 | 0.280397 | 6403.846 | 0.2748486
6783.2 | 0.281052 | 6415.385 | 0.2762101
6788.72 | 0.281759 | 6426.923 | 0.2775963
6794.88 | 0.282559 | 6426.923 | 0.2775963
6800.83 | 0.283335 | 6438.462 | 0.2790084
6807.79 | 0.284265 | 6438.462 | 0.2790084
6813.58 | 0.285072 | 6450 | 0.2804474
6819.8 | 0.285964 | 6461.538 | 0.2819145
6824.88 | 0.286719 | 6461.538 | 0.2819145
6831.9 | 0.287756 | 6473.077 | 0.2834109
6837.84 | 0.288656 | 6473.077 | 0.2834109
6843.34 | 0.289504 | 6484.615 | 0.2849379
6851.64 | 0.29083 | 6496.154 | 0.286497
6859.88 | 0.292189 | 6496.154 | 0.286497
6866.6 | 0.293357 | 6507.692 | 0.2880897
6872.41 | 0.294389 | 6507.692 | 0.2880897
6877.93 | 0.295417 | 6519.231 | 0.2897175
6882.64 | 0.296325 | 6530.769 | 0.2913822
6888.18 | 0.297432 | 6530.769 | 0.2913822
6893.78 | 0.298582 | 6542.308 | 0.2930857
6899.59 | 0.299853 | 6542.308 | 0.2930857
6904.26 | 0.300913 | 6553.846 | 0.29483
6910.03 | 0.302313 | 6565.385 | 0.2966173
6914.79 | 0.303528 | 6565.385 | 0.2966173
6918.42 | 0.304511 | 6576.923 | 0.29845
6921.14 | 0.305279 | 6576.923 | 0.29845
6923.55 | 0.305981 | 6588.462 | 0.3003306
6926.13 | 0.306769 | 6600 | 0.302262
6928.8 | 0.307632 | 6600 | 0.302262
6931.12 | 0.308402 | 6611.538 | 0.3042472
6933.59 | 0.309257 | 6611.538 | 0.3042472
6934.91 | 0.309742 | 6623.077 | 0.3062895
6936.08 | 0.310196 | 6634.615 | 0.3083926
6937.41 | 0.310719 | 6634.615 | 0.3083926
6938.23 | 0.311076 | 6646.154 | 0.3105605
6938.81 | 0.31132 | 6646.154 | 0.3105605
6939.48 | 0.311601 | 6657.692 | 0.3127976
6940.15 | 0.311903 | 6669.231 | 0.3151089
6940.75 | 0.312184 | 6669.231 | 0.3151089
6941.4 | 0.31249 | 6680.769 | 0.3175002
6942.01 | 0.3128 | 6680.769 | 0.3175002
6942.32 | 0.312949 | 6692.308 | 0.3199774
6942.65 | 0.313129 | 6703.846 | 0.3225473
6942.93 | 0.313282 | 6703.846 | 0.3225473
6943.27 | 0.313471 | 6715.385 | 0.3252178
6943.6 | 0.313664 | 6715.385 | 0.3252178
6943.9 | 0.313841 | 6726.923 | 0.3279976
6944.23 | 0.31404 | 6738.462 | 0.3308967
6944.57 | 0.314247 | 6738.462 | 0.3308967
6944.87 | 0.314453 | 6750 | 0.3339266
6945.2 | 0.31469 | 6750 | 0.3339266
6945.53 | 0.314934 | 6761.538 | 0.3371005
6945.84 | 0.31517 | 6773.077 | 0.3404336
6946.15 | 0.315428 | 6773.077 | 0.3404336
6946.32 | 0.315577 | 6784.615 | 0.3439438
6946.47 | 0.31572 | 6784.615 | 0.3439438
6946.64 | 0.315877 | 6796.154 | 0.3476517
6946.8 | 0.316043 | 6807.692 | 0.3515857
6946.95 | 0.3162 | 6807.692 | 0.3515857
6947.12 | 0.316382 | 6819.231 | 0.355775
6947.29 | 0.316584 | 6819.231 | 0.355775
6947.44 | 0.316765 | 6830.769 | 0.3602575
6947.6 | 0.316986 | 6842.308 | 0.3650801
6947.77 | 0.317225 | 6842.308 | 0.3650801
6947.92 | 0.317465 | 6853.846 | 0.3703018
6948.09 | 0.317742 | 6853.846 | 0.3703018
6948.25 | 0.318064 | 6865.385 | 0.375996
6948.4 | 0.318375 | 6876.923 | 0.3822786
6948.57 | 0.31878 | 6876.923 | 0.3822786
6948.74 | 0.31925 | 6888.462 | 0.389285
6948.89 | 0.319753 | 6888.462 | 0.389285
6949.06 | 0.320419 | 6900 | 0.3972149
6949.22 | 0.321277 | 6911.538 | 0.4063402
6949.37 | 0.322305 | 6911.538 | 0.4063402
6949.69 | 0.327997 | 6923.077 | 0.4172485

## plot_tensile_strain_stress
0 | 1 | 2 | 3
-0.000118587 | 20.57755962 | 0 | 0
-8.3e-05 | 28.37764389 | 0.0007692308 | 119.6223
-3.26e-05 | 36.65880408 | 0.001538462 | 217.6301
1.18e-05 | 46.1305465 | 0.002307692 | 272.6428
7.41e-05 | 56.71420306 | 0.003846154 | 305.7081
0.000157118 | 68.81081054 | 0.004615385 | 309.1508
0.00024604 | 81.50004978 | 0.005384615 | 310.4452
0.00034746 | 94.82294142 | 0.006923077 | 311.1925
0.000455096 | 108.7494802 | 0.007692308 | 311.3246
0.000572916 | 123.6708327 | 0.008461538 | 311.4206
0.000688973 | 138.5954556 | 0.01 | 311.5818
0.000811141 | 153.9248041 | 0.01076923 | 311.6583
0.00094817 | 169.0602219 | 0.01153846 | 311.7343
0.001265299 | 179.727265 | 0.01230769 | 311.81
0.00207774 | 181.5768779 | 0.01384615 | 311.9612
0.002573187 | 191.2915962 | 0.01461538 | 312.0368
0.003466285 | 191.8639038 | 0.01538462 | 312.1123
0.004390547 | 191.4386781 | 0.01692308 | 312.2633
0.004930823 | 200.1846456 | 0.01769231 | 312.3388
0.006019049 | 196.7808763 | 0.01846154 | 312.4142
0.006772813 | 200.7550825 | 0.02 | 312.5651
0.007418912 | 207.836213 | 0.02076923 | 312.6405
0.008452378 | 205.4290463 | 0.02153846 | 312.7158
0.009028024 | 213.5189792 | 0.02230769 | 312.7912
0.009995874 | 215.644821 | 0.02384615 | 312.9419
0.01064316 | 221.74758 | 0.02461538 | 313.0172
0.011866316 | 215.1378062 | 0.02538462 | 313.0925
0.012523256 | 222.0636186 | 0.02692308 | 313.243
0.013229108 | 226.5776812 | 0.02769231 | 313.3182
0.014250971 | 224.3748836 | 0.02846154 | 313.3934
0.014921124 | 229.9049745 | 0.03 | 313.5438
0.015685339 | 234.0423936 | 0.03076923 | 313.6189
0.016501105 | 237.9949558 | 0.03153846 | 313.6941
0.017548127 | 235.1911633 | 0.03230769 | 313.7692
0.018434044 | 237.0293835 | 0.03384615 | 313.9193
0.018963059 | 247.5500776 | 0.03461538 | 313.9944
0.020068278 | 242.7224709 | 0.03538462 | 314.0694
0.020648348 | 251.4385569 | 0.03692308 | 314.2195
0.021454204 | 254.2976454 | 0.03769231 | 314.2945
0.022247675 | 257.1579955 | 0.03846154 | 314.3694
0.023020972 | 261.5524128 | 0.04 | 314.5193
0.02388741 | 264.1347325 | 0.04076923 | 314.5942
0.024917953 | 261.0238126 | 0.04153846 | 314.6691
0.025578074 | 267.5568064 | 0.04230769 | 314.744
0.026368281 | 271.7725193 | 0.04384615 | 314.8937
0.027124774 | 275.368928 | 0.04461538 | 314.9685
0.027939045 | 277.3414101 | 0.04538462 | 315.0433
0.028739049 | 280.0333476 | 0.04692308 | 315.1928
0.029554919 | 282.3219036 | 0.04769231 | 315.2676
0.030405046 | 283.4898 | 0.04846154 | 315.3423
0.031253482 | 285.1748708 | 0.05 | 315.4917
0.032045029 | 287.1560484 | 0.05076923 | 315.5664
0.032921105 | 288.337851 | 0.05153846 | 315.641
0.033795446 | 289.7278773 | 0.05230769 | 315.7157
0.03466999 | 290.6025346 | 0.05384615 | 315.8649
0.035514816 | 291.2626083 | 0.05461538 | 315.9395
0.036387858 | 291.931827 | 0.05538462 | 316.014
0.037315052 | 292.306432 | 0.05692308 | 316.1631
0.038186525 | 292.8729575 | 0.05769231 | 316.2376
0.039057238 | 293.336043 | 0.05846154 | 316.3121
0.039954098 | 293.9114712 | 0.06 | 316.461
0.040823275 | 294.4795436 | 0.06076923 | 316.5354
0.041747326 | 294.9603099 | 0.06153846 | 316.6098
0.042613988 | 295.4247585 | 0.06230769 | 316.6842
0.043480857 | 295.994296 | 0.06384615 | 316.833
0.044346018 | 296.4595584 | 0.06461538 | 316.9073
0.045266822 | 297.151188 | 0.06538462 | 316.9816
0.046131395 | 297.7223716 | 0.06692308 | 317.1302
0.046994267 | 298.3986252 | 0.06769231 | 317.2045
0.047857348 | 298.970985 | 0.06846154 | 317.2787
0.048747306 | 299.447166 | 0.07 | 317.4272
0.049607925 | 300.0202445 | 0.07076923 | 317.5013
0.050496327 | 300.4972601 | 0.07153846 | 317.5755
0.051356392 | 300.9663582 | 0.07230769 | 317.6497
0.05221477 | 301.4355322 | 0.07384615 | 317.7979
0.05312836 | 302.027416 | 0.07461538 | 317.872
0.053986165 | 302.392155 | 0.07538462 | 317.9461
0.054842289 | 302.8624258 | 0.07692308 | 318.0942
0.055726055 | 303.3416652 | 0.07769231 | 318.1682
0.056609041 | 303.8212782 | 0.07846154 | 318.2423
0.057462923 | 304.1867312 | 0.08 | 318.3902
0.058344377 | 304.454976 | 0.08076923 | 318.4642
0.059197722 | 304.8209905 | 0.08153846 | 318.5381
0.060076707 | 305.301425 | 0.08230769 | 318.612
0.060955861 | 305.6762352 | 0.08384615 | 318.7598
0.061834243 | 305.838475 | 0.08461538 | 318.8337
0.062683677 | 306.098375 | 0.08538462 | 318.9075
0.063533329 | 306.465122 | 0.08692308 | 319.0551
0.064436641 | 306.7420808 | 0.08769231 | 319.1289
0.065283868 | 307.2155636 | 0.08846154 | 319.2027
0.066158458 | 307.4843688 | 0.09 | 319.3502
0.067005164 | 307.958688 | 0.09076923 | 319.4239
0.067904413 | 308.4497966 | 0.09153846 | 319.4976
0.068749642 | 309.031968 | 0.09230769 | 319.5713
0.069621207 | 309.4086372 | 0.09384615 | 319.7186
0.070492014 | 310.107404 | 0.09461538 | 319.7922
0.071334129 | 310.476054 | 0.09538462 | 319.8658
0.072230425 | 310.7544573 | 0.09692308 | 320.013
0.073152873 | 311.148834 | 0.09769231 | 320.0865
0.074020611 | 311.4189468 | 0.09846154 | 320.16
0.074887597 | 311.6890596 | 0.1 | 320.307
0.075779788 | 311.8593975 | 0.1007692 | 320.3805
0.076645251 | 312.1294169 | 0.1015385 | 320.454
0.077509965 | 312.3994363 | 0.1030769 | 320.6009
0.078373931 | 312.6694557 | 0.1038462 | 320.6743
0.079263943 | 313.164357 | 0.1046154 | 320.7476
0.080125473 | 313.2175893 | 0.1053846 | 320.821
0.080987185 | 313.4876087 | 0.1069231 | 320.9677
0.081848154 | 313.7576281 | 0.1076923 | 321.041
0.082708382 | 314.0276475 | 0.1084615 | 321.1143
0.083593626 | 314.3057617 | 0.11 | 321.2608
0.084452355 | 314.466969 | 0.1107692 | 321.3341
0.085310348 | 314.736895 | 0.1115385 | 321.4073
0.086167604 | 315.006821 | 0.1130769 | 321.5537
0.087077291 | 315.6208033 | 0.1138462 | 321.6269
0.08793212 | 315.7815288 | 0.1146154 | 321.7
0.088787133 | 315.9423568 | 0.1153846 | 321.7732
0.089641415 | 316.102998 | 0.1169231 | 321.9194
0.090521459 | 316.381305 | 0.1176923 | 321.9924
0.09140073 | 316.659612 | 0.1184615 | 322.0655
0.092279227 | 316.8282519 | 0.12 | 322.2116
0.093183374 | 317.0050744 | 0.1207692 | 322.2846
0.094033001 | 317.1646652 | 0.1215385 | 322.3576
0.094936474 | 317.781221 | 0.1230769 | 322.5035
0.095782795 | 317.940228 | 0.1238462 | 322.5764
0.096636572 | 318.101648 | 0.1246154 | 322.6493
0.09748055 | 318.149754 | 0.1253846 | 322.7222
0.098378196 | 318.32513 | 0.1269231 | 322.868
0.099275037 | 318.500308 | 0.1276923 | 322.9408
0.100125839 | 318.771404 | 0.1284615 | 323.0136
0.100966878 | 319.15024 | 0.13 | 323.1592
0.101834306 | 319.53792 | 0.1307692 | 323.232
0.102710006 | 319.596228 | 0.1315385 | 323.3048
0.103548876 | 319.75353 | 0.1330769 | 323.4502
0.104387042 | 319.910646 | 0.1338462 | 323.5229
0.105260511 | 320.0791 | 0.1346154 | 323.5956
0.106124224 | 320.24448 | 0.1353846 | 323.6683
0.106960235 | 320.401031 | 0.1369231 | 323.8135
0.107804527 | 320.671657 | 0.1376923 | 323.8862
0.108639135 | 320.827928 | 0.1384615 | 323.9587
0.109526825 | 321.11285 | 0.14 | 324.1039
0.110342087 | 321.263082 | 0.1407692 | 324.1764
0.111201424 | 321.762798 | 0.1415385 | 324.2489
0.112042144 | 321.921568 | 0.1430769 | 324.3939
0.112873224 | 322.189222 | 0.1438462 | 324.4664
0.113783939 | 322.258676 | 0.1446154 | 324.5388
0.114640325 | 322.422625 | 0.1453846 | 324.6113
0.115478159 | 322.468393 | 0.1469231 | 324.7561
0.11630639 | 322.623248 | 0.1476923 | 324.8284
0.11716062 | 322.78653 | 0.1484615 | 324.9008
0.118023007 | 323.065017 | 0.15 | 325.0455
0.118849134 | 323.55726 | 0.1507692 | 325.1178
0.119674579 | 323.599023 | 0.1515385 | 325.19
0.120561395 | 323.77331 | 0.1530769 | 325.3346
0.121385428 | 323.927314 | 0.1538462 | 325.4068
0.122208783 | 324.194131 | 0.1546154 | 325.479
0.12306683 | 324.359328 | 0.1553846 | 325.5512
0.123888802 | 324.399674 | 0.1569231 | 325.6955
0.124736581 | 324.561525 | 0.1576923 | 325.7677
0.125566003 | 324.944214 | 0.1584615 | 325.8398
0.126385924 | 325.09728 | 0.16 | 325.984
0.127205174 | 325.136595 | 0.1607692 | 326.0561
0.12808534 | 325.0819 | 0.1615385 | 326.1281
0.128903199 | 325.120364 | 0.1630769 | 326.2722
0.12972039 | 324.930754 | 0.1638462 | 326.3442
0.13054569 | 324.74325 | 0.1646154 | 326.4162
0.131387847 | 324.446645 | 0.1653846 | 326.4881
0.132203011 | 324.14056 | 0.1669231 | 326.632
0.133000001 | 323.9421 | 0.1676923 | 326.7039
0.133813853 | 324.320166 | 0.1684615 | 326.7758
0.134635783 | 324.129196 | 0.17 | 326.9195
0.135448304 | 324.163655 | 0.1707692 | 326.9914
0.136498775 | 324.1604822 | 0.1715385 | 327.0632
0.137263752 | 324.1791263 | 0.1730769 | 327.2068
0.138028144 | 324.3122203 | 0.1738462 | 327.2786
0.138791952 | 324.5600273 | 0.1746154 | 327.3503
0.139809457 | 324.8904366 | 0.1753846 | 327.422
0.140571906 | 324.9080573 | 0.1769231 | 327.5655
0.141333775 | 325.040508 | 0.1776923 | 327.6371
0.142095064 | 325.4033204 | 0.1784615 | 327.7088
0.143109214 | 325.5027247 | 0.18 | 327.8521
0.143869153 | 325.6347076 | 0.1807692 | 327.9237
0.144628515 | 325.6509539 | 0.1815385 | 327.9953
0.1453873 | 325.5512007 | 0.1830769 | 328.1384
0.146398119 | 325.6489091 | 0.1838462 | 328.2099
0.147155564 | 325.8956635 | 0.1846154 | 328.2814
0.147912435 | 325.9105356 | 0.1853846 | 328.3529
0.148668734 | 326.2731434 | 0.1869231 | 328.4959
0.149676243 | 326.2535948 | 0.1876923 | 328.5673
0.150431209 | 326.2675313 | 0.1884615 | 328.6388
0.151185606 | 326.3974381 | 0.19 | 328.7816
0.151939434 | 326.5271694 | 0.1907692 | 328.8529
0.152943656 | 326.7387137 | 0.1915385 | 328.9243
0.15369616 | 326.7514513 | 0.1930769 | 329.0669
0.154448099 | 326.763838 | 0.1938462 | 329.1382
0.155199473 | 327.0094521 | 0.1946154 | 329.2095
0.156200427 | 327.2200314 | 0.1953846 | 329.2808
0.156950486 | 327.2315702 | 0.1969231 | 329.4233
0.157699982 | 327.3598396 | 0.1976923 | 329.4945
0.158448918 | 327.1364259 | 0.1984615 | 329.5657
0.159446626 | 326.9938309 | 0.2 | 329.708
0.160194255 | 326.8862707 | 0.2007692 | 329.7792
0.160941325 | 326.6607225 | 0.2015385 | 329.8503
0.161687838 | 326.3169233 | 0.2030769 | 329.9925
0.162682322 | 326.2886028 | 0.2038462 | 330.0636
0.163427536 | 326.2963404 | 0.2046154 | 330.1346
0.164172196 | 326.4215688 | 0.2061538 | 330.2767
0.164916301 | 326.6645513 | 0.2069231 | 330.3477
0.165907581 | 326.7524351 | 0.2076923 | 330.4186
0.166650397 | 327.1133762 | 0.2084615 | 330.4896
0.167392661 | 327.2380491 | 0.21 | 330.6315
0.168381491 | 327.5617918 | 0.2107692 | 330.7024
0.169122472 | 327.6861723 | 0.2115385 | 330.7733
0.169862904 | 327.5733489 | 0.2130769 | 330.915
0.170602789 | 327.6972031 | 0.2138462 | 330.9858
0.171588451 | 327.9016421 | 0.2146154 | 331.0566
0.17232706 | 328.0251161 | 0.2161538 | 331.1982
0.173065124 | 328.1484148 | 0.2169231 | 331.269
0.173802644 | 328.5095021 | 0.2176923 | 331.3397
0.174785159 | 328.35603 | 0.2184615 | 331.4105
0.175521412 | 328.3594986 | 0.22 | 331.5519
0.176257123 | 328.3626163 | 0.2207692 | 331.6225
0.176992293 | 328.3653831 | 0.2215385 | 331.6932
0.177971681 | 328.4481792 | 0.2230769 | 331.8344
0.178705592 | 328.4501858 | 0.2238462 | 331.905
0.179438965 | 328.5714962 | 0.2246154 | 331.9756
0.180171801 | 328.6926311 | 0.2261538 | 332.1167
0.181148081 | 328.8938244 | 0.2269231 | 332.1872
0.181879666 | 329.0145792 | 0.2276923 | 332.2577
0.182610715 | 329.3752279 | 0.2284615 | 332.3282
0.183584618 | 329.4558603 | 0.23 | 332.4691
0.184314423 | 329.4559078 | 0.2307692 | 332.5396
0.185043696 | 329.5759316 | 0.2315385 | 332.61
0.185772437 | 329.4549503 | 0.2330769 | 332.7507
0.186743267 | 329.5338867 | 0.2338462 | 332.8211
0.187470772 | 329.6530918 | 0.2346154 | 332.8914
0.188197747 | 329.7721214 | 0.2361538 | 333.032
0.188924194 | 330.2533604 | 0.2369231 | 333.1023
0.189891971 | 330.2103908 | 0.2376923 | 333.1726
0.190617189 | 330.207953 | 0.2384615 | 333.2428
0.191341881 | 330.3262516 | 0.24 | 333.3832
0.192066049 | 330.4443748 | 0.2407692 | 333.4534
0.193030791 | 330.6420302 | 0.2415385 | 333.5236
0.193753737 | 330.6383935 | 0.2430769 | 333.6638
0.194476161 | 330.7558734 | 0.2438462 | 333.7339
0.195438582 | 331.1959374 | 0.2446154 | 333.804
0.19615979 | 331.0698683 | 0.2461538 | 333.9441
0.196880478 | 331.0650329 | 0.2469231 | 334.0142
0.197600648 | 331.181694 | 0.2476923 | 334.0842
0.198320299 | 331.1762445 | 0.2484615 | 334.1542
0.199279029 | 331.2498009 | 0.25 | 334.2941
0.199997473 | 331.3657311 | 0.2507692 | 334.364
0.200715402 | 331.6037135 | 0.2515385 | 334.4339
0.201432816 | 331.5970652 | 0.2530769 | 334.5736
0.202388568 | 331.4244117 | 0.2538462 | 334.6435
0.203104783 | 331.2943076 | 0.2546154 | 334.7133
0.203820485 | 330.673246 | 0.2561538 | 334.8529
0.204535676 | 330.0509563 | 0.2569231 | 334.9226
0.205488468 | 329.6287013 | 0.2576923 | 334.9924
0.206202467 | 329.1267386 | 0.2584615 | 335.0621
0.206915957 | 328.8696992 | 0.26 | 335.2014
0.207628938 | 328.7350337 | 0.2607692 | 335.2711
0.208578789 | 328.8010462 | 0.2615385 | 335.3407
0.209290585 | 328.9118887 | 0.2630769 | 335.4799
0.210001876 | 328.8991877 | 0.2638462 | 335.5495
0.210949476 | 329.0875155 | 0.2646154 | 335.619
0.211659588 | 329.3212875 | 0.2661538 | 335.758
0.212369196 | 329.6787198 | 0.2669231 | 335.8275
0.213078301 | 329.7888313 | 0.2676923 | 335.897
0.213786903 | 330.270275 | 0.2684615 | 335.9664
0.214730926 | 330.2103463 | 0.27 | 336.1052
0.215438358 | 330.1959495 | 0.2707692 | 336.1745
0.216215957 | 330.204535 | 0.2715385 | 336.2438
0.216969414 | 330.2049627 | 0.2730769 | 336.3824
0.217722305 | 330.0806919 | 0.2738462 | 336.4517
0.21849813 | 330.2124554 | 0.2746154 | 336.5209
0.219273353 | 330.2195089 | 0.2761538 | 336.6593
0.220024512 | 330.2184277 | 0.2769231 | 336.7285
0.220798553 | 330.2247151 | 0.2776923 | 336.7976
0.221548567 | 330.3476804 | 0.2784615 | 336.8667
0.222321431 | 330.3532981 | 0.28 | 337.0049
0.223140482 | 330.373986 | 0.2807692 | 337.0739
0.223888742 | 330.496191 | 0.2815385 | 337.1429
0.224636443 | 330.618209 | 0.2830769 | 337.2808
0.225430263 | 330.6301922 | 0.2838462 | 337.3497
0.226176813 | 330.7517364 | 0.2846154 | 337.4186
0.226922805 | 330.8730936 | 0.2861538 | 337.5563
0.227668242 | 330.9942635 | 0.2869231 | 337.6252
0.228413123 | 331.1152464 | 0.2876923 | 337.6939
0.229203952 | 331.1256857 | 0.2884615 | 337.7627
0.229994156 | 331.1357274 | 0.29 | 337.9001
0.230737307 | 331.1299972 | 0.2907692 | 337.9688
0.231479907 | 331.3759855 | 0.2915385 | 338.0374
0.232268315 | 331.6373481 | 0.2930769 | 338.1746
0.233009779 | 331.6308576 | 0.2938462 | 338.2431
0.233750694 | 331.4976599 | 0.2946154 | 338.3116
0.234676065 | 331.5516607 | 0.2961538 | 338.4485
0.235438853 | 331.6781143 | 0.2969231 | 338.5169
0.236177971 | 331.7967141 | 0.2976923 | 338.5853
0.236916542 | 331.7883932 | 0.2984615 | 338.6537
0.237654569 | 332.0333523 | 0.3 | 338.7902
0.238415089 | 332.0321192 | 0.3007692 | 338.8585
0.239175031 | 332.0305 | 0.3015385 | 338.9267
0.239911393 | 332.2750848 | 0.3030769 | 339.063
0.2406702 | 332.2728926 | 0.3038462 | 339.1311
0.241405462 | 332.2626829 | 0.3046154 | 339.1991
0.242186087 | 332.2673503 | 0.3061538 | 339.3351
0.24294317 | 332.3914998 | 0.3069231 | 339.4031
0.243676763 | 332.5078364 | 0.3076923 | 339.471
0.244409819 | 332.6239859 | 0.3092308 | 339.6066
0.245142339 | 332.7399483 | 0.31 | 339.6744
0.245897187 | 332.7354579 | 0.3107692 | 339.7422
0.246651467 | 332.7305814 | 0.3115385 | 339.8098
0.247382346 | 332.7177225 | 0.3130769 | 339.9451
0.248112692 | 332.4481685 | 0.3138462 | 340.0127
0.248865303 | 332.313696 | 0.3146154 | 340.0802
0.249617347 | 331.9219377 | 0.3161538 | 340.2151
0.250346063 | 331.6501147 | 0.3169231 | 340.2824
0.251074248 | 331.5060836 | 0.3176923 | 340.3498
0.251824634 | 331.3690234 | 0.3192308 | 340.4843
0.252574458 | 331.2313842 | 0.32 | 340.5515
0.253278325 | 331.0781368 | 0.3207692 | 340.6186
0.25402706 | 331.1971986 | 0.3215385 | 340.6857
0.254752571 | 331.3085586 | 0.3230769 | 340.8197
0.255500203 | 331.4272374 | 0.3238462 | 340.8866
0.256247276 | 331.6749304 | 0.3246154 | 340.9534
0.256971178 | 331.6565159 | 0.3261538 | 341.087
0.257694557 | 331.5083328 | 0.3269231 | 341.1537
0.258439993 | 331.6260525 | 0.3276923 | 341.2203
0.259184874 | 331.6139919 | 0.3292308 | 341.3534
0.259906654 | 331.5940687 | 0.33 | 341.4198
0.260650444 | 331.4514646 | 0.3307692 | 341.4862
0.261393681 | 331.4381554 | 0.3315385 | 341.5525
0.262136366 | 331.4244603 | 0.3330769 | 341.685
0.262856019 | 331.4029289 | 0.3338462 | 341.7511
0.263575155 | 331.3810232 | 0.3346154 | 341.8171
0.264293774 | 331.6192454 | 0.3361538 | 341.949
0.265056741 | 331.3509546 | 0.3369231 | 342.0149
0.265774296 | 331.3279144 | 0.3376923 | 342.0806
0.266491337 | 331.3044999 | 0.3392308 | 342.2119
0.267207864 | 331.2807113 | 0.34 | 342.2775
0.267968611 | 331.1406364 | 0.3407692 | 342.3429
0.268684081 | 331.1159939 | 0.3415385 | 342.4083
0.269399039 | 331.0909771 | 0.3430769 | 342.5388
0.270113486 | 331.065586 | 0.3438462 | 342.6039
0.270872028 | 331.0545868 | 0.3446154 | 342.669
0.271585424 | 331.2908441 | 0.3461538 | 342.7988
0.272298311 | 331.1332078 | 0.3469231 | 342.8636
0.273010691 | 330.9750102 | 0.3476923 | 342.9282
0.273744802 | 331.0865836 | 0.3492308 | 343.0573
0.274478373 | 331.0663797 | 0.35 | 343.1217
0.275189202 | 330.906761 | 0.3507692 | 343.186
0.275899526 | 330.7465809 | 0.3515385 | 343.2502
0.27663152 | 331.1206419 | 0.3530769 | 343.3783
0.277362978 | 330.9670378 | 0.3538462 | 343.4421
0.27807176 | 330.8055302 | 0.3546154 | 343.5059
0.27878004 | 330.6434611 | 0.3561538 | 343.6331
0.279509929 | 330.6203859 | 0.3569231 | 343.6965
0.280217191 | 330.5896206 | 0.3576923 | 343.7599
0.280946032 | 330.6982174 | 0.3592308 | 343.8861
0.28165228 | 330.5342595 | 0.36 | 343.9491
0.28235803 | 330.5023655 | 0.3607692 | 344.0119
0.283085313 | 330.7428217 | 0.3615385 | 344.0746
0.283812067 | 330.5848228 | 0.3630769 | 344.1996
0.284516294 | 330.5518879 | 0.3638462 | 344.2619
0.28524201 | 330.5258449 | 0.3646154 | 344.3241
0.285945231 | 330.4921556 | 0.3661538 | 344.448
0.286669911 | 330.3321479 | 0.3669231 | 344.5097
0.287372129 | 330.2976107 | 0.3676923 | 344.5713
0.288095776 | 330.2699389 | 0.3692308 | 344.694
0.288796994 | 330.6350935 | 0.37 | 344.7552
0.289497721 | 330.4661327 | 0.3707692 | 344.8161
0.290219832 | 330.1701635 | 0.3715385 | 344.8769
0.290941421 | 330.1409596 | 0.3730769 | 344.998
0.291640648 | 330.2380213 | 0.3738462 | 345.0583
0.292339385 | 330.334896 | 0.3746154 | 345.1185
0.29308126 | 330.3119435 | 0.3761538 | 345.2382
0.293778992 | 330.140047 | 0.3769231 | 345.2978
0.294476238 | 330.2360737 | 0.3776923 | 345.3572
0.295172998 | 330.0632416 | 0.3792308 | 345.4754
0.295912773 | 330.5763753 | 0.38 | 345.5342
0.296630268 | 330.6791154 | 0.3807692 | 345.5928
0.29730381 | 330.7672942 | 0.3815385 | 345.6512
0.297998603 | 331.2666209 | 0.3830769 | 345.7674
0.298714603 | 331.6387053 | 0.3838462 | 345.8252
0.299430091 | 332.2808006 | 0.3846154 | 345.8827
0.300123409 | 332.6462593 | 0.3861538 | 345.9972
0.300816247 | 332.8768091 | 0.3869231 | 346.054
0.301508605 | 333.3777381 | 0.3876923 | 346.1106
0.302222097 | 333.6156855 | 0.3892308 | 346.2232
0.302935081 | 333.8536328 | 0.39 | 346.279
0.303625974 | 333.8134172 | 0.3907692 | 346.3347
0.30431639 | 333.7728274 | 0.3915385 | 346.39
0.30500633 | 333.5961999 | 0.3930769 | 346.5
0.305717332 | 333.5619521 | 0.3938462 | 346.5546
0.306406306 | 333.52014 | 0.3946154 | 346.6088
0.307116314 | 333.8929759 | 0.3961538 | 346.7165
0.307825818 | 333.5857727 | 0.3969231 | 346.77
0.308534819 | 333.4139405 | 0.3976923 | 346.8231
0.309221855 | 333.5068503 | 0.3992308 | 346.9284
0.30990842 | 333.5995729 | 0.4 | 346.9806
0.310615946 | 333.6992604 | 0.4007692 | 347.0324
0.311322972 | 333.7987549 | 0.4023077 | 347.1351
0.312008096 | 333.7542937 | 0.4030769 | 347.186
0.312692751 | 333.8461684 | 0.4038462 | 347.2365
0.313398311 | 333.8081867 | 0.4046154 | 347.2867
0.314082015 | 333.8995906 | 0.4061538 | 347.3859
0.314786596 | 333.8609393 | 0.4069231 | 347.4349
0.315469352 | 333.9518724 | 0.4076923 | 347.4836
0.316151642 | 333.9054346 | 0.4092308 | 347.5798
0.316854767 | 334.0030139 | 0.41 | 347.6273
0.317557397 | 334.1004003 | 0.4107692 | 347.6744
0.318238265 | 334.3279558 | 0.4123077 | 347.7674
0.318939924 | 334.1499219 | 0.4130769 | 347.8132
0.319619851 | 333.9642154 | 0.4138462 | 347.8586
0.320320542 | 334.0605462 | 0.4146154 | 347.9036
0.321020743 | 334.156684 | 0.4161538 | 347.9921
0.321699257 | 334.1075971 | 0.4169231 | 348.0357
0.322377311 | 333.9200953 | 0.4176923 | 348.0788
0.323054906 | 333.8701663 | 0.4192308 | 348.1636
0.323753195 | 333.8269243 | 0.42 | 348.2052
0.324450997 | 333.9216236 | 0.4207692 | 348.2463
0.325127188 | 334.1474949 | 0.4223077 | 348.327
0.325802923 | 333.9578235 | 0.4230769 | 348.3666
0.326520391 | 333.9202863 | 0.4238462 | 348.4055
0.327195185 | 334.0069826 | 0.4246154 | 348.444
0.327869524 | 333.9546909 | 0.4261538 | 348.5191
0.328543409 | 334.1798138 | 0.4269231 | 348.5559
0.329237877 | 333.9949991 | 0.4276923 | 348.592
0.329931864 | 333.9486929 | 0.4292308 | 348.6624
0.330604361 | 334.1733478 | 0.43 | 348.6966
0.331276405 | 333.9801794 | 0.4307692 | 348.7303
0.331968979 | 334.0721944 | 0.4323077 | 348.7956
0.332661073 | 333.8850815 | 0.4330769 | 348.8272
0.333331738 | 333.8299595 | 0.4338462 | 348.8582
0.334001953 | 333.9141178 | 0.4346154 | 348.8885
0.334671719 | 333.9980889 | 0.4361538 | 348.9469
0.335382855 | 333.9559961 | 0.4369231 | 348.9751
0.336051697 | 334.1794347 | 0.4376923 | 349.0025
0.336720092 | 333.9827692 | 0.4392308 | 349.055
0.337408907 | 333.7925072 | 0.44 | 349.0801
0.338076396 | 333.8751596 | 0.4407692 | 349.1044
0.338785115 | 333.8312188 | 0.4423077 | 349.1505
0.339451686 | 333.7729798 | 0.4430769 | 349.1724
0.340117814 | 333.8548779 | 0.4438462 | 349.1934
0.340783498 | 333.7959839 | 0.4446154 | 349.2135
0.341490301 | 333.750587 | 0.4461538 | 349.2511
0.342155073 | 333.8317307 | 0.4469231 | 349.2686
0.342819402 | 333.9126872 | 0.4476923 | 349.2851
0.343524769 | 333.8663196 | 0.4492308 | 349.3154
0.344208914 | 333.8126361 | 0.45 | 349.3291
0.344871881 | 333.8928353 | 0.4507692 | 349.3418
0.345534409 | 333.8315729 | 0.4523077 | 349.3642
0.346217181 | 333.7768398 | 0.4530769 | 349.3739
0.346878819 | 333.5733585 | 0.4538462 | 349.3825
0.347560674 | 333.5177628 | 0.4546154 | 349.3901
0.348303986 | 333.4824302 | 0.4561538 | 349.402
0.348984871 | 333.5678078 | 0.4569231 | 349.4062
0.349624067 | 333.2136777 | 0.4576923 | 349.4094
0.350324652 | 333.0213455 | 0.4592308 | 349.4122
0.350983579 | 333.0988079 | 0.46 | 349.4118
0.351662642 | 332.8986512 | 0.4607692 | 349.4102
0.352341244 | 332.9823942 | 0.4623077 | 349.4033
0.353019386 | 332.7812726 | 0.4630769 | 349.398
0.353697069 | 332.8644367 | 0.4638462 | 349.3914
0.354353777 | 332.6555256 | 0.4646154 | 349.3834
0.355010054 | 332.5886726 | 0.4661538 | 349.3636
0.35568639 | 332.3855421 | 0.4669231 | 349.3516
0.356382742 | 332.1886339 | 0.4676923 | 349.3382
0.35703769 | 331.9775444 | 0.4692308 | 349.3072
0.357692209 | 331.9088961 | 0.47 | 349.2895
0.358346299 | 331.8398735 | 0.4707692 | 349.2704
0.359040802 | 332.0704173 | 0.4723077 | 349.2275
0.359694012 | 331.8575325 | 0.4730769 | 349.2038
0.360346795 | 331.6440863 | 0.4738462 | 349.1785
0.360999153 | 331.4300787 | 0.4746154 | 349.1515
0.361712182 | 331.379325 | 0.4761538 | 349.0928
0.362343297 | 331.3011913 | 0.4769231 | 349.0609
0.363014693 | 331.2361687 | 0.4776923 | 349.0274
0.363665313 | 331.0201698 | 0.4792308 | 348.955
0.364335821 | 330.9542846 | 0.48 | 348.9162
0.365005881 | 330.8880135 | 0.4807692 | 348.8756
0.365655207 | 330.8146458 | 0.4823077 | 348.7888
0.366304111 | 330.5966645 | 0.4830769 | 348.7426
0.366972854 | 330.5291507 | 0.4838462 | 348.6944
0.367620904 | 330.4545608 | 0.4846154 | 348.6444
0.368349459 | 330.4063335 | 0.4861538 | 348.5383
0.368996619 | 330.1863434 | 0.4869231 | 348.4822
0.369643359 | 330.6894011 | 0.4876923 | 348.424
0.370289682 | 330.3239407 | 0.4892308 | 348.3013
0.370975943 | 330.4057919 | 0.49 | 348.2368
0.37160124 | 330.6124586 | 0.4907692 | 348.17
0.372266451 | 330.8324586 | 0.4923077 | 348.0299
0.372890943 | 331.1843178 | 0.4930769 | 347.9564
0.37361567 | 331.569721 | 0.4938462 | 347.8805
0.374279542 | 332.0807027 | 0.4946154 | 347.8024
0.374922876 | 332.2944103 | 0.4961538 | 347.6388
0.375565797 | 332.6536993 | 0.4969231 | 347.5534
0.376228376 | 332.8741818 | 0.4976923 | 347.4655
0.376870458 | 332.9422114 | 0.4992308 | 347.282
0.377552219 | 332.8775338 | 0.5 | 347.1864
0.378193452 | 332.7991253 | 0.5007692 | 347.0882
0.378834273 | 332.7203424 | 0.5023077 | 346.8836
0.379514697 | 332.5083377 | 0.5030769 | 346.7773
0.380154673 | 332.428701 | 0.5038462 | 346.6681
0.38079424 | 332.0560008 | 0.5053846 | 346.4413
0.381433398 | 331.8289903 | 0.5061538 | 346.3235
0.382092102 | 331.75457 | 0.5069231 | 346.2028
0.382750373 | 331.5331326 | 0.5076923 | 346.0792
0.383388282 | 331.5979633 | 0.5092308 | 345.8227
0.384025785 | 331.222152 | 0.51 | 345.6898
0.384682784 | 331.2929214 | 0.5107692 | 345.5538
0.385319462 | 331.5039155 | 0.5123077 | 345.2721
0.385955735 | 331.4207058 | 0.5130769 | 345.1264
0.386651196 | 331.3568674 | 0.5138462 | 344.9773
0.387266772 | 331.1190206 | 0.5153846 | 344.6691
0.387941484 | 331.0477172 | 0.5161538 | 344.5098
0.388576091 | 331.1103814 | 0.5169231 | 344.347
0.389230109 | 331.1794198 | 0.5176923 | 344.1807
0.389883699 | 331.2482652 | 0.5192308 | 343.8372
0.390536862 | 331.0213628 | 0.52 | 343.6599
0.391169825 | 330.9352115 | 0.5207692 | 343.4789
0.391802388 | 330.7007215 | 0.5223077 | 343.1055
0.39243455 | 330.7617862 | 0.5230769 | 342.913
0.393066314 | 330.6745121 | 0.5238462 | 342.7166
0.393756848 | 330.4581711 | 0.5253846 | 342.3118
0.394387777 | 330.2216898 | 0.5261538 | 342.1032
0.395018309 | 330.2815294 | 0.5269231 | 341.8906
0.395687812 | 330.3541877 | 0.5276923 | 341.6738
0.396337197 | 330.5687842 | 0.5292308 | 341.2273
0.3969665 | 331.074339 | 0.53 | 340.9976
0.397595408 | 331.1337955 | 0.5307692 | 340.7635
0.39822392 | 331.4909003 | 0.5323077 | 340.2819
0.398891282 | 331.8612158 | 0.5330769 | 340.0343
0.399499372 | 332.3612939 | 0.5338462 | 339.7821
0.400146286 | 332.4271686 | 0.5353846 | 339.2637
0.400792783 | 332.6421511 | 0.5361538 | 338.9973
0.401419289 | 332.7012245 | 0.5369231 | 338.7261
0.402084523 | 332.7731284 | 0.5376923 | 338.45
0.402729768 | 332.6887374 | 0.5392308 | 337.8829
0.403355063 | 332.4477795 | 0.54 | 337.5918
0.403979967 | 332.2062602 | 0.5407692 | 337.2956
0.40462399 | 331.8207821 | 0.5423077 | 336.6876
0.405287096 | 331.8909141 | 0.5430769 | 336.3756
0.405949762 | 331.6607018 | 0.5438462 | 336.0583
0.406573047 | 331.5671529 | 0.5453846 | 335.4075
0.407234863 | 331.4861303 | 0.5461538 | 335.0738
0.407857347 | 331.3918211 | 0.5469231 | 334.7345
0.408498879 | 331.454032 | 0.5476923 | 334.3896
0.409120578 | 331.359062 | 0.5492308 | 333.6825
0.409761301 | 331.4207934 | 0.55 | 333.3202
0.410537384 | 331.225815 | 0.5507692 | 332.952
0.411177199 | 331.4378062 | 0.5523077 | 332.1978
0.411797236 | 331.190515 | 0.5530769 | 331.8115
0.412416888 | 331.0937087 | 0.5538462 | 331.4191
0.413074848 | 331.0093352 | 0.5553846 | 330.6157
0.41369371 | 330.7605294 | 0.5561538 | 330.2045
0.414312188 | 330.813828 | 0.5569231 | 329.7869
0.414930284 | 330.715513 | 0.5576923 | 329.3629
0.415586593 | 330.6295839 | 0.5592308 | 328.4952
0.416203903 | 330.8337476 | 0.56 | 328.0514
0.416840104 | 330.5891435 | 0.5607692 | 327.601
0.417495161 | 330.5021384 | 0.5623077 | 326.6798
0.418130542 | 330.2564642 | 0.5630769 | 326.209
0.418784755 | 330.1685702 | 0.5638462 | 325.7312
0.419400094 | 330.0675885 | 0.5653846 | 324.7546
0.420015054 | 329.8140341 | 0.5661538 | 324.2557
0.420648836 | 329.8708357 | 0.5669231 | 323.7496
0.421282217 | 329.7750528 | 0.5676923 | 323.2362
0.421915197 | 329.9838598 | 0.5692308 | 322.1876
0.422528613 | 329.8811764 | 0.57 | 321.6522
0.423160804 | 329.6317565 | 0.5707692 | 321.1093
0.423773457 | 329.5282251 | 0.5723077 | 320.0009
0.42442399 | 329.2840508 | 0.5730769 | 319.4352
0.425054985 | 329.3389254 | 0.5738462 | 318.8619
0.425666478 | 329.2342537 | 0.5753846 | 317.6918
0.426277599 | 329.1292077 | 0.5761538 | 317.0949
0.426926505 | 329.1895969 | 0.5769231 | 316.4901
0.427517788 | 329.0776094 | 0.5776923 | 315.8773
0.428146834 | 328.9777973 | 0.5792308 | 314.6275
0.428775485 | 328.8775992 | 0.58 | 313.9904
0.429422773 | 328.6296355 | 0.5807692 | 313.3451
0.430031602 | 328.6760452 | 0.5823077 | 312.0296
0.430640061 | 328.5684437 | 0.5830769 | 311.3593
0.431286144 | 328.6268709 | 0.5838462 | 310.6806
0.431912825 | 328.9868998 | 0.5853846 | 309.2976
0.432558086 | 328.5827727 | 0.5861538 | 308.5933
0.43318397 | 328.48006 | 0.5869231 | 307.8804
0.433771566 | 328.5188235 | 0.5876923 | 307.1588
0.434396692 | 328.5698502 | 0.5892308 | 305.6894
0.435021427 | 328.9296832 | 0.59 | 304.9415
0.435645772 | 329.135113 | 0.5907692 | 304.1849
0.436250826 | 329.643697 | 0.5923077 | 302.645
0.436855514 | 330.1526553 | 0.5930769 | 301.8618
0.437478716 | 330.6682306 | 0.5938462 | 301.0697
0.438120396 | 331.6553778 | 0.5953846 | 299.4585
0.438705099 | 331.8493544 | 0.5961538 | 298.6395
0.439327149 | 332.2110119 | 0.5969231 | 297.8114
0.439929981 | 332.4113394 | 0.5976923 | 296.9742
0.44055127 | 332.6179271 | 0.5992308 | 295.2725
0.441172173 | 332.669062 | 0.6 | 294.408
0.441792691 | 332.5644546 | 0.6007692 | 293.5343
0.442394038 | 332.7645014 | 0.6023077 | 291.7593
0.443032573 | 332.5098242 | 0.6030769 | 290.858
0.443614412 | 332.2358487 | 0.6038462 | 289.9475
0.444233417 | 331.9737797 | 0.6053846 | 288.0987
0.444833299 | 331.8609383 | 0.6061538 | 287.1603
0.44545155 | 331.5978167 | 0.6069231 | 286.2127
0.446069419 | 331.8027641 | 0.6084615 | 284.2897
0.4466682 | 331.6888818 | 0.6092308 | 283.3142
0.447266623 | 331.7310284 | 0.61 | 282.3295
0.447883372 | 331.622687 | 0.6107692 | 281.3356
0.448499741 | 331.3573636 | 0.6123077 | 279.3204
0.44909707 | 331.3986622 | 0.6130769 | 278.2991
0.449694042 | 331.2829905 | 0.6138462 | 277.2687
0.450290657 | 331.3238213 | 0.6153846 | 275.1808
0.450942798 | 331.5399616 | 0.6161538 | 274.1232
0.45153867 | 331.4234302 | 0.6169231 | 273.0567
0.452134186 | 331.3065246 | 0.6184615 | 270.8967
0.452729348 | 331.1892446 | 0.6192308 | 269.8034
0.453324156 | 331.2289439 | 0.62 | 268.7011
0.453955753 | 330.9658544 | 0.6207692 | 267.59
0.454549832 | 330.8474399 | 0.6223077 | 265.3415
0.455143558 | 330.7286512 | 0.6230769 | 264.2041
0.455736933 | 331.0826889 | 0.6238462 | 263.0581
0.456367007 | 330.6600296 | 0.6253846 | 260.7404
0.457015199 | 330.5585596 | 0.6261538 | 259.569
0.457607464 | 330.4383381 | 0.6269231 | 258.3894
0.458199378 | 330.3177424 | 0.6284615 | 256.0058
0.458809423 | 330.0446558 | 0.6292308 | 254.8019
0.459400627 | 330.0815246 | 0.63 | 253.5901
0.46000994 | 329.9658909 | 0.6307692 | 252.3704
0.460618882 | 329.8498712 | 0.6323077 | 249.9077
0.461209017 | 329.8859856 | 0.6330769 | 248.6649
0.461817229 | 329.7692963 | 0.6338462 | 247.4145
0.462443486 | 329.8170862 | 0.6353846 | 244.8915
0.463032545 | 329.6936484 | 0.6361538 | 243.6191
0.463621258 | 329.4108542 | 0.6369231 | 242.3396
0.464319905 | 329.6410764 | 0.6384615 | 239.7602
0.464907861 | 329.3573875 | 0.6392308 | 238.4606
0.465495471 | 329.2324175 | 0.64 | 237.1545
0.466101082 | 329.1131112 | 0.6407692 | 235.8421
0.466706328 | 328.993419 | 0.6423077 | 233.1986
0.467292882 | 328.8673145 | 0.6430769 | 231.8679
0.467879093 | 328.7408358 | 0.6438462 | 230.5313
0.468501566 | 328.9455317 | 0.6453846 | 227.841
0.469087069 | 328.8184798 | 0.6461538 | 226.4875
0.46969051 | 328.5371126 | 0.6469231 | 225.1288
0.470275317 | 328.4092127 | 0.6484615 | 222.3967
0.470878042 | 328.1267928 | 0.6492308 | 221.0237
0.471462156 | 327.9980451 | 0.65 | 219.6461
0.472064165 | 327.8749025 | 0.6507692 | 218.2643
0.472665813 | 327.7513741 | 0.6523077 | 215.4882
0.473248884 | 327.6214918 | 0.6530769 | 214.0943
0.473831615 | 327.6518489 | 0.6538462 | 212.6967
0.474414006 | 327.8427261 | 0.6553846 | 209.891
0.475014242 | 327.7179608 | 0.6561538 | 208.4834
0.475614118 | 327.5928095 | 0.6569231 | 207.0729
0.476195473 | 327.3003311 | 0.6584615 | 204.2443
0.476776489 | 327.329466 | 0.6592308 | 202.8266
0.47739345 | 327.0479175 | 0.66 | 201.4067
0.477973771 | 327.0764851 | 0.6607692 | 199.9848
0.478553756 | 326.7821178 | 0.6623077 | 197.1361
0.479169621 | 326.660487 | 0.6630769 | 195.7096
0.479767011 | 326.8556888 | 0.6638462 | 194.2818
0.480364043 | 326.7275579 | 0.6653846 | 191.4238
0.480942644 | 326.5931377 | 0.6661538 | 189.9941
0.481575105 | 326.3141739 | 0.6669231 | 188.564
0.482171059 | 326.1847829 | 0.6684615 | 185.7039
0.482820786 | 326.072655 | 0.6692308 | 184.2741
0.483397967 | 326.0987548 | 0.67 | 182.8447
0.483992837 | 326.4550526 | 0.6707692 | 181.416
0.484587352 | 326.1621415 | 0.6723077 | 178.5613
0.485181515 | 325.8686514 | 0.6730769 | 177.1359
0.485775325 | 325.7371259 | 0.6738462 | 175.7119
0.486350803 | 325.7619976 | 0.6753846 | 172.8693
0.486925951 | 325.6239516 | 0.6761538 | 171.4509
0.487536684 | 325.6600514 | 0.6769231 | 170.0347
0.488164989 | 325.3759327 | 0.6784615 | 167.2098
0.488739095 | 325.0737087 | 0.6792308 | 165.8014
0.489312871 | 324.9340428 | 0.68 | 164.396
0.489886318 | 324.7940026 | 0.6807692 | 162.9937
0.490477342 | 324.659401 | 0.6823077 | 160.2068
0.491068016 | 324.5244135 | 0.6830769 | 158.8337
0.491640458 | 324.5467384 | 0.6838462 | 157.4753
0.492212572 | 324.4052831 | 0.6853846 | 154.8032
0.492820085 | 324.4387308 | 0.6861538 | 153.4893
0.493391526 | 324.1328226 | 0.6869231 | 152.1904
0.493962639 | 323.9902327 | 0.6884615 | 149.6369
0.494533427 | 324.0112419 | 0.6892308 | 148.3825
0.495157353 | 323.8853128 | 0.69 | 147.1428
0.49574527 | 323.7474423 | 0.6907692 | 145.918
0.496315042 | 323.6034255 | 0.6923077 | 143.5124
0.496902279 | 323.629151 | 0.6930769 | 142.3314
0.497489171 | 323.3257662 | 0.6938462 | 141.1649
0.498075719 | 323.3509128 | 0.6953846 | 138.8749
0.498679682 | 323.2169545 | 0.6961538 | 137.7513
0.499265533 | 323.2416157 | 0.6969231 | 136.642
0.499833302 | 322.9306607 | 0.6984615 | 134.4655
0.500436205 | 322.7955269 | 0.6992308 | 133.3981
0.50105646 | 322.6657119 | 0.7 | 132.3442
0.501623215 | 322.6834959 | 0.7015385 | 130.2769
0.502189648 | 322.7010928 | 0.7023077 | 129.2633
0.502773446 | 322.5588801 | 0.7030769 | 128.2629
0.503356904 | 322.4162815 | 0.7038462 | 127.2757
0.503922356 | 322.1020838 | 0.7053846 | 125.3401
0.504505144 | 322.1242392 | 0.7061538 | 124.3915
0.505105237 | 321.9861698 | 0.7069231 | 123.4552
0.50570497 | 321.8477027 | 0.7084615 | 121.6193
0.506269097 | 321.5315898 | 0.7092308 | 120.7195
0.506832905 | 321.5469206 | 0.71 | 119.8316
0.507414 | 321.401626 | 0.7115385 | 118.0912
0.508029944 | 321.5996523 | 0.7123077 | 117.2384
0.508592761 | 321.6144101 | 0.7130769 | 116.3971
0.509155261 | 321.6289806 | 0.7138462 | 115.567
0.509735008 | 321.8154981 | 0.7153846 | 113.9392
0.510314419 | 322.0020157 | 0.7161538 | 113.1414
0.510911037 | 322.694228 | 0.7169231 | 112.354
0.511472236 | 322.7085997 | 0.7184615 | 110.8105
0.512050641 | 322.7284393 | 0.7192308 | 110.0541
0.512646225 | 322.9207083 | 0.72 | 109.3078
0.513223952 | 322.9402555 | 0.7215385 | 107.8451
0.513783854 | 322.9539605 | 0.7223077 | 107.128
0.514343443 | 322.8002244 | 0.7230769 | 106.4202
0.514972606 | 322.8360231 | 0.7238462 | 105.7216
0.515548991 | 322.5197874 | 0.7253846 | 104.3513
0.516125045 | 322.2029728 | 0.7261538 | 103.6794
0.516665883 | 321.8743511 | 0.7269231 | 103.0163
0.517241294 | 321.7241355 | 0.7284615 | 101.7159
0.517798952 | 321.4000986 | 0.7292308 | 101.0784
0.518408534 | 321.4281429 | 0.73 | 100.4493
0.518982943 | 321.1087317 | 0.7315385 | 99.21487
0.519557022 | 320.9568699 | 0.7323077 | 98.60916
0.52011339 | 320.7990461 | 0.7330769 | 98.01099
0.520704192 | 320.6519884 | 0.7338462 | 97.42029
0.521259923 | 320.6618192 | 0.7353846 | 96.26093
0.521815345 | 320.5029545 | 0.7361538 | 95.69211
0.5223878 | 320.6864808 | 0.7369231 | 95.13042
0.522959929 | 320.5326044 | 0.7384615 | 94.0281
0.523514407 | 320.3727923 | 0.7392308 | 93.4873
0.524068579 | 320.2126059 | 0.74 | 92.95329
0.524674352 | 320.0686593 | 0.7415385 | 91.90405
0.525262467 | 320.0878614 | 0.7423077 | 91.38869
0.525832953 | 319.9321458 | 0.7430769 | 90.87942
0.526385842 | 319.7705209 | 0.7438462 | 90.37616
0.526972951 | 319.450177 | 0.7453846 | 89.38742
0.52752521 | 319.2876982 | 0.7461538 | 88.9018
0.528094407 | 319.1303481 | 0.7469231 | 88.42193
0.528663281 | 318.972612 | 0.7484615 | 87.47918
0.529231831 | 318.81449 | 0.7492308 | 87.01617
0.529800058 | 318.655982 | 0.75 | 86.55865
0.530385167 | 318.6725263 | 0.7515385 | 85.65891
0.530952739 | 318.5133369 | 0.7523077 | 85.21642
0.531519989 | 318.3537617 | 0.7530769 | 84.77877
0.532069743 | 318.1883356 | 0.7538462 | 84.34592
0.532619195 | 318.192874 | 0.7553846 | 83.4944
0.533185501 | 317.3505078 | 0.7561538 | 83.07563
0.53373434 | 317.5247301 | 0.7569231 | 82.66145
0.534300016 | 317.363146 | 0.7584615 | 81.84668
0.534865371 | 317.0304542 | 0.7592308 | 81.44599
0.535464641 | 317.2204981 | 0.76 | 81.0497
0.536012231 | 317.052417 | 0.7615385 | 80.27011
0.536559522 | 316.7129503 | 0.7623077 | 79.88636
0.537106513 | 316.5440271 | 0.7630769 | 79.50642
0.537653205 | 316.3747296 | 0.7638462 | 79.13027
0.538284945 | 316.2320461 | 0.7653846 | 78.38917
0.538830994 | 316.0619709 | 0.7661538 | 78.02414
0.539393794 | 316.068404 | 0.7669231 | 77.66274
0.539956278 | 316.0746442 | 0.7684615 | 76.95072
0.540518445 | 315.737312 | 0.7692308 | 76.60001
0.541114338 | 315.4101377 | 0.77 | 76.2528
0.541658844 | 315.238156 | 0.7715385 | 75.5687
0.542271059 | 315.087227 | 0.7723077 | 75.23175
0.542848918 | 314.9251751 | 0.7730769 | 74.89815
0.543409463 | 314.5851938 | 0.7738462 | 74.56788
0.543952721 | 314.5838608 | 0.7753846 | 73.91613
0.544495684 | 314.4099669 | 0.7761538 | 73.59457
0.545055306 | 314.5859669 | 0.7769231 | 73.27584
0.545631559 | 314.2495908 | 0.7784615 | 72.6468
0.546173611 | 313.9019867 | 0.7792308 | 72.33644
0.54671537 | 313.8993351 | 0.78 | 72.02881
0.547290667 | 313.7342598 | 0.7815385 | 71.42168
0.54788254 | 313.4011294 | 0.7823077 | 71.12212
0.54844027 | 313.2298611 | 0.7830769 | 70.8252
0.548980803 | 313.0529204 | 0.7838462 | 70.53089
0.549554799 | 312.8861668 | 0.7853846 | 69.95005
0.550111598 | 312.7137406 | 0.7861538 | 69.66345
0.550684945 | 312.3727535 | 0.7869231 | 69.37939
0.551308509 | 312.220494 | 0.7884615 | 68.81808
0.551881171 | 311.878387 | 0.7892308 | 68.54062
0.552436676 | 311.7041889 | 0.79 | 68.26527
0.552991873 | 311.5296049 | 0.7915385 | 67.72081
0.553529951 | 311.5233392 | 0.7923077 | 67.45167
0.554084542 | 311.696155 | 0.7930769 | 67.18458
0.554622033 | 311.3413491 | 0.7938462 | 66.91951
0.555192801 | 310.9964204 | 0.7953846 | 66.39539
0.555729697 | 310.8147955 | 0.7961538 | 66.13631
0.556266305 | 310.6327962 | 0.7969231 | 65.87918
0.55681938 | 310.4556245 | 0.7984615 | 65.37077
0.557422386 | 310.2936545 | 0.7992308 | 65.11945
0.557991559 | 310.1208833 | 0.8 | 64.87002
0.558543681 | 309.7677178 | 0.8015385 | 64.37683
0.559078781 | 309.7586129 | 0.8023077 | 64.13283
0.559613596 | 309.5743213 | 0.8030769 | 63.89036
0.560181522 | 309.3999887 | 0.8046154 | 63.40997
0.560715747 | 309.0397443 | 0.8053846 | 63.17203
0.561266368 | 308.8593766 | 0.8061538 | 62.93558
0.561800014 | 308.4980941 | 0.8069231 | 62.70062
0.562350038 | 308.3168639 | 0.8084615 | 62.23511
0.562933066 | 307.9699294 | 0.8092308 | 62.00454
0.563465824 | 307.7826962 | 0.81 | 61.77541
0.563998297 | 307.4193202 | 0.8115385 | 61.32146
0.564547114 | 307.5880834 | 0.8123077 | 61.09661
0.56509563 | 307.2289617 | 0.8130769 | 60.87318
0.565627237 | 306.8641646 | 0.8146154 | 60.43049
0.566208358 | 306.5140693 | 0.8153846 | 60.21123
0.566772553 | 306.3345379 | 0.8161538 | 59.99334
0.567353009 | 306.1596848 | 0.8169231 | 59.77681
0.567883418 | 305.9692119 | 0.8184615 | 59.34714
0.568446669 | 305.6119411 | 0.8192308 | 59.13388
0.568976498 | 305.2439686 | 0.82 | 58.92167
0.569539133 | 305.0622676 | 0.8215385 | 58.50036
0.570068384 | 305.0469259 | 0.8223077 | 58.29126
0.57061388 | 304.6825674 | 0.8230769 | 58.08318
0.571192112 | 304.3276826 | 0.8246154 | 57.67008
0.571720488 | 303.7799999 | 0.8253846 | 57.46504
0.572298081 | 303.6010445 | 0.8261538 | 57.26102
0.572842362 | 303.589004 | 0.8269231 | 57.05799
0.573369868 | 303.3943439 | 0.8284615 | 56.65492
0.573897095 | 303.0217925 | 0.8292308 | 56.45486
0.574489894 | 302.8462318 | 0.83 | 56.25579
0.575032985 | 302.4775926 | 0.8315385 | 55.86057
0.575559336 | 302.1034066 | 0.8323077 | 55.66442
0.576101846 | 301.7336183 | 0.8330769 | 55.46922
0.576627636 | 301.5363033 | 0.8346154 | 55.08098
0.577185984 | 301.1704068 | 0.8353846 | 54.88787
0.577711204 | 300.972238 | 0.8361538 | 54.69544
0.578236148 | 301.130273 | 0.8369231 | 54.50368
0.578777208 | 300.5797044 | 0.8384615 | 54.12219
0.579317976 | 300.385328 | 0.8392308 | 53.93244
0.579842077 | 299.4713478 | 0.84 | 53.74336
0.58038227 | 299.4544915 | 0.8415385 | 53.3672
0.580905814 | 299.2537788 | 0.8423077 | 53.18011
0.581445432 | 299.0575807 | 0.8430769 | 52.99367
0.581984759 | 298.682038 | 0.8446154 | 52.62277
0.582507465 | 298.6591495 | 0.8453846 | 52.4383
0.583176783 | 298.1424259 | 0.8461538 | 52.25448
0.583715178 | 297.7651815 | 0.8469231 | 52.07131
0.584318487 | 297.4067499 | 0.8484615 | 51.70691
0.584856267 | 297.0283124 | 0.8492308 | 51.52568
0.585377475 | 296.6444656 | 0.85 | 51.34499
0.585914686 | 296.6242058 | 0.8515385 | 50.98513
0.586500406 | 296.2586894 | 0.8523077 | 50.80597
0.587020757 | 295.8733016 | 0.8530769 | 50.62731
0.587557087 | 295.4921537 | 0.8546154 | 50.2715
0.588076889 | 295.1056343 | 0.8553846 | 50.09435
0.588628883 | 294.7281209 | 0.8561538 | 49.9177
0.589164351 | 294.5254842 | 0.8569231 | 49.74156
0.589683318 | 294.1373479 | 0.8584615 | 49.39077
0.590234427 | 293.9386119 | 0.8592308 | 49.21612
0.590769036 | 293.3736455 | 0.86 | 49.04197
0.591335733 | 292.9980268 | 0.8615385 | 48.69516
0.591853575 | 292.6075923 | 0.8623077 | 48.5225
0.592387319 | 292.4021515 | 0.8630769 | 48.35033
0.592920779 | 292.0153983 | 0.8646154 | 48.00748
0.593453954 | 291.4470431 | 0.8653846 | 47.83679
0.593970701 | 291.0543367 | 0.8661538 | 47.66659
0.594503317 | 291.028185 | 0.8669231 | 47.49688
0.595019522 | 290.4532275 | 0.8684615 | 47.15892
0.595567698 | 289.8868664 | 0.8692308 | 46.99067
0.596067244 | 289.3057276 | 0.87 | 46.82291
0.596598744 | 289.0963483 | 0.8715385 | 46.48885
0.597113869 | 288.7002471 | 0.8723077 | 46.32254
0.597628729 | 288.4853648 | 0.8730769 | 46.15671
0.598175477 | 287.9156178 | 0.8746154 | 45.8265
0.59868979 | 287.5178149 | 0.8753846 | 45.66212
0.599203839 | 287.3015174 | 0.8761538 | 45.49821
0.599749727 | 286.9118957 | 0.8769231 | 45.33478
0.600311359 | 286.5262741 | 0.8784615 | 45.00936
0.600824575 | 285.943913 | 0.8792308 | 44.84736
0.601353554 | 285.3653766 | 0.88 | 44.68583
0.601850219 | 284.9594947 | 0.8815385 | 44.3642
0.602490712 | 284.5940689 | 0.8823077 | 44.20409
0.602970813 | 284.1824736 | 0.8830769 | 44.04445
0.603450683 | 283.7703519 | 0.8846154 | 43.72658
0.603930324 | 283.1747745 | 0.8853846 | 43.56835
0.604569486 | 282.8066879 | 0.8861538 | 43.41058
0.605048591 | 282.575946 | 0.8869231 | 43.25328
0.605527465 | 281.9784095 | 0.8884615 | 42.94008
0.606006111 | 281.3801713 | 0.8892308 | 42.78417
0.606643949 | 281.0094239 | 0.89 | 42.62872
0.60712206 | 280.4097529 | 0.8915385 | 42.31922
0.607599943 | 279.9929822 | 0.8923077 | 42.16515
0.608236765 | 279.620188 | 0.8930769 | 42.01154
0.608714116 | 279.0184702 | 0.8946154 | 41.7057
0.609191239 | 278.5999451 | 0.8953846 | 41.55347
0.609668135 | 277.9969115 | 0.8961538 | 41.40169
0.610303642 | 277.6213396 | 0.8969231 | 41.25036
0.610780007 | 277.20106 | 0.8984615 | 40.94906
0.611256146 | 276.5959797 | 0.8992308 | 40.79909
0.611890645 | 276.2183609 | 0.9 | 40.64957
0.612366255 | 275.4273687 | 0.9015385 | 40.35187
0.612841639 | 275.004633 | 0.9023077 | 40.2037
0.613475133 | 274.4401667 | 0.9030769 | 40.05597
0.61394999 | 273.8314314 | 0.9046154 | 39.76185
0.614424622 | 273.4068536 | 0.9053846 | 39.61545
0.615057115 | 273.0249074 | 0.9061538 | 39.4695
0.615531222 | 272.7842532 | 0.9076923 | 39.17892
0.616005104 | 273.0987031 | 0.9084615 | 39.03429
0.616478762 | 272.6723709 | 0.9092308 | 38.89009
0.617109957 | 272.473822 | 0.91 | 38.74634
0.617583091 | 272.4173253 | 0.9115385 | 38.46015
0.618056003 | 272.1751214 | 0.9123077 | 38.3177
0.618686203 | 271.9754029 | 0.9130769 | 38.17569
0.619158593 | 271.3609658 | 0.9146154 | 37.89297
0.61963076 | 270.745827 | 0.9153846 | 37.75226
0.620259969 | 270.3584129 | 0.9161538 | 37.61198
0.620731616 | 269.5558125 | 0.9176923 | 37.33271
0.621203041 | 268.5662183 | 0.9184615 | 37.19371
0.621674244 | 267.9479801 | 0.9192308 | 37.05515
0.622302169 | 266.9983566 | 0.92 | 36.91701
0.622772854 | 266.1920135 | 0.9215385 | 36.642
0.623243318 | 265.3847932 | 0.9223077 | 36.50513
0.62371356 | 264.5766957 | 0.9230769 | 36.36869
0.624340206 | 263.8090368 | 0.9246154 | 36.09706
0.624809933 | 263.1858278 | 0.9253846 | 35.96187
0.62527944 | 262.3750403 | 0.9261538 | 35.82711
0.625905106 | 261.4172882 | 0.9276923 | 35.55883
0.626530381 | 260.6452433 | 0.9284615 | 35.42532
0.626999081 | 260.0186425 | 0.9292308 | 35.29222
0.627467561 | 259.2040538 | 0.93 | 35.15953
0.627935822 | 258.3885879 | 0.9315385 | 34.8954
0.628559828 | 257.6124202 | 0.9323077 | 34.76395
0.629027578 | 256.9826323 | 0.9330769 | 34.63291
0.629495109 | 256.3521426 | 0.9346154 | 34.37206
0.629962422 | 255.3454431 | 0.9353846 | 34.24225
0.630585165 | 254.3772817 | 0.9361538 | 34.11285
0.631051969 | 253.5562602 | 0.9376923 | 33.85525
0.631518555 | 252.7343615 | 0.9384615 | 33.72706
0.632140331 | 251.7625744 | 0.9392308 | 33.59927
0.632606409 | 250.9386874 | 0.94 | 33.47189
0.63307227 | 249.9255844 | 0.9415385 | 33.21832
0.633537914 | 249.0998554 | 0.9423077 | 33.09213
0.634003342 | 248.0847349 | 0.9430769 | 32.96635
0.634623575 | 247.295497 | 0.9446154 | 32.71597
0.635088498 | 246.2781835 | 0.9453846 | 32.59137
0.635553204 | 245.2598174 | 0.9461538 | 32.46717
0.636017695 | 244.429293 | 0.9476923 | 32.21995
0.63663668 | 243.6355815 | 0.9484615 | 32.09693
0.637100668 | 242.6140575 | 0.9492308 | 31.9743
0.637564441 | 241.4022941 | 0.95 | 31.85206
0.638027999 | 240.3785771 | 0.9515385 | 31.60874
0.638645741 | 239.2013751 | 0.9523077 | 31.48767
0.639108798 | 238.1752897 | 0.9530769 | 31.36698
0.639571641 | 236.9585848 | 0.9546154 | 31.12676
0.640188431 | 235.9666806 | 0.9553846 | 31.00722
0.640650774 | 234.5576311 | 0.9561538 | 30.88807
0.641112904 | 233.147178 | 0.9576923 | 30.65092
0.64157482 | 231.9252684 | 0.9584615 | 30.53291
0.642190376 | 230.9276917 | 0.9592308 | 30.41528
0.642651795 | 229.3229057 | 0.96 | 30.29803
0.643113001 | 227.9067801 | 0.9615385 | 30.06467
0.643573994 | 226.489251 | 0.9623077 | 29.94855
0.644188321 | 225.2953239 | 0.9630769 | 29.8328
0.644648819 | 223.6843098 | 0.9646154 | 29.60244
0.645109105 | 222.2623363 | 0.9653846 | 29.48781
0.645569179 | 220.8389592 | 0.9661538 | 29.37356
0.646182283 | 219.066156 | 0.9676923 | 29.14616
0.646641864 | 217.4486507 | 0.9684615 | 29.03301
0.647101233 | 215.4475672 | 0.9692308 | 28.92024
0.647713398 | 213.4772147 | 0.97 | 28.80783
0.648172276 | 211.2807456 | 0.9715385 | 28.5841
0.648630944 | 209.6560473 | 0.9723077 | 28.47279
0.649242173 | 207.2959178 | 0.9730769 | 28.36184
0.64970035 | 204.9014608 | 0.9746154 | 28.14102
0.650158317 | 202.3131387 | 0.9753846 | 28.03115
0.650616075 | 199.5306883 | 0.9761538 | 27.92164
0.651226093 | 196.5838173 | 0.9776923 | 27.7037
0.651683362 | 193.0280702 | 0.9784615 | 27.59527
0.652140422 | 189.0850607 | 0.9792308 | 27.48719
0.652597274 | 184.2933371 | 0.98 | 27.37947
0.653206084 | 178.832664 | 0.9815385 | 27.16509
0.653662449 | 172.8966538 | 0.9823077 | 27.05843
0.654118606 | 165.9934291 | 0.9830769 | 26.95212
0.654574555 | 157.3134583 | 0.9846154 | 26.74055
0.655182163 | 142.8908533 | 0.9853846 | 26.63529
0.655637627 | 110.0150154 | 0.9861538 | 26.53038
0.656092884 | 88.32575867 | 0.9876923 | 26.3216
0.656699571 | 77.21382533 | 0.9884615 | 26.21773
0.657154345 | 68.79863862 | 0.9892308 | 26.1142
0.657608912 | 60.56878487 | 0.99 | 26.01102
0.658063272 | 52.81418454 | 0.9915385 | 25.80568
0.658668765 | 42.08371644 | 0.9923077 | 25.70352
0.659122645 | 24.62763767 | 0.9930769 | 25.60171
0.659576318 | 16.19895593 | 0.9946154 | 25.39909
0.660180896 | 9.455105582 | 0.9953846 | 25.29829
0.66063409 | 4.944593944 | 0.9961538 | 25.19783
0.661087078 | 3.47285587 | 0.9976923 | 24.99791
0.661539861 | 2.982234096 | 0.9984615 | 24.89846
0.662595559 | 1.598412277 | 1 | 24.70054