## summary
Progress | Start / End | Model | Params | Bounds | Experimental Data | Objectives | MOGA Summary | Reduction
390/10000 | Sunday, 02/11/24, 12:07:04 | evpwdb | evp_s0 (init=31.14) | [0.0, 100.0] | creep/inl_1/AirBase_800_80_G25.csv (Calibration) | yield_point_tensile | num_gens (10000) | Grouping Errors (name, type, labels)
| Monday, 02/12/24, 10:39:08 |  | evp_R (init=31.41) | [0.0, 1e+03] | creep/inl_1/AirBase_800_70_G44.csv (Calibration) | end_creep_time | population (100) | Reducing Errors (square_average)
|  |  | evp_d (init=4.6) | [0.0, 100.0] | creep/inl_1/AirBase_800_65_G33.csv (Calibration) | end_zero_tensile_stress | offspring (50) | Reducing Objectives (square_average)
|  |  | evp_n (init=3.696) | [0.0, 100.0] | creep/inl_1/AirBase_800_60_G32.csv (Calibration) | area_tensile_strain_stress | crossover (0.8)
|  |  | evp_eta (init=2.583e+03) | [0.0, 1e+04] | tensile/inl/AirBase_800_D7.csv (Calibration) | end_creep_strain | mutation (0.1)
|  |  | c_0 (init=33.19) | [0.0, 1e+03] |  | area_creep_time_strain
|  |  | c_1 (init=237.4) | [0.0, 1e+03]
|  |  | t_0 (init=530.6) | [0.0, 1e+03]
|  |  | t_1 (init=982.8) | [0.0, 1e+03]
|  |  | c_n (init=1.634) | [0.0, 20.0]
|  |  | t_n (init=18.08) | [0.0, 20.0]

## results
evp_s0 | evp_R | evp_d | evp_n | evp_eta | c_0 | c_1 | t_0 | t_1 | c_n | t_n | yield_point_tensile | end_creep_time | end_zero_tensile_stress | area_tensile_strain_stress | end_creep_strain | area_creep_time_strain | square_average
19.194 | 33.021 | 11.903 | 3.6958 | 2535.7 | 33.182 | 225.09 | 529.54 | 984.31 | 1.9819 | 18.043 | 0.000189 | 0.053873 | 0.061612 | 0.051371 | 0.048912 | 0.11447 | 0.024832
30.638 | 23.788 | 4.6748 | 3.6958 | 2548.3 | 33.195 | 223.97 | 530.49 | 982.74 | 2.3679 | 18.106 | 0.0047415 | 0.11139 | 0.033842 | 0.057753 | 0.081408 | 0.14644 | 0.044982
31.216 | 50.159 | 4.2072 | 3.6958 | 2485.3 | 33.186 | 224.75 | 530.83 | 982.77 | 1.6329 | 18.081 | 0.00090072 | 0.10134 | 0.07067 | 0.055468 | 0.086379 | 0.14043 | 0.045526
30.334 | 27.062 | 11.004 | 3.6958 | 2612.8 | 32.971 | 223.82 | 530.04 | 984.8 | 1.6415 | 18.158 | 0.012936 | 0.09367 | 0.07867 | 0.048691 | 0.098988 | 0.13739 | 0.046177
20.437 | 32.68 | 10.196 | 3.6958 | 2570.4 | 33.075 | 222.7 | 559.2 | 982.76 | 2.0855 | 18.024 | 0.00032691 | 0.090059 | 0.038866 | 0.13864 | 0.060863 | 0.13516 | 0.050814
20.318 | 30.656 | 10.084 | 3.6958 | 2547.8 | 32.057 | 224.5 | 575.92 | 982.77 | 2.0599 | 18.113 | 1.7021e-06 | 0.061881 | 0.066453 | 0.11257 | 0.15723 | 0.073066 | 0.050978
18.41 | 32.486 | 11.383 | 3.6958 | 2568.2 | 33.642 | 223.99 | 517.23 | 983.17 | 2.0741 | 18.073 | 1.0795e-05 | 0.15339 | 0.061639 | 0.035702 | 0.050148 | 0.14608 | 0.052456
30.463 | 35.016 | 4.6017 | 3.6958 | 2604.6 | 33.192 | 232.9 | 546.77 | 983.77 | 1.6317 | 18.16 | 0.011533 | 0.024549 | 0.087072 | 0.096074 | 0.15253 | 0.11591 | 0.054249
23.928 | 49.432 | 4.642 | 3.6958 | 2605.5 | 33.186 | 232.56 | 530.41 | 983.13 | 1.6332 | 18.083 | 0.0041954 | 0.052114 | 0.085777 | 0.051358 | 0.15216 | 0.13744 | 0.054773
30.204 | 32.224 | 4.399 | 3.6958 | 2529.5 | 33.302 | 222.35 | 526.93 | 974.33 | 2.0491 | 18.654 | 0.0028328 | 0.098467 | 0.041229 | 0.067467 | 0.10533 | 0.16911 | 0.055648
30.911 | 34.172 | 5.3742 | 3.6958 | 2568.7 | 33.105 | 233.62 | 521.94 | 947.1 | 1.657 | 17.83 | 0.007347 | 0.04608 | 0.091579 | 0.093211 | 0.12684 | 0.14811 | 0.057278
30.868 | 32.474 | 4.5845 | 3.6958 | 2527.9 | 32.927 | 222.69 | 524.91 | 982.75 | 2.0275 | 19.238 | 0.0032111 | 0.081616 | 0.049014 | 0.04051 | 0.097638 | 0.19642 | 0.058828
30.286 | 25.997 | 5.2996 | 3.6958 | 2506.2 | 33.097 | 225.06 | 530.63 | 950.28 | 2.0583 | 18.083 | 0.0014049 | 0.084108 | 0.049388 | 0.12031 | 0.11592 | 0.16817 | 0.065706
30.351 | 29.951 | 4.0753 | 3.6958 | 2555.4 | 33.257 | 224.15 | 530.86 | 983.09 | 2.0447 | 18.168 | 0.0051909 | 0.096031 | 0.047754 | 0.056204 | 0.12773 | 0.18827 | 0.066449
31.139 | 32.777 | 4.5856 | 3.6958 | 2584.1 | 33.186 | 232.04 | 519.52 | 982.93 | 1.6286 | 18.083 | 0.009528 | 0.073157 | 0.10585 | 0.03742 | 0.13674 | 0.17848 | 0.068601
32.508 | 26.557 | 10.055 | 3.6958 | 2564.9 | 33.775 | 228.73 | 530.84 | 928 | 1.6356 | 16.962 | 0.0089892 | 0.066259 | 0.10081 | 0.11252 | 0.10287 | 0.17733 | 0.069322
29.692 | 33.942 | 4.6859 | 3.6958 | 2547.8 | 33.498 | 225.37 | 519.92 | 982.64 | 2.0687 | 18.064 | 0.0039275 | 0.13043 | 0.054991 | 0.034359 | 0.063023 | 0.21489 | 0.071382
19.509 | 61.592 | 4.6766 | 3.6958 | 2560 | 32.501 | 226.6 | 528.31 | 983.26 | 1.6086 | 19.389 | 1.6832e-05 | 0.12637 | 0.070839 | 0.050301 | 0.10261 | 0.19511 | 0.072113
20.53 | 39.619 | 10.058 | 3.6958 | 2557.4 | 33.186 | 224.9 | 531.32 | 982.87 | 1.6339 | 17.91 | 0.00010852 | 0.1927 | 0.079971 | 0.056151 | 0.12206 | 0.10621 | 0.07286
30.359 | 32.628 | 4.5792 | 3.6958 | 2477.9 | 33.297 | 223.79 | 551.91 | 982.54 | 2.0547 | 18.052 | 0.00033899 | 0.094486 | 0.042406 | 0.13018 | 0.10397 | 0.18694 | 0.073427
33.188 | 21.484 | 4.3913 | 3.6958 | 2544 | 33.69 | 226.56 | 522.87 | 982.5 | 2.0315 | 18.105 | 0.0068684 | 0.071229 | 0.063397 | 0.039721 | 0.19972 | 0.15236 | 0.073819
20.946 | 34.853 | 12.624 | 3.6958 | 2582.2 | 33.131 | 232.2 | 526.88 | 984.34 | 1.616 | 17.802 | 0.0009515 | 0.0081494 | 0.1097 | 0.041716 | 0.17807 | 0.16819 | 0.073841
31.443 | 31.483 | 4.6023 | 3.6958 | 2651 | 33.186 | 232.54 | 545.45 | 983.72 | 1.6338 | 18.174 | 0.021337 | 0.036543 | 0.083333 | 0.095387 | 0.18323 | 0.14996 | 0.073897
31.208 | 33.319 | 4.6202 | 3.6958 | 2471.8 | 34.633 | 231.96 | 530.12 | 982.76 | 2.036 | 18.082 | 0.00039642 | 0.10924 | 0.06061 | 0.058003 | 0.070258 | 0.22782 | 0.075809
20.467 | 27.276 | 9.7647 | 3.6958 | 2995.6 | 32.342 | 212.75 | 519.29 | 982.77 | 1.9991 | 18.15 | 0.097187 | 0.18097 | 0.028883 | 0.092956 | 0.10945 | 0.1115 | 0.076083
31.743 | 31.422 | 4.6003 | 3.6958 | 2583 | 33.186 | 237.43 | 530.86 | 982.78 | 1.6338 | 18.095 | 0.010169 | 0.017466 | 0.11161 | 0.050454 | 0.2553 | 0.040365 | 0.08222
29.938 | 32.654 | 4.844 | 3.6958 | 2498.1 | 32.863 | 222.65 | 565.31 | 985.71 | 2.0545 | 17.811 | 0.00088597 | 0.12189 | 0.04548 | 0.13035 | 0.077111 | 0.20704 | 0.082731
20.963 | 26.001 | 10.987 | 3.6958 | 2554.4 | 33.568 | 225.65 | 519.77 | 943.42 | 2.2681 | 18.092 | 9.9049e-05 | 0.081678 | 0.033859 | 0.12772 | 0.17208 | 0.17382 | 0.083957
30.459 | 32.553 | 4.6824 | 3.6958 | 2548 | 33.735 | 237.01 | 519.91 | 982.74 | 1.6432 | 18.053 | 0.0046131 | 0.054818 | 0.11937 | 0.037445 | 0.17613 | 0.19954 | 0.089513
31.137 | 31.413 | 4.6003 | 3.6958 | 2583 | 33.205 | 237.43 | 530.65 | 982.77 | 1.6317 | 18.083 | 0.0093616 | 0.0031384 | 0.11247 | 0.050114 | 0.26795 | 0.058268 | 0.09045
31.156 | 34.791 | 4.6062 | 3.6958 | 2576.4 | 33.186 | 237.43 | 530.65 | 982.77 | 1.6338 | 18.084 | 0.0085454 | 0.079409 | 0.1095 | 0.049823 | 0.23133 | 0.1271 | 0.090521
29.846 | 33.47 | 4.5814 | 3.6958 | 2552.3 | 33.068 | 224.41 | 522.75 | 940.09 | 2.0412 | 18.052 | 0.0044657 | 0.12255 | 0.037641 | 0.13588 | 0.11402 | 0.20658 | 0.090595
30.675 | 40.529 | 4.5884 | 3.6958 | 2543.8 | 33.095 | 224.42 | 523.05 | 982.71 | 1.6263 | 18.051 | 0.004465 | 0.2305 | 0.079636 | 0.037137 | 0.099355 | 0.14426 | 0.091554
29.608 | 32.782 | 4.573 | 3.6958 | 2545.8 | 33.231 | 226.73 | 519.87 | 990.48 | 2.0702 | 18.11 | 0.0036816 | 0.18458 | 0.065655 | 0.039309 | 0.10585 | 0.2032 | 0.092431
30.605 | 32.507 | 4.8207 | 3.6958 | 2533.5 | 33.118 | 232.9 | 516.97 | 948.72 | 1.6445 | 18.771 | 0.0034695 | 0.055979 | 0.091693 | 0.087193 | 0.18417 | 0.20166 | 0.09374
30.952 | 31.413 | 4.6003 | 3.6958 | 2583 | 33.186 | 237.43 | 520.55 | 982.77 | 1.6338 | 18.087 | 0.0091218 | 0.0031503 | 0.12161 | 0.038182 | 0.27215 | 0.063039 | 0.094378
30.577 | 34.596 | 4.3189 | 3.6958 | 2947.5 | 34.971 | 237.38 | 528.88 | 982.77 | 1.6277 | 18.052 | 0.11952 | 0.096894 | 0.075238 | 0.10142 | 0.12196 | 0.20365 | 0.095967
31.137 | 33.042 | 4.6003 | 3.6958 | 2583 | 33.186 | 237.43 | 530.65 | 975.86 | 1.6338 | 16.155 | 0.009378 | 0.030166 | 0.11375 | 0.061792 | 0.27511 | 0.051697 | 0.096114
31.137 | 31.511 | 4.6003 | 3.6963 | 2583 | 33.186 | 237.43 | 543.66 | 982.78 | 1.6338 | 18.083 | 0.009471 | 0.0053143 | 0.10857 | 0.079438 | 0.27588 | 0.053461 | 0.097184
31.3 | 31.414 | 4.6003 | 3.6958 | 2583 | 33.186 | 237.45 | 530.65 | 982.77 | 1.6332 | 18.083 | 0.0095757 | 0.0058359 | 0.11234 | 0.050051 | 0.28215 | 0.058604 | 0.098293
31.137 | 31.422 | 4.6003 | 3.6958 | 2583 | 33.186 | 237.43 | 509.15 | 975.87 | 1.6338 | 16.142 | 0.0093617 | 0.0042434 | 0.13455 | 0.044925 | 0.2748 | 0.053289 | 0.098583
31.007 | 29.719 | 4.5728 | 3.6957 | 2413.1 | 34.25 | 223.99 | 560.69 | 982.69 | 2.0907 | 18.085 | 0.0005137 | 0.22299 | 0.051303 | 0.12679 | 0.067752 | 0.16972 | 0.10183
32.016 | 32.629 | 4.4399 | 3.6958 | 2468.9 | 32.999 | 223.82 | 562.5 | 982.64 | 2.0394 | 18.113 | 0.00053999 | 0.10717 | 0.049509 | 0.12773 | 0.092784 | 0.25131 | 0.10202
31.137 | 31.402 | 4.6003 | 3.6958 | 2583 | 33.186 | 237.43 | 530.65 | 983.12 | 1.6332 | 18.109 | 0.0093615 | 0.0036613 | 0.11261 | 0.049483 | 0.2916 | 0.058731 | 0.10371
31.137 | 30.456 | 4.6003 | 3.7233 | 2583 | 33.186 | 237.43 | 531.27 | 982.77 | 1.6338 | 18.083 | 0.016858 | 0.015786 | 0.10893 | 0.050978 | 0.29673 | 0.047609 | 0.10531
30.569 | 32.619 | 4.5936 | 3.6958 | 2551.1 | 33.11 | 233.35 | 528.88 | 982.74 | 1.6286 | 18.078 | 0.0050097 | 0.063894 | 0.1042 | 0.048216 | 0.17914 | 0.23975 | 0.10686
31.137 | 31.413 | 4.6003 | 3.6958 | 2556.4 | 33.186 | 236.92 | 531.06 | 982.77 | 1.6338 | 16.775 | 0.0061285 | 0.0036482 | 0.11776 | 0.052315 | 0.28365 | 0.10592 | 0.10833
30.437 | 23.659 | 4.2414 | 3.6958 | 2559.2 | 34.736 | 231.8 | 520.53 | 981.52 | 2.2612 | 18.073 | 0.0056258 | 0.10865 | 0.055825 | 0.038055 | 0.19148 | 0.23512 | 0.10835
30.56 | 32.421 | 4.7 | 3.6958 | 2532.9 | 33.191 | 226.17 | 546.44 | 982.74 | 2.0296 | 18.103 | 0.0033763 | 0.15017 | 0.042171 | 0.12141 | 0.10789 | 0.24091 | 0.10876
30.297 | 32.486 | 4.406 | 3.6958 | 2568.3 | 33.765 | 230.48 | 570 | 973.93 | 2.04 | 18.075 | 0.0065338 | 0.18109 | 0.065377 | 0.10273 | 0.12713 | 0.21382 | 0.10955
31.137 | 32.165 | 10.504 | 3.6958 | 2603.5 | 33.186 | 224.15 | 537.56 | 982.77 | 1.457 | 18.082 | 0.012802 | 0.10404 | 0.087043 | 0.077674 | 0.20599 | 0.20752 | 0.11009
31.132 | 31.413 | 4.6003 | 3.6958 | 2583 | 33.186 | 237.4 | 522.38 | 983.13 | 1.6338 | 18.076 | 0.0093551 | 0.0038364 | 0.11981 | 0.038404 | 0.30244 | 0.054468 | 0.11037
30.868 | 31.362 | 4.481 | 3.6958 | 2583.9 | 33.186 | 237.45 | 530.65 | 982.77 | 1.6338 | 18.088 | 0.0091279 | 0.0030396 | 0.11263 | 0.050237 | 0.29365 | 0.10906 | 0.11343
30.382 | 32.694 | 4.5849 | 3.6958 | 2554.8 | 33.104 | 237.43 | 528.3 | 982.77 | 1.6196 | 18.052 | 0.0051968 | 0.0020509 | 0.11781 | 0.046417 | 0.3036 | 0.081308 | 0.11485
29.931 | 32.988 | 5.2033 | 3.6958 | 2532.2 | 42.266 | 272.88 | 523.86 | 941.78 | 2.0486 | 18.052 | 0.0028704 | 0.14142 | 0.19504 | 0.048654 | 0.056862 | 0.22818 | 0.11572
31.127 | 33.654 | 4.5934 | 3.6958 | 2584.5 | 33.185 | 237.83 | 530.65 | 982.77 | 1.6332 | 18.074 | 0.0095785 | 0.056719 | 0.11126 | 0.049765 | 0.29983 | 0.087945 | 0.1158
29.825 | 33.436 | 4.6814 | 3.6958 | 2547.2 | 43.038 | 278.23 | 521.52 | 981.96 | 2.055 | 18.102 | 0.003988 | 0.16366 | 0.16034 | 0.043211 | 0.11561 | 0.21932 | 0.11584
31.132 | 31.409 | 4.6003 | 3.6958 | 2583 | 33.186 | 237.4 | 523.75 | 983.12 | 1.6338 | 18.075 | 0.0093481 | 0.0038364 | 0.1183 | 0.039175 | 0.31235 | 0.055357 | 0.11626
21.211 | 32.453 | 9.6309 | 3.6958 | 2690.2 | 33.195 | 224.28 | 398.71 | 729.11 | 2.0625 | 19.209 | 0.011265 | 0.13461 | 0.040611 | 0.14062 | 0.088329 | 0.2625 | 0.11638
20.974 | 32.499 | 9.893 | 3.6958 | 3106.7 | 33.13 | 223.78 | 521.52 | 982.77 | 1.6681 | 18.088 | 0.15406 | 0.16954 | 0.051961 | 0.14948 | 0.093346 | 0.17503 | 0.11687
30.883 | 32.539 | 4.5853 | 3.6958 | 2532.6 | 33.045 | 232.44 | 545.72 | 983.76 | 1.6281 | 18.02 | 0.0036069 | 0.082183 | 0.098674 | 0.090836 | 0.17493 | 0.24827 | 0.11699
30.764 | 30.887 | 4.6003 | 3.6958 | 2656 | 33.186 | 235.88 | 528.41 | 986.54 | 1.6306 | 18.081 | 0.021005 | 0.0074008 | 0.1067 | 0.043245 | 0.29793 | 0.12041 | 0.11701
18.182 | 32.284 | 11.357 | 3.6958 | 2533.3 | 33.245 | 222.76 | 524.98 | 977.87 | 2.006 | 18.042 | 0.00050673 | 0.25249 | 0.055672 | 0.053926 | 0.08517 | 0.20781 | 0.1202
31.137 | 30.55 | 4.6003 | 3.7238 | 2583 | 33.186 | 237.43 | 530.65 | 982.77 | 1.6338 | 18.083 | 0.016995 | 0.019363 | 0.10926 | 0.049696 | 0.32095 | 0.047515 | 0.12034
30.416 | 40.35 | 4.7053 | 3.6958 | 2634.7 | 33.188 | 223.02 | 537.96 | 922.65 | 1.6535 | 18.162 | 0.016473 | 0.24742 | 0.066015 | 0.14529 | 0.13008 | 0.13267 | 0.12147
35.603 | 31.413 | 4.3187 | 3.6958 | 2604.9 | 33.186 | 232.91 | 530.95 | 982.77 | 1.6381 | 18.083 | 0.020167 | 0.054927 | 0.093498 | 0.051876 | 0.15414 | 0.28934 | 0.12233
31.137 | 29.905 | 4.8175 | 3.6958 | 2634.3 | 33.186 | 236.78 | 519.85 | 982.77 | 1.6334 | 14.067 | 0.017525 | 0.0038528 | 0.13624 | 0.043561 | 0.31356 | 0.066894 | 0.12357
30.476 | 31.476 | 4.6015 | 3.6958 | 2583 | 33.186 | 237.3 | 545.47 | 982.77 | 1.6338 | 18.086 | 0.0085199 | 0.0039691 | 0.11186 | 0.078767 | 0.29905 | 0.12514 | 0.1239
18.388 | 28.681 | 11.51 | 3.6958 | 2516.2 | 32.915 | 224.13 | 561.25 | 980.66 | 2.5276 | 18.099 | 0.0011215 | 0.13883 | 0.030902 | 0.12159 | 0.25595 | 0.1542 | 0.1243
31.332 | 30.893 | 4.5932 | 3.6958 | 2584.6 | 33.173 | 233.26 | 530.18 | 982.77 | 1.6336 | 16.801 | 0.0098284 | 0.063918 | 0.10421 | 0.050867 | 0.24148 | 0.22367 | 0.12597
31.074 | 31.433 | 4.5936 | 3.6956 | 2574.1 | 33.01 | 232.93 | 531.39 | 982.77 | 1.6357 | 18.083 | 0.0080763 | 0.047722 | 0.099467 | 0.053853 | 0.24962 | 0.221 | 0.12629
19.212 | 75.748 | 4.3002 | 3.6957 | 2476.8 | 32.684 | 221.54 | 530.7 | 973.7 | 1.5871 | 18.092 | 0.0030787 | 0.16887 | 0.055484 | 0.090012 | 0.15957 | 0.24847 | 0.12691
30.145 | 32.223 | 4.5867 | 3.6958 | 2566.8 | 33.07 | 236.14 | 529.11 | 971.14 | 1.6069 | 19.205 | 0.0062126 | 0.019074 | 0.10413 | 0.071775 | 0.25343 | 0.21931 | 0.12872
31.137 | 32.975 | 4.6003 | 3.6906 | 2583 | 33.186 | 237.43 | 530.65 | 982.85 | 1.6338 | 17.493 | 0.0081976 | 0.018869 | 0.11395 | 0.049819 | 0.33367 | 0.039589 | 0.12879
31.13 | 31.254 | 4.5981 | 3.6958 | 2591 | 33.186 | 237.45 | 530.65 | 982.77 | 1.6338 | 14.29 | 0.010455 | 0.0052166 | 0.12747 | 0.051281 | 0.32763 | 0.055094 | 0.1294
32.621 | 30.739 | 4.59 | 3.6958 | 2526 | 33.349 | 232.78 | 530.59 | 983.11 | 1.6142 | 18.113 | 0.0045013 | 0.10875 | 0.10385 | 0.053126 | 0.23602 | 0.22433 | 0.13148
31.09 | 31.413 | 4.6003 | 3.6958 | 2583.1 | 33.346 | 236.99 | 530.64 | 982.77 | 1.6338 | 16.975 | 0.0093164 | 0.0074743 | 0.11453 | 0.050113 | 0.31698 | 0.1254 | 0.13197
29.892 | 33.127 | 4.5797 | 3.6958 | 2533.9 | 33.077 | 237.07 | 555.95 | 983.1 | 1.6505 | 18.094 | 0.0029496 | 0.0027039 | 0.1298 | 0.078481 | 0.30947 | 0.11503 | 0.13203
31.137 | 31.647 | 4.5831 | 3.6958 | 2554.6 | 33.225 | 237.43 | 538.37 | 982.77 | 1.6338 | 18.083 | 0.0059305 | 0.0022883 | 0.10879 | 0.073281 | 0.32866 | 0.085092 | 0.1325
29.532 | 35.362 | 4.756 | 3.6958 | 2607 | 32.462 | 224.37 | 518.45 | 983.32 | 1.6111 | 18.607 | 0.010588 | 0.21603 | 0.087282 | 0.037508 | 0.11054 | 0.2541 | 0.13259
31.261 | 36.079 | 4.7892 | 3.6958 | 2583.6 | 33.185 | 224.4 | 530.78 | 982.77 | 1.6338 | 19.638 | 0.0096706 | 0.29688 | 0.068743 | 0.055786 | 0.11832 | 0.15838 | 0.13516
31.137 | 33.554 | 4.6003 | 3.6958 | 2583 | 33.186 | 237.48 | 530.65 | 982.77 | 1.6338 | 18.083 | 0.0093832 | 0.039741 | 0.11036 | 0.049802 | 0.34107 | 0.073032 | 0.13799
30.469 | 32.372 | 4.585 | 3.6958 | 2532 | 33.107 | 237.7 | 529.47 | 972.14 | 1.6063 | 19.175 | 0.0032312 | 0.0042377 | 0.11258 | 0.070602 | 0.31478 | 0.14656 | 0.13825
29.053 | 32.602 | 4.7988 | 3.6958 | 2603.2 | 32.612 | 224.06 | 518.84 | 983.15 | 2.067 | 18.05 | 0.0093856 | 0.26161 | 0.055407 | 0.03596 | 0.11789 | 0.22864 | 0.13906
31.749 | 31.569 | 4.5774 | 3.6958 | 2564.5 | 33.78 | 237.34 | 532.31 | 981.29 | 1.6195 | 18.165 | 0.0077491 | 0.037607 | 0.10896 | 0.057762 | 0.29695 | 0.18594 | 0.13944
20.397 | 35.434 | 8.9896 | 3.6958 | 2641.6 | 33.469 | 237.44 | 544.96 | 983 | 1.6415 | 17.904 | 0.0044964 | 0.0069805 | 0.10222 | 0.087488 | 0.32579 | 0.12609 | 0.14021
31.137 | 31.413 | 4.6003 | 3.6958 | 2583 | 33.186 | 237.43 | 530.65 | 982.77 | 1.6338 | 19.046 | 0.0093616 | 0.0048744 | 0.10839 | 0.050703 | 0.35096 | 0.054586 | 0.14058
31.522 | 23.653 | 11.123 | 3.6958 | 2557.8 | 33.342 | 224.91 | 520.65 | 982.77 | 1.6358 | 18.078 | 0.0069179 | 0.2759 | 0.094585 | 0.036644 | 0.20799 | 0.10551 | 0.14085
35.564 | 31.413 | 4.775 | 3.6958 | 2595.2 | 33.366 | 232.72 | 530.7 | 982.77 | 1.6371 | 18.083 | 0.018266 | 0.054934 | 0.092689 | 0.051512 | 0.10074 | 0.34106 | 0.14107
31.137 | 31.413 | 4.6003 | 3.6958 | 2583 | 33.186 | 237.43 | 530.65 | 982.77 | 1.6338 | 18.083 | 0.0093616 | 0.0048744 | 0.11232 | 0.050111 | 0.35096 | 0.054586 | 0.14139
20.548 | 32.487 | 4.574 | 3.6958 | 3178.3 | 32.876 | 224.5 | 531.71 | 982.77 | 2.0729 | 17.978 | 0.19119 | 0.11055 | 0.023685 | 0.15295 | 0.22903 | 0.12805 | 0.14158
29.277 | 34.595 | 4.51 | 3.6957 | 2553.5 | 33.02 | 234.04 | 516.95 | 983.34 | 1.6762 | 18.625 | 0.0040647 | 0.020105 | 0.11042 | 0.038125 | 0.29394 | 0.2029 | 0.14164
30.081 | 37.568 | 4.3678 | 3.6958 | 2594 | 33.009 | 237.46 | 537.46 | 982.62 | 1.628 | 18.061 | 0.0095018 | 0.13881 | 0.10202 | 0.069953 | 0.29595 | 0.14051 | 0.14199
31.089 | 33.81 | 4.5154 | 3.6958 | 2595.3 | 33.16 | 237.4 | 528.84 | 982.83 | 1.6335 | 18.085 | 0.011045 | 0.044821 | 0.11014 | 0.046318 | 0.34699 | 0.075687 | 0.14254
31.137 | 31.413 | 4.6003 | 3.6958 | 2583 | 33.186 | 237.43 | 517.89 | 982.77 | 1.6338 | 18.083 | 0.0093616 | 0.0048744 | 0.12363 | 0.03941 | 0.35096 | 0.054586 | 0.1431
31.137 | 31.413 | 4.6003 | 3.6958 | 2583 | 33.186 | 237.43 | 521.93 | 982.77 | 1.6338 | 16.799 | 0.0093616 | 0.0048744 | 0.1256 | 0.039243 | 0.35096 | 0.054586 | 0.14358
31.137 | 31.413 | 5.3899 | 3.6958 | 2583 | 33.186 | 237.43 | 530.65 | 982.77 | 1.6338 | 18.083 | 0.0094156 | 0.068366 | 0.11192 | 0.049807 | 0.32572 | 0.13599 | 0.14436
31.133 | 30.325 | 4.8007 | 3.7109 | 2583 | 33.186 | 237.43 | 530.65 | 982.77 | 1.6338 | 18.083 | 0.013192 | 0.012867 | 0.11122 | 0.049622 | 0.35634 | 0.047687 | 0.14443
31.137 | 31.413 | 4.6003 | 3.6958 | 2583 | 33.186 | 237.43 | 545.66 | 982.77 | 1.6338 | 18.083 | 0.0093616 | 0.0048744 | 0.11132 | 0.079468 | 0.35096 | 0.054586 | 0.14497
31.137 | 31.413 | 4.6003 | 3.6958 | 2583 | 33.186 | 237.43 | 530.65 | 982.77 | 1.6338 | 14.254 | 0.0093616 | 0.0048744 | 0.1279 | 0.051693 | 0.35096 | 0.054586 | 0.14529

## plot_creep_time_strain
0 | 1 | 2 | 3
0 | 0 | 0 | 0
0.09 | 0.000849 | 0 | 0
0.45 | 0.001084 | 0 | 0
0.97 | 0.001276 | 0 | 0
1.55 | 0.001475 | 0 | 0
2.75 | 0.001934 | 0 | 0
3.97 | 0.00248 | 0 | 0
5.24 | 0.003075 | 0 | 0
6.31 | 0.003575 | 0 | 0
7.31 | 0.004046 | 11.53846 | 0.006200162
8.31 | 0.004484 | 11.53846 | 0.006200162
9.24 | 0.004875 | 11.53846 | 0.006200162
10.16 | 0.005259 | 11.53846 | 0.006200162
11.71 | 0.005874 | 11.53846 | 0.006200162
12.91 | 0.006332 | 11.53846 | 0.006200162
14.15 | 0.006786 | 11.53846 | 0.006200162
15.33 | 0.00721 | 11.53846 | 0.006200162
16.52 | 0.007631 | 23.07692 | 0.0118213
17.84 | 0.008093 | 23.07692 | 0.0118213
19.34 | 0.008605 | 23.07692 | 0.0118213
20.8 | 0.009098 | 23.07692 | 0.0118213
22.51 | 0.009666 | 23.07692 | 0.0118213
24.01 | 0.010157 | 23.07692 | 0.0118213
25.49 | 0.010629 | 23.07692 | 0.0118213
27.04 | 0.011148 | 23.07692 | 0.0118213
28.2 | 0.011515 | 23.07692 | 0.0118213
29.85 | 0.01205 | 34.61538 | 0.01697676
31.38 | 0.012556 | 34.61538 | 0.01697676
32.98 | 0.013069 | 34.61538 | 0.01697676
34.29 | 0.013494 | 34.61538 | 0.01697676
36.05 | 0.014064 | 34.61538 | 0.01697676
37.69 | 0.01458 | 34.61538 | 0.01697676
38.99 | 0.014971 | 34.61538 | 0.01697676
40.78 | 0.015535 | 34.61538 | 0.01697676
42.13 | 0.015963 | 46.15385 | 0.02174772
43.98 | 0.016542 | 46.15385 | 0.02174772
45.48 | 0.017002 | 46.15385 | 0.02174772
47.18 | 0.017512 | 46.15385 | 0.02174772
48.87 | 0.018044 | 46.15385 | 0.02174772
50.6 | 0.018561 | 46.15385 | 0.02174772
52.34 | 0.019124 | 46.15385 | 0.02174772
53.92 | 0.01961 | 46.15385 | 0.02174772
55.37 | 0.020037 | 46.15385 | 0.02174772
57.44 | 0.020677 | 57.69231 | 0.02619952
58.93 | 0.021114 | 57.69231 | 0.02619952
60.7 | 0.021645 | 57.69231 | 0.02619952
62.18 | 0.022097 | 57.69231 | 0.02619952
63.73 | 0.022554 | 57.69231 | 0.02619952
65.85 | 0.023191 | 57.69231 | 0.02619952
67.37 | 0.023643 | 57.69231 | 0.02619952
68.82 | 0.024085 | 57.69231 | 0.02619952
70.49 | 0.024575 | 69.23077 | 0.03037947
71.74 | 0.024943 | 69.23077 | 0.03037947
73.59 | 0.025492 | 69.23077 | 0.03037947
75.15 | 0.025956 | 69.23077 | 0.03037947
76.81 | 0.026438 | 69.23077 | 0.03037947
78.28 | 0.026885 | 69.23077 | 0.03037947
79.98 | 0.02738 | 69.23077 | 0.03037947
81.92 | 0.027944 | 69.23077 | 0.03037947
83.45 | 0.028391 | 69.23077 | 0.03037947
85.82 | 0.029056 | 80.76923 | 0.03432526
87.39 | 0.029521 | 80.76923 | 0.03432526
88.88 | 0.029942 | 80.76923 | 0.03432526
90.74 | 0.030471 | 80.76923 | 0.03432526
92.45 | 0.030972 | 80.76923 | 0.03432526
94.05 | 0.031433 | 80.76923 | 0.03432526
95.48 | 0.03186 | 80.76923 | 0.03432526
96.9 | 0.032261 | 80.76923 | 0.03432526
98.9 | 0.032822 | 92.30769 | 0.03806724
100.57 | 0.033293 | 92.30769 | 0.03806724
102.17 | 0.03375 | 92.30769 | 0.03806724
103.52 | 0.034134 | 92.30769 | 0.03806724
105.11 | 0.034588 | 92.30769 | 0.03806724
106.96 | 0.035099 | 92.30769 | 0.03806724
108.55 | 0.035558 | 92.30769 | 0.03806724
110.23 | 0.036042 | 92.30769 | 0.03806724
112.02 | 0.036537 | 92.30769 | 0.03806724
113.45 | 0.036945 | 103.8462 | 0.04163018
115.17 | 0.037431 | 103.8462 | 0.04163018
116.71 | 0.037855 | 103.8462 | 0.04163018
118.76 | 0.038422 | 103.8462 | 0.04163018
120.64 | 0.03893 | 103.8462 | 0.04163018
122.36 | 0.039418 | 103.8462 | 0.04163018
124.1 | 0.039906 | 103.8462 | 0.04163018
125.78 | 0.040377 | 103.8462 | 0.04163018
127.57 | 0.04086 | 115.3846 | 0.04503735
129.49 | 0.041347 | 115.3846 | 0.04503735
130.89 | 0.041743 | 115.3846 | 0.04503735
133.02 | 0.042314 | 115.3846 | 0.04503735
134.77 | 0.042783 | 115.3846 | 0.04503735
136.36 | 0.043213 | 115.3846 | 0.04503735
137.98 | 0.043664 | 115.3846 | 0.04503735
139.58 | 0.044099 | 115.3846 | 0.04503735
141.45 | 0.044598 | 115.3846 | 0.04503735
143.18 | 0.045056 | 126.9231 | 0.048307
145.34 | 0.045644 | 126.9231 | 0.048307
146.94 | 0.046084 | 126.9231 | 0.048307
148.67 | 0.046544 | 126.9231 | 0.048307
150.41 | 0.047002 | 126.9231 | 0.048307
151.98 | 0.047422 | 126.9231 | 0.048307
153.69 | 0.047898 | 126.9231 | 0.048307
155.85 | 0.048453 | 126.9231 | 0.048307
157.55 | 0.048898 | 138.4615 | 0.05145444
159.33 | 0.049365 | 138.4615 | 0.05145444
161.07 | 0.049836 | 138.4615 | 0.05145444
163.1 | 0.050387 | 138.4615 | 0.05145444
164.97 | 0.050877 | 138.4615 | 0.05145444
166.96 | 0.051409 | 138.4615 | 0.05145444
168.89 | 0.051907 | 138.4615 | 0.05145444
170.69 | 0.052381 | 138.4615 | 0.05145444
172.36 | 0.052805 | 138.4615 | 0.05145444
174 | 0.053235 | 150 | 0.05449262
176.47 | 0.053879 | 150 | 0.05449262
178.15 | 0.054316 | 150 | 0.05449262
179.55 | 0.054697 | 150 | 0.05449262
181.72 | 0.055252 | 150 | 0.05449262
183.83 | 0.055791 | 150 | 0.05449262
185.53 | 0.056215 | 150 | 0.05449262
187.71 | 0.05677 | 150 | 0.05449262
189.33 | 0.057198 | 161.5385 | 0.05743266
190.88 | 0.057616 | 161.5385 | 0.05743266
192.48 | 0.058024 | 161.5385 | 0.05743266
194.5 | 0.058547 | 161.5385 | 0.05743266
196.27 | 0.058992 | 161.5385 | 0.05743266
198.09 | 0.059445 | 161.5385 | 0.05743266
200.23 | 0.06 | 161.5385 | 0.05743266
201.83 | 0.060414 | 161.5385 | 0.05743266
204.01 | 0.060969 | 161.5385 | 0.05743266
206.13 | 0.061491 | 173.0769 | 0.0602837
207.77 | 0.061913 | 173.0769 | 0.0602837
210.29 | 0.062541 | 173.0769 | 0.0602837
212.19 | 0.063017 | 173.0769 | 0.0602837
214.11 | 0.063495 | 173.0769 | 0.0602837
215.99 | 0.063973 | 173.0769 | 0.0602837
217.94 | 0.064471 | 173.0769 | 0.0602837
220.11 | 0.065026 | 173.0769 | 0.0602837
221.87 | 0.065475 | 184.6154 | 0.06305473
224.18 | 0.066053 | 184.6154 | 0.06305473
225.94 | 0.066484 | 184.6154 | 0.06305473
227.77 | 0.066926 | 184.6154 | 0.06305473
230.07 | 0.067506 | 184.6154 | 0.06305473
231.78 | 0.067912 | 184.6154 | 0.06305473
233.73 | 0.068401 | 184.6154 | 0.06305473
235.96 | 0.068967 | 184.6154 | 0.06305473
237.78 | 0.069411 | 184.6154 | 0.06305473
239.58 | 0.069859 | 196.1538 | 0.06575303
241.19 | 0.070257 | 196.1538 | 0.06575303
243.2 | 0.07075 | 196.1538 | 0.06575303
245.61 | 0.071348 | 196.1538 | 0.06575303
247.53 | 0.071814 | 196.1538 | 0.06575303
249.33 | 0.07227 | 196.1538 | 0.06575303
251.48 | 0.072801 | 196.1538 | 0.06575303
253.45 | 0.073285 | 196.1538 | 0.06575303
255.48 | 0.073776 | 207.6923 | 0.068385
257.57 | 0.074282 | 207.6923 | 0.068385
259.34 | 0.07471 | 207.6923 | 0.068385
261.54 | 0.075252 | 207.6923 | 0.068385
264.01 | 0.075866 | 207.6923 | 0.068385
265.83 | 0.076314 | 207.6923 | 0.068385
267.86 | 0.076797 | 207.6923 | 0.068385
269.92 | 0.077314 | 207.6923 | 0.068385
271.9 | 0.077796 | 207.6923 | 0.068385
274.09 | 0.07833 | 219.2308 | 0.07095638
276.17 | 0.078839 | 219.2308 | 0.07095638
278.16 | 0.079309 | 219.2308 | 0.07095638
280.38 | 0.079835 | 219.2308 | 0.07095638
282.43 | 0.080351 | 219.2308 | 0.07095638
284.61 | 0.080866 | 219.2308 | 0.07095638
286.35 | 0.081294 | 219.2308 | 0.07095638
288.65 | 0.081844 | 219.2308 | 0.07095638
290.62 | 0.082315 | 230.7692 | 0.07347228
292.36 | 0.082735 | 230.7692 | 0.07347228
294.54 | 0.083267 | 230.7692 | 0.07347228
296.84 | 0.083827 | 230.7692 | 0.07347228
298.9 | 0.084313 | 230.7692 | 0.07347228
300.98 | 0.084812 | 230.7692 | 0.07347228
303 | 0.085295 | 230.7692 | 0.07347228
305.27 | 0.085827 | 230.7692 | 0.07347228
307.1 | 0.086265 | 242.3077 | 0.07593729
309.11 | 0.086741 | 242.3077 | 0.07593729
311.29 | 0.087271 | 242.3077 | 0.07593729
313.33 | 0.087752 | 242.3077 | 0.07593729
315.45 | 0.088265 | 242.3077 | 0.07593729
317.52 | 0.088759 | 242.3077 | 0.07593729
319.4 | 0.089206 | 242.3077 | 0.07593729
321.5 | 0.089708 | 242.3077 | 0.07593729
323.5 | 0.09018 | 242.3077 | 0.07593729
325.47 | 0.090623 | 253.8462 | 0.07835556
327.46 | 0.091113 | 253.8462 | 0.07835556
329.21 | 0.091534 | 253.8462 | 0.07835556
331.05 | 0.091951 | 253.8462 | 0.07835556
332.58 | 0.092341 | 253.8462 | 0.07835556
334.9 | 0.092904 | 253.8462 | 0.07835556
336.9 | 0.093383 | 253.8462 | 0.07835556
338.9 | 0.093823 | 253.8462 | 0.07835556
341.36 | 0.094396 | 265.3846 | 0.08073084
342.27 | 0.094629 | 265.3846 | 0.08073084
344.64 | 0.095192 | 265.3846 | 0.08073084
346.93 | 0.095738 | 265.3846 | 0.08073084
349.35 | 0.096298 | 265.3846 | 0.08073084
351.78 | 0.096837 | 265.3846 | 0.08073084
353.07 | 0.097147 | 265.3846 | 0.08073084
355.07 | 0.097627 | 265.3846 | 0.08073084
356.89 | 0.098057 | 265.3846 | 0.08073084
359.61 | 0.098711 | 276.9231 | 0.08306655
361.39 | 0.099136 | 276.9231 | 0.08306655
363.7 | 0.09967 | 276.9231 | 0.08306655
365.97 | 0.100201 | 276.9231 | 0.08306655
367.38 | 0.100539 | 276.9231 | 0.08306655
369.54 | 0.101041 | 276.9231 | 0.08306655
371.25 | 0.101475 | 276.9231 | 0.08306655
373.06 | 0.101909 | 276.9231 | 0.08306655
375.68 | 0.102523 | 288.4615 | 0.08536582
377.51 | 0.102929 | 288.4615 | 0.08536582
379.43 | 0.103363 | 288.4615 | 0.08536582
381.32 | 0.103814 | 288.4615 | 0.08536582
384.17 | 0.104495 | 288.4615 | 0.08536582
386.5 | 0.105049 | 288.4615 | 0.08536582
388.71 | 0.105583 | 288.4615 | 0.08536582
391.08 | 0.106128 | 288.4615 | 0.08536582
393.08 | 0.106584 | 288.4615 | 0.08536582
394.88 | 0.106997 | 300 | 0.08763151
396.66 | 0.107419 | 300 | 0.08763151
399.07 | 0.107978 | 300 | 0.08763151
401.37 | 0.10848 | 300 | 0.08763151
403.24 | 0.10896 | 300 | 0.08763151
405.37 | 0.109464 | 300 | 0.08763151
407.24 | 0.1099 | 300 | 0.08763151
408.99 | 0.110307 | 300 | 0.08763151
411.53 | 0.110902 | 311.5385 | 0.08986626
413.47 | 0.111345 | 311.5385 | 0.08986626
415.23 | 0.11177 | 311.5385 | 0.08986626
417.62 | 0.112316 | 311.5385 | 0.08986626
419.2 | 0.112682 | 311.5385 | 0.08986626
421.96 | 0.113333 | 311.5385 | 0.08986626
424.26 | 0.113874 | 311.5385 | 0.08986626
426.3 | 0.114348 | 311.5385 | 0.08986626
428.68 | 0.114917 | 311.5385 | 0.08986626
430.68 | 0.115379 | 323.0769 | 0.09207251
432.75 | 0.11586 | 323.0769 | 0.09207251
434.42 | 0.116251 | 323.0769 | 0.09207251
436.57 | 0.116763 | 323.0769 | 0.09207251
438.91 | 0.117312 | 323.0769 | 0.09207251
440.73 | 0.117737 | 323.0769 | 0.09207251
442.95 | 0.118266 | 323.0769 | 0.09207251
445.13 | 0.118762 | 323.0769 | 0.09207251
447 | 0.119195 | 334.6154 | 0.09425251
449.39 | 0.11976 | 334.6154 | 0.09425251
451.49 | 0.120264 | 334.6154 | 0.09425251
454.07 | 0.120871 | 334.6154 | 0.09425251
455.69 | 0.121246 | 334.6154 | 0.09425251
458.16 | 0.121824 | 334.6154 | 0.09425251
459.9 | 0.12224 | 334.6154 | 0.09425251
461.98 | 0.122723 | 334.6154 | 0.09425251
464.22 | 0.123247 | 334.6154 | 0.09425251
466.22 | 0.123715 | 346.1538 | 0.09640839
468.06 | 0.124164 | 346.1538 | 0.09640839
470.64 | 0.124752 | 346.1538 | 0.09640839
472.66 | 0.125212 | 346.1538 | 0.09640839
474.56 | 0.125666 | 346.1538 | 0.09640839
476.53 | 0.126132 | 346.1538 | 0.09640839
478.47 | 0.126586 | 346.1538 | 0.09640839
480.89 | 0.127155 | 346.1538 | 0.09640839
482.97 | 0.127651 | 357.6923 | 0.09854209
484.96 | 0.128131 | 357.6923 | 0.09854209
486.93 | 0.128596 | 357.6923 | 0.09854209
488.94 | 0.129062 | 357.6923 | 0.09854209
491.75 | 0.129718 | 357.6923 | 0.09854209
493.7 | 0.130191 | 357.6923 | 0.09854209
495.87 | 0.130697 | 357.6923 | 0.09854209
497.6 | 0.131105 | 357.6923 | 0.09854209
500.04 | 0.131676 | 357.6923 | 0.09854209
502.36 | 0.132229 | 369.2308 | 0.1006555
504.56 | 0.132749 | 369.2308 | 0.1006555
506.58 | 0.133239 | 369.2308 | 0.1006555
508.78 | 0.13376 | 369.2308 | 0.1006555
510.58 | 0.134178 | 369.2308 | 0.1006555
513.17 | 0.134796 | 369.2308 | 0.1006555
515.11 | 0.135262 | 369.2308 | 0.1006555
517.42 | 0.135814 | 369.2308 | 0.1006555
519.14 | 0.13623 | 380.7692 | 0.1027503
521.34 | 0.136741 | 380.7692 | 0.1027503
523.5 | 0.137253 | 380.7692 | 0.1027503
525.77 | 0.137798 | 380.7692 | 0.1027503
528.27 | 0.138389 | 380.7692 | 0.1027503
530.32 | 0.13888 | 380.7692 | 0.1027503
532.02 | 0.13928 | 380.7692 | 0.1027503
534.17 | 0.139792 | 380.7692 | 0.1027503
536.39 | 0.140326 | 380.7692 | 0.1027503
538.33 | 0.140793 | 392.3077 | 0.1048281
540.28 | 0.14126 | 392.3077 | 0.1048281
542.33 | 0.14175 | 392.3077 | 0.1048281
544.5 | 0.142261 | 392.3077 | 0.1048281
546.72 | 0.14279 | 392.3077 | 0.1048281
549.01 | 0.143346 | 392.3077 | 0.1048281
550.59 | 0.143725 | 392.3077 | 0.1048281
552.96 | 0.144285 | 392.3077 | 0.1048281
555.03 | 0.144778 | 403.8462 | 0.1068905
556.87 | 0.145223 | 403.8462 | 0.1068905
558.67 | 0.145656 | 403.8462 | 0.1068905
560.87 | 0.146194 | 403.8462 | 0.1068905
563.39 | 0.146807 | 403.8462 | 0.1068905
565.02 | 0.147203 | 403.8462 | 0.1068905
566.53 | 0.147564 | 403.8462 | 0.1068905
568.41 | 0.148011 | 403.8462 | 0.1068905
570.75 | 0.148589 | 403.8462 | 0.1068905
572.47 | 0.14899 | 415.3846 | 0.1089389
574.42 | 0.149469 | 415.3846 | 0.1089389
576.37 | 0.149949 | 415.3846 | 0.1089389
578.94 | 0.150576 | 415.3846 | 0.1089389
580.92 | 0.15106 | 415.3846 | 0.1089389
583.01 | 0.151561 | 415.3846 | 0.1089389
584.98 | 0.152027 | 415.3846 | 0.1089389
587.08 | 0.15255 | 415.3846 | 0.1089389
589.68 | 0.153188 | 426.9231 | 0.1109748
591.47 | 0.153634 | 426.9231 | 0.1109748
594.09 | 0.154264 | 426.9231 | 0.1109748
595.81 | 0.15469 | 426.9231 | 0.1109748
597.52 | 0.155109 | 426.9231 | 0.1109748
600.06 | 0.155734 | 426.9231 | 0.1109748
602.1 | 0.156232 | 426.9231 | 0.1109748
603.98 | 0.156702 | 426.9231 | 0.1109748
605.82 | 0.157162 | 426.9231 | 0.1109748
607.92 | 0.157682 | 438.4615 | 0.1129995
610.17 | 0.158234 | 438.4615 | 0.1129995
611.91 | 0.158671 | 438.4615 | 0.1129995
614.24 | 0.159243 | 438.4615 | 0.1129995
616.44 | 0.159786 | 438.4615 | 0.1129995
618.18 | 0.160221 | 438.4615 | 0.1129995
620.42 | 0.160778 | 438.4615 | 0.1129995
622.3 | 0.161255 | 438.4615 | 0.1129995
624.05 | 0.16169 | 450 | 0.1150142
625.84 | 0.162139 | 450 | 0.1150142
627.67 | 0.162605 | 450 | 0.1150142
630.16 | 0.16322 | 450 | 0.1150142
631.98 | 0.163668 | 450 | 0.1150142
634.05 | 0.164201 | 450 | 0.1150142
636.11 | 0.164716 | 450 | 0.1150142
638.35 | 0.165277 | 450 | 0.1150142
640.54 | 0.165823 | 461.5385 | 0.1170202
642.17 | 0.166233 | 461.5385 | 0.1170202
644.22 | 0.166758 | 461.5385 | 0.1170202
646.31 | 0.16728 | 461.5385 | 0.1170202
647.63 | 0.167613 | 461.5385 | 0.1170202
649.41 | 0.168072 | 461.5385 | 0.1170202
651.35 | 0.16856 | 461.5385 | 0.1170202
653.22 | 0.16904 | 461.5385 | 0.1170202
654.83 | 0.169457 | 461.5385 | 0.1170202
656.79 | 0.169944 | 473.0769 | 0.1190187
658.84 | 0.170474 | 473.0769 | 0.1190187
660.87 | 0.170998 | 473.0769 | 0.1190187
662.74 | 0.171466 | 473.0769 | 0.1190187
664.69 | 0.171969 | 473.0769 | 0.1190187
666.61 | 0.172463 | 473.0769 | 0.1190187
668.5 | 0.172949 | 473.0769 | 0.1190187
670.12 | 0.173366 | 473.0769 | 0.1190187
671.95 | 0.173836 | 484.6154 | 0.1210108
674.02 | 0.174369 | 484.6154 | 0.1210108
676.01 | 0.174893 | 484.6154 | 0.1210108
677.93 | 0.175386 | 484.6154 | 0.1210108
679.51 | 0.175794 | 484.6154 | 0.1210108
681.65 | 0.176346 | 484.6154 | 0.1210108
683.81 | 0.176911 | 484.6154 | 0.1210108
685.18 | 0.177261 | 484.6154 | 0.1210108
687.2 | 0.177792 | 484.6154 | 0.1210108
689.34 | 0.178348 | 496.1538 | 0.1229977
691.11 | 0.178808 | 496.1538 | 0.1229977
692.89 | 0.179275 | 496.1538 | 0.1229977
694.81 | 0.179774 | 496.1538 | 0.1229977
696.98 | 0.180344 | 496.1538 | 0.1229977
698.61 | 0.180774 | 496.1538 | 0.1229977
700.75 | 0.181346 | 496.1538 | 0.1229977
702.55 | 0.181833 | 496.1538 | 0.1229977
704.5 | 0.182345 | 507.6923 | 0.1249803
706.52 | 0.182877 | 507.6923 | 0.1249803
707.87 | 0.183239 | 507.6923 | 0.1249803
709.52 | 0.183678 | 507.6923 | 0.1249803
711.03 | 0.18407 | 507.6923 | 0.1249803
712.63 | 0.184494 | 507.6923 | 0.1249803
714.8 | 0.185075 | 507.6923 | 0.1249803
716.6 | 0.185569 | 507.6923 | 0.1249803
718.45 | 0.186063 | 507.6923 | 0.1249803
720.09 | 0.186502 | 519.2308 | 0.1269598
721.87 | 0.18699 | 519.2308 | 0.1269598
723.91 | 0.187526 | 519.2308 | 0.1269598
725.58 | 0.18797 | 519.2308 | 0.1269598
727.23 | 0.188424 | 519.2308 | 0.1269598
728.73 | 0.188838 | 519.2308 | 0.1269598
730.08 | 0.189192 | 519.2308 | 0.1269598
731.58 | 0.189598 | 519.2308 | 0.1269598
733.35 | 0.190084 | 530.7692 | 0.1289372
734.85 | 0.190495 | 530.7692 | 0.1289372
736.79 | 0.191021 | 530.7692 | 0.1289372
738.12 | 0.191393 | 530.7692 | 0.1289372
740.22 | 0.191961 | 530.7692 | 0.1289372
742.29 | 0.192518 | 530.7692 | 0.1289372
744.14 | 0.193035 | 530.7692 | 0.1289372
745.71 | 0.19346 | 530.7692 | 0.1289372
747.33 | 0.193915 | 530.7692 | 0.1289372
748.55 | 0.194245 | 542.3077 | 0.1309135
749.75 | 0.194584 | 542.3077 | 0.1309135
751.79 | 0.195138 | 542.3077 | 0.1309135
753.39 | 0.19559 | 542.3077 | 0.1309135
755.71 | 0.196236 | 542.3077 | 0.1309135
757.32 | 0.196678 | 542.3077 | 0.1309135
759.04 | 0.197153 | 542.3077 | 0.1309135
761.18 | 0.197748 | 542.3077 | 0.1309135
762.43 | 0.198104 | 553.8462 | 0.1328897
764.43 | 0.198651 | 553.8462 | 0.1328897
766.15 | 0.199139 | 553.8462 | 0.1328897
767.5 | 0.199516 | 553.8462 | 0.1328897
769.42 | 0.200064 | 553.8462 | 0.1328897
770.96 | 0.200502 | 553.8462 | 0.1328897
773.04 | 0.201101 | 553.8462 | 0.1328897
774.19 | 0.20143 | 553.8462 | 0.1328897
775.93 | 0.201917 | 553.8462 | 0.1328897
777.85 | 0.202464 | 565.3846 | 0.1348669
779.48 | 0.202927 | 565.3846 | 0.1348669
781.13 | 0.203405 | 565.3846 | 0.1348669
782.62 | 0.203828 | 565.3846 | 0.1348669
784.2 | 0.20429 | 565.3846 | 0.1348669
785.84 | 0.204752 | 565.3846 | 0.1348669
787.54 | 0.205232 | 565.3846 | 0.1348669
789.39 | 0.205767 | 565.3846 | 0.1348669
791.01 | 0.206236 | 576.9231 | 0.1368459
792.7 | 0.206725 | 576.9231 | 0.1368459
794.43 | 0.207226 | 576.9231 | 0.1368459
795.16 | 0.20745 | 576.9231 | 0.1368459
796.62 | 0.207871 | 576.9231 | 0.1368459
798.3 | 0.208371 | 576.9231 | 0.1368459
799.65 | 0.208764 | 576.9231 | 0.1368459
801.07 | 0.20918 | 576.9231 | 0.1368459
802.24 | 0.209524 | 576.9231 | 0.1368459
803.76 | 0.209964 | 588.4615 | 0.1388278
805.29 | 0.210409 | 588.4615 | 0.1388278
806.94 | 0.210889 | 588.4615 | 0.1388278
808.65 | 0.211393 | 588.4615 | 0.1388278
810.01 | 0.211799 | 588.4615 | 0.1388278
811.61 | 0.212289 | 588.4615 | 0.1388278
813.15 | 0.212735 | 588.4615 | 0.1388278
814.72 | 0.213198 | 588.4615 | 0.1388278
816.22 | 0.213656 | 600 | 0.1408136
817.75 | 0.214113 | 600 | 0.1408136
819.22 | 0.214559 | 600 | 0.1408136
820.62 | 0.214986 | 600 | 0.1408136
822.26 | 0.215466 | 600 | 0.1408136
823.71 | 0.2159 | 600 | 0.1408136
825.3 | 0.216387 | 600 | 0.1408136
826.66 | 0.216815 | 600 | 0.1408136
828.02 | 0.217219 | 600 | 0.1408136
829.45 | 0.217663 | 611.5385 | 0.1428041
831.32 | 0.218228 | 611.5385 | 0.1428041
832.85 | 0.218701 | 611.5385 | 0.1428041
834.54 | 0.219224 | 611.5385 | 0.1428041
836.16 | 0.219719 | 611.5385 | 0.1428041
837.61 | 0.220159 | 611.5385 | 0.1428041
839.08 | 0.220612 | 611.5385 | 0.1428041
840.29 | 0.220989 | 611.5385 | 0.1428041
841.9 | 0.221492 | 623.0769 | 0.1448005
843.5 | 0.222005 | 623.0769 | 0.1448005
844.85 | 0.222436 | 623.0769 | 0.1448005
846.47 | 0.222931 | 623.0769 | 0.1448005
847.9 | 0.223391 | 623.0769 | 0.1448005
849.4 | 0.223871 | 623.0769 | 0.1448005
850.91 | 0.22434 | 623.0769 | 0.1448005
852.42 | 0.224812 | 623.0769 | 0.1448005
854.01 | 0.225315 | 623.0769 | 0.1448005
855.39 | 0.225756 | 634.6154 | 0.1468036
857.16 | 0.22631 | 634.6154 | 0.1468036
858.58 | 0.22676 | 634.6154 | 0.1468036
860.18 | 0.227275 | 634.6154 | 0.1468036
861.83 | 0.227802 | 634.6154 | 0.1468036
863.24 | 0.228262 | 634.6154 | 0.1468036
864.9 | 0.2288 | 634.6154 | 0.1468036
866.44 | 0.229295 | 634.6154 | 0.1468036
868.19 | 0.22986 | 646.1538 | 0.1488145
869.96 | 0.230439 | 646.1538 | 0.1488145
871.68 | 0.23099 | 646.1538 | 0.1488145
873.68 | 0.23165 | 646.1538 | 0.1488145
875.06 | 0.232112 | 646.1538 | 0.1488145
876.62 | 0.232615 | 646.1538 | 0.1488145
878.1 | 0.233106 | 646.1538 | 0.1488145
879.29 | 0.233507 | 646.1538 | 0.1488145
880.87 | 0.234007 | 646.1538 | 0.1488145
882.11 | 0.234428 | 657.6923 | 0.1508342
883.62 | 0.234931 | 657.6923 | 0.1508342
885.38 | 0.235509 | 657.6923 | 0.1508342
886.76 | 0.235979 | 657.6923 | 0.1508342
888.21 | 0.236471 | 657.6923 | 0.1508342
889.5 | 0.236901 | 657.6923 | 0.1508342
890.83 | 0.237353 | 657.6923 | 0.1508342
892.5 | 0.23792 | 657.6923 | 0.1508342
893.73 | 0.238336 | 669.2308 | 0.1528637
895.39 | 0.238897 | 669.2308 | 0.1528637
896.79 | 0.239366 | 669.2308 | 0.1528637
898.07 | 0.239807 | 669.2308 | 0.1528637
899.56 | 0.240312 | 669.2308 | 0.1528637
901.03 | 0.240817 | 669.2308 | 0.1528637
902.64 | 0.241374 | 669.2308 | 0.1528637
903.89 | 0.241808 | 669.2308 | 0.1528637
905.3 | 0.242291 | 680.7692 | 0.154904
906.56 | 0.242734 | 680.7692 | 0.154904
907.83 | 0.24317 | 680.7692 | 0.154904
909.25 | 0.24366 | 680.7692 | 0.154904
910.64 | 0.244154 | 680.7692 | 0.154904
911.92 | 0.244601 | 680.7692 | 0.154904
913.1 | 0.245025 | 680.7692 | 0.154904
914.44 | 0.245497 | 680.7692 | 0.154904
915.79 | 0.245964 | 680.7692 | 0.154904
917.04 | 0.246413 | 692.3077 | 0.1569562
918.31 | 0.246852 | 692.3077 | 0.1569562
919.64 | 0.247326 | 692.3077 | 0.1569562
920.75 | 0.247715 | 692.3077 | 0.1569562
922.3 | 0.248279 | 692.3077 | 0.1569562
923.43 | 0.248689 | 692.3077 | 0.1569562
924.67 | 0.249137 | 692.3077 | 0.1569562
926.02 | 0.249626 | 692.3077 | 0.1569562
927.4 | 0.250123 | 703.8462 | 0.1590213
928.87 | 0.250649 | 703.8462 | 0.1590213
930.36 | 0.251186 | 703.8462 | 0.1590213
931.89 | 0.251756 | 703.8462 | 0.1590213
933.26 | 0.252247 | 703.8462 | 0.1590213
934.91 | 0.252855 | 703.8462 | 0.1590213
936.31 | 0.253372 | 703.8462 | 0.1590213
937.53 | 0.25381 | 703.8462 | 0.1590213
938.9 | 0.254328 | 703.8462 | 0.1590213
939.98 | 0.254732 | 715.3846 | 0.1611006
941.42 | 0.255262 | 715.3846 | 0.1611006
942.72 | 0.255771 | 715.3846 | 0.1611006
944.1 | 0.256287 | 715.3846 | 0.1611006
945.57 | 0.25684 | 715.3846 | 0.1611006
946.86 | 0.257321 | 715.3846 | 0.1611006
948.02 | 0.257764 | 715.3846 | 0.1611006
949.43 | 0.258281 | 715.3846 | 0.1611006
950.79 | 0.258809 | 726.9231 | 0.163195
952.11 | 0.259305 | 726.9231 | 0.163195
953.08 | 0.259689 | 726.9231 | 0.163195
954.23 | 0.260124 | 726.9231 | 0.163195
955.67 | 0.260692 | 726.9231 | 0.163195
956.97 | 0.261195 | 726.9231 | 0.163195
958.15 | 0.261655 | 726.9231 | 0.163195
959.44 | 0.262134 | 726.9231 | 0.163195
960.5 | 0.262558 | 726.9231 | 0.163195
961.94 | 0.263123 | 738.4615 | 0.1653059
963.14 | 0.263581 | 738.4615 | 0.1653059
964.77 | 0.264232 | 738.4615 | 0.1653059
965.93 | 0.264691 | 738.4615 | 0.1653059
966.93 | 0.265096 | 738.4615 | 0.1653059
968.2 | 0.265596 | 738.4615 | 0.1653059
969.25 | 0.266008 | 738.4615 | 0.1653059
970.65 | 0.266567 | 738.4615 | 0.1653059
971.95 | 0.267094 | 750 | 0.1674344
973.12 | 0.267565 | 750 | 0.1674344
974.15 | 0.26799 | 750 | 0.1674344
975.44 | 0.268508 | 750 | 0.1674344
976.92 | 0.269117 | 750 | 0.1674344
977.92 | 0.269529 | 750 | 0.1674344
979.11 | 0.270014 | 750 | 0.1674344
980.54 | 0.270594 | 750 | 0.1674344
981.71 | 0.271072 | 750 | 0.1674344
982.99 | 0.2716 | 761.5385 | 0.1695818
984.15 | 0.272084 | 761.5385 | 0.1695818
985.4 | 0.272604 | 761.5385 | 0.1695818
986.71 | 0.273158 | 761.5385 | 0.1695818
987.78 | 0.273605 | 761.5385 | 0.1695818
988.95 | 0.274097 | 761.5385 | 0.1695818
990.17 | 0.274609 | 761.5385 | 0.1695818
991.5 | 0.275176 | 761.5385 | 0.1695818
992.54 | 0.275614 | 773.0769 | 0.1717494
993.76 | 0.27613 | 773.0769 | 0.1717494
994.91 | 0.276629 | 773.0769 | 0.1717494
996.14 | 0.277156 | 773.0769 | 0.1717494
997.59 | 0.277788 | 773.0769 | 0.1717494
998.48 | 0.278162 | 773.0769 | 0.1717494
999.56 | 0.278618 | 773.0769 | 0.1717494
1000.63 | 0.279089 | 773.0769 | 0.1717494
1001.75 | 0.279579 | 773.0769 | 0.1717494
1002.43 | 0.279873 | 784.6154 | 0.1739385
1003.8 | 0.280469 | 784.6154 | 0.1739385
1004.72 | 0.28087 | 784.6154 | 0.1739385
1005.98 | 0.281416 | 784.6154 | 0.1739385
1007.15 | 0.281928 | 784.6154 | 0.1739385
1008.04 | 0.282322 | 784.6154 | 0.1739385
1009.17 | 0.282833 | 784.6154 | 0.1739385
1010.31 | 0.283343 | 784.6154 | 0.1739385
1011.44 | 0.283869 | 796.1538 | 0.1761505
1012.46 | 0.284337 | 796.1538 | 0.1761505
1013.59 | 0.284853 | 796.1538 | 0.1761505
1014.81 | 0.285404 | 796.1538 | 0.1761505
1015.78 | 0.285857 | 796.1538 | 0.1761505
1016.7 | 0.286275 | 796.1538 | 0.1761505
1017.8 | 0.286785 | 796.1538 | 0.1761505
1019 | 0.287352 | 796.1538 | 0.1761505
1020.2 | 0.287903 | 796.1538 | 0.1761505
1021.25 | 0.288394 | 807.6923 | 0.178387
1022.42 | 0.288944 | 807.6923 | 0.178387
1023.17 | 0.289294 | 807.6923 | 0.178387
1024.17 | 0.289764 | 807.6923 | 0.178387
1025.17 | 0.290249 | 807.6923 | 0.178387
1026.16 | 0.290707 | 807.6923 | 0.178387
1027.44 | 0.291324 | 807.6923 | 0.178387
1028.34 | 0.291755 | 807.6923 | 0.178387
1029.29 | 0.292222 | 819.2308 | 0.1806495
1030.51 | 0.292805 | 819.2308 | 0.1806495
1031.48 | 0.293263 | 819.2308 | 0.1806495
1032.51 | 0.293769 | 819.2308 | 0.1806495
1033.56 | 0.294282 | 819.2308 | 0.1806495
1034.36 | 0.294683 | 819.2308 | 0.1806495
1035.3 | 0.295143 | 819.2308 | 0.1806495
1036.13 | 0.295544 | 819.2308 | 0.1806495
1037.1 | 0.296033 | 819.2308 | 0.1806495
1038 | 0.296483 | 830.7692 | 0.1829396
1038.94 | 0.296947 | 830.7692 | 0.1829396
1039.97 | 0.297463 | 830.7692 | 0.1829396
1040.97 | 0.297963 | 830.7692 | 0.1829396
1041.92 | 0.298451 | 830.7692 | 0.1829396
1042.66 | 0.298825 | 830.7692 | 0.1829396
1043.57 | 0.299292 | 830.7692 | 0.1829396
1044.47 | 0.299756 | 830.7692 | 0.1829396
1045.33 | 0.300188 | 842.3077 | 0.185259
1046.39 | 0.300742 | 842.3077 | 0.185259
1047.49 | 0.30131 | 842.3077 | 0.185259
1048.63 | 0.301885 | 842.3077 | 0.185259
1049.48 | 0.302334 | 842.3077 | 0.185259
1050.5 | 0.302865 | 842.3077 | 0.185259
1051.68 | 0.303478 | 842.3077 | 0.185259
1052.53 | 0.303931 | 842.3077 | 0.185259
1053.53 | 0.30446 | 842.3077 | 0.185259
1054.59 | 0.305021 | 853.8462 | 0.1876095
1055.37 | 0.305428 | 853.8462 | 0.1876095
1056.24 | 0.305894 | 853.8462 | 0.1876095
1057.02 | 0.30632 | 853.8462 | 0.1876095
1057.91 | 0.306791 | 853.8462 | 0.1876095
1058.71 | 0.30722 | 853.8462 | 0.1876095
1059.44 | 0.307622 | 853.8462 | 0.1876095
1060.44 | 0.308167 | 853.8462 | 0.1876095
1061.14 | 0.308557 | 865.3846 | 0.1899931
1062.01 | 0.309029 | 865.3846 | 0.1899931
1063.04 | 0.309603 | 865.3846 | 0.1899931
1063.83 | 0.310043 | 865.3846 | 0.1899931
1064.85 | 0.310604 | 865.3846 | 0.1899931
1065.8 | 0.311144 | 865.3846 | 0.1899931
1066.73 | 0.311663 | 865.3846 | 0.1899931
1067.52 | 0.312099 | 865.3846 | 0.1899931
1068.23 | 0.312506 | 865.3846 | 0.1899931
1069.25 | 0.313074 | 876.9231 | 0.1924117
1070.13 | 0.313575 | 876.9231 | 0.1924117
1070.84 | 0.313982 | 876.9231 | 0.1924117
1071.57 | 0.314404 | 876.9231 | 0.1924117
1072.34 | 0.314843 | 876.9231 | 0.1924117
1073.19 | 0.315335 | 876.9231 | 0.1924117
1073.96 | 0.315778 | 876.9231 | 0.1924117
1074.69 | 0.316203 | 876.9231 | 0.1924117
1075.54 | 0.316702 | 888.4615 | 0.1948676
1076.34 | 0.317164 | 888.4615 | 0.1948676
1077.08 | 0.317608 | 888.4615 | 0.1948676
1077.99 | 0.318145 | 888.4615 | 0.1948676
1078.91 | 0.318693 | 888.4615 | 0.1948676
1079.66 | 0.319132 | 888.4615 | 0.1948676
1080.26 | 0.319494 | 888.4615 | 0.1948676
1081.05 | 0.319958 | 888.4615 | 0.1948676
1081.73 | 0.320373 | 888.4615 | 0.1948676
1082.55 | 0.320873 | 900 | 0.1973628
1083.17 | 0.321253 | 900 | 0.1973628
1084.08 | 0.321809 | 900 | 0.1973628
1084.77 | 0.322226 | 900 | 0.1973628
1085.58 | 0.322735 | 900 | 0.1973628
1086.39 | 0.32323 | 900 | 0.1973628
1087.2 | 0.323734 | 900 | 0.1973628
1087.9 | 0.324167 | 900 | 0.1973628
1088.74 | 0.324688 | 911.5385 | 0.1999
1089.39 | 0.325096 | 911.5385 | 0.1999
1090.09 | 0.325547 | 911.5385 | 0.1999
1090.77 | 0.325979 | 911.5385 | 0.1999
1091.57 | 0.326487 | 911.5385 | 0.1999
1092.36 | 0.326985 | 911.5385 | 0.1999
1092.99 | 0.32738 | 911.5385 | 0.1999
1093.86 | 0.327947 | 911.5385 | 0.1999
1094.69 | 0.328483 | 923.0769 | 0.2024817
1095.24 | 0.328846 | 923.0769 | 0.2024817
1096.03 | 0.329357 | 923.0769 | 0.2024817
1096.63 | 0.329744 | 923.0769 | 0.2024817
1097.46 | 0.330297 | 923.0769 | 0.2024817
1098.23 | 0.330805 | 923.0769 | 0.2024817
1098.96 | 0.331291 | 923.0769 | 0.2024817
1099.72 | 0.331796 | 923.0769 | 0.2024817
1100.37 | 0.332219 | 923.0769 | 0.2024817
1101.15 | 0.332746 | 934.6154 | 0.2051105
1101.95 | 0.333296 | 934.6154 | 0.2051105
1102.52 | 0.33368 | 934.6154 | 0.2051105
1103.22 | 0.334162 | 934.6154 | 0.2051105
1103.92 | 0.334646 | 934.6154 | 0.2051105
1104.6 | 0.335118 | 934.6154 | 0.2051105
1105.25 | 0.335563 | 934.6154 | 0.2051105
1106.01 | 0.336082 | 934.6154 | 0.2051105
1106.89 | 0.336698 | 946.1538 | 0.2077896
1107.54 | 0.337154 | 946.1538 | 0.2077896
1108.29 | 0.337684 | 946.1538 | 0.2077896
1108.94 | 0.338148 | 946.1538 | 0.2077896
1109.51 | 0.338553 | 946.1538 | 0.2077896
1110.33 | 0.339138 | 946.1538 | 0.2077896
1111.04 | 0.339644 | 946.1538 | 0.2077896
1111.69 | 0.340119 | 946.1538 | 0.2077896
1112.31 | 0.340566 | 946.1538 | 0.2077896
1112.95 | 0.341028 | 957.6923 | 0.2105221
1113.48 | 0.341421 | 957.6923 | 0.2105221
1114.08 | 0.341859 | 957.6923 | 0.2105221
1114.88 | 0.342446 | 957.6923 | 0.2105221
1115.67 | 0.343026 | 957.6923 | 0.2105221
1116.37 | 0.343535 | 957.6923 | 0.2105221
1116.9 | 0.343941 | 957.6923 | 0.2105221
1117.6 | 0.344469 | 957.6923 | 0.2105221
1118.25 | 0.344962 | 969.2308 | 0.2133113
1118.97 | 0.345505 | 969.2308 | 0.2133113
1119.7 | 0.346062 | 969.2308 | 0.2133113
1120.2 | 0.346449 | 969.2308 | 0.2133113
1120.74 | 0.34686 | 969.2308 | 0.2133113
1121.29 | 0.347285 | 969.2308 | 0.2133113
1121.87 | 0.347742 | 969.2308 | 0.2133113
1122.62 | 0.348325 | 969.2308 | 0.2133113
1123.22 | 0.34879 | 969.2308 | 0.2133113
1123.74 | 0.349203 | 980.7692 | 0.2161611
1124.32 | 0.349664 | 980.7692 | 0.2161611
1124.79 | 0.350034 | 980.7692 | 0.2161611
1125.44 | 0.350548 | 980.7692 | 0.2161611
1126.01 | 0.351001 | 980.7692 | 0.2161611
1126.53 | 0.351431 | 980.7692 | 0.2161611
1127.19 | 0.351978 | 980.7692 | 0.2161611
1127.75 | 0.352428 | 980.7692 | 0.2161611
1128.38 | 0.352944 | 992.3077 | 0.219076
1128.95 | 0.353413 | 992.3077 | 0.219076
1129.43 | 0.353806 | 992.3077 | 0.219076
1130.05 | 0.354312 | 992.3077 | 0.219076
1130.63 | 0.354801 | 992.3077 | 0.219076
1131.23 | 0.355307 | 992.3077 | 0.219076
1131.7 | 0.355702 | 992.3077 | 0.219076
1132.22 | 0.35614 | 992.3077 | 0.219076
1132.82 | 0.356648 | 992.3077 | 0.219076
1133.35 | 0.357105 | 1003.846 | 0.2220601
1133.85 | 0.357528 | 1003.846 | 0.2220601
1134.4 | 0.358005 | 1003.846 | 0.2220601
1134.92 | 0.358447 | 1003.846 | 0.2220601
1135.39 | 0.358843 | 1003.846 | 0.2220601
1135.9 | 0.359311 | 1003.846 | 0.2220601
1136.42 | 0.359768 | 1003.846 | 0.2220601
1136.94 | 0.360224 | 1003.846 | 0.2220601
1137.47 | 0.360693 | 1015.385 | 0.225118
1138.09 | 0.361227 | 1015.385 | 0.225118
1138.52 | 0.361616 | 1015.385 | 0.225118
1139.12 | 0.362155 | 1015.385 | 0.225118
1139.56 | 0.362555 | 1015.385 | 0.225118
1140.06 | 0.363014 | 1015.385 | 0.225118
1140.66 | 0.363551 | 1015.385 | 0.225118
1141.18 | 0.364034 | 1015.385 | 0.225118
1141.64 | 0.364467 | 1015.385 | 0.225118
1142.13 | 0.364921 | 1026.923 | 0.2282551
1142.61 | 0.365376 | 1026.923 | 0.2282551
1143.19 | 0.365923 | 1026.923 | 0.2282551
1143.65 | 0.366347 | 1026.923 | 0.2282551
1144.11 | 0.366786 | 1026.923 | 0.2282551
1144.61 | 0.367274 | 1026.923 | 0.2282551
1145.11 | 0.36775 | 1026.923 | 0.2282551
1145.58 | 0.368185 | 1026.923 | 0.2282551
1146.01 | 0.368616 | 1038.462 | 0.231477
1146.45 | 0.369028 | 1038.462 | 0.231477
1146.93 | 0.36949 | 1038.462 | 0.231477
1147.3 | 0.369852 | 1038.462 | 0.231477
1147.83 | 0.370386 | 1038.462 | 0.231477
1148.28 | 0.370828 | 1038.462 | 0.231477
1148.77 | 0.371308 | 1038.462 | 0.231477
1149.23 | 0.371772 | 1038.462 | 0.231477
1149.62 | 0.372163 | 1038.462 | 0.231477
1150.12 | 0.372663 | 1050 | 0.2347903
1150.54 | 0.373088 | 1050 | 0.2347903
1150.95 | 0.373501 | 1050 | 0.2347903
1151.3 | 0.373867 | 1050 | 0.2347903
1151.74 | 0.374302 | 1050 | 0.2347903
1152.32 | 0.374903 | 1050 | 0.2347903
1152.79 | 0.375398 | 1050 | 0.2347903
1153.22 | 0.375851 | 1050 | 0.2347903
1153.64 | 0.376291 | 1061.538 | 0.2382018
1154.07 | 0.376738 | 1061.538 | 0.2382018
1154.52 | 0.377217 | 1061.538 | 0.2382018
1154.96 | 0.377673 | 1061.538 | 0.2382018
1155.46 | 0.378214 | 1061.538 | 0.2382018
1155.84 | 0.378629 | 1061.538 | 0.2382018
1156.28 | 0.379096 | 1061.538 | 0.2382018
1156.79 | 0.379664 | 1061.538 | 0.2382018
1157.18 | 0.380084 | 1061.538 | 0.2382018
1157.61 | 0.380565 | 1073.077 | 0.2417193
1157.94 | 0.380934 | 1073.077 | 0.2417193
1158.31 | 0.381339 | 1073.077 | 0.2417193
1158.81 | 0.381905 | 1073.077 | 0.2417193
1159.18 | 0.382314 | 1073.077 | 0.2417193
1159.58 | 0.382781 | 1073.077 | 0.2417193
1159.98 | 0.383237 | 1073.077 | 0.2417193
1160.41 | 0.383722 | 1073.077 | 0.2417193
1160.83 | 0.384217 | 1084.615 | 0.2453514
1161.25 | 0.38468 | 1084.615 | 0.2453514
1161.66 | 0.385178 | 1084.615 | 0.2453514
1162.01 | 0.385593 | 1084.615 | 0.2453514
1162.36 | 0.386003 | 1084.615 | 0.2453514
1162.75 | 0.386463 | 1084.615 | 0.2453514
1163.12 | 0.386898 | 1084.615 | 0.2453514
1163.53 | 0.3874 | 1084.615 | 0.2453514
1163.88 | 0.387812 | 1084.615 | 0.2453514
1164.37 | 0.388391 | 1096.154 | 0.2491079
1164.75 | 0.388852 | 1096.154 | 0.2491079
1165.13 | 0.389327 | 1096.154 | 0.2491079
1165.57 | 0.38988 | 1096.154 | 0.2491079
1165.95 | 0.390351 | 1096.154 | 0.2491079
1166.29 | 0.390763 | 1096.154 | 0.2491079
1166.59 | 0.391137 | 1096.154 | 0.2491079
1166.95 | 0.391604 | 1096.154 | 0.2491079
1167.34 | 0.392083 | 1107.692 | 0.2529996
1167.69 | 0.392538 | 1107.692 | 0.2529996
1168.05 | 0.393015 | 1107.692 | 0.2529996
1168.45 | 0.393544 | 1107.692 | 0.2529996
1168.8 | 0.394005 | 1107.692 | 0.2529996
1169.19 | 0.394507 | 1107.692 | 0.2529996
1169.49 | 0.394893 | 1107.692 | 0.2529996
1169.86 | 0.395381 | 1107.692 | 0.2529996
1170.22 | 0.395858 | 1107.692 | 0.2529996
1170.51 | 0.396247 | 1119.231 | 0.2570387
1170.86 | 0.396722 | 1119.231 | 0.2570387
1171.22 | 0.397217 | 1119.231 | 0.2570387
1171.59 | 0.397722 | 1119.231 | 0.2570387
1171.94 | 0.398204 | 1119.231 | 0.2570387
1172.26 | 0.398638 | 1119.231 | 0.2570387
1172.66 | 0.399189 | 1119.231 | 0.2570387
1173.03 | 0.399705 | 1119.231 | 0.2570387
1173.41 | 0.400247 | 1130.769 | 0.2612391
1173.71 | 0.400674 | 1130.769 | 0.2612391
1173.98 | 0.401061 | 1130.769 | 0.2612391
1174.34 | 0.401584 | 1130.769 | 0.2612391
1174.71 | 0.402111 | 1130.769 | 0.2612391
1175.01 | 0.402555 | 1130.769 | 0.2612391
1175.31 | 0.402988 | 1130.769 | 0.2612391
1175.66 | 0.403503 | 1130.769 | 0.2612391
1176.05 | 0.404067 | 1142.308 | 0.2656166
1176.36 | 0.404547 | 1142.308 | 0.2656166
1176.68 | 0.405012 | 1142.308 | 0.2656166
1176.96 | 0.405467 | 1142.308 | 0.2656166
1177.28 | 0.405943 | 1142.308 | 0.2656166
1177.65 | 0.406493 | 1142.308 | 0.2656166
1177.88 | 0.406863 | 1142.308 | 0.2656166
1178.16 | 0.4073 | 1142.308 | 0.2656166
1178.45 | 0.407744 | 1142.308 | 0.2656166
1178.83 | 0.408348 | 1153.846 | 0.2701892
1179.18 | 0.408918 | 1153.846 | 0.2701892
1179.48 | 0.409378 | 1153.846 | 0.2701892
1179.8 | 0.409899 | 1153.846 | 0.2701892
1180.05 | 0.410306 | 1153.846 | 0.2701892
1180.32 | 0.410737 | 1153.846 | 0.2701892
1180.62 | 0.411219 | 1153.846 | 0.2701892
1180.92 | 0.411714 | 1153.846 | 0.2701892
1181.18 | 0.412166 | 1165.385 | 0.2749775
1181.45 | 0.412608 | 1165.385 | 0.2749775
1181.69 | 0.413008 | 1165.385 | 0.2749775
1182.04 | 0.413607 | 1165.385 | 0.2749775
1182.29 | 0.414029 | 1165.385 | 0.2749775
1182.54 | 0.414464 | 1165.385 | 0.2749775
1182.77 | 0.414865 | 1165.385 | 0.2749775
1183.05 | 0.415361 | 1165.385 | 0.2749775
1183.32 | 0.415813 | 1165.385 | 0.2749775
1183.55 | 0.416234 | 1176.923 | 0.2800053
1183.8 | 0.416673 | 1176.923 | 0.2800053
1184.02 | 0.417063 | 1176.923 | 0.2800053
1184.24 | 0.417456 | 1176.923 | 0.2800053
1184.52 | 0.417961 | 1176.923 | 0.2800053
1184.79 | 0.418455 | 1176.923 | 0.2800053
1185.04 | 0.418889 | 1176.923 | 0.2800053
1185.27 | 0.419337 | 1176.923 | 0.2800053
1185.54 | 0.419839 | 1188.462 | 0.2853073
1185.79 | 0.420314 | 1188.462 | 0.2853073
1186.02 | 0.420754 | 1188.462 | 0.2853073
1186.29 | 0.421252 | 1188.462 | 0.2853073
1186.51 | 0.421667 | 1188.462 | 0.2853073
1186.72 | 0.422067 | 1188.462 | 0.2853073
1186.99 | 0.422594 | 1188.462 | 0.2853073
1187.21 | 0.423017 | 1188.462 | 0.2853073
1187.41 | 0.423411 | 1188.462 | 0.2853073
1187.66 | 0.423901 | 1200 | 0.2909142
1187.89 | 0.424369 | 1200 | 0.2909142
1188.14 | 0.424876 | 1200 | 0.2909142
1188.38 | 0.425342 | 1200 | 0.2909142
1188.61 | 0.425814 | 1200 | 0.2909142
1188.86 | 0.426331 | 1200 | 0.2909142
1189.08 | 0.426773 | 1200 | 0.2909142
1189.31 | 0.427281 | 1200 | 0.2909142
1189.53 | 0.427726 | 1211.538 | 0.2968675
1189.71 | 0.428116 | 1211.538 | 0.2968675
1189.94 | 0.428611 | 1211.538 | 0.2968675
1190.16 | 0.42907 | 1211.538 | 0.2968675
1190.43 | 0.429654 | 1211.538 | 0.2968675
1190.63 | 0.430096 | 1211.538 | 0.2968675
1190.86 | 0.430614 | 1211.538 | 0.2968675
1191.1 | 0.431126 | 1211.538 | 0.2968675
1191.31 | 0.431609 | 1211.538 | 0.2968675
1191.51 | 0.432066 | 1223.077 | 0.3032176
1191.73 | 0.432548 | 1223.077 | 0.3032176
1191.98 | 0.433136 | 1223.077 | 0.3032176
1192.18 | 0.433605 | 1223.077 | 0.3032176
1192.4 | 0.434099 | 1223.077 | 0.3032176
1192.56 | 0.434498 | 1223.077 | 0.3032176
1192.75 | 0.434932 | 1223.077 | 0.3032176
1192.96 | 0.435452 | 1223.077 | 0.3032176
1193.13 | 0.435849 | 1234.615 | 0.3100262
1193.36 | 0.436418 | 1234.615 | 0.3100262
1193.53 | 0.436818 | 1234.615 | 0.3100262
1193.7 | 0.437227 | 1234.615 | 0.3100262
1193.88 | 0.437693 | 1234.615 | 0.3100262
1194.06 | 0.438152 | 1234.615 | 0.3100262
1194.25 | 0.438619 | 1234.615 | 0.3100262
1194.45 | 0.439124 | 1234.615 | 0.3100262
1194.62 | 0.439551 | 1234.615 | 0.3100262
1194.78 | 0.43998 | 1246.154 | 0.3173704
1194.93 | 0.440371 | 1246.154 | 0.3173704
1195.1 | 0.440805 | 1246.154 | 0.3173704
1195.25 | 0.4412 | 1246.154 | 0.3173704
1195.4 | 0.441603 | 1246.154 | 0.3173704
1195.57 | 0.442049 | 1246.154 | 0.3173704
1195.75 | 0.442552 | 1246.154 | 0.3173704
1195.92 | 0.443003 | 1246.154 | 0.3173704
1196.07 | 0.443403 | 1257.692 | 0.3253462
1196.22 | 0.443822 | 1257.692 | 0.3253462
1196.4 | 0.444323 | 1257.692 | 0.3253462
1196.55 | 0.44476 | 1257.692 | 0.3253462
1196.72 | 0.445235 | 1257.692 | 0.3253462
1196.87 | 0.445661 | 1257.692 | 0.3253462
1197.05 | 0.446192 | 1257.692 | 0.3253462
1197.22 | 0.446684 | 1257.692 | 0.3253462
1197.39 | 0.44718 | 1257.692 | 0.3253462
1197.55 | 0.447671 | 1269.231 | 0.3340728
1197.7 | 0.448118 | 1269.231 | 0.3340728
1197.85 | 0.448573 | 1269.231 | 0.3340728
1198.02 | 0.449088 | 1269.231 | 0.3340728
1198.19 | 0.449597 | 1269.231 | 0.3340728
1198.35 | 0.450123 | 1269.231 | 0.3340728
1198.54 | 0.450702 | 1269.231 | 0.3340728
1198.69 | 0.451172 | 1269.231 | 0.3340728
1198.85 | 0.45171 | 1280.769 | 0.3437643
1199 | 0.452192 | 1280.769 | 0.3437643
1199.17 | 0.452742 | 1280.769 | 0.3437643
1199.32 | 0.453241 | 1280.769 | 0.3437643
1199.47 | 0.453738 | 1280.769 | 0.3437643
1199.64 | 0.454312 | 1280.769 | 0.3437643
1199.79 | 0.454826 | 1280.769 | 0.3437643
1199.95 | 0.455401 | 1280.769 | 0.3437643
1200.12 | 0.456001 | 1280.769 | 0.3437643
1200.27 | 0.456526 | 1292.308 | 0.3546428
1200.44 | 0.457132 | 1292.308 | 0.3546428
1200.59 | 0.457677 | 1292.308 | 0.3546428
1200.76 | 0.458278 | 1292.308 | 0.3546428
1200.91 | 0.458834 | 1292.308 | 0.3546428
1201.06 | 0.459397 | 1292.308 | 0.3546428
1201.22 | 0.460021 | 1292.308 | 0.3546428
1201.37 | 0.460616 | 1292.308 | 0.3546428
1201.54 | 0.461274 | 1303.846 | 0.3670573
1201.69 | 0.461861 | 1303.846 | 0.3670573
1201.84 | 0.462465 | 1303.846 | 0.3670573
1202.01 | 0.463147 | 1303.846 | 0.3670573
1202.16 | 0.463766 | 1303.846 | 0.3670573
1202.32 | 0.464466 | 1303.846 | 0.3670573
1202.47 | 0.465122 | 1303.846 | 0.3670573
1202.62 | 0.465775 | 1303.846 | 0.3670573
1202.79 | 0.466516 | 1303.846 | 0.3670573
1202.94 | 0.467189 | 1315.385 | 0.3815048
1203.11 | 0.46794 | 1315.385 | 0.3815048
1203.26 | 0.468641 | 1315.385 | 0.3815048
1203.41 | 0.469363 | 1315.385 | 0.3815048
1203.57 | 0.470164 | 1315.385 | 0.3815048
1203.73 | 0.470891 | 1315.385 | 0.3815048
1203.89 | 0.471724 | 1315.385 | 0.3815048
1204.04 | 0.472496 | 1315.385 | 0.3815048
1204.19 | 0.473278 | 1326.923 | 0.3990486
1204.36 | 0.47415 | 1326.923 | 0.3990486
1204.51 | 0.474987 | 1326.923 | 0.3990486
1204.68 | 0.475907 | 1326.923 | 0.3990486
1204.83 | 0.476759 | 1326.923 | 0.3990486
1204.98 | 0.477637 | 1326.923 | 0.3990486
1205.14 | 0.47864 | 1326.923 | 0.3990486
1205.29 | 0.479566 | 1326.923 | 0.3990486
1205.46 | 0.480637 | 1326.923 | 0.3990486
1205.61 | 0.481626 | 1338.462 | 0.421304
1205.76 | 0.482628 | 1338.462 | 0.421304
1205.93 | 0.483795 | 1338.462 | 0.421304
1206.08 | 0.484889 | 1338.462 | 0.421304
1206.24 | 0.486156 | 1338.462 | 0.421304
1206.38 | 0.487191 | 1338.462 | 0.421304
1206.53 | 0.48842 | 1338.462 | 0.421304
1206.69 | 0.489851 | 1338.462 | 0.421304
1206.84 | 0.491222 | 1350 | 0.4508891
1207.01 | 0.492829 | 1350 | 0.4508891
1207.16 | 0.494372 | 1350 | 0.4508891
1207.31 | 0.496078 | 1350 | 0.4508891
1207.48 | 0.498154 | 1350 | 0.4508891
1207.63 | 0.500291 | 1350 | 0.4508891
1207.8 | 0.503168 | 1350 | 0.4508891
1208.1 | 0.518036 | 1350 | 0.4508891
0 | 0 | 0 | 0
2.84 | 0.000168 | 0 | 0
4.77 | 0.000699 | 0 | 0
6.41 | 0.001167 | 0 | 0
8.51 | 0.001732 | 0 | 0
10.51 | 0.002236 | 11.53846 | 0.004178838
12.86 | 0.002793 | 11.53846 | 0.004178838
15.65 | 0.003373 | 11.53846 | 0.004178838
18.52 | 0.003951 | 11.53846 | 0.004178838
21.61 | 0.004546 | 23.07692 | 0.007977886
24.86 | 0.005145 | 23.07692 | 0.007977886
28.3 | 0.005748 | 23.07692 | 0.007977886
31.75 | 0.006363 | 23.07692 | 0.007977886
34.29 | 0.006815 | 34.61538 | 0.01146442
37.12 | 0.007291 | 34.61538 | 0.01146442
40.18 | 0.007826 | 34.61538 | 0.01146442
43.78 | 0.008456 | 34.61538 | 0.01146442
46.47 | 0.008904 | 34.61538 | 0.01146442
49.92 | 0.009475 | 46.15385 | 0.01468932
52.99 | 0.00998 | 46.15385 | 0.01468932
55.67 | 0.01039 | 46.15385 | 0.01468932
58.64 | 0.010885 | 46.15385 | 0.01468932
61.6 | 0.011364 | 57.69231 | 0.01769194
64.38 | 0.011825 | 57.69231 | 0.01769194
67.89 | 0.012398 | 57.69231 | 0.01769194
70.94 | 0.01289 | 57.69231 | 0.01769194
73.91 | 0.013377 | 69.23077 | 0.02050297
77.21 | 0.013901 | 69.23077 | 0.02050297
80.53 | 0.014426 | 69.23077 | 0.02050297
83.54 | 0.014906 | 69.23077 | 0.02050297
86.06 | 0.015306 | 69.23077 | 0.02050297
89.53 | 0.015838 | 80.76923 | 0.02314796
92.91 | 0.01637 | 80.76923 | 0.02314796
96.83 | 0.016968 | 80.76923 | 0.02314796
100.51 | 0.017534 | 80.76923 | 0.02314796
103.91 | 0.018057 | 92.30769 | 0.02564707
106.66 | 0.018474 | 92.30769 | 0.02564707
110.02 | 0.018983 | 92.30769 | 0.02564707
113.22 | 0.01947 | 92.30769 | 0.02564707
117.37 | 0.020091 | 103.8462 | 0.02801702
120.04 | 0.020499 | 103.8462 | 0.02801702
123.63 | 0.021026 | 103.8462 | 0.02801702
127.25 | 0.021558 | 103.8462 | 0.02801702
131.14 | 0.022124 | 103.8462 | 0.02801702
134.56 | 0.022611 | 115.3846 | 0.03027265
138.33 | 0.023158 | 115.3846 | 0.03027265
141.82 | 0.023653 | 115.3846 | 0.03027265
145.62 | 0.024197 | 115.3846 | 0.03027265
148.46 | 0.024604 | 126.9231 | 0.03242613
152.41 | 0.025152 | 126.9231 | 0.03242613
155.8 | 0.025641 | 126.9231 | 0.03242613
159.15 | 0.026112 | 126.9231 | 0.03242613
161.95 | 0.026502 | 138.4615 | 0.03448775
165.51 | 0.026994 | 138.4615 | 0.03448775
169.71 | 0.027578 | 138.4615 | 0.03448775
173.18 | 0.028052 | 138.4615 | 0.03448775
176.82 | 0.028556 | 138.4615 | 0.03448775
179.79 | 0.028958 | 150 | 0.03646636
183.44 | 0.029445 | 150 | 0.03646636
186.65 | 0.029883 | 150 | 0.03646636
190.55 | 0.030421 | 150 | 0.03646636
193.92 | 0.030856 | 161.5385 | 0.03836956
196.94 | 0.031262 | 161.5385 | 0.03836956
200.21 | 0.031688 | 161.5385 | 0.03836956
203.95 | 0.032179 | 161.5385 | 0.03836956
207.65 | 0.032667 | 173.0769 | 0.04020398
211.55 | 0.033181 | 173.0769 | 0.04020398
214.71 | 0.033595 | 173.0769 | 0.04020398
217.96 | 0.034011 | 173.0769 | 0.04020398
221.18 | 0.034416 | 184.6154 | 0.04197541
225.12 | 0.034927 | 184.6154 | 0.04197541
229.31 | 0.035451 | 184.6154 | 0.04197541
232.71 | 0.035887 | 184.6154 | 0.04197541
236.61 | 0.036392 | 184.6154 | 0.04197541
239.73 | 0.036787 | 196.1538 | 0.04368896
243.19 | 0.037228 | 196.1538 | 0.04368896
247.33 | 0.037746 | 196.1538 | 0.04368896
250.46 | 0.038134 | 196.1538 | 0.04368896
255.08 | 0.0387 | 207.6923 | 0.04534915
258.49 | 0.039118 | 207.6923 | 0.04534915
261.81 | 0.039531 | 207.6923 | 0.04534915
265.21 | 0.039945 | 207.6923 | 0.04534915
268.76 | 0.040379 | 219.2308 | 0.04695993
272.55 | 0.04084 | 219.2308 | 0.04695993
276.46 | 0.041302 | 219.2308 | 0.04695993
279.99 | 0.041736 | 219.2308 | 0.04695993
283.51 | 0.042154 | 219.2308 | 0.04695993
287.3 | 0.042608 | 230.7692 | 0.04852496
291.32 | 0.043073 | 230.7692 | 0.04852496
294.47 | 0.043453 | 230.7692 | 0.04852496
298.18 | 0.043897 | 230.7692 | 0.04852496
301.92 | 0.044343 | 242.3077 | 0.05004746
305.59 | 0.044774 | 242.3077 | 0.05004746
308.74 | 0.045132 | 242.3077 | 0.05004746
311.99 | 0.045522 | 242.3077 | 0.05004746
315.95 | 0.045972 | 253.8462 | 0.05153032
318.9 | 0.046331 | 253.8462 | 0.05153032
322.6 | 0.046752 | 253.8462 | 0.05153032
325.56 | 0.047083 | 253.8462 | 0.05153032
329.49 | 0.047543 | 253.8462 | 0.05153032
333.32 | 0.047982 | 265.3846 | 0.05297616
336.6 | 0.048366 | 265.3846 | 0.05297616
340.21 | 0.048766 | 265.3846 | 0.05297616
343.51 | 0.049145 | 265.3846 | 0.05297616
347.28 | 0.049575 | 276.9231 | 0.05438735
351.05 | 0.050001 | 276.9231 | 0.05438735
355.17 | 0.050461 | 276.9231 | 0.05438735
359.08 | 0.050898 | 276.9231 | 0.05438735
362.73 | 0.051313 | 288.4615 | 0.05576606
366.93 | 0.051792 | 288.4615 | 0.05576606
369.99 | 0.05212 | 288.4615 | 0.05576606
373.74 | 0.052552 | 288.4615 | 0.05576606
377.51 | 0.052966 | 288.4615 | 0.05576606
380.92 | 0.053343 | 300 | 0.05711426
384.67 | 0.053759 | 300 | 0.05711426
388.01 | 0.054135 | 300 | 0.05711426
392.04 | 0.054581 | 300 | 0.05711426
395.35 | 0.054942 | 311.5385 | 0.05843376
399.37 | 0.055389 | 311.5385 | 0.05843376
402.82 | 0.055774 | 311.5385 | 0.05843376
406.11 | 0.056127 | 311.5385 | 0.05843376
409.41 | 0.056495 | 323.0769 | 0.05972622
413.23 | 0.056922 | 323.0769 | 0.05972622
417.69 | 0.057395 | 323.0769 | 0.05972622
421.64 | 0.057822 | 323.0769 | 0.05972622
425.16 | 0.058191 | 334.6154 | 0.06099317
428.77 | 0.058585 | 334.6154 | 0.06099317
432.6 | 0.059002 | 334.6154 | 0.06099317
436.91 | 0.05945 | 334.6154 | 0.06099317
439.89 | 0.059775 | 334.6154 | 0.06099317
443.73 | 0.060182 | 346.1538 | 0.06223603
447.75 | 0.060604 | 346.1538 | 0.06223603
451.29 | 0.060979 | 346.1538 | 0.06223603
454.64 | 0.06133 | 346.1538 | 0.06223603
458.7 | 0.061767 | 357.6923 | 0.06345609
462.48 | 0.062171 | 357.6923 | 0.06345609
466.29 | 0.062569 | 357.6923 | 0.06345609
469.46 | 0.062895 | 357.6923 | 0.06345609
473.18 | 0.063286 | 369.2308 | 0.06465456
476.75 | 0.063678 | 369.2308 | 0.06465456
480.27 | 0.064033 | 369.2308 | 0.06465456
484.27 | 0.064452 | 369.2308 | 0.06465456
488.18 | 0.064879 | 369.2308 | 0.06465456
492.4 | 0.065323 | 380.7692 | 0.06583256
495.72 | 0.065653 | 380.7692 | 0.06583256
499.01 | 0.065998 | 380.7692 | 0.06583256
502.16 | 0.066322 | 380.7692 | 0.06583256
506.38 | 0.066772 | 392.3077 | 0.06699114
510.15 | 0.067164 | 392.3077 | 0.06699114
514.02 | 0.067559 | 392.3077 | 0.06699114
517.68 | 0.067938 | 392.3077 | 0.06699114
522.15 | 0.068399 | 403.8462 | 0.06813128
525.97 | 0.068789 | 403.8462 | 0.06813128
530.64 | 0.069261 | 403.8462 | 0.06813128
533.86 | 0.069595 | 403.8462 | 0.06813128
537.21 | 0.069934 | 403.8462 | 0.06813128
540.35 | 0.070254 | 415.3846 | 0.06925388
544.19 | 0.07065 | 415.3846 | 0.06925388
548.32 | 0.07106 | 415.3846 | 0.06925388
552.24 | 0.071462 | 415.3846 | 0.06925388
555.7 | 0.071811 | 426.9231 | 0.07035979
560.37 | 0.072285 | 426.9231 | 0.07035979
563.52 | 0.07259 | 426.9231 | 0.07035979
567.66 | 0.073015 | 426.9231 | 0.07035979
570.68 | 0.073315 | 438.4615 | 0.07144981
574.58 | 0.073701 | 438.4615 | 0.07144981
578.22 | 0.074078 | 438.4615 | 0.07144981
582.39 | 0.074504 | 438.4615 | 0.07144981
586.11 | 0.074868 | 438.4615 | 0.07144981
590.32 | 0.075285 | 450 | 0.07252468
594.99 | 0.075757 | 450 | 0.07252468
598.29 | 0.076078 | 450 | 0.07252468
602.8 | 0.076528 | 450 | 0.07252468
606.02 | 0.076845 | 461.5385 | 0.07358512
610.32 | 0.077273 | 461.5385 | 0.07358512
613.58 | 0.077589 | 461.5385 | 0.07358512
617.63 | 0.077996 | 461.5385 | 0.07358512
621.77 | 0.078391 | 473.0769 | 0.07463178
625.72 | 0.078778 | 473.0769 | 0.07463178
629.31 | 0.079138 | 473.0769 | 0.07463178
633.18 | 0.079513 | 473.0769 | 0.07463178
636.77 | 0.079871 | 473.0769 | 0.07463178
640.82 | 0.080276 | 484.6154 | 0.07566529
644.11 | 0.080593 | 484.6154 | 0.07566529
647.66 | 0.080945 | 484.6154 | 0.07566529
651.38 | 0.081303 | 484.6154 | 0.07566529
654.94 | 0.081668 | 496.1538 | 0.07668624
658.71 | 0.082038 | 496.1538 | 0.07668624
663.21 | 0.08248 | 496.1538 | 0.07668624
666.7 | 0.082817 | 496.1538 | 0.07668624
671.55 | 0.083293 | 507.6923 | 0.07769518
676.22 | 0.083739 | 507.6923 | 0.07769518
680.9 | 0.084189 | 507.6923 | 0.07769518
685.73 | 0.084662 | 507.6923 | 0.07769518
689.71 | 0.085036 | 519.2308 | 0.07869265
693.43 | 0.085399 | 519.2308 | 0.07869265
696.45 | 0.085697 | 519.2308 | 0.07869265
701.27 | 0.086157 | 519.2308 | 0.07869265
705.24 | 0.086557 | 519.2308 | 0.07869265
709.44 | 0.086961 | 530.7692 | 0.07967914
713.33 | 0.087332 | 530.7692 | 0.07967914
717.45 | 0.087737 | 530.7692 | 0.07967914
721.17 | 0.088089 | 530.7692 | 0.07967914
725.06 | 0.088456 | 542.3077 | 0.08065512
729.01 | 0.088837 | 542.3077 | 0.08065512
733.32 | 0.089243 | 542.3077 | 0.08065512
736.82 | 0.089574 | 542.3077 | 0.08065512
740.53 | 0.089924 | 553.8462 | 0.08162106
744.93 | 0.090337 | 553.8462 | 0.08162106
748.85 | 0.090713 | 553.8462 | 0.08162106
752.49 | 0.091057 | 553.8462 | 0.08162106
756.39 | 0.09143 | 553.8462 | 0.08162106
760.05 | 0.091778 | 565.3846 | 0.08257737
765.02 | 0.092257 | 565.3846 | 0.08257737
768.75 | 0.092597 | 565.3846 | 0.08257737
773.31 | 0.093026 | 565.3846 | 0.08257737
776.91 | 0.093365 | 576.9231 | 0.08352446
780.98 | 0.093736 | 576.9231 | 0.08352446
783.67 | 0.094003 | 576.9231 | 0.08352446
787.77 | 0.094388 | 576.9231 | 0.08352446
790.99 | 0.094698 | 588.4615 | 0.08446271
795 | 0.095056 | 588.4615 | 0.08446271
799.4 | 0.095469 | 588.4615 | 0.08446271
804.71 | 0.095967 | 588.4615 | 0.08446271
809.1 | 0.096378 | 588.4615 | 0.08446271
812.63 | 0.096695 | 600 | 0.0853925
816.69 | 0.09708 | 600 | 0.0853925
820.73 | 0.097458 | 600 | 0.0853925
825.11 | 0.097879 | 600 | 0.0853925
828.62 | 0.098203 | 611.5385 | 0.08631419
832.69 | 0.098569 | 611.5385 | 0.08631419
836.07 | 0.098908 | 611.5385 | 0.08631419
840.16 | 0.099276 | 611.5385 | 0.08631419
842.93 | 0.099528 | 623.0769 | 0.08722812
846.99 | 0.099915 | 623.0769 | 0.08722812
850.02 | 0.100189 | 623.0769 | 0.08722812
854.08 | 0.100565 | 623.0769 | 0.08722812
857.46 | 0.10087 | 623.0769 | 0.08722812
861.7 | 0.101258 | 634.6154 | 0.0881346
865.51 | 0.10162 | 634.6154 | 0.0881346
869.89 | 0.102039 | 634.6154 | 0.0881346
874.11 | 0.10241 | 634.6154 | 0.0881346
878.4 | 0.102806 | 646.1538 | 0.08903396
881.89 | 0.103127 | 646.1538 | 0.08903396
886.09 | 0.103522 | 646.1538 | 0.08903396
889.3 | 0.103819 | 646.1538 | 0.08903396
893.69 | 0.104232 | 657.6923 | 0.08992648
898.09 | 0.10463 | 657.6923 | 0.08992648
901.84 | 0.104983 | 657.6923 | 0.08992648
905.45 | 0.105325 | 657.6923 | 0.08992648
909.35 | 0.105677 | 669.2308 | 0.09081246
913.37 | 0.106053 | 669.2308 | 0.09081246
917.36 | 0.106411 | 669.2308 | 0.09081246
922.32 | 0.10687 | 669.2308 | 0.09081246
926.17 | 0.107232 | 669.2308 | 0.09081246
930.21 | 0.107598 | 680.7692 | 0.09169216
934.09 | 0.107941 | 680.7692 | 0.09169216
938.2 | 0.108327 | 680.7692 | 0.09169216
941.62 | 0.10864 | 680.7692 | 0.09169216
945.84 | 0.10903 | 692.3077 | 0.09256586
949.14 | 0.109324 | 692.3077 | 0.09256586
953.88 | 0.109766 | 692.3077 | 0.09256586
957.15 | 0.110069 | 692.3077 | 0.09256586
961.66 | 0.110477 | 703.8462 | 0.09343381
965.19 | 0.110804 | 703.8462 | 0.09343381
969.06 | 0.111152 | 703.8462 | 0.09343381
972.65 | 0.111472 | 703.8462 | 0.09343381
977.19 | 0.111882 | 703.8462 | 0.09343381
981.58 | 0.112278 | 715.3846 | 0.09429625
986.1 | 0.112693 | 715.3846 | 0.09429625
989.67 | 0.113022 | 715.3846 | 0.09429625
993.76 | 0.113401 | 715.3846 | 0.09429625
996.99 | 0.113681 | 726.9231 | 0.09515343
1000.86 | 0.114032 | 726.9231 | 0.09515343
1004.05 | 0.11433 | 726.9231 | 0.09515343
1008.87 | 0.114756 | 726.9231 | 0.09515343
1012.69 | 0.115113 | 738.4615 | 0.09600556
1016.51 | 0.115459 | 738.4615 | 0.09600556
1020.72 | 0.115844 | 738.4615 | 0.09600556
1024.46 | 0.116164 | 738.4615 | 0.09600556
1028.51 | 0.116541 | 738.4615 | 0.09600556
1032.23 | 0.116875 | 750 | 0.09685288
1036.65 | 0.117278 | 750 | 0.09685288
1040.16 | 0.1176 | 750 | 0.09685288
1043.76 | 0.117936 | 750 | 0.09685288
1047.31 | 0.118255 | 761.5385 | 0.09769559
1051.6 | 0.11864 | 761.5385 | 0.09769559
1054.62 | 0.118923 | 761.5385 | 0.09769559
1057.94 | 0.119221 | 761.5385 | 0.09769559
1060.91 | 0.119488 | 773.0769 | 0.09853391
1064.3 | 0.119794 | 773.0769 | 0.09853391
1067.84 | 0.120127 | 773.0769 | 0.09853391
1071.86 | 0.120481 | 773.0769 | 0.09853391
1075.69 | 0.120825 | 773.0769 | 0.09853391
1080.55 | 0.121273 | 784.6154 | 0.09936803
1084.6 | 0.121646 | 784.6154 | 0.09936803
1088.57 | 0.121999 | 784.6154 | 0.09936803
1091.93 | 0.122298 | 784.6154 | 0.09936803
1096 | 0.122675 | 796.1538 | 0.1001981
1098.65 | 0.122904 | 796.1538 | 0.1001981
1103.09 | 0.123296 | 796.1538 | 0.1001981
1106.86 | 0.123643 | 796.1538 | 0.1001981
1110.86 | 0.124017 | 807.6923 | 0.1010245
1113.92 | 0.124304 | 807.6923 | 0.1010245
1116.94 | 0.124572 | 807.6923 | 0.1010245
1121.04 | 0.124937 | 807.6923 | 0.1010245
1125.4 | 0.125323 | 807.6923 | 0.1010245
1129.38 | 0.125701 | 819.2308 | 0.1018471
1132.97 | 0.126026 | 819.2308 | 0.1018471
1136.87 | 0.126368 | 819.2308 | 0.1018471
1139.98 | 0.126664 | 819.2308 | 0.1018471
1143.45 | 0.126987 | 830.7692 | 0.1026664
1147.39 | 0.127334 | 830.7692 | 0.1026664
1151.56 | 0.127714 | 830.7692 | 0.1026664
1155.66 | 0.12809 | 830.7692 | 0.1026664
1159.7 | 0.128451 | 842.3077 | 0.1034823
1163.04 | 0.128758 | 842.3077 | 0.1034823
1166.92 | 0.129109 | 842.3077 | 0.1034823
1170.59 | 0.129441 | 842.3077 | 0.1034823
1173.98 | 0.12973 | 853.8462 | 0.1042952
1177.98 | 0.130104 | 853.8462 | 0.1042952
1181.2 | 0.130404 | 853.8462 | 0.1042952
1184.51 | 0.130688 | 853.8462 | 0.1042952
1187.93 | 0.131005 | 853.8462 | 0.1042952
1191.37 | 0.131324 | 865.3846 | 0.1051051
1195 | 0.131648 | 865.3846 | 0.1051051
1198.52 | 0.131962 | 865.3846 | 0.1051051
1201.73 | 0.13226 | 865.3846 | 0.1051051
1204.86 | 0.132562 | 876.9231 | 0.1059123
1209.38 | 0.132965 | 876.9231 | 0.1059123
1212.24 | 0.13323 | 876.9231 | 0.1059123
1216.76 | 0.133649 | 876.9231 | 0.1059123
1220.15 | 0.133958 | 888.4615 | 0.1067168
1223.72 | 0.134277 | 888.4615 | 0.1067168
1228.39 | 0.134712 | 888.4615 | 0.1067168
1232.31 | 0.13507 | 888.4615 | 0.1067168
1236.1 | 0.135419 | 888.4615 | 0.1067168
1239.87 | 0.135759 | 900 | 0.1075188
1243.9 | 0.136126 | 900 | 0.1075188
1247.54 | 0.136453 | 900 | 0.1075188
1251.51 | 0.136819 | 900 | 0.1075188
1255.27 | 0.137151 | 911.5385 | 0.1083186
1259.12 | 0.137505 | 911.5385 | 0.1083186
1262.69 | 0.137834 | 911.5385 | 0.1083186
1266.53 | 0.138185 | 911.5385 | 0.1083186
1269.5 | 0.138469 | 923.0769 | 0.1091162
1273.8 | 0.138855 | 923.0769 | 0.1091162
1277.27 | 0.139183 | 923.0769 | 0.1091162
1282.33 | 0.139649 | 923.0769 | 0.1091162
1286.06 | 0.13999 | 923.0769 | 0.1091162
1290.02 | 0.140359 | 934.6154 | 0.1099117
1294.32 | 0.140768 | 934.6154 | 0.1099117
1297.93 | 0.141108 | 934.6154 | 0.1099117
1301.05 | 0.141398 | 934.6154 | 0.1099117
1304.87 | 0.141745 | 946.1538 | 0.1107054
1308.44 | 0.142072 | 946.1538 | 0.1107054
1312.04 | 0.142412 | 946.1538 | 0.1107054
1316.3 | 0.142786 | 946.1538 | 0.1107054
1320.4 | 0.143171 | 957.6923 | 0.1114974
1323.77 | 0.143482 | 957.6923 | 0.1114974
1327.46 | 0.143833 | 957.6923 | 0.1114974
1331.46 | 0.144192 | 957.6923 | 0.1114974
1335.58 | 0.144583 | 957.6923 | 0.1114974
1339.37 | 0.14492 | 969.2308 | 0.1122877
1342.56 | 0.145214 | 969.2308 | 0.1122877
1346.53 | 0.145589 | 969.2308 | 0.1122877
1350.15 | 0.145934 | 969.2308 | 0.1122877
1353.94 | 0.14628 | 980.7692 | 0.1130766
1358.44 | 0.146707 | 980.7692 | 0.1130766
1361.81 | 0.147023 | 980.7692 | 0.1130766
1366 | 0.147426 | 980.7692 | 0.1130766
1369.94 | 0.147788 | 992.3077 | 0.1138642
1373.42 | 0.148119 | 992.3077 | 0.1138642
1377.36 | 0.148494 | 992.3077 | 0.1138642
1380.56 | 0.148793 | 992.3077 | 0.1138642
1384.9 | 0.149198 | 1003.846 | 0.1146505
1387.99 | 0.149469 | 1003.846 | 0.1146505
1392.11 | 0.149862 | 1003.846 | 0.1146505
1395.2 | 0.150142 | 1003.846 | 0.1146505
1399.85 | 0.150579 | 1003.846 | 0.1146505
1402.92 | 0.150865 | 1015.385 | 0.1154358
1406.57 | 0.15121 | 1015.385 | 0.1154358
1410.68 | 0.151597 | 1015.385 | 0.1154358
1414.58 | 0.151967 | 1015.385 | 0.1154358
1417.99 | 0.152286 | 1026.923 | 0.1162202
1421.86 | 0.152649 | 1026.923 | 0.1162202
1425.26 | 0.15297 | 1026.923 | 0.1162202
1428.83 | 0.15331 | 1026.923 | 0.1162202
1431.78 | 0.153601 | 1038.462 | 0.1170037
1435.44 | 0.153944 | 1038.462 | 0.1170037
1438.66 | 0.154258 | 1038.462 | 0.1170037
1441.96 | 0.154574 | 1038.462 | 0.1170037
1445.76 | 0.154936 | 1038.462 | 0.1170037
1449.57 | 0.155289 | 1050 | 0.1177865
1453.87 | 0.155705 | 1050 | 0.1177865
1457.81 | 0.156075 | 1050 | 0.1177865
1461.61 | 0.156449 | 1050 | 0.1177865
1465.45 | 0.156801 | 1061.538 | 0.1185688
1468.61 | 0.157097 | 1061.538 | 0.1185688
1472.08 | 0.157443 | 1061.538 | 0.1185688
1476.51 | 0.157872 | 1061.538 | 0.1185688
1480.12 | 0.158213 | 1073.077 | 0.1193506
1483.94 | 0.158574 | 1073.077 | 0.1193506
1487.51 | 0.158905 | 1073.077 | 0.1193506
1490.85 | 0.159241 | 1073.077 | 0.1193506
1493.58 | 0.1595 | 1073.077 | 0.1193506
1497.64 | 0.159895 | 1084.615 | 0.1201321
1501.29 | 0.160234 | 1084.615 | 0.1201321
1504.76 | 0.160588 | 1084.615 | 0.1201321
1508.11 | 0.160898 | 1084.615 | 0.1201321
1511.75 | 0.161236 | 1096.154 | 0.1209134
1515.89 | 0.161645 | 1096.154 | 0.1209134
1519.56 | 0.161995 | 1096.154 | 0.1209134
1522.86 | 0.162313 | 1096.154 | 0.1209134
1526.38 | 0.16265 | 1107.692 | 0.1216946
1529.87 | 0.162989 | 1107.692 | 0.1216946
1534.09 | 0.163393 | 1107.692 | 0.1216946
1538.28 | 0.163806 | 1107.692 | 0.1216946
1542.22 | 0.16418 | 1107.692 | 0.1216946
1546.15 | 0.16456 | 1119.231 | 0.1224758
1549.01 | 0.164849 | 1119.231 | 0.1224758
1552.31 | 0.16517 | 1119.231 | 0.1224758
1555.98 | 0.16552 | 1119.231 | 0.1224758
1559.22 | 0.165836 | 1130.769 | 0.1232572
1562.34 | 0.16614 | 1130.769 | 0.1232572
1566.39 | 0.166542 | 1130.769 | 0.1232572
1569.54 | 0.166836 | 1130.769 | 0.1232572
1573.21 | 0.167187 | 1142.308 | 0.1240389
1576.87 | 0.167554 | 1142.308 | 0.1240389
1580.59 | 0.167918 | 1142.308 | 0.1240389
1583.54 | 0.168211 | 1142.308 | 0.1240389
1587.35 | 0.16857 | 1142.308 | 0.1240389
1590.82 | 0.168926 | 1153.846 | 0.124821
1594.75 | 0.169307 | 1153.846 | 0.124821
1598.56 | 0.169686 | 1153.846 | 0.124821
1602.06 | 0.170028 | 1153.846 | 0.124821
1605.28 | 0.170348 | 1165.385 | 0.1256035
1609.4 | 0.170749 | 1165.385 | 0.1256035
1612.29 | 0.171037 | 1165.385 | 0.1256035
1616.29 | 0.171441 | 1165.385 | 0.1256035
1620.05 | 0.171812 | 1176.923 | 0.1263867
1624.42 | 0.172254 | 1176.923 | 0.1263867
1628.41 | 0.172659 | 1176.923 | 0.1263867
1632.69 | 0.173089 | 1176.923 | 0.1263867
1636.88 | 0.173524 | 1188.462 | 0.1271706
1640.65 | 0.173901 | 1188.462 | 0.1271706
1644.94 | 0.174334 | 1188.462 | 0.1271706
1648.84 | 0.174725 | 1188.462 | 0.1271706
1653.28 | 0.175174 | 1188.462 | 0.1271706
1656.5 | 0.175509 | 1200 | 0.1279554
1660.34 | 0.175895 | 1200 | 0.1279554
1663.84 | 0.17625 | 1200 | 0.1279554
1667.11 | 0.176592 | 1200 | 0.1279554
1670.32 | 0.176913 | 1211.538 | 0.1287411
1673.52 | 0.177245 | 1211.538 | 0.1287411
1676.71 | 0.177563 | 1211.538 | 0.1287411
1681.44 | 0.178056 | 1211.538 | 0.1287411
1685.5 | 0.178457 | 1223.077 | 0.129528
1689.7 | 0.178904 | 1223.077 | 0.129528
1693.14 | 0.179251 | 1223.077 | 0.129528
1697.06 | 0.179657 | 1223.077 | 0.129528
1700.93 | 0.180051 | 1223.077 | 0.129528
1705.1 | 0.180426 | 1234.615 | 0.130316
1709.04 | 0.180822 | 1234.615 | 0.130316
1713.86 | 0.181322 | 1234.615 | 0.130316
1717.35 | 0.181681 | 1234.615 | 0.130316
1720.72 | 0.182081 | 1246.154 | 0.1311054
1725.11 | 0.182555 | 1246.154 | 0.1311054
1729.7 | 0.183028 | 1246.154 | 0.1311054
1733.17 | 0.183398 | 1246.154 | 0.1311054
1737.04 | 0.183802 | 1257.692 | 0.1318962
1740.86 | 0.184226 | 1257.692 | 0.1318962
1744.16 | 0.184571 | 1257.692 | 0.1318962
1747.95 | 0.184971 | 1257.692 | 0.1318962
1751.62 | 0.185368 | 1257.692 | 0.1318962
1755.26 | 0.18576 | 1269.231 | 0.1326886
1758.96 | 0.186152 | 1269.231 | 0.1326886
1763.26 | 0.186611 | 1269.231 | 0.1326886
1766.43 | 0.186943 | 1269.231 | 0.1326886
1769.89 | 0.187323 | 1280.769 | 0.1334827
1772.92 | 0.187646 | 1280.769 | 0.1334827
1776.88 | 0.188053 | 1280.769 | 0.1334827
1780.36 | 0.188448 | 1280.769 | 0.1334827
1784.14 | 0.188849 | 1292.308 | 0.1342785
1787.76 | 0.189234 | 1292.308 | 0.1342785
1791.98 | 0.189695 | 1292.308 | 0.1342785
1795.18 | 0.190051 | 1292.308 | 0.1342785
1799.5 | 0.190514 | 1292.308 | 0.1342785
1802.84 | 0.190869 | 1303.846 | 0.1350763
1806.83 | 0.191292 | 1303.846 | 0.1350763
1810.46 | 0.191698 | 1303.846 | 0.1350763
1813.72 | 0.192051 | 1303.846 | 0.1350763
1817.94 | 0.192515 | 1315.385 | 0.1358761
1821.22 | 0.192875 | 1315.385 | 0.1358761
1824.06 | 0.193186 | 1315.385 | 0.1358761
1827.85 | 0.193606 | 1315.385 | 0.1358761
1830.35 | 0.193879 | 1326.923 | 0.1366781
1834.45 | 0.194332 | 1326.923 | 0.1366781
1838.41 | 0.194756 | 1326.923 | 0.1366781
1842.11 | 0.195179 | 1326.923 | 0.1366781
1846.22 | 0.195634 | 1338.462 | 0.1374824
1848.97 | 0.195953 | 1338.462 | 0.1374824
1852.76 | 0.196368 | 1338.462 | 0.1374824
1855.78 | 0.196716 | 1338.462 | 0.1374824
1859.33 | 0.197109 | 1338.462 | 0.1374824
1862.72 | 0.197484 | 1350 | 0.1382891
1866.25 | 0.197876 | 1350 | 0.1382891
1870.01 | 0.1983 | 1350 | 0.1382891
1873.31 | 0.198676 | 1350 | 0.1382891
1876.82 | 0.199076 | 1361.538 | 0.1390984
1880.27 | 0.199465 | 1361.538 | 0.1390984
1883.94 | 0.199872 | 1361.538 | 0.1390984
1887.56 | 0.200289 | 1361.538 | 0.1390984
1891.05 | 0.200683 | 1373.077 | 0.1399103
1894.82 | 0.201126 | 1373.077 | 0.1399103
1898.32 | 0.201527 | 1373.077 | 0.1399103
1903.51 | 0.202128 | 1373.077 | 0.1399103
1906.91 | 0.202525 | 1373.077 | 0.1399103
1910.99 | 0.202978 | 1384.615 | 0.1407251
1914.07 | 0.203333 | 1384.615 | 0.1407251
1918.49 | 0.203846 | 1384.615 | 0.1407251
1921.48 | 0.204195 | 1384.615 | 0.1407251
1925.38 | 0.204644 | 1396.154 | 0.1415427
1929.09 | 0.205072 | 1396.154 | 0.1415427
1933.88 | 0.205637 | 1396.154 | 0.1415427
1938.01 | 0.206115 | 1396.154 | 0.1415427
1942.15 | 0.206609 | 1407.692 | 0.1423635
1945.62 | 0.20702 | 1407.692 | 0.1423635
1949.28 | 0.207454 | 1407.692 | 0.1423635
1953 | 0.207905 | 1407.692 | 0.1423635
1956.7 | 0.208346 | 1407.692 | 0.1423635
1960.57 | 0.208804 | 1419.231 | 0.1431874
1963.81 | 0.209197 | 1419.231 | 0.1431874
1967.26 | 0.209603 | 1419.231 | 0.1431874
1970.78 | 0.210037 | 1419.231 | 0.1431874
1974.2 | 0.210462 | 1430.769 | 0.1440147
1977.2 | 0.210819 | 1430.769 | 0.1440147
1980.16 | 0.211188 | 1430.769 | 0.1440147
1982.86 | 0.211516 | 1430.769 | 0.1440147
1986.6 | 0.21198 | 1442.308 | 0.1448455
1989.87 | 0.212374 | 1442.308 | 0.1448455
1993.52 | 0.21282 | 1442.308 | 0.1448455
1996.84 | 0.213223 | 1442.308 | 0.1448455
2001.01 | 0.213735 | 1442.308 | 0.1448455
2004.9 | 0.214214 | 1453.846 | 0.1456799
2008.37 | 0.214649 | 1453.846 | 0.1456799
2011.86 | 0.215077 | 1453.846 | 0.1456799
2015.31 | 0.215509 | 1453.846 | 0.1456799
2018.3 | 0.215884 | 1465.385 | 0.1465181
2021.77 | 0.21631 | 1465.385 | 0.1465181
2025.04 | 0.21673 | 1465.385 | 0.1465181
2028.62 | 0.21718 | 1465.385 | 0.1465181
2032.08 | 0.217622 | 1476.923 | 0.1473602
2035.83 | 0.218096 | 1476.923 | 0.1473602
2038.95 | 0.218494 | 1476.923 | 0.1473602
2042.16 | 0.218966 | 1476.923 | 0.1473602
2047.42 | 0.219647 | 1476.923 | 0.1473602
2051.66 | 0.220198 | 1488.462 | 0.1482063
2055.56 | 0.220706 | 1488.462 | 0.1482063
2059.61 | 0.221225 | 1488.462 | 0.1482063
2063.2 | 0.221694 | 1488.462 | 0.1482063
2066.49 | 0.222112 | 1500 | 0.1490567
2070.03 | 0.222583 | 1500 | 0.1490567
2073.4 | 0.223012 | 1500 | 0.1490567
2076.98 | 0.223484 | 1500 | 0.1490567
2080.29 | 0.223923 | 1511.538 | 0.1499115
2083.77 | 0.224389 | 1511.538 | 0.1499115
2087.06 | 0.224829 | 1511.538 | 0.1499115
2090.61 | 0.225311 | 1511.538 | 0.1499115
2094.1 | 0.225789 | 1523.077 | 0.1507708
2097.95 | 0.226298 | 1523.077 | 0.1507708
2100.71 | 0.226673 | 1523.077 | 0.1507708
2103.89 | 0.227095 | 1523.077 | 0.1507708
2107.6 | 0.227582 | 1523.077 | 0.1507708
2110.58 | 0.227992 | 1534.615 | 0.1516348
2114.3 | 0.228505 | 1534.615 | 0.1516348
2118.49 | 0.229076 | 1534.615 | 0.1516348
2121.68 | 0.229511 | 1534.615 | 0.1516348
2125.15 | 0.229979 | 1546.154 | 0.1525037
2128.15 | 0.230386 | 1546.154 | 0.1525037
2131.82 | 0.230895 | 1546.154 | 0.1525037
2135.51 | 0.231418 | 1546.154 | 0.1525037
2138.41 | 0.231815 | 1557.692 | 0.1533776
2141.7 | 0.232269 | 1557.692 | 0.1533776
2145.17 | 0.232748 | 1557.692 | 0.1533776
2148.66 | 0.233244 | 1557.692 | 0.1533776
2151.99 | 0.233709 | 1557.692 | 0.1533776
2156.03 | 0.23427 | 1569.231 | 0.1542568
2158.88 | 0.234677 | 1569.231 | 0.1542568
2163.22 | 0.235295 | 1569.231 | 0.1542568
2166.73 | 0.235783 | 1569.231 | 0.1542568
2170.01 | 0.236256 | 1580.769 | 0.1551413
2172.68 | 0.236634 | 1580.769 | 0.1551413
2175.87 | 0.237108 | 1580.769 | 0.1551413
2178.82 | 0.237532 | 1580.769 | 0.1551413
2182.23 | 0.23803 | 1592.308 | 0.1560314
2185.76 | 0.23855 | 1592.308 | 0.1560314
2189.52 | 0.239102 | 1592.308 | 0.1560314
2192.3 | 0.239519 | 1592.308 | 0.1560314
2195.56 | 0.239991 | 1592.308 | 0.1560314
2198.93 | 0.240492 | 1603.846 | 0.1569273
2202.78 | 0.241068 | 1603.846 | 0.1569273
2205.93 | 0.241536 | 1603.846 | 0.1569273
2210.04 | 0.242158 | 1603.846 | 0.1569273
2213.04 | 0.242603 | 1615.385 | 0.1578292
2216.51 | 0.243128 | 1615.385 | 0.1578292
2219.6 | 0.243592 | 1615.385 | 0.1578292
2223.19 | 0.244143 | 1615.385 | 0.1578292
2226.16 | 0.24459 | 1626.923 | 0.1587371
2229.73 | 0.245145 | 1626.923 | 0.1587371
2232.95 | 0.245637 | 1626.923 | 0.1587371
2235.95 | 0.246102 | 1626.923 | 0.1587371
2238.92 | 0.246568 | 1626.923 | 0.1587371
2242.52 | 0.24713 | 1638.462 | 0.1596515
2246.23 | 0.247711 | 1638.462 | 0.1596515
2249.53 | 0.248239 | 1638.462 | 0.1596515
2252.95 | 0.248765 | 1638.462 | 0.1596515
2255.84 | 0.249233 | 1650 | 0.1605724
2259.39 | 0.249796 | 1650 | 0.1605724
2262.81 | 0.250338 | 1650 | 0.1605724
2265.68 | 0.250796 | 1650 | 0.1605724
2268.88 | 0.251309 | 1661.538 | 0.1615001
2272.07 | 0.251829 | 1661.538 | 0.1615001
2274.66 | 0.252249 | 1661.538 | 0.1615001
2278.24 | 0.252834 | 1661.538 | 0.1615001
2281.56 | 0.253372 | 1673.077 | 0.1624349
2285.27 | 0.253983 | 1673.077 | 0.1624349
2288.14 | 0.254457 | 1673.077 | 0.1624349
2291.72 | 0.255052 | 1673.077 | 0.1624349
2294.43 | 0.255503 | 1673.077 | 0.1624349
2297.1 | 0.255961 | 1684.615 | 0.1633768
2300.72 | 0.256575 | 1684.615 | 0.1633768
2304.2 | 0.257167 | 1684.615 | 0.1633768
2307.42 | 0.257711 | 1684.615 | 0.1633768
2310.54 | 0.258243 | 1696.154 | 0.1643263
2313.31 | 0.258717 | 1696.154 | 0.1643263
2316.2 | 0.259214 | 1696.154 | 0.1643263
2318.34 | 0.259589 | 1696.154 | 0.1643263
2321.81 | 0.260189 | 1707.692 | 0.1652834
2325.88 | 0.260894 | 1707.692 | 0.1652834
2329.21 | 0.261482 | 1707.692 | 0.1652834
2332.18 | 0.261994 | 1707.692 | 0.1652834
2334.95 | 0.262492 | 1707.692 | 0.1652834
2338.46 | 0.263119 | 1719.231 | 0.1662485
2341.14 | 0.263587 | 1719.231 | 0.1662485
2344.08 | 0.264124 | 1719.231 | 0.1662485
2346.41 | 0.264536 | 1719.231 | 0.1662485
2349.78 | 0.265155 | 1730.769 | 0.1672219
2353.04 | 0.265755 | 1730.769 | 0.1672219
2355.94 | 0.266286 | 1730.769 | 0.1672219
2358.43 | 0.266749 | 1730.769 | 0.1672219
2361.78 | 0.267371 | 1742.308 | 0.1682037
2364.4 | 0.267869 | 1742.308 | 0.1682037
2367.55 | 0.268461 | 1742.308 | 0.1682037
2370.17 | 0.268951 | 1742.308 | 0.1682037
2373.26 | 0.269538 | 1742.308 | 0.1682037
2375.63 | 0.269966 | 1753.846 | 0.1691943
2378.6 | 0.270536 | 1753.846 | 0.1691943
2381.32 | 0.271059 | 1753.846 | 0.1691943
2383.9 | 0.271574 | 1753.846 | 0.1691943
2386.67 | 0.2721 | 1765.385 | 0.170194
2389.71 | 0.272698 | 1765.385 | 0.170194
2392.3 | 0.273189 | 1765.385 | 0.170194
2394.92 | 0.273718 | 1765.385 | 0.170194
2397.3 | 0.2742 | 1776.923 | 0.1712029
2399.87 | 0.274721 | 1776.923 | 0.1712029
2402.32 | 0.27519 | 1776.923 | 0.1712029
2404.98 | 0.275742 | 1776.923 | 0.1712029
2408.75 | 0.276503 | 1776.923 | 0.1712029
2411.12 | 0.276991 | 1788.462 | 0.1722215
2413.48 | 0.277471 | 1788.462 | 0.1722215
2416.02 | 0.277991 | 1788.462 | 0.1722215
2418.77 | 0.27855 | 1788.462 | 0.1722215
2420.98 | 0.278999 | 1800 | 0.1732501
2423.73 | 0.279599 | 1800 | 0.1732501
2426.31 | 0.280143 | 1800 | 0.1732501
2429.12 | 0.280731 | 1800 | 0.1732501
2431.29 | 0.281187 | 1811.538 | 0.1742889
2433.72 | 0.281702 | 1811.538 | 0.1742889
2435.36 | 0.282056 | 1811.538 | 0.1742889
2438.46 | 0.282733 | 1811.538 | 0.1742889
2441.23 | 0.28334 | 1811.538 | 0.1742889
2444.17 | 0.283972 | 1823.077 | 0.1753383
2446.39 | 0.284474 | 1823.077 | 0.1753383
2448.82 | 0.285018 | 1823.077 | 0.1753383
2450.89 | 0.285494 | 1823.077 | 0.1753383
2453.31 | 0.286023 | 1834.615 | 0.1763986
2455.93 | 0.286626 | 1834.615 | 0.1763986
2458.33 | 0.287156 | 1834.615 | 0.1763986
2460.67 | 0.287695 | 1834.615 | 0.1763986
2463.49 | 0.28834 | 1846.154 | 0.1774703
2465.51 | 0.288793 | 1846.154 | 0.1774703
2467.79 | 0.28933 | 1846.154 | 0.1774703
2469.93 | 0.289825 | 1846.154 | 0.1774703
2472.81 | 0.290493 | 1857.692 | 0.1785536
2475.13 | 0.291042 | 1857.692 | 0.1785536
2477.55 | 0.291616 | 1857.692 | 0.1785536
2480.24 | 0.292254 | 1857.692 | 0.1785536
2482.49 | 0.292775 | 1857.692 | 0.1785536
2484.99 | 0.293379 | 1869.231 | 0.179649
2487.11 | 0.293885 | 1869.231 | 0.179649
2489.36 | 0.294424 | 1869.231 | 0.179649
2491.48 | 0.294952 | 1869.231 | 0.179649
2493.72 | 0.295509 | 1880.769 | 0.1807569
2495.54 | 0.295956 | 1880.769 | 0.1807569
2497.81 | 0.296505 | 1880.769 | 0.1807569
2499.76 | 0.296999 | 1880.769 | 0.1807569
2502.29 | 0.297627 | 1892.308 | 0.1818776
2504.46 | 0.298193 | 1892.308 | 0.1818776
2506.42 | 0.29869 | 1892.308 | 0.1818776
2508.45 | 0.29921 | 1892.308 | 0.1818776
2510.24 | 0.299668 | 1892.308 | 0.1818776
2512.17 | 0.300175 | 1903.846 | 0.1830117
2514.46 | 0.300768 | 1903.846 | 0.1830117
2516.43 | 0.301286 | 1903.846 | 0.1830117
2518.29 | 0.301782 | 1903.846 | 0.1830117
2520.05 | 0.302254 | 1915.385 | 0.1841596
2521.78 | 0.302731 | 1915.385 | 0.1841596
2523.67 | 0.303237 | 1915.385 | 0.1841596
2525.85 | 0.303822 | 1915.385 | 0.1841596
2527.77 | 0.304337 | 1926.923 | 0.1853217
2529.72 | 0.304861 | 1926.923 | 0.1853217
2531.46 | 0.305334 | 1926.923 | 0.1853217
2533.63 | 0.305924 | 1926.923 | 0.1853217
2536.05 | 0.306597 | 1926.923 | 0.1853217
2537.73 | 0.307062 | 1938.462 | 0.1864986
2539.57 | 0.30758 | 1938.462 | 0.1864986
2541.22 | 0.308051 | 1938.462 | 0.1864986
2543.07 | 0.308573 | 1938.462 | 0.1864986
2544.89 | 0.309095 | 1950 | 0.1876907
2547.39 | 0.309819 | 1950 | 0.1876907
2549.19 | 0.310332 | 1950 | 0.1876907
2551.46 | 0.310987 | 1950 | 0.1876907
2553.41 | 0.31157 | 1961.538 | 0.1888987
2555.08 | 0.312055 | 1961.538 | 0.1888987
2556.65 | 0.312526 | 1961.538 | 0.1888987
2558.67 | 0.313142 | 1961.538 | 0.1888987
2560.22 | 0.313601 | 1961.538 | 0.1888987
2562.32 | 0.314239 | 1973.077 | 0.1901231
2564.06 | 0.314782 | 1973.077 | 0.1901231
2565.86 | 0.315333 | 1973.077 | 0.1901231
2567.4 | 0.315823 | 1973.077 | 0.1901231
2568.95 | 0.316317 | 1984.615 | 0.1913645
2570.52 | 0.316823 | 1984.615 | 0.1913645
2572.43 | 0.317404 | 1984.615 | 0.1913645
2573.99 | 0.317911 | 1984.615 | 0.1913645
2575.67 | 0.318459 | 1996.154 | 0.1926235
2577.04 | 0.318895 | 1996.154 | 0.1926235
2578.76 | 0.319477 | 1996.154 | 0.1926235
2580.53 | 0.320045 | 1996.154 | 0.1926235
2582.03 | 0.320532 | 2007.692 | 0.1939007
2583.8 | 0.321116 | 2007.692 | 0.1939007
2585.3 | 0.321626 | 2007.692 | 0.1939007
2586.72 | 0.322101 | 2007.692 | 0.1939007
2588.05 | 0.322557 | 2007.692 | 0.1939007
2589.64 | 0.323086 | 2019.231 | 0.1951969
2591.25 | 0.323631 | 2019.231 | 0.1951969
2592.72 | 0.324142 | 2019.231 | 0.1951969
2594.07 | 0.324615 | 2019.231 | 0.1951969
2595.76 | 0.325205 | 2030.769 | 0.1965128
2597.24 | 0.325713 | 2030.769 | 0.1965128
2598.93 | 0.326311 | 2030.769 | 0.1965128
2600.36 | 0.326824 | 2030.769 | 0.1965128
2602 | 0.327414 | 2042.308 | 0.1978491
2603.12 | 0.327809 | 2042.308 | 0.1978491
2604.63 | 0.328368 | 2042.308 | 0.1978491
2606.22 | 0.328946 | 2042.308 | 0.1978491
2607.62 | 0.32946 | 2042.308 | 0.1978491
2609.11 | 0.330001 | 2053.846 | 0.1992067
2610.57 | 0.330558 | 2053.846 | 0.1992067
2612.19 | 0.331168 | 2053.846 | 0.1992067
2613.56 | 0.331692 | 2053.846 | 0.1992067
2614.71 | 0.332125 | 2065.385 | 0.2005863
2616.3 | 0.332723 | 2065.385 | 0.2005863
2617.51 | 0.333205 | 2065.385 | 0.2005863
2618.98 | 0.33377 | 2065.385 | 0.2005863
2620.08 | 0.334208 | 2076.923 | 0.2019889
2621.4 | 0.334731 | 2076.923 | 0.2019889
2622.57 | 0.335192 | 2076.923 | 0.2019889
2623.64 | 0.335615 | 2076.923 | 0.2019889
2625.06 | 0.336198 | 2076.923 | 0.2019889
2626.24 | 0.336675 | 2088.462 | 0.2034154
2627.27 | 0.337097 | 2088.462 | 0.2034154
2628.58 | 0.337622 | 2088.462 | 0.2034154
2630.21 | 0.33831 | 2088.462 | 0.2034154
2631.51 | 0.338856 | 2100 | 0.2048668
2632.65 | 0.339344 | 2100 | 0.2048668
2633.92 | 0.339888 | 2100 | 0.2048668
2635.18 | 0.34043 | 2100 | 0.2048668
2636.32 | 0.340905 | 2111.538 | 0.2063442
2637.49 | 0.341417 | 2111.538 | 0.2063442
2638.62 | 0.341905 | 2111.538 | 0.2063442
2639.97 | 0.342499 | 2111.538 | 0.2063442
2641.21 | 0.343046 | 2111.538 | 0.2063442
2642.59 | 0.343667 | 2123.077 | 0.2078486
2643.63 | 0.344141 | 2123.077 | 0.2078486
2644.84 | 0.344687 | 2123.077 | 0.2078486
2645.93 | 0.34518 | 2123.077 | 0.2078486
2647.18 | 0.345753 | 2134.615 | 0.2093813
2648.25 | 0.346235 | 2134.615 | 0.2093813
2649.53 | 0.346836 | 2134.615 | 0.2093813
2650.57 | 0.347311 | 2134.615 | 0.2093813
2651.77 | 0.347879 | 2146.154 | 0.2109434
2652.68 | 0.348332 | 2146.154 | 0.2109434
2654 | 0.34895 | 2146.154 | 0.2109434
2654.92 | 0.349393 | 2146.154 | 0.2109434
2656.14 | 0.349984 | 2146.154 | 0.2109434
2657.21 | 0.350501 | 2157.692 | 0.2125364
2658.19 | 0.350997 | 2157.692 | 0.2125364
2659.24 | 0.351517 | 2157.692 | 0.2125364
2660.34 | 0.352074 | 2157.692 | 0.2125364
2661.66 | 0.35273 | 2169.231 | 0.2141617
2662.91 | 0.35338 | 2169.231 | 0.2141617
2663.98 | 0.353928 | 2169.231 | 0.2141617
2664.81 | 0.354362 | 2169.231 | 0.2141617
2665.87 | 0.354906 | 2180.769 | 0.2158206
2666.98 | 0.3555 | 2180.769 | 0.2158206
2667.97 | 0.356024 | 2180.769 | 0.2158206
2668.92 | 0.356533 | 2180.769 | 0.2158206
2669.92 | 0.357072 | 2192.308 | 0.2175151
2670.79 | 0.357554 | 2192.308 | 0.2175151
2671.89 | 0.358153 | 2192.308 | 0.2175151
2672.62 | 0.358574 | 2192.308 | 0.2175151
2673.61 | 0.359111 | 2192.308 | 0.2175151
2674.44 | 0.359573 | 2203.846 | 0.2192467
2675.31 | 0.360062 | 2203.846 | 0.2192467
2676.18 | 0.360553 | 2203.846 | 0.2192467
2677.14 | 0.361094 | 2203.846 | 0.2192467
2678.08 | 0.361642 | 2215.385 | 0.2210172
2678.81 | 0.362066 | 2215.385 | 0.2210172
2679.58 | 0.362518 | 2215.385 | 0.2210172
2680.71 | 0.363179 | 2215.385 | 0.2210172
2681.72 | 0.363767 | 2226.923 | 0.2228288
2682.57 | 0.3643 | 2226.923 | 0.2228288
2683.48 | 0.364861 | 2226.923 | 0.2228288
2684.4 | 0.365424 | 2226.923 | 0.2228288
2685.22 | 0.36593 | 2226.923 | 0.2228288
2685.9 | 0.366361 | 2238.462 | 0.2246834
2686.84 | 0.366947 | 2238.462 | 0.2246834
2687.62 | 0.367438 | 2238.462 | 0.2246834
2688.51 | 0.367996 | 2238.462 | 0.2246834
2689.34 | 0.368544 | 2250 | 0.2265834
2690.19 | 0.369091 | 2250 | 0.2265834
2690.91 | 0.369562 | 2250 | 0.2265834
2691.81 | 0.370151 | 2250 | 0.2265834
2692.63 | 0.3707 | 2261.538 | 0.2285313
2693.48 | 0.371272 | 2261.538 | 0.2285313
2694.25 | 0.371792 | 2261.538 | 0.2285313
2694.9 | 0.372255 | 2261.538 | 0.2285313
2695.6 | 0.372738 | 2261.538 | 0.2285313
2696.28 | 0.373197 | 2273.077 | 0.2305298
2696.88 | 0.373628 | 2273.077 | 0.2305298
2697.65 | 0.37417 | 2273.077 | 0.2305298
2698.27 | 0.374612 | 2273.077 | 0.2305298
2699 | 0.375145 | 2284.615 | 0.2325818
2699.57 | 0.375567 | 2284.615 | 0.2325818
2700.33 | 0.376116 | 2284.615 | 0.2325818
2700.9 | 0.376543 | 2284.615 | 0.2325818
2701.54 | 0.377025 | 2296.154 | 0.2346903
2702.14 | 0.377471 | 2296.154 | 0.2346903
2702.82 | 0.377978 | 2296.154 | 0.2346903
2703.49 | 0.378489 | 2296.154 | 0.2346903
2704.12 | 0.378982 | 2296.154 | 0.2346903
2704.77 | 0.37948 | 2307.692 | 0.236859
2705.44 | 0.380002 | 2307.692 | 0.236859
2706.11 | 0.380525 | 2307.692 | 0.236859
2706.79 | 0.381074 | 2307.692 | 0.236859
2707.49 | 0.381643 | 2319.231 | 0.2390914
2708.16 | 0.382178 | 2319.231 | 0.2390914
2708.86 | 0.382748 | 2319.231 | 0.2390914
2709.53 | 0.383293 | 2319.231 | 0.2390914
2710.3 | 0.38396 | 2330.769 | 0.2413917
2711.05 | 0.384597 | 2330.769 | 0.2413917
2711.58 | 0.385049 | 2330.769 | 0.2413917
2712.13 | 0.385525 | 2330.769 | 0.2413917
2712.7 | 0.386002 | 2342.308 | 0.2437644
2713.31 | 0.386549 | 2342.308 | 0.2437644
2713.92 | 0.387088 | 2342.308 | 0.2437644
2714.5 | 0.387611 | 2342.308 | 0.2437644
2715.13 | 0.38819 | 2342.308 | 0.2437644
2715.78 | 0.388785 | 2353.846 | 0.2462144
2716.38 | 0.38935 | 2353.846 | 0.2462144
2716.82 | 0.389775 | 2353.846 | 0.2462144
2717.4 | 0.390317 | 2353.846 | 0.2462144
2717.9 | 0.390802 | 2365.385 | 0.2487471
2718.42 | 0.391302 | 2365.385 | 0.2487471
2718.92 | 0.39179 | 2365.385 | 0.2487471
2719.52 | 0.392374 | 2365.385 | 0.2487471
2719.94 | 0.392791 | 2376.923 | 0.2513685
2720.51 | 0.393356 | 2376.923 | 0.2513685
2721.01 | 0.393871 | 2376.923 | 0.2513685
2721.41 | 0.394276 | 2376.923 | 0.2513685
2721.92 | 0.394811 | 2376.923 | 0.2513685
2722.41 | 0.395312 | 2388.462 | 0.2540853
2722.89 | 0.395811 | 2388.462 | 0.2540853
2723.28 | 0.396223 | 2388.462 | 0.2540853
2723.74 | 0.396727 | 2388.462 | 0.2540853
2724.16 | 0.397177 | 2400 | 0.2569047
2724.61 | 0.397663 | 2400 | 0.2569047
2725.01 | 0.398094 | 2400 | 0.2569047
2725.41 | 0.398546 | 2400 | 0.2569047
2725.81 | 0.399007 | 2411.538 | 0.2598359
2726.33 | 0.399582 | 2411.538 | 0.2598359
2726.8 | 0.400117 | 2411.538 | 0.2598359
2727.25 | 0.400634 | 2411.538 | 0.2598359
2727.66 | 0.401129 | 2411.538 | 0.2598359
2728.08 | 0.401618 | 2423.077 | 0.2628876
2728.41 | 0.402012 | 2423.077 | 0.2628876
2728.85 | 0.402558 | 2423.077 | 0.2628876
2729.2 | 0.402984 | 2423.077 | 0.2628876
2729.52 | 0.403371 | 2434.615 | 0.2660706
2729.82 | 0.403751 | 2434.615 | 0.2660706
2730.18 | 0.404215 | 2434.615 | 0.2660706
2730.52 | 0.404624 | 2434.615 | 0.2660706
2730.93 | 0.405171 | 2446.154 | 0.2693968
2731.23 | 0.405559 | 2446.154 | 0.2693968
2731.58 | 0.406012 | 2446.154 | 0.2693968
2731.97 | 0.40652 | 2446.154 | 0.2693968
2732.28 | 0.40695 | 2446.154 | 0.2693968
2732.65 | 0.40743 | 2457.692 | 0.27288
2732.99 | 0.407889 | 2457.692 | 0.27288
2733.34 | 0.408356 | 2457.692 | 0.27288
2733.65 | 0.408791 | 2457.692 | 0.27288
2733.95 | 0.409213 | 2469.231 | 0.276536
2734.27 | 0.40967 | 2469.231 | 0.276536
2734.59 | 0.410133 | 2469.231 | 0.276536
2734.89 | 0.410564 | 2469.231 | 0.276536
2735.24 | 0.41108 | 2480.769 | 0.280383
2735.55 | 0.41156 | 2480.769 | 0.280383
2735.87 | 0.41203 | 2480.769 | 0.280383
2736.16 | 0.412469 | 2480.769 | 0.280383
2736.52 | 0.413045 | 2480.769 | 0.280383
2736.81 | 0.413491 | 2492.308 | 0.2844423
2737.14 | 0.414013 | 2492.308 | 0.2844423
2737.46 | 0.414524 | 2492.308 | 0.2844423
2737.86 | 0.415172 | 2492.308 | 0.2844423
2738.19 | 0.415711 | 2503.846 | 0.2887388
2738.56 | 0.416332 | 2503.846 | 0.2887388
2738.84 | 0.416814 | 2503.846 | 0.2887388
2739.14 | 0.417333 | 2503.846 | 0.2887388
2739.39 | 0.417768 | 2515.385 | 0.2933017
2739.71 | 0.418323 | 2515.385 | 0.2933017
2739.96 | 0.418765 | 2515.385 | 0.2933017
2740.21 | 0.419235 | 2515.385 | 0.2933017
2740.46 | 0.419676 | 2526.923 | 0.2981658
2740.73 | 0.42018 | 2526.923 | 0.2981658
2740.99 | 0.420677 | 2526.923 | 0.2981658
2741.24 | 0.421155 | 2526.923 | 0.2981658
2741.49 | 0.421655 | 2526.923 | 0.2981658
2741.73 | 0.422104 | 2538.462 | 0.303378
2742.05 | 0.42273 | 2538.462 | 0.303378
2742.28 | 0.423203 | 2538.462 | 0.303378
2742.55 | 0.423756 | 2538.462 | 0.303378
2742.76 | 0.424215 | 2550 | 0.3089892
2743.01 | 0.424765 | 2550 | 0.3089892
2743.21 | 0.425188 | 2550 | 0.3089892
2743.43 | 0.425659 | 2550 | 0.3089892
2743.61 | 0.426062 | 2561.538 | 0.3150658
2743.83 | 0.42655 | 2561.538 | 0.3150658
2744.03 | 0.426999 | 2561.538 | 0.3150658
2744.23 | 0.427465 | 2561.538 | 0.3150658
2744.4 | 0.427883 | 2561.538 | 0.3150658
2744.61 | 0.428385 | 2573.077 | 0.3216918
2744.8 | 0.428826 | 2573.077 | 0.3216918
2744.96 | 0.429234 | 2573.077 | 0.3216918
2745.11 | 0.429601 | 2573.077 | 0.3216918
2745.33 | 0.430153 | 2584.615 | 0.3289759
2745.48 | 0.430542 | 2584.615 | 0.3289759
2745.65 | 0.430966 | 2584.615 | 0.3289759
2745.82 | 0.431408 | 2584.615 | 0.3289759
2745.98 | 0.431863 | 2596.154 | 0.3370594
2746.13 | 0.432269 | 2596.154 | 0.3370594
2746.3 | 0.432741 | 2596.154 | 0.3370594
2746.47 | 0.433202 | 2596.154 | 0.3370594
2746.62 | 0.433648 | 2596.154 | 0.3370594
2746.78 | 0.434134 | 2607.692 | 0.3461228
2746.93 | 0.434577 | 2607.692 | 0.3461228
2747.1 | 0.435103 | 2607.692 | 0.3461228
2747.25 | 0.435558 | 2607.692 | 0.3461228
2747.42 | 0.436104 | 2619.231 | 0.3565185
2747.57 | 0.436581 | 2619.231 | 0.3565185
2747.73 | 0.437143 | 2619.231 | 0.3565185
2747.88 | 0.437667 | 2619.231 | 0.3565185
2748.05 | 0.438265 | 2630.769 | 0.3686476
2748.2 | 0.438812 | 2630.769 | 0.3686476
2748.37 | 0.439443 | 2630.769 | 0.3686476
2748.52 | 0.440053 | 2630.769 | 0.3686476
2748.69 | 0.440736 | 2630.769 | 0.3686476
2748.84 | 0.44138 | 2642.308 | 0.3831642
2749 | 0.442147 | 2642.308 | 0.3831642
2749.15 | 0.442867 | 2642.308 | 0.3831642
2749.32 | 0.443712 | 2642.308 | 0.3831642
2749.47 | 0.444549 | 2653.846 | 0.401525
2749.64 | 0.445534 | 2653.846 | 0.401525
2749.79 | 0.446534 | 2653.846 | 0.401525
2749.95 | 0.447783 | 2653.846 | 0.401525
2750.1 | 0.449053 | 2665.385 | 0.4262075
2750.27 | 0.45075 | 2665.385 | 0.4262075
2750.42 | 0.452708 | 2665.385 | 0.4262075
2750.74 | 0.468106 | 2665.385 | 0.4262075
0 | 0 | 0 | 0
3.82 | 0.000816 | 0 | 0
8.11 | 0.001662 | 0 | 0
11.66 | 0.002328 | 0 | 0
15.85 | 0.003053 | 11.53846 | 0.003279078
19.04 | 0.003531 | 11.53846 | 0.003279078
23.06 | 0.004106 | 11.53846 | 0.003279078
26.96 | 0.004621 | 23.07692 | 0.006280345
31.55 | 0.005215 | 23.07692 | 0.006280345
35.17 | 0.005661 | 23.07692 | 0.006280345
40.16 | 0.006256 | 34.61538 | 0.009048556
43.98 | 0.006729 | 34.61538 | 0.009048556
48.42 | 0.007251 | 34.61538 | 0.009048556
52.04 | 0.007659 | 46.15385 | 0.01161911
56.21 | 0.008136 | 46.15385 | 0.01161911
59.42 | 0.008511 | 46.15385 | 0.01161911
62.99 | 0.008912 | 57.69231 | 0.01401946
66.21 | 0.009296 | 57.69231 | 0.01401946
70.74 | 0.009786 | 57.69231 | 0.01401946
74.4 | 0.010198 | 69.23077 | 0.01627172
79.15 | 0.010718 | 69.23077 | 0.01627172
83.66 | 0.011214 | 69.23077 | 0.01627172
88.68 | 0.011777 | 80.76923 | 0.01839401
93.17 | 0.012434 | 80.76923 | 0.01839401
97.49 | 0.012906 | 80.76923 | 0.01839401
101.66 | 0.013361 | 92.30769 | 0.02040128
106.33 | 0.013882 | 92.30769 | 0.02040128
110.55 | 0.014335 | 92.30769 | 0.02040128
115.27 | 0.014827 | 103.8462 | 0.02230604
118.66 | 0.015192 | 103.8462 | 0.02230604
122.56 | 0.015599 | 103.8462 | 0.02230604
126.82 | 0.016065 | 115.3846 | 0.02411886
131.34 | 0.016549 | 115.3846 | 0.02411886
136.13 | 0.017033 | 115.3846 | 0.02411886
141.43 | 0.017585 | 126.9231 | 0.02584916
145.22 | 0.017976 | 126.9231 | 0.02584916
148.96 | 0.018355 | 126.9231 | 0.02584916
152.23 | 0.018683 | 138.4615 | 0.02750475
156.63 | 0.019137 | 138.4615 | 0.02750475
161.34 | 0.019603 | 138.4615 | 0.02750475
165.89 | 0.020036 | 150 | 0.02909257
169.78 | 0.020426 | 150 | 0.02909257
174.03 | 0.020857 | 150 | 0.02909257
178.12 | 0.021245 | 161.5385 | 0.03061853
182.98 | 0.021689 | 161.5385 | 0.03061853
187.03 | 0.022059 | 161.5385 | 0.03061853
191.35 | 0.022478 | 173.0769 | 0.03208778
195.86 | 0.022906 | 173.0769 | 0.03208778
200.01 | 0.023307 | 173.0769 | 0.03208778
204.67 | 0.023755 | 184.6154 | 0.03350489
209.24 | 0.024194 | 184.6154 | 0.03350489
212.76 | 0.02453 | 184.6154 | 0.03350489
218.21 | 0.025041 | 196.1538 | 0.03487388
222.42 | 0.025434 | 196.1538 | 0.03487388
227.61 | 0.025921 | 196.1538 | 0.03487388
232.08 | 0.026327 | 207.6923 | 0.03619833
237.53 | 0.026823 | 207.6923 | 0.03619833
240.82 | 0.027117 | 207.6923 | 0.03619833
246.11 | 0.027592 | 219.2308 | 0.03748144
249.53 | 0.027905 | 219.2308 | 0.03748144
254.67 | 0.028382 | 219.2308 | 0.03748144
258.92 | 0.028747 | 230.7692 | 0.03872609
263.66 | 0.029162 | 230.7692 | 0.03872609
268.03 | 0.029556 | 230.7692 | 0.03872609
272.27 | 0.029917 | 242.3077 | 0.03993485
277.19 | 0.030362 | 242.3077 | 0.03993485
282.35 | 0.030802 | 242.3077 | 0.03993485
285.9 | 0.031103 | 253.8462 | 0.04111008
291.04 | 0.031531 | 253.8462 | 0.04111008
294.41 | 0.031826 | 253.8462 | 0.04111008
298.76 | 0.032206 | 265.3846 | 0.04225387
303.59 | 0.032615 | 265.3846 | 0.04225387
308.86 | 0.033061 | 265.3846 | 0.04225387
312.76 | 0.033379 | 276.9231 | 0.04336817
317.68 | 0.033796 | 276.9231 | 0.04336817
321.65 | 0.034134 | 276.9231 | 0.04336817
326.09 | 0.034519 | 288.4615 | 0.04445473
330.23 | 0.034863 | 288.4615 | 0.04445473
333.98 | 0.03517 | 288.4615 | 0.04445473
338.14 | 0.035505 | 300 | 0.04551515
343.34 | 0.035925 | 300 | 0.04551515
347.48 | 0.036267 | 300 | 0.04551515
352.77 | 0.036697 | 311.5385 | 0.04655091
357.38 | 0.037067 | 311.5385 | 0.04655091
362.2 | 0.037455 | 311.5385 | 0.04655091
366.92 | 0.037846 | 323.0769 | 0.04756336
371.39 | 0.038194 | 323.0769 | 0.04756336
376.36 | 0.038584 | 323.0769 | 0.04756336
380.8 | 0.038942 | 334.6154 | 0.04855376
385.67 | 0.039322 | 334.6154 | 0.04855376
390.26 | 0.039696 | 334.6154 | 0.04855376
395.18 | 0.040086 | 346.1538 | 0.04952325
399.37 | 0.040425 | 346.1538 | 0.04952325
404.64 | 0.040831 | 346.1538 | 0.04952325
410 | 0.041252 | 357.6923 | 0.05047291
414.82 | 0.041624 | 357.6923 | 0.05047291
419.34 | 0.041981 | 357.6923 | 0.05047291
422.94 | 0.042256 | 369.2308 | 0.05140371
426.73 | 0.042546 | 369.2308 | 0.05140371
431.64 | 0.042929 | 369.2308 | 0.05140371
436.63 | 0.043306 | 380.7692 | 0.05231658
441.01 | 0.043652 | 380.7692 | 0.05231658
446.24 | 0.044042 | 380.7692 | 0.05231658
450.82 | 0.044375 | 380.7692 | 0.05231658
455.44 | 0.044718 | 392.3077 | 0.05321239
460.42 | 0.045093 | 392.3077 | 0.05321239
465.21 | 0.045454 | 392.3077 | 0.05321239
469.63 | 0.045811 | 403.8462 | 0.05409193
474.68 | 0.046179 | 403.8462 | 0.05409193
479.9 | 0.046488 | 403.8462 | 0.05409193
484.53 | 0.046907 | 415.3846 | 0.05495594
488.93 | 0.047232 | 415.3846 | 0.05495594
493.92 | 0.047618 | 415.3846 | 0.05495594
498.17 | 0.047926 | 426.9231 | 0.05580513
502.91 | 0.048267 | 426.9231 | 0.05580513
507.87 | 0.04863 | 426.9231 | 0.05580513
512.2 | 0.048941 | 438.4615 | 0.05664014
516.39 | 0.049243 | 438.4615 | 0.05664014
520.35 | 0.049538 | 438.4615 | 0.05664014
525.38 | 0.049883 | 450 | 0.05746159
529.54 | 0.050181 | 450 | 0.05746159
533.93 | 0.050479 | 450 | 0.05746159
537.85 | 0.050774 | 461.5385 | 0.05827007
542.49 | 0.05109 | 461.5385 | 0.05827007
546.26 | 0.05135 | 461.5385 | 0.05827007
550.24 | 0.051659 | 473.0769 | 0.0590661
555.28 | 0.052014 | 473.0769 | 0.0590661
560.67 | 0.052383 | 473.0769 | 0.0590661
565.34 | 0.052716 | 484.6154 | 0.0598502
570.35 | 0.05307 | 484.6154 | 0.0598502
574.97 | 0.053399 | 484.6154 | 0.0598502
579.36 | 0.053703 | 496.1538 | 0.06062286
584.71 | 0.054074 | 496.1538 | 0.06062286
589.45 | 0.054389 | 496.1538 | 0.06062286
593.69 | 0.054696 | 507.6923 | 0.06138453
599.08 | 0.05507 | 507.6923 | 0.06138453
603.2 | 0.055366 | 507.6923 | 0.06138453
608.74 | 0.055748 | 519.2308 | 0.06213564
613.71 | 0.056078 | 519.2308 | 0.06213564
619.97 | 0.056496 | 519.2308 | 0.06213564
624.25 | 0.056791 | 530.7692 | 0.0628766
629.08 | 0.057111 | 530.7692 | 0.0628766
632.93 | 0.057386 | 530.7692 | 0.0628766
638.35 | 0.057748 | 542.3077 | 0.06360779
642.42 | 0.058022 | 542.3077 | 0.06360779
647.48 | 0.058351 | 542.3077 | 0.06360779
653.04 | 0.058717 | 553.8462 | 0.06432959
657.54 | 0.059036 | 553.8462 | 0.06432959
661.99 | 0.059348 | 553.8462 | 0.06432959
667.15 | 0.059677 | 565.3846 | 0.06504234
671.82 | 0.06 | 565.3846 | 0.06504234
676.71 | 0.060324 | 565.3846 | 0.06504234
680.45 | 0.060583 | 576.9231 | 0.06574637
685.7 | 0.060937 | 576.9231 | 0.06574637
690.24 | 0.061244 | 576.9231 | 0.06574637
694.56 | 0.061525 | 588.4615 | 0.066442
699.38 | 0.061835 | 588.4615 | 0.066442
704.51 | 0.062189 | 588.4615 | 0.066442
708.48 | 0.062424 | 600 | 0.06712953
713.48 | 0.062745 | 600 | 0.06712953
718.05 | 0.063037 | 600 | 0.06712953
724.13 | 0.063431 | 611.5385 | 0.06780924
729.25 | 0.063769 | 611.5385 | 0.06780924
735.22 | 0.064141 | 611.5385 | 0.06780924
739.78 | 0.06443 | 623.0769 | 0.06848141
744.6 | 0.064743 | 623.0769 | 0.06848141
750.27 | 0.065121 | 623.0769 | 0.06848141
755.39 | 0.065449 | 634.6154 | 0.06914629
760.65 | 0.06578 | 634.6154 | 0.06914629
764.65 | 0.066038 | 634.6154 | 0.06914629
769.22 | 0.066321 | 646.1538 | 0.06980413
773.61 | 0.066605 | 646.1538 | 0.06980413
779.05 | 0.066957 | 646.1538 | 0.06980413
784.04 | 0.067258 | 657.6923 | 0.07045517
791.01 | 0.067695 | 657.6923 | 0.07045517
796.15 | 0.068027 | 657.6923 | 0.07045517
800.89 | 0.06832 | 669.2308 | 0.07109964
806.2 | 0.06865 | 669.2308 | 0.07109964
811.22 | 0.068949 | 669.2308 | 0.07109964
815.47 | 0.069214 | 680.7692 | 0.07173774
819.59 | 0.069482 | 680.7692 | 0.07173774
824.05 | 0.069749 | 680.7692 | 0.07173774
828.2 | 0.070009 | 692.3077 | 0.0723697
832.67 | 0.070286 | 692.3077 | 0.0723697
838.38 | 0.070636 | 692.3077 | 0.0723697
843.13 | 0.070939 | 703.8462 | 0.0729957
848.56 | 0.071271 | 703.8462 | 0.0729957
854.45 | 0.071631 | 703.8462 | 0.0729957
859.35 | 0.071924 | 715.3846 | 0.07361594
863.84 | 0.072193 | 715.3846 | 0.07361594
869.18 | 0.072532 | 715.3846 | 0.07361594
873.4 | 0.0728 | 726.9231 | 0.07423061
877.92 | 0.073081 | 726.9231 | 0.07423061
882.54 | 0.073356 | 726.9231 | 0.07423061
887.98 | 0.073688 | 738.4615 | 0.07483987
892.67 | 0.073974 | 738.4615 | 0.07483987
898.11 | 0.074308 | 738.4615 | 0.07483987
903.45 | 0.074624 | 750 | 0.07544389
909.6 | 0.074994 | 750 | 0.07544389
914.96 | 0.075313 | 750 | 0.07544389
920.15 | 0.075635 | 761.5385 | 0.07604285
924.49 | 0.075905 | 761.5385 | 0.07604285
929.51 | 0.076191 | 761.5385 | 0.07604285
934.18 | 0.076458 | 761.5385 | 0.07604285
939.12 | 0.076765 | 773.0769 | 0.0766369
942.96 | 0.076975 | 773.0769 | 0.0766369
948.03 | 0.077283 | 773.0769 | 0.0766369
952.05 | 0.077517 | 784.6154 | 0.07722618
957.97 | 0.077873 | 784.6154 | 0.07722618
962.13 | 0.078126 | 784.6154 | 0.07722618
966.95 | 0.078418 | 796.1538 | 0.07781085
971.2 | 0.078663 | 796.1538 | 0.07781085
975.44 | 0.078909 | 796.1538 | 0.07781085
981.06 | 0.079237 | 807.6923 | 0.07839105
985.85 | 0.07951 | 807.6923 | 0.07839105
990.39 | 0.079808 | 807.6923 | 0.07839105
994.71 | 0.080052 | 819.2308 | 0.0789669
998.31 | 0.080255 | 819.2308 | 0.0789669
1003.6 | 0.080561 | 819.2308 | 0.0789669
1008.72 | 0.080866 | 830.7692 | 0.07953855
1013.95 | 0.081168 | 830.7692 | 0.07953855
1019.42 | 0.08149 | 830.7692 | 0.07953855
1025.11 | 0.081813 | 842.3077 | 0.08010612
1029.5 | 0.082066 | 842.3077 | 0.08010612
1033.3 | 0.082289 | 842.3077 | 0.08010612
1038.61 | 0.082601 | 853.8462 | 0.08066973
1042.91 | 0.082842 | 853.8462 | 0.08066973
1047.03 | 0.083082 | 853.8462 | 0.08066973
1053.57 | 0.083457 | 865.3846 | 0.0812295
1058.09 | 0.083721 | 865.3846 | 0.0812295
1063.48 | 0.084042 | 865.3846 | 0.0812295
1067.47 | 0.084265 | 876.9231 | 0.08178554
1071.81 | 0.084514 | 876.9231 | 0.08178554
1076.73 | 0.084782 | 876.9231 | 0.08178554
1082.23 | 0.08511 | 888.4615 | 0.08233797
1087.14 | 0.085388 | 888.4615 | 0.08233797
1092.38 | 0.085681 | 888.4615 | 0.08233797
1097.35 | 0.085965 | 900 | 0.08288689
1102.49 | 0.086244 | 900 | 0.08288689
1106.53 | 0.086485 | 900 | 0.08288689
1112.88 | 0.086848 | 911.5385 | 0.08343241
1117.12 | 0.087085 | 911.5385 | 0.08343241
1123.38 | 0.087444 | 911.5385 | 0.08343241
1128.57 | 0.087727 | 923.0769 | 0.08397462
1134.32 | 0.088073 | 923.0769 | 0.08397462
1139.48 | 0.088384 | 923.0769 | 0.08397462
1143.98 | 0.088614 | 934.6154 | 0.08451363
1148.94 | 0.088872 | 934.6154 | 0.08451363
1153.58 | 0.089145 | 934.6154 | 0.08451363
1158.7 | 0.089431 | 946.1538 | 0.08504954
1163.75 | 0.089721 | 946.1538 | 0.08504954
1168.46 | 0.089966 | 946.1538 | 0.08504954
1173.75 | 0.090254 | 957.6923 | 0.08558243
1180.22 | 0.090626 | 957.6923 | 0.08558243
1184.51 | 0.090859 | 957.6923 | 0.08558243
1189.96 | 0.091169 | 969.2308 | 0.08611239
1194.8 | 0.091424 | 969.2308 | 0.08611239
1200.36 | 0.091795 | 969.2308 | 0.08611239
1204.39 | 0.092026 | 980.7692 | 0.08663951
1210.07 | 0.092351 | 980.7692 | 0.08663951
1214.4 | 0.092594 | 980.7692 | 0.08663951
1219.7 | 0.092886 | 992.3077 | 0.08716388
1223.42 | 0.093082 | 992.3077 | 0.08716388
1228.61 | 0.093373 | 992.3077 | 0.08716388
1232.65 | 0.093604 | 1003.846 | 0.08768557
1238.84 | 0.093942 | 1003.846 | 0.08768557
1242.88 | 0.094175 | 1003.846 | 0.08768557
1247.93 | 0.094453 | 1015.385 | 0.08820468
1252.14 | 0.094671 | 1015.385 | 0.08820468
1258.39 | 0.095018 | 1015.385 | 0.08820468
1262.91 | 0.095265 | 1026.923 | 0.08872128
1267.85 | 0.09552 | 1026.923 | 0.08872128
1272.67 | 0.0958 | 1026.923 | 0.08872128
1278.28 | 0.096115 | 1038.462 | 0.08923543
1282.37 | 0.096335 | 1038.462 | 0.08923543
1287.41 | 0.096604 | 1038.462 | 0.08923543
1292.49 | 0.096874 | 1050 | 0.08974723
1299.02 | 0.097238 | 1050 | 0.08974723
1303.44 | 0.097466 | 1050 | 0.08974723
1309.38 | 0.097792 | 1061.538 | 0.09025674
1314.27 | 0.098069 | 1061.538 | 0.09025674
1318.96 | 0.098316 | 1061.538 | 0.09025674
1323.84 | 0.098579 | 1073.077 | 0.09076403
1330.13 | 0.09892 | 1073.077 | 0.09076403
1335.46 | 0.099197 | 1073.077 | 0.09076403
1340.81 | 0.099502 | 1084.615 | 0.09126918
1346.05 | 0.099765 | 1084.615 | 0.09126918
1351.46 | 0.10007 | 1084.615 | 0.09126918
1356.56 | 0.100342 | 1096.154 | 0.09177224
1362.28 | 0.100655 | 1096.154 | 0.09177224
1366.44 | 0.100869 | 1096.154 | 0.09177224
1371.18 | 0.101135 | 1107.692 | 0.09227329
1374.95 | 0.101334 | 1107.692 | 0.09227329
1380.57 | 0.101629 | 1107.692 | 0.09227329
1384.84 | 0.101852 | 1119.231 | 0.09277239
1389.73 | 0.102117 | 1119.231 | 0.09277239
1393.93 | 0.102335 | 1119.231 | 0.09277239
1400.27 | 0.102673 | 1130.769 | 0.09326961
1405.46 | 0.102946 | 1130.769 | 0.09326961
1412.27 | 0.103305 | 1130.769 | 0.09326961
1416.83 | 0.103542 | 1142.308 | 0.093765
1421.41 | 0.103795 | 1142.308 | 0.093765
1426.32 | 0.104052 | 1142.308 | 0.093765
1430.61 | 0.104288 | 1142.308 | 0.093765
1436.16 | 0.104581 | 1153.846 | 0.09425862
1441.68 | 0.104888 | 1153.846 | 0.09425862
1446.57 | 0.105144 | 1153.846 | 0.09425862
1452.08 | 0.105449 | 1165.385 | 0.09475054
1455.77 | 0.105627 | 1165.385 | 0.09475054
1460.64 | 0.105888 | 1165.385 | 0.09475054
1465.58 | 0.106141 | 1176.923 | 0.09524081
1471.62 | 0.106454 | 1176.923 | 0.09524081
1475.9 | 0.106639 | 1176.923 | 0.09524081
1480.58 | 0.106935 | 1188.462 | 0.0957295
1485.73 | 0.107182 | 1188.462 | 0.0957295
1490.92 | 0.107455 | 1188.462 | 0.0957295
1495.62 | 0.107706 | 1200 | 0.09621665
1500.95 | 0.108002 | 1200 | 0.09621665
1505.94 | 0.108254 | 1200 | 0.09621665
1511.22 | 0.10852 | 1211.538 | 0.09670232
1515.45 | 0.108749 | 1211.538 | 0.09670232
1521.07 | 0.109035 | 1211.538 | 0.09670232
1525.89 | 0.109295 | 1223.077 | 0.09718656
1531.68 | 0.109607 | 1223.077 | 0.09718656
1535.98 | 0.10983 | 1223.077 | 0.09718656
1541.61 | 0.110127 | 1234.615 | 0.09766944
1547.25 | 0.110422 | 1234.615 | 0.09766944
1551.12 | 0.110636 | 1234.615 | 0.09766944
1556.29 | 0.110904 | 1246.154 | 0.09815099
1561.96 | 0.111207 | 1246.154 | 0.09815099
1566.88 | 0.111444 | 1246.154 | 0.09815099
1572.44 | 0.111749 | 1257.692 | 0.09863128
1576.88 | 0.111982 | 1257.692 | 0.09863128
1582.32 | 0.112247 | 1257.692 | 0.09863128
1588.04 | 0.112555 | 1269.231 | 0.09911034
1592.24 | 0.112775 | 1269.231 | 0.09911034
1598.83 | 0.113105 | 1269.231 | 0.09911034
1603.52 | 0.113338 | 1280.769 | 0.09958823
1608.36 | 0.113598 | 1280.769 | 0.09958823
1612.85 | 0.113826 | 1280.769 | 0.09958823
1617.62 | 0.114064 | 1292.308 | 0.100065
1621.24 | 0.114257 | 1292.308 | 0.100065
1628.38 | 0.114629 | 1292.308 | 0.100065
1634.12 | 0.114929 | 1303.846 | 0.1005407
1638.76 | 0.115172 | 1303.846 | 0.1005407
1645 | 0.115432 | 1303.846 | 0.1005407
1651.32 | 0.115742 | 1315.385 | 0.1010154
1656.39 | 0.116013 | 1315.385 | 0.1010154
1661.72 | 0.116285 | 1315.385 | 0.1010154
1666.95 | 0.116571 | 1326.923 | 0.1014891
1672.34 | 0.116852 | 1326.923 | 0.1014891
1677.95 | 0.11713 | 1326.923 | 0.1014891
1682.92 | 0.117392 | 1338.462 | 0.1019618
1687.68 | 0.117631 | 1338.462 | 0.1019618
1693.28 | 0.117916 | 1338.462 | 0.1019618
1697.74 | 0.118151 | 1350 | 0.1024337
1703.18 | 0.118436 | 1350 | 0.1024337
1707.7 | 0.118668 | 1350 | 0.1024337
1712.92 | 0.118928 | 1361.538 | 0.1029047
1717.36 | 0.119166 | 1361.538 | 0.1029047
1722.23 | 0.119424 | 1361.538 | 0.1029047
1727.08 | 0.119676 | 1373.077 | 0.103375
1733.99 | 0.120028 | 1373.077 | 0.103375
1738.2 | 0.120258 | 1373.077 | 0.103375
1743.8 | 0.120537 | 1384.615 | 0.1038444
1748.31 | 0.120759 | 1384.615 | 0.1038444
1752.53 | 0.120985 | 1384.615 | 0.1038444
1757.23 | 0.121228 | 1396.154 | 0.1043132
1763.11 | 0.12153 | 1396.154 | 0.1043132
1767.59 | 0.121768 | 1396.154 | 0.1043132
1773.9 | 0.122092 | 1407.692 | 0.1047813
1778.54 | 0.122334 | 1407.692 | 0.1047813
1783.31 | 0.122577 | 1407.692 | 0.1047813
1788.43 | 0.122841 | 1419.231 | 0.1052487
1793.35 | 0.123084 | 1419.231 | 0.1052487
1798.28 | 0.12336 | 1419.231 | 0.1052487
1804.53 | 0.123667 | 1430.769 | 0.1057156
1809.8 | 0.123841 | 1430.769 | 0.1057156
1815.16 | 0.124217 | 1430.769 | 0.1057156
1819.65 | 0.124455 | 1442.308 | 0.1061819
1826.27 | 0.124794 | 1442.308 | 0.1061819
1831.08 | 0.125048 | 1442.308 | 0.1061819
1836.27 | 0.125296 | 1453.846 | 0.1066477
1841.14 | 0.125569 | 1453.846 | 0.1066477
1846.13 | 0.125818 | 1453.846 | 0.1066477
1849.96 | 0.126028 | 1465.385 | 0.1071131
1854.75 | 0.126261 | 1465.385 | 0.1071131
1859.09 | 0.126484 | 1465.385 | 0.1071131
1864.11 | 0.126733 | 1476.923 | 0.107578
1868.83 | 0.126978 | 1476.923 | 0.107578
1874.16 | 0.127248 | 1476.923 | 0.107578
1877.96 | 0.127458 | 1488.462 | 0.1080425
1883.53 | 0.127754 | 1488.462 | 0.1080425
1887.34 | 0.127934 | 1488.462 | 0.1080425
1892.17 | 0.128191 | 1500 | 0.1085067
1897.13 | 0.128467 | 1500 | 0.1085067
1902.89 | 0.128757 | 1500 | 0.1085067
1907.74 | 0.129003 | 1511.538 | 0.1089706
1912.46 | 0.129251 | 1511.538 | 0.1089706
1917.42 | 0.129489 | 1511.538 | 0.1089706
1923.74 | 0.129807 | 1523.077 | 0.1094342
1928.58 | 0.130058 | 1523.077 | 0.1094342
1933.43 | 0.130295 | 1523.077 | 0.1094342
1938.36 | 0.130552 | 1523.077 | 0.1094342
1943.33 | 0.130811 | 1534.615 | 0.1098976
1946.95 | 0.130999 | 1534.615 | 0.1098976
1952.25 | 0.131282 | 1534.615 | 0.1098976
1957.38 | 0.131537 | 1546.154 | 0.1103608
1963.07 | 0.131816 | 1546.154 | 0.1103608
1967.02 | 0.132041 | 1546.154 | 0.1103608
1972.88 | 0.13232 | 1557.692 | 0.1108238
1978.1 | 0.132578 | 1557.692 | 0.1108238
1984.75 | 0.132894 | 1557.692 | 0.1108238
1988.94 | 0.133115 | 1569.231 | 0.1112867
1994.98 | 0.133422 | 1569.231 | 0.1112867
2000.22 | 0.133692 | 1569.231 | 0.1112867
2005.39 | 0.133987 | 1580.769 | 0.1117496
2009.9 | 0.134209 | 1580.769 | 0.1117496
2015 | 0.134473 | 1580.769 | 0.1117496
2020.76 | 0.134777 | 1592.308 | 0.1122123
2025.18 | 0.135 | 1592.308 | 0.1122123
2030.2 | 0.13526 | 1592.308 | 0.1122123
2035.17 | 0.135514 | 1603.846 | 0.1126751
2040.46 | 0.135777 | 1603.846 | 0.1126751
2045.48 | 0.136028 | 1603.846 | 0.1126751
2050.34 | 0.136285 | 1615.385 | 0.113138
2054.93 | 0.136517 | 1615.385 | 0.113138
2060.08 | 0.136776 | 1615.385 | 0.113138
2065.84 | 0.137069 | 1626.923 | 0.1136009
2071.08 | 0.137343 | 1626.923 | 0.1136009
2076.2 | 0.137615 | 1626.923 | 0.1136009
2082.27 | 0.137915 | 1638.462 | 0.1140639
2087.93 | 0.138197 | 1638.462 | 0.1140639
2093.1 | 0.138467 | 1638.462 | 0.1140639
2097.81 | 0.138711 | 1650 | 0.114527
2102.43 | 0.13895 | 1650 | 0.114527
2107.4 | 0.139219 | 1650 | 0.114527
2112.99 | 0.139502 | 1661.538 | 0.1149903
2117.59 | 0.139747 | 1661.538 | 0.1149903
2123.37 | 0.140039 | 1661.538 | 0.1149903
2128.56 | 0.140297 | 1673.077 | 0.1154539
2134.21 | 0.140591 | 1673.077 | 0.1154539
2138.15 | 0.140797 | 1673.077 | 0.1154539
2144.47 | 0.141122 | 1684.615 | 0.1159177
2149.71 | 0.141396 | 1684.615 | 0.1159177
2155.8 | 0.141684 | 1684.615 | 0.1159177
2160.46 | 0.141942 | 1696.154 | 0.1163818
2165.38 | 0.142182 | 1696.154 | 0.1163818
2169.72 | 0.142417 | 1696.154 | 0.1163818
2174.24 | 0.142654 | 1707.692 | 0.1168462
2178.74 | 0.142898 | 1707.692 | 0.1168462
2184.03 | 0.143148 | 1707.692 | 0.1168462
2188.42 | 0.143385 | 1719.231 | 0.117311
2193.91 | 0.143668 | 1719.231 | 0.117311
2199.1 | 0.143935 | 1719.231 | 0.117311
2204.15 | 0.14419 | 1730.769 | 0.1177762
2208.72 | 0.144431 | 1730.769 | 0.1177762
2213.86 | 0.144684 | 1730.769 | 0.1177762
2218.63 | 0.144938 | 1742.308 | 0.1182418
2224.39 | 0.145223 | 1742.308 | 0.1182418
2229.66 | 0.145506 | 1742.308 | 0.1182418
2235.08 | 0.145779 | 1753.846 | 0.1187079
2239.09 | 0.145991 | 1753.846 | 0.1187079
2244.69 | 0.14629 | 1753.846 | 0.1187079
2250.38 | 0.146583 | 1765.385 | 0.1191745
2255.32 | 0.146855 | 1765.385 | 0.1191745
2260.81 | 0.147146 | 1765.385 | 0.1191745
2266.35 | 0.147418 | 1776.923 | 0.1196417
2271.47 | 0.14769 | 1776.923 | 0.1196417
2276.48 | 0.147963 | 1776.923 | 0.1196417
2281.9 | 0.148217 | 1788.462 | 0.1201094
2287.29 | 0.148495 | 1788.462 | 0.1201094
2291.18 | 0.1487 | 1788.462 | 0.1201094
2296.05 | 0.148971 | 1800 | 0.1205778
2300.64 | 0.14921 | 1800 | 0.1205778
2305.54 | 0.149466 | 1800 | 0.1205778
2309.73 | 0.14969 | 1811.538 | 0.1210468
2314.77 | 0.149946 | 1811.538 | 0.1210468
2319.41 | 0.150164 | 1811.538 | 0.1210468
2324.33 | 0.150435 | 1823.077 | 0.1215166
2328.38 | 0.150657 | 1823.077 | 0.1215166
2334.4 | 0.150955 | 1823.077 | 0.1215166
2340.26 | 0.151261 | 1834.615 | 0.121987
2344.82 | 0.151518 | 1834.615 | 0.121987
2349.92 | 0.151763 | 1834.615 | 0.121987
2355.69 | 0.152091 | 1846.154 | 0.1224583
2360.55 | 0.152344 | 1846.154 | 0.1224583
2366.42 | 0.15266 | 1846.154 | 0.1224583
2372.21 | 0.152953 | 1857.692 | 0.1229303
2378.63 | 0.153282 | 1857.692 | 0.1229303
2383.54 | 0.153547 | 1857.692 | 0.1229303
2389.04 | 0.153837 | 1869.231 | 0.1234033
2394.23 | 0.154106 | 1869.231 | 0.1234033
2400.24 | 0.154416 | 1869.231 | 0.1234033
2405.18 | 0.15468 | 1880.769 | 0.1238771
2410.78 | 0.154979 | 1880.769 | 0.1238771
2415.42 | 0.155227 | 1880.769 | 0.1238771
2421.35 | 0.155528 | 1892.308 | 0.1243518
2425.87 | 0.155766 | 1892.308 | 0.1243518
2430.91 | 0.15604 | 1892.308 | 0.1243518
2435.26 | 0.156262 | 1903.846 | 0.1248275
2440.13 | 0.156523 | 1903.846 | 0.1248275
2445.09 | 0.156791 | 1903.846 | 0.1248275
2450.56 | 0.157083 | 1903.846 | 0.1248275
2455.98 | 0.157364 | 1915.385 | 0.1253042
2461.02 | 0.157626 | 1915.385 | 0.1253042
2466.91 | 0.157935 | 1915.385 | 0.1253042
2471.65 | 0.158177 | 1926.923 | 0.1257819
2476.12 | 0.158406 | 1926.923 | 0.1257819
2481.36 | 0.158701 | 1926.923 | 0.1257819
2487.33 | 0.159016 | 1938.462 | 0.1262608
2492.34 | 0.15928 | 1938.462 | 0.1262608
2497.61 | 0.15957 | 1938.462 | 0.1262608
2502.81 | 0.159846 | 1950 | 0.1267408
2508.4 | 0.160143 | 1950 | 0.1267408
2513.09 | 0.160394 | 1950 | 0.1267408
2519.11 | 0.16072 | 1961.538 | 0.1272219
2523.74 | 0.160968 | 1961.538 | 0.1272219
2530.36 | 0.16131 | 1961.538 | 0.1272219
2534.93 | 0.161552 | 1973.077 | 0.1277042
2540.45 | 0.161848 | 1973.077 | 0.1277042
2546.06 | 0.162148 | 1973.077 | 0.1277042
2551.75 | 0.162442 | 1984.615 | 0.1281878
2557.04 | 0.162725 | 1984.615 | 0.1281878
2562.14 | 0.163003 | 1984.615 | 0.1281878
2566.91 | 0.163271 | 1996.154 | 0.1286727
2571.95 | 0.163539 | 1996.154 | 0.1286727
2578.34 | 0.163881 | 1996.154 | 0.1286727
2584.27 | 0.164192 | 2007.692 | 0.129159
2589.47 | 0.164479 | 2007.692 | 0.129159
2595.11 | 0.164785 | 2007.692 | 0.129159
2600.87 | 0.165099 | 2019.231 | 0.1296466
2605.5 | 0.165364 | 2019.231 | 0.1296466
2609.81 | 0.165598 | 2019.231 | 0.1296466
2614.68 | 0.165849 | 2030.769 | 0.1301356
2619.02 | 0.166102 | 2030.769 | 0.1301356
2624.22 | 0.166379 | 2030.769 | 0.1301356
2630.3 | 0.166701 | 2042.308 | 0.1306261
2634.35 | 0.166925 | 2042.308 | 0.1306261
2638.74 | 0.167169 | 2042.308 | 0.1306261
2643.41 | 0.167426 | 2053.846 | 0.1311181
2647.75 | 0.167666 | 2053.846 | 0.1311181
2652.15 | 0.167885 | 2053.846 | 0.1311181
2657.91 | 0.168201 | 2065.385 | 0.1316117
2661.95 | 0.168429 | 2065.385 | 0.1316117
2666.44 | 0.168681 | 2065.385 | 0.1316117
2671.17 | 0.16894 | 2076.923 | 0.1321068
2676.35 | 0.16921 | 2076.923 | 0.1321068
2682.49 | 0.169554 | 2076.923 | 0.1321068
2688.31 | 0.169884 | 2088.462 | 0.1326036
2694.63 | 0.170223 | 2088.462 | 0.1326036
2699.77 | 0.170497 | 2088.462 | 0.1326036
2704.53 | 0.17077 | 2100 | 0.1331021
2708.93 | 0.171022 | 2100 | 0.1331021
2715.32 | 0.171376 | 2100 | 0.1331021
2720.23 | 0.171645 | 2111.538 | 0.1336024
2725.7 | 0.171955 | 2111.538 | 0.1336024
2730.39 | 0.172213 | 2111.538 | 0.1336024
2735.96 | 0.172526 | 2123.077 | 0.1341044
2740.65 | 0.172781 | 2123.077 | 0.1341044
2746.62 | 0.173115 | 2123.077 | 0.1341044
2751.67 | 0.173401 | 2134.615 | 0.1346083
2757.35 | 0.17372 | 2134.615 | 0.1346083
2762.15 | 0.173982 | 2134.615 | 0.1346083
2767.44 | 0.174278 | 2146.154 | 0.1351141
2772.28 | 0.174546 | 2146.154 | 0.1351141
2776.98 | 0.174811 | 2146.154 | 0.1351141
2781.22 | 0.175046 | 2157.692 | 0.1356217
2786.44 | 0.175344 | 2157.692 | 0.1356217
2791.67 | 0.17563 | 2157.692 | 0.1356217
2796.74 | 0.175912 | 2169.231 | 0.1361314
2802.09 | 0.176223 | 2169.231 | 0.1361314
2807.38 | 0.176517 | 2169.231 | 0.1361314
2811.95 | 0.176784 | 2180.769 | 0.1366432
2817.21 | 0.177083 | 2180.769 | 0.1366432
2821.7 | 0.177319 | 2180.769 | 0.1366432
2827.12 | 0.17762 | 2192.308 | 0.137157
2831.59 | 0.177885 | 2192.308 | 0.137157
2837.36 | 0.178213 | 2192.308 | 0.137157
2841.49 | 0.178444 | 2203.846 | 0.137673
2846.39 | 0.178715 | 2203.846 | 0.137673
2852.11 | 0.17906 | 2203.846 | 0.137673
2857.62 | 0.179381 | 2215.385 | 0.1381911
2862.34 | 0.179647 | 2215.385 | 0.1381911
2867.25 | 0.179931 | 2215.385 | 0.1381911
2872.87 | 0.180256 | 2226.923 | 0.1387116
2877.34 | 0.180519 | 2226.923 | 0.1387116
2882.48 | 0.180809 | 2226.923 | 0.1387116
2886.58 | 0.181044 | 2238.462 | 0.1392343
2892.94 | 0.181417 | 2238.462 | 0.1392343
2897.04 | 0.18165 | 2238.462 | 0.1392343
2902.73 | 0.181967 | 2250 | 0.1397594
2907.47 | 0.182242 | 2250 | 0.1397594
2912.64 | 0.18254 | 2250 | 0.1397594
2917.97 | 0.182858 | 2261.538 | 0.140287
2923.1 | 0.183168 | 2261.538 | 0.140287
2927.88 | 0.183439 | 2261.538 | 0.140287
2933.75 | 0.183784 | 2273.077 | 0.140817
2938.47 | 0.18405 | 2273.077 | 0.140817
2943.43 | 0.184353 | 2273.077 | 0.140817
2948.11 | 0.184635 | 2284.615 | 0.1413496
2953.17 | 0.184937 | 2284.615 | 0.1413496
2957.87 | 0.185196 | 2284.615 | 0.1413496
2963.08 | 0.185503 | 2284.615 | 0.1413496
2967.15 | 0.185736 | 2296.154 | 0.1418848
2972.92 | 0.186089 | 2296.154 | 0.1418848
2978.13 | 0.186392 | 2296.154 | 0.1418848
2983.12 | 0.186694 | 2307.692 | 0.1424226
2987.42 | 0.18694 | 2307.692 | 0.1424226
2993.49 | 0.1873 | 2307.692 | 0.1424226
2997.3 | 0.18752 | 2319.231 | 0.1429633
3001.84 | 0.187796 | 2319.231 | 0.1429633
3006.61 | 0.188079 | 2319.231 | 0.1429633
3011.81 | 0.188384 | 2330.769 | 0.1435067
3015.42 | 0.188602 | 2330.769 | 0.1435067
3021.34 | 0.18896 | 2330.769 | 0.1435067
3025.83 | 0.189232 | 2342.308 | 0.144053
3031.67 | 0.189588 | 2342.308 | 0.144053
3036.66 | 0.189881 | 2342.308 | 0.144053
3041.88 | 0.190191 | 2353.846 | 0.1446022
3046.73 | 0.190488 | 2353.846 | 0.1446022
3051.42 | 0.190773 | 2353.846 | 0.1446022
3056.26 | 0.191074 | 2365.385 | 0.1451544
3062.35 | 0.191437 | 2365.385 | 0.1451544
3067.32 | 0.191738 | 2365.385 | 0.1451544
3073.93 | 0.192136 | 2376.923 | 0.1457097
3079.2 | 0.192467 | 2376.923 | 0.1457097
3084.81 | 0.192821 | 2376.923 | 0.1457097
3090.63 | 0.193157 | 2388.462 | 0.1462682
3096.3 | 0.193507 | 2388.462 | 0.1462682
3101.42 | 0.193819 | 2388.462 | 0.1462682
3106.25 | 0.194121 | 2400 | 0.1468299
3110.62 | 0.194403 | 2400 | 0.1468299
3117.04 | 0.194817 | 2400 | 0.1468299
3121.51 | 0.195083 | 2411.538 | 0.1473949
3126.37 | 0.195374 | 2411.538 | 0.1473949
3130.57 | 0.19565 | 2411.538 | 0.1473949
3135.81 | 0.19596 | 2423.077 | 0.1479633
3139.88 | 0.196223 | 2423.077 | 0.1479633
3145.82 | 0.196591 | 2423.077 | 0.1479633
3150.48 | 0.196885 | 2434.615 | 0.1485351
3155.46 | 0.197209 | 2434.615 | 0.1485351
3160.17 | 0.197505 | 2434.615 | 0.1485351
3165.66 | 0.197841 | 2446.154 | 0.1491105
3169.8 | 0.198107 | 2446.154 | 0.1491105
3174.7 | 0.198407 | 2446.154 | 0.1491105
3179.22 | 0.198697 | 2457.692 | 0.1496895
3184.33 | 0.199026 | 2457.692 | 0.1496895
3188.18 | 0.19928 | 2457.692 | 0.1496895
3193.34 | 0.199608 | 2469.231 | 0.1502723
3197.89 | 0.199891 | 2469.231 | 0.1502723
3202.68 | 0.200201 | 2469.231 | 0.1502723
3206.67 | 0.200449 | 2480.769 | 0.1508588
3211.59 | 0.200772 | 2480.769 | 0.1508588
3216.03 | 0.201053 | 2480.769 | 0.1508588
3221.4 | 0.201399 | 2492.308 | 0.1514492
3225.47 | 0.201653 | 2492.308 | 0.1514492
3230.49 | 0.201988 | 2492.308 | 0.1514492
3236.11 | 0.202343 | 2503.846 | 0.1520436
3241.42 | 0.202685 | 2503.846 | 0.1520436
3245.84 | 0.202977 | 2503.846 | 0.1520436
3251.13 | 0.203314 | 2515.385 | 0.1526421
3255.72 | 0.20361 | 2515.385 | 0.1526421
3260.72 | 0.203946 | 2515.385 | 0.1526421
3265.68 | 0.20427 | 2526.923 | 0.1532448
3270.62 | 0.204588 | 2526.923 | 0.1532448
3274.72 | 0.204862 | 2526.923 | 0.1532448
3279.64 | 0.205187 | 2538.462 | 0.1538517
3285.37 | 0.205553 | 2538.462 | 0.1538517
3290.05 | 0.205856 | 2538.462 | 0.1538517
3295.51 | 0.206231 | 2550 | 0.154463
3299.45 | 0.206489 | 2550 | 0.154463
3304.49 | 0.206823 | 2550 | 0.154463
3308.41 | 0.207092 | 2561.538 | 0.1550788
3312.54 | 0.207362 | 2561.538 | 0.1550788
3316.93 | 0.207656 | 2561.538 | 0.1550788
3321.5 | 0.207959 | 2573.077 | 0.1556992
3325.33 | 0.208215 | 2573.077 | 0.1556992
3330.2 | 0.208535 | 2573.077 | 0.1556992
3334.92 | 0.208867 | 2584.615 | 0.1563243
3339.76 | 0.209184 | 2584.615 | 0.1563243
3344.76 | 0.209529 | 2584.615 | 0.1563243
3350.15 | 0.209908 | 2596.154 | 0.1569542
3354.64 | 0.210222 | 2596.154 | 0.1569542
3359.49 | 0.210552 | 2596.154 | 0.1569542
3364.68 | 0.210906 | 2607.692 | 0.157589
3370.39 | 0.211302 | 2607.692 | 0.157589
3375.03 | 0.211618 | 2607.692 | 0.157589
3379.72 | 0.211945 | 2619.231 | 0.1582289
3384.05 | 0.21225 | 2619.231 | 0.1582289
3388.26 | 0.212545 | 2619.231 | 0.1582289
3392.95 | 0.212874 | 2630.769 | 0.1588739
3398.33 | 0.21324 | 2630.769 | 0.1588739
3404.01 | 0.213644 | 2630.769 | 0.1588739
3409.2 | 0.214014 | 2642.308 | 0.1595243
3413.92 | 0.214334 | 2642.308 | 0.1595243
3419.61 | 0.21475 | 2642.308 | 0.1595243
3423.44 | 0.215024 | 2653.846 | 0.1601801
3428.88 | 0.215408 | 2653.846 | 0.1601801
3432.94 | 0.215695 | 2653.846 | 0.1601801
3437.73 | 0.216023 | 2665.385 | 0.1608415
3441.26 | 0.216283 | 2665.385 | 0.1608415
3446.18 | 0.216644 | 2665.385 | 0.1608415
3451.76 | 0.217032 | 2665.385 | 0.1608415
3457.3 | 0.217425 | 2676.923 | 0.1615085
3462.84 | 0.217824 | 2676.923 | 0.1615085
3467.26 | 0.21814 | 2676.923 | 0.1615085
3471.33 | 0.218458 | 2688.462 | 0.1621815
3475.95 | 0.218753 | 2688.462 | 0.1621815
3481.24 | 0.219129 | 2688.462 | 0.1621815
3486.59 | 0.219519 | 2700 | 0.1628604
3491.65 | 0.219905 | 2700 | 0.1628604
3498.07 | 0.220394 | 2700 | 0.1628604
3503.21 | 0.22077 | 2711.538 | 0.1635455
3508.48 | 0.22116 | 2711.538 | 0.1635455
3512.35 | 0.221439 | 2711.538 | 0.1635455
3518.51 | 0.221907 | 2723.077 | 0.1642369
3522.73 | 0.222221 | 2723.077 | 0.1642369
3526.89 | 0.22254 | 2723.077 | 0.1642369
3530.29 | 0.22279 | 2734.615 | 0.1649347
3535.6 | 0.223197 | 2734.615 | 0.1649347
3539.73 | 0.223501 | 2734.615 | 0.1649347
3545.22 | 0.223921 | 2746.154 | 0.1656391
3549.09 | 0.224205 | 2746.154 | 0.1656391
3553.35 | 0.224534 | 2746.154 | 0.1656391
3558.85 | 0.224962 | 2757.692 | 0.1663504
3563.76 | 0.225339 | 2757.692 | 0.1663504
3568.31 | 0.225682 | 2757.692 | 0.1663504
3572.82 | 0.226043 | 2769.231 | 0.1670685
3577.52 | 0.226427 | 2769.231 | 0.1670685
3582.28 | 0.226787 | 2769.231 | 0.1670685
3586.31 | 0.227104 | 2780.769 | 0.1677938
3591.34 | 0.227489 | 2780.769 | 0.1677938
3596.11 | 0.227877 | 2780.769 | 0.1677938
3600.35 | 0.228208 | 2792.308 | 0.1685264
3604.13 | 0.228499 | 2792.308 | 0.1685264
3607.85 | 0.228799 | 2792.308 | 0.1685264
3612.46 | 0.229169 | 2803.846 | 0.1692665
3617.23 | 0.229552 | 2803.846 | 0.1692665
3621.03 | 0.22985 | 2803.846 | 0.1692665
3625.01 | 0.230176 | 2815.385 | 0.1700143
3629.63 | 0.230556 | 2815.385 | 0.1700143
3635.45 | 0.231015 | 2815.385 | 0.1700143
3639.69 | 0.231356 | 2826.923 | 0.17077
3644.24 | 0.231724 | 2826.923 | 0.17077
3648.48 | 0.232067 | 2826.923 | 0.17077
3652.47 | 0.232402 | 2838.462 | 0.1715338
3657.32 | 0.2328 | 2838.462 | 0.1715338
3662.21 | 0.233202 | 2838.462 | 0.1715338
3665.8 | 0.2335 | 2850 | 0.1723059
3671.39 | 0.233967 | 2850 | 0.1723059
3676.01 | 0.234339 | 2850 | 0.1723059
3680.1 | 0.234696 | 2861.538 | 0.1730866
3684.37 | 0.235041 | 2861.538 | 0.1730866
3688.36 | 0.23538 | 2861.538 | 0.1730866
3692.99 | 0.235792 | 2873.077 | 0.173876
3697.61 | 0.236179 | 2873.077 | 0.173876
3701.3 | 0.236498 | 2873.077 | 0.173876
3705.07 | 0.236815 | 2884.615 | 0.1746745
3710.13 | 0.237245 | 2884.615 | 0.1746745
3714.07 | 0.23758 | 2884.615 | 0.1746745
3718.7 | 0.237984 | 2896.154 | 0.1754822
3723.78 | 0.238422 | 2896.154 | 0.1754822
3728.28 | 0.238819 | 2896.154 | 0.1754822
3732.63 | 0.239205 | 2907.692 | 0.1762994
3737.01 | 0.239596 | 2907.692 | 0.1762994
3741.78 | 0.240021 | 2907.692 | 0.1762994
3745.4 | 0.240331 | 2919.231 | 0.1771265
3749.44 | 0.240679 | 2919.231 | 0.1771265
3753.97 | 0.241091 | 2919.231 | 0.1771265
3757.54 | 0.241406 | 2930.769 | 0.1779636
3761.97 | 0.241804 | 2930.769 | 0.1779636
3766.15 | 0.24218 | 2930.769 | 0.1779636
3771.03 | 0.242616 | 2942.308 | 0.1788111
3774.96 | 0.242967 | 2942.308 | 0.1788111
3779.65 | 0.24339 | 2942.308 | 0.1788111
3783.64 | 0.243751 | 2953.846 | 0.1796693
3787.86 | 0.24413 | 2953.846 | 0.1796693
3791.71 | 0.244491 | 2953.846 | 0.1796693
3795.27 | 0.244823 | 2965.385 | 0.1805385
3798.79 | 0.245151 | 2965.385 | 0.1805385
3802.99 | 0.245544 | 2965.385 | 0.1805385
3807.3 | 0.245944 | 2976.923 | 0.1814189
3811.8 | 0.246369 | 2976.923 | 0.1814189
3816.07 | 0.246763 | 2976.923 | 0.1814189
3820.54 | 0.247183 | 2988.462 | 0.1823111
3823.66 | 0.247475 | 2988.462 | 0.1823111
3827.7 | 0.247858 | 2988.462 | 0.1823111
3831.99 | 0.248269 | 3000 | 0.1832152
3836.68 | 0.248717 | 3000 | 0.1832152
3840.53 | 0.24908 | 3000 | 0.1832152
3844.67 | 0.249486 | 3011.538 | 0.1841318
3848.89 | 0.2499 | 3011.538 | 0.1841318
3852.56 | 0.250255 | 3011.538 | 0.1841318
3855.68 | 0.250559 | 3023.077 | 0.1850611
3858.65 | 0.250853 | 3023.077 | 0.1850611
3861.57 | 0.251146 | 3023.077 | 0.1850611
3866.02 | 0.251586 | 3034.615 | 0.1860036
3869.48 | 0.251937 | 3034.615 | 0.1860036
3873.83 | 0.252355 | 3034.615 | 0.1860036
3878.6 | 0.252831 | 3046.154 | 0.1869598
3883.03 | 0.253259 | 3046.154 | 0.1869598
3886.76 | 0.253645 | 3046.154 | 0.1869598
3891 | 0.254077 | 3046.154 | 0.1869598
3895.47 | 0.254531 | 3057.692 | 0.18793
3899.13 | 0.254905 | 3057.692 | 0.18793
3902.31 | 0.255237 | 3057.692 | 0.18793
3906.75 | 0.255696 | 3069.231 | 0.1889147
3909.94 | 0.256034 | 3069.231 | 0.1889147
3913.16 | 0.256366 | 3069.231 | 0.1889147
3916.34 | 0.2567 | 3080.769 | 0.1899144
3920.33 | 0.257132 | 3080.769 | 0.1899144
3923.94 | 0.257518 | 3080.769 | 0.1899144
3928.77 | 0.258032 | 3092.308 | 0.1909297
3932.54 | 0.258434 | 3092.308 | 0.1909297
3936.87 | 0.258903 | 3092.308 | 0.1909297
3940.22 | 0.259254 | 3103.846 | 0.1919609
3944.71 | 0.259736 | 3103.846 | 0.1919609
3948.26 | 0.260128 | 3103.846 | 0.1919609
3952.78 | 0.260624 | 3115.385 | 0.1930089
3956.12 | 0.26099 | 3115.385 | 0.1930089
3959.77 | 0.261398 | 3115.385 | 0.1930089
3962.88 | 0.261754 | 3126.923 | 0.194074
3966.3 | 0.262128 | 3126.923 | 0.194074
3969.43 | 0.262484 | 3126.923 | 0.194074
3972.64 | 0.262839 | 3138.462 | 0.1951569
3975.57 | 0.263169 | 3138.462 | 0.1951569
3979.79 | 0.263655 | 3138.462 | 0.1951569
3983.93 | 0.264124 | 3150 | 0.1962583
3987.6 | 0.264552 | 3150 | 0.1962583
3990.89 | 0.264939 | 3150 | 0.1962583
3994.69 | 0.265379 | 3161.538 | 0.1973787
3999.2 | 0.265915 | 3161.538 | 0.1973787
4003.69 | 0.266447 | 3161.538 | 0.1973787
4008.07 | 0.266959 | 3173.077 | 0.198519
4011.48 | 0.267371 | 3173.077 | 0.198519
4015 | 0.267795 | 3173.077 | 0.198519
4018.75 | 0.268246 | 3184.615 | 0.1996799
4021.95 | 0.268641 | 3184.615 | 0.1996799
4025.59 | 0.269081 | 3184.615 | 0.1996799
4028.24 | 0.269401 | 3196.154 | 0.200862
4030.95 | 0.26974 | 3196.154 | 0.200862
4033.88 | 0.270099 | 3196.154 | 0.200862
4037.2 | 0.270518 | 3207.692 | 0.2020664
4041.11 | 0.271004 | 3207.692 | 0.2020664
4044.29 | 0.271417 | 3207.692 | 0.2020664
4047.65 | 0.271835 | 3219.231 | 0.2032938
4050.38 | 0.272176 | 3219.231 | 0.2032938
4054.14 | 0.272655 | 3219.231 | 0.2032938
4058.01 | 0.273159 | 3230.769 | 0.2045452
4061.75 | 0.273644 | 3230.769 | 0.2045452
4065.03 | 0.274065 | 3230.769 | 0.2045452
4069.02 | 0.274597 | 3242.308 | 0.2058216
4073.19 | 0.275145 | 3242.308 | 0.2058216
4077.55 | 0.27573 | 3242.308 | 0.2058216
4080.62 | 0.276139 | 3253.846 | 0.2071239
4084.02 | 0.276605 | 3253.846 | 0.2071239
4086.87 | 0.27699 | 3253.846 | 0.2071239
4089.66 | 0.277369 | 3265.385 | 0.2084534
4092.14 | 0.277718 | 3265.385 | 0.2084534
4095.11 | 0.278132 | 3265.385 | 0.2084534
4098.17 | 0.278546 | 3276.923 | 0.2098112
4102.05 | 0.279085 | 3276.923 | 0.2098112
4105.39 | 0.279559 | 3276.923 | 0.2098112
4108.59 | 0.280012 | 3288.462 | 0.2111984
4111.01 | 0.280361 | 3288.462 | 0.2111984
4114 | 0.280789 | 3288.462 | 0.2111984
4117.15 | 0.281245 | 3300 | 0.2126166
4120.21 | 0.281689 | 3300 | 0.2126166
4123.74 | 0.282212 | 3300 | 0.2126166
4128.27 | 0.28287 | 3311.538 | 0.214067
4132.1 | 0.283444 | 3311.538 | 0.214067
4135.44 | 0.283941 | 3311.538 | 0.214067
4139.36 | 0.284528 | 3323.077 | 0.2155513
4142.48 | 0.285005 | 3323.077 | 0.2155513
4145.23 | 0.285449 | 3323.077 | 0.2155513
4148.7 | 0.285988 | 3334.615 | 0.2170709
4151.71 | 0.286467 | 3334.615 | 0.2170709
4154.36 | 0.28689 | 3334.615 | 0.2170709
4156.85 | 0.287283 | 3346.154 | 0.2186278
4159.52 | 0.287714 | 3346.154 | 0.2186278
4162.07 | 0.288128 | 3346.154 | 0.2186278
4165.19 | 0.288617 | 3357.692 | 0.2202237
4168.47 | 0.289162 | 3357.692 | 0.2202237
4171.3 | 0.289959 | 3357.692 | 0.2202237
4173.74 | 0.290374 | 3369.231 | 0.2218606
4176.39 | 0.290817 | 3369.231 | 0.2218606
4179.31 | 0.291308 | 3369.231 | 0.2218606
4183.11 | 0.292009 | 3380.769 | 0.2235409
4186.43 | 0.292592 | 3380.769 | 0.2235409
4190.62 | 0.293317 | 3380.769 | 0.2235409
4194.01 | 0.293915 | 3392.308 | 0.2252667
4197.85 | 0.294602 | 3392.308 | 0.2252667
4201.77 | 0.295288 | 3392.308 | 0.2252667
4204.95 | 0.295856 | 3403.846 | 0.2270407
4208.01 | 0.296421 | 3403.846 | 0.2270407
4211.88 | 0.297139 | 3403.846 | 0.2270407
4214.56 | 0.297664 | 3415.385 | 0.2288655
4217.32 | 0.298164 | 3415.385 | 0.2288655
4219.7 | 0.298618 | 3415.385 | 0.2288655
4222.44 | 0.299134 | 3426.923 | 0.2307442
4224.84 | 0.299607 | 3426.923 | 0.2307442
4227.51 | 0.300122 | 3426.923 | 0.2307442
4230.66 | 0.300745 | 3426.923 | 0.2307442
4235.03 | 0.301604 | 3438.462 | 0.23268
4238.42 | 0.302298 | 3438.462 | 0.23268
4241.68 | 0.302965 | 3438.462 | 0.23268
4244.08 | 0.303454 | 3450 | 0.2346764
4247.03 | 0.304079 | 3450 | 0.2346764
4250.07 | 0.304701 | 3450 | 0.2346764
4253.8 | 0.305512 | 3461.538 | 0.2367373
4257.61 | 0.30633 | 3461.538 | 0.2367373
4261.28 | 0.307135 | 3461.538 | 0.2367373
4264.82 | 0.307926 | 3473.077 | 0.238867
4268.69 | 0.30881 | 3473.077 | 0.238867
4271.26 | 0.309392 | 3473.077 | 0.238867
4274.84 | 0.310232 | 3484.615 | 0.2410702
4277.86 | 0.310934 | 3484.615 | 0.2410702
4280.75 | 0.311635 | 3484.615 | 0.2410702
4283.64 | 0.312338 | 3496.154 | 0.243352
4286.35 | 0.313022 | 3496.154 | 0.243352
4289.01 | 0.313668 | 3496.154 | 0.243352
4291.98 | 0.314426 | 3507.692 | 0.2457181
4295.61 | 0.315375 | 3507.692 | 0.2457181
4298.97 | 0.316247 | 3507.692 | 0.2457181
4302.57 | 0.317206 | 3519.231 | 0.2481748
4305.51 | 0.318006 | 3519.231 | 0.2481748
4308.28 | 0.318783 | 3519.231 | 0.2481748
4310.68 | 0.319458 | 3530.769 | 0.2507293
4313.33 | 0.320222 | 3530.769 | 0.2507293
4315.85 | 0.320956 | 3530.769 | 0.2507293
4318.77 | 0.321813 | 3542.308 | 0.2533895
4322.24 | 0.322865 | 3542.308 | 0.2533895
4326.21 | 0.324116 | 3542.308 | 0.2533895
4330.43 | 0.32546 | 3553.846 | 0.2561642
4333.97 | 0.326641 | 3553.846 | 0.2561642
4337.08 | 0.327685 | 3553.846 | 0.2561642
4341.35 | 0.329184 | 3565.385 | 0.2590633
4344.38 | 0.330308 | 3565.385 | 0.2590633
4347.74 | 0.331561 | 3565.385 | 0.2590633
4350.86 | 0.332768 | 3576.923 | 0.2620993
4354.69 | 0.334321 | 3576.923 | 0.2620993
4357.55 | 0.335512 | 3576.923 | 0.2620993
4361.17 | 0.337085 | 3588.462 | 0.2652847
4363.75 | 0.338267 | 3588.462 | 0.2652847
4366.52 | 0.339551 | 3588.462 | 0.2652847
4369.31 | 0.340923 | 3600 | 0.2686345
4372.4 | 0.342503 | 3600 | 0.2686345
4374.8 | 0.343793 | 3600 | 0.2686345
4376.73 | 0.344862 | 3611.538 | 0.2721662
4377.93 | 0.345569 | 3611.538 | 0.2721662
4379.24 | 0.346344 | 3611.538 | 0.2721662
4380.44 | 0.347082 | 3623.077 | 0.2759003
4381.64 | 0.347814 | 3623.077 | 0.2759003
4382.51 | 0.348379 | 3623.077 | 0.2759003
4383.64 | 0.349118 | 3634.615 | 0.2798606
4384.74 | 0.34988 | 3634.615 | 0.2798606
4385.64 | 0.350492 | 3634.615 | 0.2798606
4386.51 | 0.351111 | 3646.154 | 0.2840756
4387.28 | 0.351668 | 3646.154 | 0.2840756
4388.08 | 0.352274 | 3646.154 | 0.2840756
4388.96 | 0.352961 | 3657.692 | 0.2885789
4389.7 | 0.35355 | 3657.692 | 0.2885789
4390.73 | 0.354399 | 3657.692 | 0.2885789
4391.48 | 0.355032 | 3669.231 | 0.2934113
4392.25 | 0.355716 | 3669.231 | 0.2934113
4392.8 | 0.356221 | 3669.231 | 0.2934113
4393.43 | 0.356797 | 3680.769 | 0.2986273
4393.98 | 0.357344 | 3680.769 | 0.2986273
4394.58 | 0.357945 | 3680.769 | 0.2986273
4395.1 | 0.358482 | 3692.308 | 0.3042888
4395.74 | 0.359162 | 3692.308 | 0.3042888
4396.24 | 0.359724 | 3692.308 | 0.3042888
4396.82 | 0.360396 | 3703.846 | 0.3104772
4397.34 | 0.361019 | 3703.846 | 0.3104772
4397.84 | 0.36166 | 3703.846 | 0.3104772
4398.22 | 0.362172 | 3715.385 | 0.3172983
4398.62 | 0.362726 | 3715.385 | 0.3172983
4398.92 | 0.363148 | 3715.385 | 0.3172983
4399.26 | 0.363636 | 3726.923 | 0.3248913
4399.56 | 0.364077 | 3726.923 | 0.3248913
4399.89 | 0.364602 | 3726.923 | 0.3248913
4400.19 | 0.365101 | 3738.462 | 0.3334405
4400.52 | 0.365667 | 3738.462 | 0.3334405
4400.83 | 0.366237 | 3738.462 | 0.3334405
4401.16 | 0.366882 | 3750 | 0.3432602
4401.41 | 0.367398 | 3750 | 0.3432602
4401.74 | 0.368119 | 3750 | 0.3432602
4402.01 | 0.368759 | 3761.538 | 0.3547607
4402.28 | 0.369458 | 3761.538 | 0.3547607
4402.48 | 0.370026 | 3761.538 | 0.3547607
4402.66 | 0.370601 | 3773.077 | 0.3686064
4402.81 | 0.371102 | 3773.077 | 0.3686064
4402.98 | 0.371731 | 3773.077 | 0.3686064
4403.13 | 0.372352 | 3784.615 | 0.3861763
4403.29 | 0.373152 | 3784.615 | 0.3861763
4403.44 | 0.374012 | 3784.615 | 0.3861763
4403.61 | 0.375179 | 3796.154 | 0.4100471
4403.76 | 0.376649 | 3796.154 | 0.4100471
4404.08 | 0.389524 | 3796.154 | 0.4100471
0 | 0 | 0 | 0
3.82 | 0.001082 | 0 | 0
9.73 | 0.001933 | 11.53846 | 0.002448515
17.22 | 0.002833 | 11.53846 | 0.002448515
24.54 | 0.003522 | 23.07692 | 0.004713269
33.13 | 0.004244 | 23.07692 | 0.004713269
38.02 | 0.004652 | 34.61538 | 0.006820317
46.36 | 0.005295 | 34.61538 | 0.006820317
53.62 | 0.005856 | 46.15385 | 0.008790564
58.78 | 0.006262 | 46.15385 | 0.008790564
65.52 | 0.006777 | 57.69231 | 0.01064103
71.92 | 0.007247 | 57.69231 | 0.01064103
79.32 | 0.007811 | 69.23077 | 0.01238574
85.81 | 0.008319 | 69.23077 | 0.01238574
93.78 | 0.008885 | 80.76923 | 0.01403632
101.96 | 0.009478 | 80.76923 | 0.01403632
108.68 | 0.009972 | 92.30769 | 0.01560278
116.79 | 0.010545 | 92.30769 | 0.01560278
122.23 | 0.010913 | 103.8462 | 0.01709346
129.55 | 0.01144 | 103.8462 | 0.01709346
137.58 | 0.012004 | 115.3846 | 0.01851556
143.83 | 0.012444 | 115.3846 | 0.01851556
151.78 | 0.013012 | 126.9231 | 0.01987527
159 | 0.0135 | 126.9231 | 0.01987527
165.67 | 0.013938 | 138.4615 | 0.021178
172.78 | 0.014412 | 138.4615 | 0.021178
180.44 | 0.014924 | 150 | 0.02242848
186.53 | 0.015317 | 150 | 0.02242848
194.14 | 0.01581 | 161.5385 | 0.02363089
200.99 | 0.01627 | 173.0769 | 0.02478889
207.57 | 0.016691 | 173.0769 | 0.02478889
214.39 | 0.017109 | 184.6154 | 0.02590576
221.1 | 0.017526 | 184.6154 | 0.02590576
228.02 | 0.017973 | 196.1538 | 0.02698443
235.08 | 0.018415 | 196.1538 | 0.02698443
241.42 | 0.018806 | 207.6923 | 0.02802752
249.24 | 0.019284 | 207.6923 | 0.02802752
258.1 | 0.019819 | 219.2308 | 0.02903739
263.71 | 0.020155 | 219.2308 | 0.02903739
271.3 | 0.020625 | 230.7692 | 0.03001618
278.91 | 0.021078 | 230.7692 | 0.03001618
286.75 | 0.021564 | 242.3077 | 0.0309658
294.46 | 0.021998 | 242.3077 | 0.0309658
300.48 | 0.022346 | 253.8462 | 0.03188802
309.69 | 0.022896 | 253.8462 | 0.03188802
316.26 | 0.023269 | 265.3846 | 0.03278444
324.06 | 0.023721 | 265.3846 | 0.03278444
331.1 | 0.02411 | 276.9231 | 0.03365662
340.36 | 0.024652 | 276.9231 | 0.03365662
346.3 | 0.024967 | 288.4615 | 0.03450596
353.27 | 0.025328 | 288.4615 | 0.03450596
360.21 | 0.025733 | 300 | 0.03533372
367.92 | 0.026154 | 300 | 0.03533372
373.64 | 0.026476 | 311.5385 | 0.03614107
380.41 | 0.026839 | 311.5385 | 0.03614107
387.42 | 0.02723 | 323.0769 | 0.03692907
393.38 | 0.027574 | 334.6154 | 0.03769874
399.97 | 0.027911 | 334.6154 | 0.03769874
407.78 | 0.02834 | 346.1538 | 0.03845098
415.58 | 0.028766 | 346.1538 | 0.03845098
424.61 | 0.029247 | 357.6923 | 0.03918664
434.35 | 0.029724 | 357.6923 | 0.03918664
441.86 | 0.030088 | 369.2308 | 0.03990652
449.97 | 0.030507 | 369.2308 | 0.03990652
458.03 | 0.030922 | 380.7692 | 0.04061136
465.25 | 0.031299 | 380.7692 | 0.04061136
474.05 | 0.031757 | 392.3077 | 0.04130184
481.35 | 0.03211 | 392.3077 | 0.04130184
489.04 | 0.0325 | 403.8462 | 0.04197861
497.87 | 0.032945 | 403.8462 | 0.04197861
506.56 | 0.033382 | 415.3846 | 0.04264225
514.15 | 0.033753 | 415.3846 | 0.04264225
522.83 | 0.03419 | 426.9231 | 0.04329334
530.12 | 0.034568 | 426.9231 | 0.04329334
538.98 | 0.03501 | 438.4615 | 0.0439324
547.19 | 0.035392 | 438.4615 | 0.0439324
554.2 | 0.03573 | 450 | 0.04455993
563.14 | 0.036156 | 450 | 0.04455993
570.21 | 0.03647 | 461.5385 | 0.0451764
577.75 | 0.036848 | 461.5385 | 0.0451764
586.35 | 0.037238 | 473.0769 | 0.04578223
593.45 | 0.037573 | 473.0769 | 0.04578223
600.38 | 0.037816 | 484.6154 | 0.04637785
607.13 | 0.038137 | 484.6154 | 0.04637785
614.73 | 0.038494 | 496.1538 | 0.04696364
622.23 | 0.038814 | 507.6923 | 0.04753998
628.54 | 0.0391 | 507.6923 | 0.04753998
636.78 | 0.03952 | 519.2308 | 0.04810721
643.09 | 0.03983 | 519.2308 | 0.04810721
650.33 | 0.040165 | 530.7692 | 0.04866566
659.21 | 0.04057 | 530.7692 | 0.04866566
666.95 | 0.040928 | 542.3077 | 0.04921566
675.87 | 0.04131 | 542.3077 | 0.04921566
684.62 | 0.041712 | 553.8462 | 0.04975748
691.87 | 0.042038 | 553.8462 | 0.04975748
700.2 | 0.042371 | 565.3846 | 0.05029143
707.51 | 0.042716 | 565.3846 | 0.05029143
715.56 | 0.043034 | 576.9231 | 0.05081775
722.76 | 0.043326 | 576.9231 | 0.05081775
732.18 | 0.043761 | 588.4615 | 0.05133672
740.11 | 0.04408 | 588.4615 | 0.05133672
748.48 | 0.044471 | 600 | 0.05184857
755.66 | 0.04479 | 600 | 0.05184857
762.46 | 0.045074 | 611.5385 | 0.05235354
770.67 | 0.045397 | 611.5385 | 0.05235354
777.83 | 0.045723 | 623.0769 | 0.05285184
787.26 | 0.046112 | 623.0769 | 0.05285184
793.68 | 0.046382 | 634.6154 | 0.05334369
802.32 | 0.046792 | 634.6154 | 0.05334369
810.45 | 0.047125 | 646.1538 | 0.0538293
819.21 | 0.04746 | 646.1538 | 0.0538293
824.45 | 0.047694 | 657.6923 | 0.05430884
832.79 | 0.048064 | 669.2308 | 0.05478251
842.73 | 0.048447 | 669.2308 | 0.05478251
849.67 | 0.048743 | 680.7692 | 0.05525048
857.21 | 0.049058 | 680.7692 | 0.05525048
865.82 | 0.049391 | 692.3077 | 0.05571292
872.78 | 0.049704 | 692.3077 | 0.05571292
880.57 | 0.049988 | 703.8462 | 0.05616999
887.96 | 0.050299 | 703.8462 | 0.05616999
894.62 | 0.050559 | 715.3846 | 0.05662185
902.29 | 0.050905 | 715.3846 | 0.05662185
909.3 | 0.051198 | 726.9231 | 0.05706865
914.67 | 0.051424 | 726.9231 | 0.05706865
921.31 | 0.051692 | 738.4615 | 0.05751052
928.7 | 0.051994 | 738.4615 | 0.05751052
936.08 | 0.05227 | 750 | 0.05794761
944.65 | 0.052618 | 750 | 0.05794761
953.56 | 0.052967 | 761.5385 | 0.05838004
959.49 | 0.053167 | 761.5385 | 0.05838004
966.83 | 0.05347 | 773.0769 | 0.05880794
974.05 | 0.053758 | 773.0769 | 0.05880794
981.69 | 0.054047 | 784.6154 | 0.05923144
988.48 | 0.05433 | 784.6154 | 0.05923144
995.12 | 0.054605 | 796.1538 | 0.05965065
1002.42 | 0.054877 | 796.1538 | 0.05965065
1012.14 | 0.055241 | 807.6923 | 0.06006568
1019.87 | 0.055547 | 807.6923 | 0.06006568
1027.94 | 0.05585 | 819.2308 | 0.06047664
1036.05 | 0.056146 | 830.7692 | 0.06088364
1042.69 | 0.056403 | 830.7692 | 0.06088364
1050.73 | 0.056737 | 842.3077 | 0.06128678
1058.94 | 0.057023 | 842.3077 | 0.06128678
1067.25 | 0.057352 | 853.8462 | 0.06168615
1075.66 | 0.057637 | 853.8462 | 0.06168615
1083.75 | 0.057957 | 865.3846 | 0.06208185
1090.34 | 0.058218 | 865.3846 | 0.06208185
1098.33 | 0.058504 | 876.9231 | 0.06247397
1105.89 | 0.058777 | 876.9231 | 0.06247397
1114.14 | 0.059166 | 888.4615 | 0.0628626
1123.57 | 0.059526 | 888.4615 | 0.0628626
1131.65 | 0.059813 | 900 | 0.06324783
1139.45 | 0.060129 | 900 | 0.06324783
1147.78 | 0.060447 | 911.5385 | 0.06362973
1156.57 | 0.060754 | 911.5385 | 0.06362973
1164.26 | 0.061054 | 923.0769 | 0.06400838
1173.21 | 0.061375 | 923.0769 | 0.06400838
1181.13 | 0.06169 | 934.6154 | 0.06438386
1188.14 | 0.061944 | 934.6154 | 0.06438386
1196.45 | 0.062246 | 946.1538 | 0.06475625
1205.24 | 0.062574 | 946.1538 | 0.06475625
1213.37 | 0.062855 | 957.6923 | 0.06512562
1222.04 | 0.063156 | 957.6923 | 0.06512562
1228.76 | 0.063409 | 969.2308 | 0.06549203
1235.87 | 0.063685 | 969.2308 | 0.06549203
1245.35 | 0.064011 | 980.7692 | 0.06585556
1254.19 | 0.064344 | 980.7692 | 0.06585556
1261.63 | 0.064608 | 992.3077 | 0.06621627
1271.31 | 0.064955 | 1003.846 | 0.06657423
1279.69 | 0.06526 | 1003.846 | 0.06657423
1286.43 | 0.065505 | 1015.385 | 0.06692949
1294.07 | 0.065764 | 1015.385 | 0.06692949
1302.04 | 0.066037 | 1026.923 | 0.06728212
1308.85 | 0.066291 | 1026.923 | 0.06728212
1316.64 | 0.066544 | 1038.462 | 0.06763217
1325.03 | 0.066856 | 1038.462 | 0.06763217
1332.62 | 0.067134 | 1050 | 0.06797971
1342 | 0.067465 | 1050 | 0.06797971
1350.09 | 0.067746 | 1061.538 | 0.06832477
1359.29 | 0.068071 | 1061.538 | 0.06832477
1367.64 | 0.068346 | 1073.077 | 0.06866743
1374.43 | 0.068575 | 1073.077 | 0.06866743
1382.61 | 0.068859 | 1084.615 | 0.06900773
1389.42 | 0.06909 | 1084.615 | 0.06900773
1397.49 | 0.069367 | 1096.154 | 0.06934573
1405.33 | 0.069653 | 1096.154 | 0.06934573
1412.19 | 0.069882 | 1107.692 | 0.06968146
1420.32 | 0.070154 | 1107.692 | 0.06968146
1428.11 | 0.070424 | 1119.231 | 0.07001498
1436 | 0.070682 | 1119.231 | 0.07001498
1441.5 | 0.070903 | 1130.769 | 0.07034634
1451 | 0.071224 | 1130.769 | 0.07034634
1458.82 | 0.071478 | 1142.308 | 0.07067558
1469.32 | 0.071859 | 1142.308 | 0.07067558
1477.96 | 0.07215 | 1153.846 | 0.07100274
1485.07 | 0.072376 | 1165.385 | 0.07132787
1493.74 | 0.072691 | 1165.385 | 0.07132787
1500.77 | 0.072932 | 1176.923 | 0.07165101
1507.56 | 0.073166 | 1176.923 | 0.07165101
1514.18 | 0.073371 | 1188.462 | 0.0719722
1522.41 | 0.073647 | 1188.462 | 0.0719722
1530.21 | 0.073912 | 1200 | 0.07229147
1536.65 | 0.074121 | 1200 | 0.07229147
1545.4 | 0.074397 | 1211.538 | 0.07260888
1555.29 | 0.074745 | 1211.538 | 0.07260888
1563.88 | 0.075037 | 1223.077 | 0.07292445
1572.42 | 0.075333 | 1223.077 | 0.07292445
1579.9 | 0.075561 | 1234.615 | 0.07323823
1587.94 | 0.075826 | 1234.615 | 0.07323823
1596.47 | 0.076122 | 1246.154 | 0.07355024
1603.69 | 0.07635 | 1246.154 | 0.07355024
1611.48 | 0.076612 | 1257.692 | 0.07386053
1619.42 | 0.076869 | 1257.692 | 0.07386053
1628.33 | 0.07717 | 1269.231 | 0.07416913
1637.31 | 0.077459 | 1269.231 | 0.07416913
1644.4 | 0.077687 | 1280.769 | 0.07447607
1651.17 | 0.077929 | 1280.769 | 0.07447607
1658.2 | 0.07815 | 1292.308 | 0.07478139
1667.22 | 0.078454 | 1292.308 | 0.07478139
1676.47 | 0.078766 | 1303.846 | 0.07508511
1685.26 | 0.079018 | 1303.846 | 0.07508511
1694.52 | 0.079333 | 1315.385 | 0.07538727
1700.93 | 0.079555 | 1315.385 | 0.07538727
1709.53 | 0.079832 | 1326.923 | 0.07568791
1717.93 | 0.080013 | 1338.462 | 0.07598704
1724.47 | 0.080335 | 1338.462 | 0.07598704
1732.44 | 0.080562 | 1350 | 0.0762847
1741.6 | 0.080851 | 1350 | 0.0762847
1749.96 | 0.081131 | 1361.538 | 0.07658091
1757.47 | 0.081373 | 1361.538 | 0.07658091
1766.89 | 0.081674 | 1373.077 | 0.07687571
1772.92 | 0.081864 | 1373.077 | 0.07687571
1781.59 | 0.082144 | 1384.615 | 0.07716912
1789.9 | 0.082409 | 1384.615 | 0.07716912
1797.88 | 0.082655 | 1396.154 | 0.07746117
1805.1 | 0.082905 | 1396.154 | 0.07746117
1815.03 | 0.083211 | 1407.692 | 0.07775188
1821.84 | 0.083425 | 1407.692 | 0.07775188
1829.14 | 0.083661 | 1419.231 | 0.07804129
1838.09 | 0.083946 | 1419.231 | 0.07804129
1844.69 | 0.08419 | 1430.769 | 0.0783294
1853.6 | 0.084444 | 1430.769 | 0.0783294
1860.33 | 0.084666 | 1442.308 | 0.07861626
1867.35 | 0.084878 | 1442.308 | 0.07861626
1876.53 | 0.085174 | 1453.846 | 0.07890188
1884.3 | 0.085404 | 1453.846 | 0.07890188
1890.01 | 0.085592 | 1465.385 | 0.07918628
1898.3 | 0.085853 | 1465.385 | 0.07918628
1906.29 | 0.086103 | 1476.923 | 0.07946949
1914.5 | 0.086386 | 1476.923 | 0.07946949
1922.26 | 0.086625 | 1488.462 | 0.07975154
1930.52 | 0.0869 | 1500 | 0.08003244
1937.49 | 0.087117 | 1500 | 0.08003244
1946.23 | 0.087403 | 1511.538 | 0.08031221
1954.96 | 0.087684 | 1511.538 | 0.08031221
1963.32 | 0.087935 | 1523.077 | 0.08059089
1971.51 | 0.088189 | 1523.077 | 0.08059089
1979.4 | 0.088437 | 1534.615 | 0.08086847
1988.26 | 0.08871 | 1534.615 | 0.08086847
1998.44 | 0.089032 | 1546.154 | 0.081145
2005.58 | 0.089251 | 1546.154 | 0.081145
2013.15 | 0.089484 | 1557.692 | 0.08142049
2020.71 | 0.089721 | 1557.692 | 0.08142049
2027.63 | 0.089919 | 1569.231 | 0.08169495
2035.09 | 0.090163 | 1569.231 | 0.08169495
2043.98 | 0.090448 | 1580.769 | 0.08196842
2051.68 | 0.090658 | 1580.769 | 0.08196842
2060.64 | 0.090927 | 1592.308 | 0.08224089
2067.84 | 0.091152 | 1592.308 | 0.08224089
2074.52 | 0.091371 | 1603.846 | 0.08251241
2082.43 | 0.091609 | 1603.846 | 0.08251241
2090.43 | 0.091864 | 1615.385 | 0.08278298
2096.97 | 0.092072 | 1615.385 | 0.08278298
2105.47 | 0.092339 | 1626.923 | 0.08305262
2112.59 | 0.092549 | 1626.923 | 0.08305262
2120.53 | 0.092793 | 1638.462 | 0.08332135
2130.11 | 0.093081 | 1638.462 | 0.08332135
2135.61 | 0.093243 | 1650 | 0.08358918
2144.52 | 0.093521 | 1661.538 | 0.08385614
2152.77 | 0.093773 | 1661.538 | 0.08385614
2159.54 | 0.093981 | 1673.077 | 0.08412225
2168.6 | 0.09426 | 1673.077 | 0.08412225
2176.99 | 0.09452 | 1684.615 | 0.08438751
2184 | 0.094759 | 1684.615 | 0.08438751
2193.02 | 0.09502 | 1696.154 | 0.08465194
2202.05 | 0.095283 | 1696.154 | 0.08465194
2210.41 | 0.095557 | 1707.692 | 0.08491557
2218.75 | 0.095812 | 1707.692 | 0.08491557
2226.66 | 0.096055 | 1719.231 | 0.0851784
2233.93 | 0.096269 | 1719.231 | 0.0851784
2242.41 | 0.096523 | 1730.769 | 0.08544045
2251.17 | 0.096792 | 1730.769 | 0.08544045
2258.38 | 0.097008 | 1742.308 | 0.08570174
2269.27 | 0.097345 | 1742.308 | 0.08570174
2277.58 | 0.097596 | 1753.846 | 0.08596229
2284.94 | 0.097819 | 1753.846 | 0.08596229
2292.96 | 0.098059 | 1765.385 | 0.0862221
2300.34 | 0.098286 | 1765.385 | 0.0862221
2308.6 | 0.098536 | 1776.923 | 0.08648119
2316.17 | 0.098767 | 1776.923 | 0.08648119
2324.01 | 0.098998 | 1788.462 | 0.08673958
2331.17 | 0.099216 | 1788.462 | 0.08673958
2339.76 | 0.099477 | 1800 | 0.08699728
2349.37 | 0.099759 | 1800 | 0.08699728
2357.03 | 0.099988 | 1811.538 | 0.0872543
2364.65 | 0.100231 | 1811.538 | 0.0872543
2372.68 | 0.100457 | 1823.077 | 0.08751067
2379.79 | 0.100665 | 1834.615 | 0.08776638
2388.09 | 0.100918 | 1834.615 | 0.08776638
2396.35 | 0.10117 | 1846.154 | 0.08802147
2403.71 | 0.10139 | 1846.154 | 0.08802147
2411.47 | 0.101603 | 1857.692 | 0.08827593
2419.58 | 0.101843 | 1857.692 | 0.08827593
2425.67 | 0.102039 | 1869.231 | 0.08852978
2431.81 | 0.102214 | 1869.231 | 0.08852978
2440.38 | 0.102466 | 1880.769 | 0.08878304
2448.31 | 0.102711 | 1880.769 | 0.08878304
2454.96 | 0.102913 | 1892.308 | 0.08903572
2463.06 | 0.103143 | 1892.308 | 0.08903572
2472 | 0.10341 | 1903.846 | 0.08928782
2480.91 | 0.10368 | 1903.846 | 0.08928782
2487.58 | 0.103878 | 1915.385 | 0.08953938
2494.67 | 0.104091 | 1915.385 | 0.08953938
2503.4 | 0.104346 | 1926.923 | 0.08979038
2509.96 | 0.104532 | 1926.923 | 0.08979038
2517.08 | 0.104769 | 1938.462 | 0.09004086
2526.92 | 0.105046 | 1938.462 | 0.09004086
2534.85 | 0.105282 | 1950 | 0.09029081
2543.57 | 0.105537 | 1950 | 0.09029081
2551.85 | 0.105802 | 1961.538 | 0.09054026
2561.09 | 0.106061 | 1961.538 | 0.09054026
2570.15 | 0.106326 | 1973.077 | 0.09078921
2578.66 | 0.10658 | 1973.077 | 0.09078921
2586.52 | 0.106807 | 1984.615 | 0.09103767
2594.68 | 0.10705 | 1996.154 | 0.09128566
2603.52 | 0.107323 | 1996.154 | 0.09128566
2611.03 | 0.107541 | 2007.692 | 0.09153319
2619.84 | 0.107801 | 2007.692 | 0.09153319
2626.63 | 0.108018 | 2019.231 | 0.09178027
2634.34 | 0.108233 | 2019.231 | 0.09178027
2642.28 | 0.108476 | 2030.769 | 0.09202691
2648.9 | 0.108671 | 2030.769 | 0.09202691
2655.56 | 0.108867 | 2042.308 | 0.09227312
2663.08 | 0.109084 | 2042.308 | 0.09227312
2671.88 | 0.109349 | 2053.846 | 0.09251891
2677.95 | 0.109532 | 2053.846 | 0.09251891
2685.81 | 0.109768 | 2065.385 | 0.09276429
2692.28 | 0.109957 | 2065.385 | 0.09276429
2702.54 | 0.110255 | 2076.923 | 0.09300928
2712.25 | 0.110539 | 2076.923 | 0.09300928
2720.01 | 0.11077 | 2088.462 | 0.09325388
2728.62 | 0.111035 | 2088.462 | 0.09325388
2737.79 | 0.111293 | 2100 | 0.09349811
2746.25 | 0.111548 | 2100 | 0.09349811
2752.51 | 0.111731 | 2111.538 | 0.09374197
2761.17 | 0.111986 | 2111.538 | 0.09374197
2769.74 | 0.112231 | 2123.077 | 0.09398547
2778.7 | 0.112495 | 2123.077 | 0.09398547
2787.23 | 0.112766 | 2134.615 | 0.09422863
2794.74 | 0.11297 | 2134.615 | 0.09422863
2801.04 | 0.113155 | 2146.154 | 0.09447146
2809.84 | 0.11342 | 2146.154 | 0.09447146
2815.96 | 0.113604 | 2157.692 | 0.09471396
2823.52 | 0.113821 | 2169.231 | 0.09495614
2832.16 | 0.114077 | 2169.231 | 0.09495614
2839.37 | 0.114294 | 2180.769 | 0.09519802
2845.96 | 0.114491 | 2180.769 | 0.09519802
2854.47 | 0.114733 | 2192.308 | 0.09543961
2862.74 | 0.114969 | 2192.308 | 0.09543961
2870.38 | 0.115196 | 2203.846 | 0.09568091
2878.29 | 0.115426 | 2203.846 | 0.09568091
2885 | 0.115637 | 2215.385 | 0.09592193
2892.61 | 0.115854 | 2215.385 | 0.09592193
2900.75 | 0.116092 | 2226.923 | 0.09616269
2908.39 | 0.116323 | 2226.923 | 0.09616269
2916.71 | 0.116561 | 2238.462 | 0.09640319
2924.31 | 0.116791 | 2238.462 | 0.09640319
2930.93 | 0.116978 | 2250 | 0.09664344
2939.41 | 0.117235 | 2250 | 0.09664344
2947.35 | 0.117468 | 2261.538 | 0.09688345
2953.37 | 0.117638 | 2261.538 | 0.09688345
2961.04 | 0.117874 | 2273.077 | 0.09712324
2968.27 | 0.118075 | 2273.077 | 0.09712324
2977.61 | 0.11836 | 2284.615 | 0.0973628
2984.22 | 0.118531 | 2284.615 | 0.0973628
2991.48 | 0.118742 | 2296.154 | 0.09760215
3002.54 | 0.119069 | 2296.154 | 0.09760215
3011.05 | 0.119317 | 2307.692 | 0.0978413
3019.17 | 0.119571 | 2307.692 | 0.0978413
3025.83 | 0.119759 | 2319.231 | 0.09808026
3032.47 | 0.119951 | 2330.769 | 0.09831903
3040.38 | 0.120195 | 2330.769 | 0.09831903
3047.55 | 0.120402 | 2342.308 | 0.09855763
3056.91 | 0.120686 | 2342.308 | 0.09855763
3065.69 | 0.12094 | 2353.846 | 0.09879606
3072.83 | 0.121159 | 2353.846 | 0.09879606
3080.92 | 0.121389 | 2365.385 | 0.09903433
3088.43 | 0.121616 | 2365.385 | 0.09903433
3097.65 | 0.121875 | 2376.923 | 0.09927246
3105.95 | 0.122106 | 2376.923 | 0.09927246
3112.09 | 0.122296 | 2388.462 | 0.09951044
3120.88 | 0.122543 | 2388.462 | 0.09951044
3126.77 | 0.12272 | 2400 | 0.09974829
3134.06 | 0.122927 | 2400 | 0.09974829
3141.52 | 0.123143 | 2411.538 | 0.09998602
3150.08 | 0.123389 | 2411.538 | 0.09998602
3157.92 | 0.123618 | 2423.077 | 0.1002236
3165.31 | 0.123846 | 2423.077 | 0.1002236
3174.42 | 0.124096 | 2434.615 | 0.1004611
3180.24 | 0.124253 | 2434.615 | 0.1004611
3189.1 | 0.124536 | 2446.154 | 0.1006986
3197.68 | 0.124789 | 2446.154 | 0.1006986
3204.87 | 0.124987 | 2457.692 | 0.1009359
3212.41 | 0.12521 | 2457.692 | 0.1009359
3219.68 | 0.125417 | 2469.231 | 0.1011731
3227.92 | 0.12566 | 2469.231 | 0.1011731
3235.88 | 0.125894 | 2480.769 | 0.1014103
3245.21 | 0.126169 | 2492.308 | 0.1016474
3251.77 | 0.126352 | 2492.308 | 0.1016474
3260.12 | 0.126611 | 2503.846 | 0.1018845
3267.67 | 0.126824 | 2503.846 | 0.1018845
3275.11 | 0.127037 | 2515.385 | 0.1021215
3283.58 | 0.127275 | 2515.385 | 0.1021215
3291.02 | 0.127505 | 2526.923 | 0.1023584
3301.03 | 0.127787 | 2526.923 | 0.1023584
3308.47 | 0.128011 | 2538.462 | 0.1025954
3316.33 | 0.128241 | 2538.462 | 0.1025954
3323.42 | 0.128442 | 2550 | 0.1028323
3331.2 | 0.128683 | 2550 | 0.1028323
3338.64 | 0.128901 | 2561.538 | 0.1030692
3347.55 | 0.129155 | 2561.538 | 0.1030692
3355.77 | 0.129397 | 2573.077 | 0.1033061
3362.95 | 0.129604 | 2573.077 | 0.1033061
3370.21 | 0.129803 | 2584.615 | 0.103543
3376.83 | 0.130005 | 2584.615 | 0.103543
3383.74 | 0.130229 | 2596.154 | 0.1037799
3392.23 | 0.130451 | 2596.154 | 0.1037799
3399.84 | 0.130679 | 2607.692 | 0.1040168
3407.38 | 0.1309 | 2607.692 | 0.1040168
3414.75 | 0.131107 | 2619.231 | 0.1042537
3422.19 | 0.131334 | 2619.231 | 0.1042537
3428.8 | 0.131529 | 2630.769 | 0.1044907
3436.56 | 0.131739 | 2630.769 | 0.1044907
3444.1 | 0.13198 | 2642.308 | 0.1047278
3451.41 | 0.132199 | 2642.308 | 0.1047278
3459.68 | 0.132436 | 2653.846 | 0.1049648
3467.71 | 0.132671 | 2665.385 | 0.105202
3475.75 | 0.132902 | 2665.385 | 0.105202
3482.11 | 0.13309 | 2676.923 | 0.1054392
3489.38 | 0.13331 | 2676.923 | 0.1054392
3495.85 | 0.13349 | 2688.462 | 0.1056765
3502.78 | 0.133704 | 2688.462 | 0.1056765
3509.79 | 0.133909 | 2700 | 0.1059138
3517.46 | 0.134136 | 2700 | 0.1059138
3525.42 | 0.134381 | 2711.538 | 0.1061513
3531.26 | 0.134548 | 2711.538 | 0.1061513
3537.2 | 0.134727 | 2723.077 | 0.1063889
3545.24 | 0.134958 | 2723.077 | 0.1063889
3550.91 | 0.13512 | 2734.615 | 0.1066265
3560.19 | 0.135387 | 2734.615 | 0.1066265
3567.58 | 0.135594 | 2746.154 | 0.1068643
3575.37 | 0.13584 | 2746.154 | 0.1068643
3583.56 | 0.136075 | 2757.692 | 0.1071022
3591.55 | 0.136317 | 2757.692 | 0.1071022
3598.76 | 0.136536 | 2769.231 | 0.1073403
3606.77 | 0.136772 | 2769.231 | 0.1073403
3613.06 | 0.136953 | 2780.769 | 0.1075785
3618.65 | 0.137131 | 2780.769 | 0.1075785
3625.44 | 0.13732 | 2792.308 | 0.1078168
3632.85 | 0.137544 | 2792.308 | 0.1078168
3640.59 | 0.137774 | 2803.846 | 0.1080553
3648.7 | 0.138009 | 2803.846 | 0.1080553
3655.62 | 0.138215 | 2815.385 | 0.1082939
3664.23 | 0.138491 | 2826.923 | 0.1085328
3672.17 | 0.138712 | 2826.923 | 0.1085328
3680.53 | 0.138957 | 2838.462 | 0.1087718
3687.3 | 0.139168 | 2838.462 | 0.1087718
3695.48 | 0.139422 | 2850 | 0.109011
3706.11 | 0.139739 | 2850 | 0.109011
3712.75 | 0.139937 | 2861.538 | 0.1092504
3721.27 | 0.140203 | 2861.538 | 0.1092504
3728.03 | 0.1404 | 2873.077 | 0.10949
3735.94 | 0.140633 | 2873.077 | 0.10949
3743.56 | 0.140861 | 2884.615 | 0.1097298
3751.5 | 0.141096 | 2884.615 | 0.1097298
3760.21 | 0.141357 | 2896.154 | 0.1099699
3768.14 | 0.1416 | 2896.154 | 0.1099699
3775.16 | 0.141807 | 2907.692 | 0.1102102
3781.92 | 0.142015 | 2907.692 | 0.1102102
3788.81 | 0.142226 | 2919.231 | 0.1104507
3796.74 | 0.142459 | 2919.231 | 0.1104507
3804.84 | 0.142711 | 2930.769 | 0.1106914
3812.85 | 0.142933 | 2930.769 | 0.1106914
3820.59 | 0.143158 | 2942.308 | 0.1109325
3827.43 | 0.143364 | 2942.308 | 0.1109325
3837.04 | 0.143656 | 2953.846 | 0.1111738
3844.39 | 0.143873 | 2953.846 | 0.1111738
3854.35 | 0.144177 | 2965.385 | 0.1114153
3863.14 | 0.144439 | 2965.385 | 0.1114153
3869.85 | 0.144641 | 2976.923 | 0.1116572
3878.69 | 0.1449 | 2988.462 | 0.1118993
3884.59 | 0.14507 | 2988.462 | 0.1118993
3889.87 | 0.145226 | 3000 | 0.1121418
3898.29 | 0.14548 | 3000 | 0.1121418
3905.87 | 0.145707 | 3011.538 | 0.1123845
3913.52 | 0.145939 | 3011.538 | 0.1123845
3922.4 | 0.146209 | 3023.077 | 0.1126276
3929.37 | 0.146421 | 3023.077 | 0.1126276
3936.93 | 0.146639 | 3034.615 | 0.112871
3944.66 | 0.14688 | 3034.615 | 0.112871
3952.72 | 0.147125 | 3046.154 | 0.1131147
3959.19 | 0.147315 | 3046.154 | 0.1131147
3967.48 | 0.147569 | 3057.692 | 0.1133588
3975.69 | 0.147822 | 3057.692 | 0.1133588
3983.88 | 0.148067 | 3069.231 | 0.1136032
3992.66 | 0.148331 | 3069.231 | 0.1136032
3999.53 | 0.148546 | 3080.769 | 0.113848
4007.01 | 0.148769 | 3080.769 | 0.113848
4013.58 | 0.148967 | 3092.308 | 0.1140932
4020.87 | 0.149186 | 3092.308 | 0.1140932
4028.68 | 0.149428 | 3103.846 | 0.1143387
4041.34 | 0.149804 | 3103.846 | 0.1143387
4048.08 | 0.150007 | 3115.385 | 0.1145847
4055.19 | 0.150225 | 3115.385 | 0.1145847
4061.4 | 0.150418 | 3126.923 | 0.114831
4067.82 | 0.150623 | 3126.923 | 0.114831
4077 | 0.150894 | 3138.462 | 0.1150777
4084.82 | 0.151083 | 3138.462 | 0.1150777
4091.93 | 0.1513 | 3150 | 0.1153249
4099.39 | 0.151576 | 3161.538 | 0.1155725
4108.18 | 0.151863 | 3161.538 | 0.1155725
4116.1 | 0.152091 | 3173.077 | 0.1158205
4123.51 | 0.152323 | 3173.077 | 0.1158205
4130.52 | 0.152553 | 3184.615 | 0.116069
4136.39 | 0.152726 | 3184.615 | 0.116069
4142.88 | 0.152922 | 3196.154 | 0.1163179
4149.42 | 0.15314 | 3196.154 | 0.1163179
4156.73 | 0.153361 | 3207.692 | 0.1165673
4165.35 | 0.153635 | 3207.692 | 0.1165673
4173.33 | 0.153885 | 3219.231 | 0.1168171
4179.99 | 0.154087 | 3219.231 | 0.1168171
4187.48 | 0.154311 | 3230.769 | 0.1170675
4194.5 | 0.154524 | 3230.769 | 0.1170675
4201.34 | 0.154745 | 3242.308 | 0.1173183
4209.57 | 0.154999 | 3242.308 | 0.1173183
4218.13 | 0.155263 | 3253.846 | 0.1175697
4224.45 | 0.155463 | 3253.846 | 0.1175697
4232.14 | 0.155701 | 3265.385 | 0.1178215
4239.97 | 0.155937 | 3265.385 | 0.1178215
4245.69 | 0.156122 | 3276.923 | 0.1180739
4252.55 | 0.156311 | 3276.923 | 0.1180739
4260.54 | 0.156561 | 3288.462 | 0.1183268
4266.16 | 0.156746 | 3288.462 | 0.1183268
4273.3 | 0.156971 | 3300 | 0.1185803
4281.46 | 0.157243 | 3300 | 0.1185803
4291.19 | 0.157549 | 3311.538 | 0.1188343
4298.81 | 0.157777 | 3323.077 | 0.1190889
4305.69 | 0.157999 | 3323.077 | 0.1190889
4313.08 | 0.158236 | 3334.615 | 0.1193441
4322 | 0.15852 | 3334.615 | 0.1193441
4328.91 | 0.158737 | 3346.154 | 0.1195998
4337.59 | 0.158995 | 3346.154 | 0.1195998
4344.73 | 0.159239 | 3357.692 | 0.1198562
4352.68 | 0.15949 | 3357.692 | 0.1198562
4362.33 | 0.159784 | 3369.231 | 0.1201132
4369.85 | 0.160018 | 3369.231 | 0.1201132
4376.31 | 0.160225 | 3380.769 | 0.1203708
4383.67 | 0.160469 | 3380.769 | 0.1203708
4391.34 | 0.160712 | 3392.308 | 0.120629
4396.83 | 0.160883 | 3392.308 | 0.120629
4404.56 | 0.161141 | 3403.846 | 0.1208878
4413.3 | 0.161417 | 3403.846 | 0.1208878
4420.27 | 0.161691 | 3415.385 | 0.1211474
4428.7 | 0.162011 | 3415.385 | 0.1211474
4437.06 | 0.162281 | 3426.923 | 0.1214075
4443.05 | 0.162469 | 3426.923 | 0.1214075
4450.34 | 0.162704 | 3438.462 | 0.1216684
4458.71 | 0.162979 | 3438.462 | 0.1216684
4466.29 | 0.163225 | 3450 | 0.12193
4474.65 | 0.163494 | 3450 | 0.12193
4482.92 | 0.163754 | 3461.538 | 0.1221922
4491.37 | 0.164029 | 3461.538 | 0.1221922
4497.2 | 0.164218 | 3473.077 | 0.1224552
4503.94 | 0.16443 | 3473.077 | 0.1224552
4509.92 | 0.164629 | 3484.615 | 0.1227189
4517.11 | 0.164867 | 3496.154 | 0.1229833
4525.08 | 0.165125 | 3496.154 | 0.1229833
4532.31 | 0.165347 | 3507.692 | 0.1232485
4539.1 | 0.165577 | 3507.692 | 0.1232485
4546.64 | 0.165834 | 3519.231 | 0.1235144
4553.56 | 0.166056 | 3519.231 | 0.1235144
4560.02 | 0.166266 | 3530.769 | 0.1237812
4570.35 | 0.166605 | 3530.769 | 0.1237812
4579.61 | 0.166928 | 3542.308 | 0.1240487
4587.93 | 0.16719 | 3542.308 | 0.1240487
4593.91 | 0.167387 | 3553.846 | 0.124317
4600.53 | 0.167606 | 3553.846 | 0.124317
4606.6 | 0.167799 | 3565.385 | 0.1245861
4612.51 | 0.167997 | 3565.385 | 0.1245861
4619.55 | 0.168233 | 3576.923 | 0.1248561
4627.76 | 0.1685 | 3576.923 | 0.1248561
4634.25 | 0.168716 | 3588.462 | 0.1251269
4640.74 | 0.168929 | 3588.462 | 0.1251269
4647.65 | 0.169161 | 3600 | 0.1253985
4654.29 | 0.169378 | 3600 | 0.1253985
4661.36 | 0.169613 | 3611.538 | 0.1256711
4669.07 | 0.169876 | 3611.538 | 0.1256711
4675.86 | 0.170096 | 3623.077 | 0.1259445
4684.05 | 0.170369 | 3623.077 | 0.1259445
4692.24 | 0.170644 | 3634.615 | 0.1262188
4698.57 | 0.170847 | 3634.615 | 0.1262188
4705.64 | 0.171078 | 3646.154 | 0.126494
4713.7 | 0.171356 | 3657.692 | 0.1267702
4721.52 | 0.171616 | 3657.692 | 0.1267702
4730.5 | 0.171914 | 3669.231 | 0.1270473
4738.79 | 0.172195 | 3669.231 | 0.1270473
4744.98 | 0.172412 | 3680.769 | 0.1273253
4751.82 | 0.172636 | 3680.769 | 0.1273253
4759.83 | 0.172921 | 3692.308 | 0.1276044
4767.04 | 0.173154 | 3692.308 | 0.1276044
4775.41 | 0.173444 | 3703.846 | 0.1278844
4781.4 | 0.17365 | 3703.846 | 0.1278844
4788.39 | 0.173877 | 3715.385 | 0.1281654
4795.05 | 0.174103 | 3715.385 | 0.1281654
4802.19 | 0.174351 | 3726.923 | 0.1284475
4809.55 | 0.174612 | 3726.923 | 0.1284475
4817.32 | 0.174864 | 3738.462 | 0.1287306
4824.05 | 0.175102 | 3738.462 | 0.1287306
4832.74 | 0.175392 | 3750 | 0.1290147
4839.83 | 0.175633 | 3750 | 0.1290147
4846.94 | 0.175873 | 3761.538 | 0.1292999
4854.73 | 0.176147 | 3761.538 | 0.1292999
4862.45 | 0.176419 | 3773.077 | 0.1295862
4869.08 | 0.176647 | 3773.077 | 0.1295862
4876.2 | 0.17689 | 3784.615 | 0.1298736
4883.78 | 0.177172 | 3784.615 | 0.1298736
4890.65 | 0.1774 | 3796.154 | 0.1301621
4897.76 | 0.17766 | 3796.154 | 0.1301621
4904.72 | 0.177888 | 3807.692 | 0.1304518
4911.07 | 0.178122 | 3819.231 | 0.1307426
4917.2 | 0.178336 | 3819.231 | 0.1307426
4924.67 | 0.178603 | 3830.769 | 0.1310346
4932.59 | 0.178882 | 3830.769 | 0.1310346
4940.77 | 0.179162 | 3842.308 | 0.1313278
4948.54 | 0.179428 | 3842.308 | 0.1313278
4955.2 | 0.179677 | 3853.846 | 0.1316222
4961.84 | 0.179909 | 3853.846 | 0.1316222
4969.32 | 0.180173 | 3865.385 | 0.1319179
4976.01 | 0.180409 | 3865.385 | 0.1319179
4982.01 | 0.180627 | 3876.923 | 0.1322148
4988.27 | 0.180847 | 3876.923 | 0.1322148
4995.78 | 0.181111 | 3888.462 | 0.132513
5005.97 | 0.181469 | 3888.462 | 0.132513
5012.9 | 0.181724 | 3900 | 0.1328124
5018.78 | 0.181944 | 3900 | 0.1328124
5025.91 | 0.182196 | 3911.538 | 0.1331132
5032.48 | 0.182425 | 3911.538 | 0.1331132
5040.14 | 0.182708 | 3923.077 | 0.1334153
5046.66 | 0.182934 | 3923.077 | 0.1334153
5053.64 | 0.183188 | 3934.615 | 0.1337188
5059.93 | 0.183416 | 3934.615 | 0.1337188
5067.22 | 0.183692 | 3946.154 | 0.1340236
5073.16 | 0.183897 | 3946.154 | 0.1340236
5079.3 | 0.184117 | 3957.692 | 0.1343298
5085.84 | 0.184366 | 3957.692 | 0.1343298
5094.65 | 0.184696 | 3969.231 | 0.1346375
5101.5 | 0.184945 | 3969.231 | 0.1346375
5108.9 | 0.185217 | 3980.769 | 0.1349466
5114.87 | 0.185423 | 3992.308 | 0.1352571
5121.19 | 0.185657 | 3992.308 | 0.1352571
5127.5 | 0.185886 | 4003.846 | 0.1355691
5132.97 | 0.186098 | 4003.846 | 0.1355691
5138.89 | 0.186306 | 4015.385 | 0.1358827
5147.5 | 0.186615 | 4015.385 | 0.1358827
5155.01 | 0.186888 | 4026.923 | 0.1361977
5161.43 | 0.187126 | 4026.923 | 0.1361977
5168.52 | 0.187393 | 4038.462 | 0.1365143
5174.78 | 0.187624 | 4038.462 | 0.1365143
5180.8 | 0.18785 | 4050 | 0.1368325
5186.86 | 0.188078 | 4050 | 0.1368325
5193.63 | 0.188332 | 4061.538 | 0.1371523
5201.34 | 0.188625 | 4061.538 | 0.1371523
5209.95 | 0.188958 | 4073.077 | 0.1374737
5216.36 | 0.189202 | 4073.077 | 0.1374737
5222.56 | 0.189443 | 4084.615 | 0.1377968
5228.1 | 0.189645 | 4084.615 | 0.1377968
5233.88 | 0.189864 | 4096.154 | 0.1381215
5240.33 | 0.19011 | 4096.154 | 0.1381215
5246.96 | 0.190355 | 4107.692 | 0.138448
5252.73 | 0.190553 | 4107.692 | 0.138448
5259.59 | 0.19082 | 4119.231 | 0.1387762
5264.94 | 0.191022 | 4119.231 | 0.1387762
5271.15 | 0.191256 | 4130.769 | 0.1391061
5277.47 | 0.191501 | 4130.769 | 0.1391061
5283.36 | 0.191721 | 4142.308 | 0.1394378
5289.23 | 0.191942 | 4153.846 | 0.1397714
5296.46 | 0.192214 | 4153.846 | 0.1397714
5303.4 | 0.192485 | 4165.385 | 0.1401067
5310.76 | 0.192767 | 4165.385 | 0.1401067
5315.91 | 0.192975 | 4176.923 | 0.140444
5320.63 | 0.193157 | 4176.923 | 0.140444
5325.91 | 0.193359 | 4188.462 | 0.1407831
5331.95 | 0.193589 | 4188.462 | 0.1407831
5339.02 | 0.193864 | 4200 | 0.1411242
5346.61 | 0.194152 | 4200 | 0.1411242
5356.69 | 0.194566 | 4211.538 | 0.1414673
5364.03 | 0.194848 | 4211.538 | 0.1414673
5370.89 | 0.19511 | 4223.077 | 0.1418123
5379.88 | 0.195475 | 4223.077 | 0.1418123
5385.79 | 0.195704 | 4234.615 | 0.1421594
5392.98 | 0.195993 | 4234.615 | 0.1421594
5401.2 | 0.196328 | 4246.154 | 0.1425085
5408.81 | 0.196642 | 4246.154 | 0.1425085
5415.3 | 0.196885 | 4257.692 | 0.1428598
5422.92 | 0.197192 | 4257.692 | 0.1428598
5428.75 | 0.197438 | 4269.231 | 0.1432132
5436.74 | 0.197761 | 4269.231 | 0.1432132
5443.83 | 0.198038 | 4280.769 | 0.1435687
5450.84 | 0.198332 | 4280.769 | 0.1435687
5458.78 | 0.19865 | 4292.308 | 0.1439264
5464.7 | 0.198889 | 4292.308 | 0.1439264
5469.44 | 0.199077 | 4303.846 | 0.1442864
5475.7 | 0.199335 | 4303.846 | 0.1442864
5482.85 | 0.199628 | 4315.385 | 0.1446487
5491.08 | 0.199964 | 4326.923 | 0.1450133
5499.71 | 0.200313 | 4326.923 | 0.1450133
5508.83 | 0.200684 | 4338.462 | 0.1453802
5515.82 | 0.200979 | 4338.462 | 0.1453802
5523.46 | 0.201295 | 4350 | 0.1457495
5529.39 | 0.201536 | 4350 | 0.1457495
5536.83 | 0.201851 | 4361.538 | 0.1461213
5546.25 | 0.202262 | 4361.538 | 0.1461213
5553.86 | 0.202577 | 4373.077 | 0.1464955
5560.57 | 0.202842 | 4373.077 | 0.1464955
5567.56 | 0.203141 | 4384.615 | 0.1468723
5573.92 | 0.203404 | 4384.615 | 0.1468723
5582.86 | 0.203789 | 4396.154 | 0.1472516
5590.2 | 0.204105 | 4396.154 | 0.1472516
5597.22 | 0.204402 | 4407.692 | 0.1476336
5604.1 | 0.2047 | 4407.692 | 0.1476336
5611 | 0.204993 | 4419.231 | 0.1480182
5616.34 | 0.205221 | 4419.231 | 0.1480182
5624.29 | 0.205578 | 4430.769 | 0.1484055
5632.51 | 0.205924 | 4430.769 | 0.1484055
5639.17 | 0.206205 | 4442.308 | 0.1487956
5645.79 | 0.206488 | 4442.308 | 0.1487956
5652.85 | 0.206805 | 4453.846 | 0.1491884
5658.29 | 0.207037 | 4453.846 | 0.1491884
5665.24 | 0.20735 | 4465.385 | 0.1495842
5672.25 | 0.207657 | 4465.385 | 0.1495842
5678.71 | 0.207934 | 4476.923 | 0.1499828
5686.38 | 0.20828 | 4488.462 | 0.1503844
5693.93 | 0.208617 | 4488.462 | 0.1503844
5700.35 | 0.2089 | 4500 | 0.150789
5707.02 | 0.209187 | 4500 | 0.150789
5714.81 | 0.209562 | 4511.538 | 0.1511967
5722.25 | 0.209875 | 4511.538 | 0.1511967
5728.54 | 0.210161 | 4523.077 | 0.1516075
5734.25 | 0.210411 | 4523.077 | 0.1516075
5740.36 | 0.210706 | 4534.615 | 0.1520215
5747.36 | 0.211017 | 4534.615 | 0.1520215
5753.8 | 0.21131 | 4546.154 | 0.1524387
5763.2 | 0.211735 | 4546.154 | 0.1524387
5770.59 | 0.212064 | 4557.692 | 0.1528592
5775.71 | 0.212294 | 4557.692 | 0.1528592
5781.28 | 0.212557 | 4569.231 | 0.1532832
5787.69 | 0.212871 | 4569.231 | 0.1532832
5793.55 | 0.213122 | 4580.769 | 0.1537105
5800.34 | 0.213445 | 4580.769 | 0.1537105
5807.84 | 0.213812 | 4592.308 | 0.1541414
5814.13 | 0.214103 | 4592.308 | 0.1541414
5821.04 | 0.214425 | 4603.846 | 0.1545758
5827.75 | 0.214738 | 4603.846 | 0.1545758
5833.27 | 0.215009 | 4615.385 | 0.1550139
5840.63 | 0.215334 | 4615.385 | 0.1550139
5848.52 | 0.215725 | 4626.923 | 0.1554557
5854.68 | 0.216008 | 4626.923 | 0.1554557
5861.93 | 0.216358 | 4638.462 | 0.1559013
5868.74 | 0.216697 | 4650 | 0.1563507
5875.41 | 0.217003 | 4650 | 0.1563507
5883.56 | 0.217401 | 4661.538 | 0.1568041
5889.81 | 0.217707 | 4661.538 | 0.1568041
5894.9 | 0.21795 | 4673.077 | 0.1572616
5901.18 | 0.218247 | 4673.077 | 0.1572616
5908 | 0.21859 | 4684.615 | 0.1577231
5913.8 | 0.218865 | 4684.615 | 0.1577231
5921.03 | 0.219213 | 4696.154 | 0.1581889
5927.44 | 0.219547 | 4696.154 | 0.1581889
5933.74 | 0.219867 | 4707.692 | 0.1586589
5941.28 | 0.220234 | 4707.692 | 0.1586589
5947.64 | 0.220557 | 4719.231 | 0.1591333
5955.01 | 0.220925 | 4719.231 | 0.1591333
5962.17 | 0.221281 | 4730.769 | 0.1596122
5969.03 | 0.221634 | 4730.769 | 0.1596122
5975.24 | 0.221958 | 4742.308 | 0.1600956
5983.11 | 0.222369 | 4742.308 | 0.1600956
5988.53 | 0.222639 | 4753.846 | 0.1605836
5994.81 | 0.222967 | 4753.846 | 0.1605836
6000.11 | 0.223242 | 4765.385 | 0.1610764
6005.4 | 0.223519 | 4765.385 | 0.1610764
6011.72 | 0.223839 | 4776.923 | 0.161574
6017.28 | 0.22414 | 4776.923 | 0.161574
6022.37 | 0.22441 | 4788.462 | 0.1620766
6028.51 | 0.224725 | 4788.462 | 0.1620766
6034.5 | 0.225044 | 4800 | 0.1625842
6040.29 | 0.225334 | 4800 | 0.1625842
6045.99 | 0.225644 | 4811.538 | 0.163097
6053.42 | 0.226021 | 4823.077 | 0.1636151
6059.36 | 0.226339 | 4823.077 | 0.1636151
6065.88 | 0.226675 | 4834.615 | 0.1641385
6072.95 | 0.227052 | 4834.615 | 0.1641385
6078.49 | 0.227349 | 4846.154 | 0.1646675
6085.82 | 0.22774 | 4846.154 | 0.1646675
6093.14 | 0.228159 | 4857.692 | 0.1652021
6099.28 | 0.228514 | 4857.692 | 0.1652021
6106.51 | 0.228905 | 4869.231 | 0.1657424
6112.43 | 0.229226 | 4869.231 | 0.1657424
6117.45 | 0.22951 | 4880.769 | 0.1662886
6122.66 | 0.229797 | 4880.769 | 0.1662886
6130.01 | 0.2302 | 4892.308 | 0.1668409
6135.85 | 0.230522 | 4892.308 | 0.1668409
6141.63 | 0.230859 | 4903.846 | 0.1673993
6149.43 | 0.231306 | 4903.846 | 0.1673993
6156.59 | 0.231708 | 4915.385 | 0.167964
6163.62 | 0.23211 | 4915.385 | 0.167964
6171.01 | 0.232532 | 4926.923 | 0.1685352
6177.21 | 0.232887 | 4926.923 | 0.1685352
6183.95 | 0.233279 | 4938.462 | 0.169113
6189.84 | 0.233625 | 4938.462 | 0.169113
6196.37 | 0.233987 | 4950 | 0.1696976
6203.49 | 0.234404 | 4950 | 0.1696976
6209.87 | 0.234765 | 4961.538 | 0.1702891
6215.12 | 0.235099 | 4961.538 | 0.1702891
6221.46 | 0.235477 | 4973.077 | 0.1708878
6226.75 | 0.235795 | 4984.615 | 0.1714937
6232.71 | 0.236149 | 4984.615 | 0.1714937
6238.48 | 0.236495 | 4996.154 | 0.1721072
6244.25 | 0.236848 | 4996.154 | 0.1721072
6251.11 | 0.237265 | 5007.692 | 0.1727283
6257.93 | 0.237671 | 5007.692 | 0.1727283
6262.47 | 0.237955 | 5019.231 | 0.1733573
6267.91 | 0.238289 | 5019.231 | 0.1733573
6274.5 | 0.238694 | 5030.769 | 0.1739943
6280.21 | 0.239052 | 5030.769 | 0.1739943
6287.03 | 0.239465 | 5042.308 | 0.1746397
6293.05 | 0.239849 | 5042.308 | 0.1746397
6298.92 | 0.240218 | 5053.846 | 0.1752936
6305.43 | 0.240641 | 5053.846 | 0.1752936
6310.59 | 0.240966 | 5065.385 | 0.1759562
6315.28 | 0.241275 | 5065.385 | 0.1759562
6321.67 | 0.241665 | 5076.923 | 0.1766279
6328.22 | 0.24209 | 5076.923 | 0.1766279
6332.79 | 0.242391 | 5088.462 | 0.1773088
6339.07 | 0.242795 | 5088.462 | 0.1773088
6345.64 | 0.243238 | 5100 | 0.1779992
6350.83 | 0.243567 | 5100 | 0.1779992
6356.48 | 0.243968 | 5111.538 | 0.1786994
6362.21 | 0.244325 | 5111.538 | 0.1786994
6367.2 | 0.244665 | 5123.077 | 0.1794096
6372.43 | 0.245012 | 5123.077 | 0.1794096
6378.21 | 0.245408 | 5134.615 | 0.1801303
6382.93 | 0.245709 | 5134.615 | 0.1801303
6388.58 | 0.246101 | 5146.154 | 0.1808616
6395.11 | 0.246535 | 5157.692 | 0.1816039
6402.73 | 0.247058 | 5157.692 | 0.1816039
6409.76 | 0.247557 | 5169.231 | 0.1823575
6415.88 | 0.247898 | 5169.231 | 0.1823575
6422.12 | 0.248294 | 5180.769 | 0.1831227
6428.83 | 0.248734 | 5180.769 | 0.1831227
6434.22 | 0.249089 | 5192.308 | 0.1838999
6441.36 | 0.249573 | 5192.308 | 0.1838999
6449.77 | 0.250182 | 5203.846 | 0.1846895
6456.37 | 0.250646 | 5203.846 | 0.1846895
6463.1 | 0.251136 | 5215.385 | 0.1854918
6469.4 | 0.251592 | 5215.385 | 0.1854918
6474.19 | 0.251947 | 5226.923 | 0.1863072
6479.53 | 0.252337 | 5226.923 | 0.1863072
6485.17 | 0.252764 | 5238.462 | 0.1871362
6489.92 | 0.253123 | 5238.462 | 0.1871362
6496.23 | 0.2536 | 5250 | 0.1879791
6503.51 | 0.254161 | 5250 | 0.1879791
6510.05 | 0.25467 | 5261.538 | 0.1888365
6517.29 | 0.255227 | 5261.538 | 0.1888365
6523.33 | 0.255712 | 5273.077 | 0.1897088
6528.5 | 0.256111 | 5273.077 | 0.1897088
6534.8 | 0.25662 | 5284.615 | 0.1905965
6540.98 | 0.257116 | 5284.615 | 0.1905965
6546.52 | 0.25757 | 5296.154 | 0.1915001
6551.96 | 0.257996 | 5296.154 | 0.1915001
6557.24 | 0.25844 | 5307.692 | 0.1924203
6563.62 | 0.258957 | 5319.231 | 0.1933575
6570.49 | 0.259549 | 5319.231 | 0.1933575
6576.48 | 0.260042 | 5330.769 | 0.1943124
6581.85 | 0.260495 | 5330.769 | 0.1943124
6587.21 | 0.26097 | 5342.308 | 0.1952857
6593.07 | 0.261462 | 5342.308 | 0.1952857
6599.84 | 0.262052 | 5353.846 | 0.196278
6606.86 | 0.262683 | 5353.846 | 0.196278
6612.85 | 0.263217 | 5365.385 | 0.1972901
6619.28 | 0.263785 | 5365.385 | 0.1972901
6625.35 | 0.264335 | 5376.923 | 0.1983227
6631.11 | 0.264857 | 5376.923 | 0.1983227
6637.83 | 0.26548 | 5388.462 | 0.1993766
6645.7 | 0.266206 | 5388.462 | 0.1993766
6651.34 | 0.266743 | 5400 | 0.2004527
6657.6 | 0.267333 | 5400 | 0.2004527
6663.36 | 0.267893 | 5411.538 | 0.2015519
6668.14 | 0.268361 | 5411.538 | 0.2015519
6674.02 | 0.268929 | 5423.077 | 0.2026752
6682.13 | 0.269738 | 5423.077 | 0.2026752
6688.43 | 0.270371 | 5434.615 | 0.2038235
6694.79 | 0.271017 | 5434.615 | 0.2038235
6702.6 | 0.271835 | 5446.154 | 0.204998
6707.59 | 0.272358 | 5446.154 | 0.204998
6712.82 | 0.272915 | 5457.692 | 0.2061997
6718.43 | 0.27352 | 5457.692 | 0.2061997
6724.02 | 0.274122 | 5469.231 | 0.2074298
6730.53 | 0.274826 | 5480.769 | 0.2086898
6736.67 | 0.275524 | 5480.769 | 0.2086898
6742.72 | 0.2762 | 5492.308 | 0.2099808
6748.08 | 0.276812 | 5492.308 | 0.2099808
6753.3 | 0.277419 | 5503.846 | 0.2113044
6759.49 | 0.27815 | 5503.846 | 0.2113044
6766.7 | 0.279009 | 5515.385 | 0.2126622
6772.27 | 0.279694 | 5515.385 | 0.2126622
6778.01 | 0.280397 | 5526.923 | 0.2140558
6783.2 | 0.281052 | 5526.923 | 0.2140558
6788.72 | 0.281759 | 5538.462 | 0.215487
6794.88 | 0.282559 | 5538.462 | 0.215487
6800.83 | 0.283335 | 5550 | 0.2169578
6807.79 | 0.284265 | 5550 | 0.2169578
6813.58 | 0.285072 | 5561.538 | 0.2184703
6819.8 | 0.285964 | 5561.538 | 0.2184703
6824.88 | 0.286719 | 5573.077 | 0.2200268
6831.9 | 0.287756 | 5573.077 | 0.2200268
6837.84 | 0.288656 | 5584.615 | 0.2216297
6843.34 | 0.289504 | 5584.615 | 0.2216297
6851.64 | 0.29083 | 5596.154 | 0.2232816
6859.88 | 0.292189 | 5596.154 | 0.2232816
6866.6 | 0.293357 | 5607.692 | 0.2249856
6872.41 | 0.294389 | 5607.692 | 0.2249856
6877.93 | 0.295417 | 5619.231 | 0.2267447
6882.64 | 0.296325 | 5619.231 | 0.2267447
6888.18 | 0.297432 | 5630.769 | 0.2285625
6893.78 | 0.298582 | 5630.769 | 0.2285625
6899.59 | 0.299853 | 5642.308 | 0.2304426
6904.26 | 0.300913 | 5653.846 | 0.2323893
6910.03 | 0.302313 | 5653.846 | 0.2323893
6914.79 | 0.303528 | 5665.385 | 0.2344071
6918.42 | 0.304511 | 5665.385 | 0.2344071
6921.14 | 0.305279 | 5676.923 | 0.2365011
6923.55 | 0.305981 | 5676.923 | 0.2365011
6926.13 | 0.306769 | 5688.462 | 0.2386769
6928.8 | 0.307632 | 5688.462 | 0.2386769
6931.12 | 0.308402 | 5700 | 0.2409408
6933.59 | 0.309257 | 5700 | 0.2409408
6934.91 | 0.309742 | 5711.538 | 0.2432997
6936.08 | 0.310196 | 5711.538 | 0.2432997
6937.41 | 0.310719 | 5723.077 | 0.2457615
6938.23 | 0.311076 | 5723.077 | 0.2457615
6938.81 | 0.31132 | 5734.615 | 0.248335
6939.48 | 0.311601 | 5734.615 | 0.248335
6940.15 | 0.311903 | 5746.154 | 0.2510302
6940.75 | 0.312184 | 5746.154 | 0.2510302
6941.4 | 0.31249 | 5757.692 | 0.2538582
6942.01 | 0.3128 | 5757.692 | 0.2538582
6942.32 | 0.312949 | 5769.231 | 0.2568329
6942.65 | 0.313129 | 5769.231 | 0.2568329
6942.93 | 0.313282 | 5780.769 | 0.2599689
6943.27 | 0.313471 | 5780.769 | 0.2599689
6943.6 | 0.313664 | 5792.308 | 0.2632837
6943.9 | 0.313841 | 5792.308 | 0.2632837
6944.23 | 0.31404 | 5803.846 | 0.2667979
6944.57 | 0.314247 | 5815.385 | 0.2705355
6944.87 | 0.314453 | 5815.385 | 0.2705355
6945.2 | 0.31469 | 5826.923 | 0.2745253
6945.53 | 0.314934 | 5826.923 | 0.2745253
6945.84 | 0.31517 | 5838.462 | 0.2788021
6946.15 | 0.315428 | 5838.462 | 0.2788021
6946.32 | 0.315577 | 5850 | 0.2834075
6946.47 | 0.31572 | 5850 | 0.2834075
6946.64 | 0.315877 | 5861.538 | 0.2883926
6946.8 | 0.316043 | 5861.538 | 0.2883926
6946.95 | 0.3162 | 5873.077 | 0.2938291
6947.12 | 0.316382 | 5873.077 | 0.2938291
6947.29 | 0.316584 | 5884.615 | 0.2997987
6947.44 | 0.316765 | 5884.615 | 0.2997987
6947.6 | 0.316986 | 5896.154 | 0.3064127
6947.77 | 0.317225 | 5896.154 | 0.3064127
6947.92 | 0.317465 | 5907.692 | 0.3138201
6948.09 | 0.317742 | 5907.692 | 0.3138201
6948.25 | 0.318064 | 5919.231 | 0.3222219
6948.4 | 0.318375 | 5919.231 | 0.3222219
6948.57 | 0.31878 | 5930.769 | 0.3319541
6948.74 | 0.31925 | 5930.769 | 0.3319541
6948.89 | 0.319753 | 5942.308 | 0.3434816
6949.06 | 0.320419 | 5942.308 | 0.3434816
6949.22 | 0.321277 | 5953.846 | 0.3575691
6949.37 | 0.322305 | 5953.846 | 0.3575691
6949.69 | 0.327997 | 5965.385 | 0.3758928

## plot_tensile_strain_stress
0 | 1 | 2 | 3
-0.000118587 | 20.57755962 | 0 | 0
-8.3e-05 | 28.37764389 | 0.0007692308 | 118.0065
-3.26e-05 | 36.65880408 | 0.001538462 | 208.361
1.18e-05 | 46.1305465 | 0.002307692 | 257.6886
7.41e-05 | 56.71420306 | 0.003846154 | 288.8175
0.000157118 | 68.81081054 | 0.004615385 | 292.5395
0.00024604 | 81.50004978 | 0.005384615 | 294.1483
0.00034746 | 94.82294142 | 0.006923077 | 295.4196
0.000455096 | 108.7494802 | 0.007692308 | 295.7771
0.000572916 | 123.6708327 | 0.008461538 | 296.0867
0.000688973 | 138.5954556 | 0.01 | 296.6572
0.000811141 | 153.9248041 | 0.01076923 | 296.9329
0.00094817 | 169.0602219 | 0.01153846 | 297.2052
0.001265299 | 179.727265 | 0.01230769 | 297.4747
0.00207774 | 181.5768779 | 0.01384615 | 298.006
0.002573187 | 191.2915962 | 0.01461538 | 298.268
0.003466285 | 191.8639038 | 0.01538462 | 298.5276
0.004390547 | 191.4386781 | 0.01692308 | 299.0397
0.004930823 | 200.1846456 | 0.01769231 | 299.2923
0.006019049 | 196.7808763 | 0.01846154 | 299.5426
0.006772813 | 200.7550825 | 0.02 | 300.0364
0.007418912 | 207.836213 | 0.02076923 | 300.2799
0.008452378 | 205.4290463 | 0.02153846 | 300.5213
0.009028024 | 213.5189792 | 0.02230769 | 300.7604
0.009995874 | 215.644821 | 0.02384615 | 301.2322
0.01064316 | 221.74758 | 0.02461538 | 301.4649
0.011866316 | 215.1378062 | 0.02538462 | 301.6955
0.012523256 | 222.0636186 | 0.02692308 | 302.1504
0.013229108 | 226.5776812 | 0.02769231 | 302.3747
0.014250971 | 224.3748836 | 0.02846154 | 302.597
0.014921124 | 229.9049745 | 0.03 | 303.0356
0.015685339 | 234.0423936 | 0.03076923 | 303.2519
0.016501105 | 237.9949558 | 0.03153846 | 303.4663
0.017548127 | 235.1911633 | 0.03230769 | 303.6787
0.018434044 | 237.0293835 | 0.03384615 | 304.0977
0.018963059 | 247.5500776 | 0.03461538 | 304.3044
0.020068278 | 242.7224709 | 0.03538462 | 304.5092
0.020648348 | 251.4385569 | 0.03692308 | 304.9132
0.021454204 | 254.2976454 | 0.03769231 | 305.1124
0.022247675 | 257.1579955 | 0.03846154 | 305.3099
0.023020972 | 261.5524128 | 0.04 | 305.6994
0.02388741 | 264.1347325 | 0.04076923 | 305.8915
0.024917953 | 261.0238126 | 0.04153846 | 306.0819
0.025578074 | 267.5568064 | 0.04230769 | 306.2706
0.026368281 | 271.7725193 | 0.04384615 | 306.6427
0.027124774 | 275.368928 | 0.04461538 | 306.8263
0.027939045 | 277.3414101 | 0.04538462 | 307.0081
0.028739049 | 280.0333476 | 0.04692308 | 307.367
0.029554919 | 282.3219036 | 0.04769231 | 307.5439
0.030405046 | 283.4898 | 0.04846154 | 307.7193
0.031253482 | 285.1748708 | 0.05 | 308.0652
0.032045029 | 287.1560484 | 0.05076923 | 308.2358
0.032921105 | 288.337851 | 0.05153846 | 308.4049
0.033795446 | 289.7278773 | 0.05230769 | 308.5724
0.03466999 | 290.6025346 | 0.05384615 | 308.903
0.035514816 | 291.2626083 | 0.05461538 | 309.066
0.036387858 | 291.931827 | 0.05538462 | 309.2275
0.037315052 | 292.306432 | 0.05692308 | 309.5461
0.038186525 | 292.8729575 | 0.05769231 | 309.7033
0.039057238 | 293.336043 | 0.05846154 | 309.859
0.039954098 | 293.9114712 | 0.06 | 310.1663
0.040823275 | 294.4795436 | 0.06076923 | 310.3178
0.041747326 | 294.9603099 | 0.06153846 | 310.4679
0.042613988 | 295.4247585 | 0.06230769 | 310.6167
0.043480857 | 295.994296 | 0.06384615 | 310.9102
0.044346018 | 296.4595584 | 0.06461538 | 311.055
0.045266822 | 297.151188 | 0.06538462 | 311.1984
0.046131395 | 297.7223716 | 0.06692308 | 311.4814
0.046994267 | 298.3986252 | 0.06769231 | 311.621
0.047857348 | 298.970985 | 0.06846154 | 311.7592
0.048747306 | 299.447166 | 0.07 | 312.0321
0.049607925 | 300.0202445 | 0.07076923 | 312.1666
0.050496327 | 300.4972601 | 0.07153846 | 312.3
0.051356392 | 300.9663582 | 0.07230769 | 312.4321
0.05221477 | 301.4355322 | 0.07384615 | 312.6927
0.05312836 | 302.027416 | 0.07461538 | 312.8213
0.053986165 | 302.392155 | 0.07538462 | 312.9487
0.054842289 | 302.8624258 | 0.07692308 | 313.1999
0.055726055 | 303.3416652 | 0.07769231 | 313.3239
0.056609041 | 303.8212782 | 0.07846154 | 313.4467
0.057462923 | 304.1867312 | 0.08 | 313.689
0.058344377 | 304.454976 | 0.08076923 | 313.8085
0.059197722 | 304.8209905 | 0.08153846 | 313.9269
0.060076707 | 305.301425 | 0.08230769 | 314.0442
0.060955861 | 305.6762352 | 0.08384615 | 314.2756
0.061834243 | 305.838475 | 0.08461538 | 314.3898
0.062683677 | 306.098375 | 0.08538462 | 314.5029
0.063533329 | 306.465122 | 0.08692308 | 314.726
0.064436641 | 306.7420808 | 0.08769231 | 314.8361
0.065283868 | 307.2155636 | 0.08846154 | 314.9451
0.066158458 | 307.4843688 | 0.09 | 315.1603
0.067005164 | 307.958688 | 0.09076923 | 315.2664
0.067904413 | 308.4497966 | 0.09153846 | 315.3715
0.068749642 | 309.031968 | 0.09230769 | 315.4757
0.069621207 | 309.4086372 | 0.09384615 | 315.6812
0.070492014 | 310.107404 | 0.09461538 | 315.7826
0.071334129 | 310.476054 | 0.09538462 | 315.883
0.072230425 | 310.7544573 | 0.09692308 | 316.0812
0.073152873 | 311.148834 | 0.09769231 | 316.1789
0.074020611 | 311.4189468 | 0.09846154 | 316.2757
0.074887597 | 311.6890596 | 0.1 | 316.4668
0.075779788 | 311.8593975 | 0.1007692 | 316.561
0.076645251 | 312.1294169 | 0.1015385 | 316.6543
0.077509965 | 312.3994363 | 0.1030769 | 316.8385
0.078373931 | 312.6694557 | 0.1038462 | 316.9293
0.079263943 | 313.164357 | 0.1046154 | 317.0193
0.080125473 | 313.2175893 | 0.1053846 | 317.1085
0.080987185 | 313.4876087 | 0.1069231 | 317.2845
0.081848154 | 313.7576281 | 0.1076923 | 317.3712
0.082708382 | 314.0276475 | 0.1084615 | 317.4572
0.083593626 | 314.3057617 | 0.11 | 317.6268
0.084452355 | 314.466969 | 0.1107692 | 317.7105
0.085310348 | 314.736895 | 0.1115385 | 317.7934
0.086167604 | 315.006821 | 0.1130769 | 317.9569
0.087077291 | 315.6208033 | 0.1138462 | 318.0376
0.08793212 | 315.7815288 | 0.1146154 | 318.1175
0.088787133 | 315.9423568 | 0.1153846 | 318.1967
0.089641415 | 316.102998 | 0.1169231 | 318.3529
0.090521459 | 316.381305 | 0.1176923 | 318.43
0.09140073 | 316.659612 | 0.1184615 | 318.5063
0.092279227 | 316.8282519 | 0.12 | 318.6569
0.093183374 | 317.0050744 | 0.1207692 | 318.7312
0.094033001 | 317.1646652 | 0.1215385 | 318.8048
0.094936474 | 317.781221 | 0.1230769 | 318.95
0.095782795 | 317.940228 | 0.1238462 | 319.0216
0.096636572 | 318.101648 | 0.1246154 | 319.0926
0.09748055 | 318.149754 | 0.1253846 | 319.1629
0.098378196 | 318.32513 | 0.1269231 | 319.3016
0.099275037 | 318.500308 | 0.1276923 | 319.37
0.100125839 | 318.771404 | 0.1284615 | 319.4378
0.100966878 | 319.15024 | 0.13 | 319.5716
0.101834306 | 319.53792 | 0.1307692 | 319.6375
0.102710006 | 319.596228 | 0.1315385 | 319.7029
0.103548876 | 319.75353 | 0.1330769 | 319.8318
0.104387042 | 319.910646 | 0.1338462 | 319.8954
0.105260511 | 320.0791 | 0.1346154 | 319.9584
0.106124224 | 320.24448 | 0.1353846 | 320.0208
0.106960235 | 320.401031 | 0.1369231 | 320.144
0.107804527 | 320.671657 | 0.1376923 | 320.2047
0.108639135 | 320.827928 | 0.1384615 | 320.2649
0.109526825 | 321.11285 | 0.14 | 320.3837
0.110342087 | 321.263082 | 0.1407692 | 320.4422
0.111201424 | 321.762798 | 0.1415385 | 320.5002
0.112042144 | 321.921568 | 0.1430769 | 320.6147
0.112873224 | 322.189222 | 0.1438462 | 320.6712
0.113783939 | 322.258676 | 0.1446154 | 320.7271
0.114640325 | 322.422625 | 0.1453846 | 320.7825
0.115478159 | 322.468393 | 0.1469231 | 320.8919
0.11630639 | 322.623248 | 0.1476923 | 320.9458
0.11716062 | 322.78653 | 0.1484615 | 320.9993
0.118023007 | 323.065017 | 0.15 | 321.1047
0.118849134 | 323.55726 | 0.1507692 | 321.1567
0.119674579 | 323.599023 | 0.1515385 | 321.2082
0.120561395 | 323.77331 | 0.1530769 | 321.3098
0.121385428 | 323.927314 | 0.1538462 | 321.36
0.122208783 | 324.194131 | 0.1546154 | 321.4096
0.12306683 | 324.359328 | 0.1553846 | 321.4589
0.123888802 | 324.399674 | 0.1569231 | 321.556
0.124736581 | 324.561525 | 0.1576923 | 321.6038
0.125566003 | 324.944214 | 0.1584615 | 321.6513
0.126385924 | 325.09728 | 0.16 | 321.7449
0.127205174 | 325.136595 | 0.1607692 | 321.7911
0.12808534 | 325.0819 | 0.1615385 | 321.8368
0.128903199 | 325.120364 | 0.1630769 | 321.927
0.12972039 | 324.930754 | 0.1638462 | 321.9715
0.13054569 | 324.74325 | 0.1646154 | 322.0156
0.131387847 | 324.446645 | 0.1653846 | 322.0593
0.132203011 | 324.14056 | 0.1669231 | 322.1455
0.133000001 | 323.9421 | 0.1676923 | 322.188
0.133813853 | 324.320166 | 0.1684615 | 322.2302
0.134635783 | 324.129196 | 0.17 | 322.3133
0.135448304 | 324.163655 | 0.1707692 | 322.3543
0.136498775 | 324.1604822 | 0.1715385 | 322.3949
0.137263752 | 324.1791263 | 0.1730769 | 322.475
0.138028144 | 324.3122203 | 0.1738462 | 322.5145
0.138791952 | 324.5600273 | 0.1746154 | 322.5537
0.139809457 | 324.8904366 | 0.1753846 | 322.5925
0.140571906 | 324.9080573 | 0.1769231 | 322.669
0.141333775 | 325.040508 | 0.1776923 | 322.7067
0.142095064 | 325.4033204 | 0.1784615 | 322.7441
0.143109214 | 325.5027247 | 0.18 | 322.8179
0.143869153 | 325.6347076 | 0.1807692 | 322.8543
0.144628515 | 325.6509539 | 0.1815385 | 322.8903
0.1453873 | 325.5512007 | 0.1830769 | 322.9615
0.146398119 | 325.6489091 | 0.1838462 | 322.9966
0.147155564 | 325.8956635 | 0.1846154 | 323.0313
0.147912435 | 325.9105356 | 0.1853846 | 323.0657
0.148668734 | 326.2731434 | 0.1869231 | 323.1337
0.149676243 | 326.2535948 | 0.1876923 | 323.1672
0.150431209 | 326.2675313 | 0.1884615 | 323.2004
0.151185606 | 326.3974381 | 0.19 | 323.2659
0.151939434 | 326.5271694 | 0.1907692 | 323.2982
0.152943656 | 326.7387137 | 0.1915385 | 323.3302
0.15369616 | 326.7514513 | 0.1930769 | 323.3933
0.154448099 | 326.763838 | 0.1938462 | 323.4245
0.155199473 | 327.0094521 | 0.1946154 | 323.4553
0.156200427 | 327.2200314 | 0.1953846 | 323.4859
0.156950486 | 327.2315702 | 0.1969231 | 323.5462
0.157699982 | 327.3598396 | 0.1976923 | 323.576
0.158448918 | 327.1364259 | 0.1984615 | 323.6054
0.159446626 | 326.9938309 | 0.2 | 323.6636
0.160194255 | 326.8862707 | 0.2007692 | 323.6922
0.160941325 | 326.6607225 | 0.2015385 | 323.7206
0.161687838 | 326.3169233 | 0.2030769 | 323.7767
0.162682322 | 326.2886028 | 0.2038462 | 323.8043
0.163427536 | 326.2963404 | 0.2046154 | 323.8317
0.164172196 | 326.4215688 | 0.2061538 | 323.8857
0.164916301 | 326.6645513 | 0.2069231 | 323.9123
0.165907581 | 326.7524351 | 0.2076923 | 323.9387
0.166650397 | 327.1133762 | 0.2084615 | 323.9649
0.167392661 | 327.2380491 | 0.21 | 324.0165
0.168381491 | 327.5617918 | 0.2107692 | 324.0419
0.169122472 | 327.6861723 | 0.2115385 | 324.0671
0.169862904 | 327.5733489 | 0.2130769 | 324.1169
0.170602789 | 327.6972031 | 0.2138462 | 324.1414
0.171588451 | 327.9016421 | 0.2146154 | 324.1657
0.17232706 | 328.0251161 | 0.2161538 | 324.2136
0.173065124 | 328.1484148 | 0.2169231 | 324.2372
0.173802644 | 328.5095021 | 0.2176923 | 324.2606
0.174785159 | 328.35603 | 0.2184615 | 324.2838
0.175521412 | 328.3594986 | 0.22 | 324.3296
0.176257123 | 328.3626163 | 0.2207692 | 324.3522
0.176992293 | 328.3653831 | 0.2215385 | 324.3745
0.177971681 | 328.4481792 | 0.2230769 | 324.4186
0.178705592 | 328.4501858 | 0.2238462 | 324.4404
0.179438965 | 328.5714962 | 0.2246154 | 324.4619
0.180171801 | 328.6926311 | 0.2261538 | 324.5044
0.181148081 | 328.8938244 | 0.2269231 | 324.5254
0.181879666 | 329.0145792 | 0.2276923 | 324.5461
0.182610715 | 329.3752279 | 0.2284615 | 324.5667
0.183584618 | 329.4558603 | 0.23 | 324.6073
0.184314423 | 329.4559078 | 0.2307692 | 324.6273
0.185043696 | 329.5759316 | 0.2315385 | 324.6471
0.185772437 | 329.4549503 | 0.2330769 | 324.6862
0.186743267 | 329.5338867 | 0.2338462 | 324.7054
0.187470772 | 329.6530918 | 0.2346154 | 324.7245
0.188197747 | 329.7721214 | 0.2361538 | 324.7622
0.188924194 | 330.2533604 | 0.2369231 | 324.7807
0.189891971 | 330.2103908 | 0.2376923 | 324.7991
0.190617189 | 330.207953 | 0.2384615 | 324.8173
0.191341881 | 330.3262516 | 0.24 | 324.8532
0.192066049 | 330.4443748 | 0.2407692 | 324.8709
0.193030791 | 330.6420302 | 0.2415385 | 324.8885
0.193753737 | 330.6383935 | 0.2430769 | 324.923
0.194476161 | 330.7558734 | 0.2438462 | 324.9401
0.195438582 | 331.1959374 | 0.2446154 | 324.957
0.19615979 | 331.0698683 | 0.2461538 | 324.9903
0.196880478 | 331.0650329 | 0.2469231 | 325.0067
0.197600648 | 331.181694 | 0.2476923 | 325.0229
0.198320299 | 331.1762445 | 0.2484615 | 325.039
0.199279029 | 331.2498009 | 0.25 | 325.0707
0.199997473 | 331.3657311 | 0.2507692 | 325.0864
0.200715402 | 331.6037135 | 0.2515385 | 325.1019
0.201432816 | 331.5970652 | 0.2530769 | 325.1324
0.202388568 | 331.4244117 | 0.2538462 | 325.1474
0.203104783 | 331.2943076 | 0.2546154 | 325.1623
0.203820485 | 330.673246 | 0.2561538 | 325.1917
0.204535676 | 330.0509563 | 0.2569231 | 325.2061
0.205488468 | 329.6287013 | 0.2576923 | 325.2204
0.206202467 | 329.1267386 | 0.2584615 | 325.2346
0.206915957 | 328.8696992 | 0.26 | 325.2626
0.207628938 | 328.7350337 | 0.2607692 | 325.2763
0.208578789 | 328.8010462 | 0.2615385 | 325.2899
0.209290585 | 328.9118887 | 0.2630769 | 325.3168
0.210001876 | 328.8991877 | 0.2638462 | 325.33
0.210949476 | 329.0875155 | 0.2646154 | 325.3431
0.211659588 | 329.3212875 | 0.2661538 | 325.3688
0.212369196 | 329.6787198 | 0.2669231 | 325.3815
0.213078301 | 329.7888313 | 0.2676923 | 325.3941
0.213786903 | 330.270275 | 0.2684615 | 325.4065
0.214730926 | 330.2103463 | 0.27 | 325.431
0.215438358 | 330.1959495 | 0.2707692 | 325.443
0.216215957 | 330.204535 | 0.2715385 | 325.4549
0.216969414 | 330.2049627 | 0.2730769 | 325.4783
0.217722305 | 330.0806919 | 0.2738462 | 325.4899
0.21849813 | 330.2124554 | 0.2746154 | 325.5013
0.219273353 | 330.2195089 | 0.2761538 | 325.5237
0.220024512 | 330.2184277 | 0.2769231 | 325.5347
0.220798553 | 330.2247151 | 0.2776923 | 325.5457
0.221548567 | 330.3476804 | 0.2784615 | 325.5564
0.222321431 | 330.3532981 | 0.28 | 325.5777
0.223140482 | 330.373986 | 0.2807692 | 325.5881
0.223888742 | 330.496191 | 0.2815385 | 325.5984
0.224636443 | 330.618209 | 0.2830769 | 325.6186
0.225430263 | 330.6301922 | 0.2838462 | 325.6286
0.226176813 | 330.7517364 | 0.2846154 | 325.6384
0.226922805 | 330.8730936 | 0.2861538 | 325.6577
0.227668242 | 330.9942635 | 0.2869231 | 325.6671
0.228413123 | 331.1152464 | 0.2876923 | 325.6765
0.229203952 | 331.1256857 | 0.2884615 | 325.6857
0.229994156 | 331.1357274 | 0.29 | 325.7038
0.230737307 | 331.1299972 | 0.2907692 | 325.7127
0.231479907 | 331.3759855 | 0.2915385 | 325.7215
0.232268315 | 331.6373481 | 0.2930769 | 325.7386
0.233009779 | 331.6308576 | 0.2938462 | 325.747
0.233750694 | 331.4976599 | 0.2946154 | 325.7553
0.234676065 | 331.5516607 | 0.2961538 | 325.7716
0.235438853 | 331.6781143 | 0.2969231 | 325.7795
0.236177971 | 331.7967141 | 0.2976923 | 325.7873
0.236916542 | 331.7883932 | 0.2984615 | 325.795
0.237654569 | 332.0333523 | 0.3 | 325.8101
0.238415089 | 332.0321192 | 0.3007692 | 325.8174
0.239175031 | 332.0305 | 0.3015385 | 325.8246
0.239911393 | 332.2750848 | 0.3030769 | 325.8387
0.2406702 | 332.2728926 | 0.3038462 | 325.8456
0.241405462 | 332.2626829 | 0.3046154 | 325.8524
0.242186087 | 332.2673503 | 0.3061538 | 325.8655
0.24294317 | 332.3914998 | 0.3069231 | 325.8719
0.243676763 | 332.5078364 | 0.3076923 | 325.8782
0.244409819 | 332.6239859 | 0.3092308 | 325.8903
0.245142339 | 332.7399483 | 0.31 | 325.8962
0.245897187 | 332.7354579 | 0.3107692 | 325.902
0.246651467 | 332.7305814 | 0.3115385 | 325.9076
0.247382346 | 332.7177225 | 0.3130769 | 325.9186
0.248112692 | 332.4481685 | 0.3138462 | 325.9238
0.248865303 | 332.313696 | 0.3146154 | 325.929
0.249617347 | 331.9219377 | 0.3161538 | 325.9389
0.250346063 | 331.6501147 | 0.3169231 | 325.9436
0.251074248 | 331.5060836 | 0.3176923 | 325.9483
0.251824634 | 331.3690234 | 0.3192308 | 325.9571
0.252574458 | 331.2313842 | 0.32 | 325.9613
0.253278325 | 331.0781368 | 0.3207692 | 325.9654
0.25402706 | 331.1971986 | 0.3215385 | 325.9694
0.254752571 | 331.3085586 | 0.3230769 | 325.9769
0.255500203 | 331.4272374 | 0.3238462 | 325.9804
0.256247276 | 331.6749304 | 0.3246154 | 325.9838
0.256971178 | 331.6565159 | 0.3261538 | 325.9902
0.257694557 | 331.5083328 | 0.3269231 | 325.9931
0.258439993 | 331.6260525 | 0.3276923 | 325.996
0.259184874 | 331.6139919 | 0.3292308 | 326.0011
0.259906654 | 331.5940687 | 0.33 | 326.0035
0.260650444 | 331.4514646 | 0.3307692 | 326.0057
0.261393681 | 331.4381554 | 0.3315385 | 326.0078
0.262136366 | 331.4244603 | 0.3330769 | 326.0114
0.262856019 | 331.4029289 | 0.3338462 | 326.013
0.263575155 | 331.3810232 | 0.3346154 | 326.0144
0.264293774 | 331.6192454 | 0.3361538 | 326.0167
0.265056741 | 331.3509546 | 0.3369231 | 326.0176
0.265774296 | 331.3279144 | 0.3376923 | 326.0184
0.266491337 | 331.3044999 | 0.3392308 | 326.0193
0.267207864 | 331.2807113 | 0.34 | 326.0196
0.267968611 | 331.1406364 | 0.3407692 | 326.0196
0.268684081 | 331.1159939 | 0.3415385 | 326.0194
0.269399039 | 331.0909771 | 0.3430769 | 326.0186
0.270113486 | 331.065586 | 0.3438462 | 326.0179
0.270872028 | 331.0545868 | 0.3446154 | 326.017
0.271585424 | 331.2908441 | 0.3461538 | 326.0145
0.272298311 | 331.1332078 | 0.3469231 | 326.013
0.273010691 | 330.9750102 | 0.3476923 | 326.0113
0.273744802 | 331.0865836 | 0.3492308 | 326.0073
0.274478373 | 331.0663797 | 0.35 | 326.0049
0.275189202 | 330.906761 | 0.3507692 | 326.0024
0.275899526 | 330.7465809 | 0.3515385 | 325.9996
0.27663152 | 331.1206419 | 0.3530769 | 325.9933
0.277362978 | 330.9670378 | 0.3538462 | 325.9899
0.27807176 | 330.8055302 | 0.3546154 | 325.9861
0.27878004 | 330.6434611 | 0.3561538 | 325.978
0.279509929 | 330.6203859 | 0.3569231 | 325.9736
0.280217191 | 330.5896206 | 0.3576923 | 325.9689
0.280946032 | 330.6982174 | 0.3592308 | 325.9587
0.28165228 | 330.5342595 | 0.36 | 325.9533
0.28235803 | 330.5023655 | 0.3607692 | 325.9475
0.283085313 | 330.7428217 | 0.3615385 | 325.9415
0.283812067 | 330.5848228 | 0.3630769 | 325.9287
0.284516294 | 330.5518879 | 0.3638462 | 325.9218
0.28524201 | 330.5258449 | 0.3646154 | 325.9147
0.285945231 | 330.4921556 | 0.3661538 | 325.8995
0.286669911 | 330.3321479 | 0.3669231 | 325.8914
0.287372129 | 330.2976107 | 0.3676923 | 325.8831
0.288095776 | 330.2699389 | 0.3692308 | 325.8654
0.288796994 | 330.6350935 | 0.37 | 325.856
0.289497721 | 330.4661327 | 0.3707692 | 325.8464
0.290219832 | 330.1701635 | 0.3715385 | 325.8364
0.290941421 | 330.1409596 | 0.3730769 | 325.8153
0.291640648 | 330.2380213 | 0.3738462 | 325.8042
0.292339385 | 330.334896 | 0.3746154 | 325.7928
0.29308126 | 330.3119435 | 0.3761538 | 325.7688
0.293778992 | 330.140047 | 0.3769231 | 325.7563
0.294476238 | 330.2360737 | 0.3776923 | 325.7433
0.295172998 | 330.0632416 | 0.3792308 | 325.7162
0.295912773 | 330.5763753 | 0.38 | 325.702
0.296630268 | 330.6791154 | 0.3807692 | 325.6874
0.29730381 | 330.7672942 | 0.3815385 | 325.6724
0.297998603 | 331.2666209 | 0.3830769 | 325.6411
0.298714603 | 331.6387053 | 0.3838462 | 325.6248
0.299430091 | 332.2808006 | 0.3846154 | 325.608
0.300123409 | 332.6462593 | 0.3861538 | 325.573
0.300816247 | 332.8768091 | 0.3869231 | 325.5547
0.301508605 | 333.3777381 | 0.3876923 | 325.536
0.302222097 | 333.6156855 | 0.3892308 | 325.4971
0.302935081 | 333.8536328 | 0.39 | 325.4768
0.303625974 | 333.8134172 | 0.3907692 | 325.4561
0.30431639 | 333.7728274 | 0.3915385 | 325.4348
0.30500633 | 333.5961999 | 0.3930769 | 325.3905
0.305717332 | 333.5619521 | 0.3938462 | 325.3675
0.306406306 | 333.52014 | 0.3946154 | 325.344
0.307116314 | 333.8929759 | 0.3961538 | 325.2951
0.307825818 | 333.5857727 | 0.3969231 | 325.2698
0.308534819 | 333.4139405 | 0.3976923 | 325.2438
0.309221855 | 333.5068503 | 0.3992308 | 325.19
0.30990842 | 333.5995729 | 0.4 | 325.1621
0.310615946 | 333.6992604 | 0.4007692 | 325.1336
0.311322972 | 333.7987549 | 0.4023077 | 325.0744
0.312008096 | 333.7542937 | 0.4030769 | 325.0438
0.312692751 | 333.8461684 | 0.4038462 | 325.0125
0.313398311 | 333.8081867 | 0.4046154 | 324.9805
0.314082015 | 333.8995906 | 0.4061538 | 324.9141
0.314786596 | 333.8609393 | 0.4069231 | 324.8798
0.315469352 | 333.9518724 | 0.4076923 | 324.8448
0.316151642 | 333.9054346 | 0.4092308 | 324.7722
0.316854767 | 334.0030139 | 0.41 | 324.7347
0.317557397 | 334.1004003 | 0.4107692 | 324.6964
0.318238265 | 334.3279558 | 0.4123077 | 324.6172
0.318939924 | 334.1499219 | 0.4130769 | 324.5763
0.319619851 | 333.9642154 | 0.4138462 | 324.5345
0.320320542 | 334.0605462 | 0.4146154 | 324.4918
0.321020743 | 334.156684 | 0.4161538 | 324.4035
0.321699257 | 334.1075971 | 0.4169231 | 324.358
0.322377311 | 333.9200953 | 0.4176923 | 324.3115
0.323054906 | 333.8701663 | 0.4192308 | 324.2155
0.323753195 | 333.8269243 | 0.42 | 324.1659
0.324450997 | 333.9216236 | 0.4207692 | 324.1154
0.325127188 | 334.1474949 | 0.4223077 | 324.011
0.325802923 | 333.9578235 | 0.4230769 | 323.9572
0.326520391 | 333.9202863 | 0.4238462 | 323.9022
0.327195185 | 334.0069826 | 0.4246154 | 323.8462
0.327869524 | 333.9546909 | 0.4261538 | 323.7306
0.328543409 | 334.1798138 | 0.4269231 | 323.671
0.329237877 | 333.9949991 | 0.4276923 | 323.6102
0.329931864 | 333.9486929 | 0.4292308 | 323.4848
0.330604361 | 334.1733478 | 0.43 | 323.4203
0.331276405 | 333.9801794 | 0.4307692 | 323.3544
0.331968979 | 334.0721944 | 0.4323077 | 323.2187
0.332661073 | 333.8850815 | 0.4330769 | 323.1488
0.333331738 | 333.8299595 | 0.4338462 | 323.0775
0.334001953 | 333.9141178 | 0.4346154 | 323.0048
0.334671719 | 333.9980889 | 0.4361538 | 322.855
0.335382855 | 333.9559961 | 0.4369231 | 322.778
0.336051697 | 334.1794347 | 0.4376923 | 322.6994
0.336720092 | 333.9827692 | 0.4392308 | 322.5376
0.337408907 | 333.7925072 | 0.44 | 322.4543
0.338076396 | 333.8751596 | 0.4407692 | 322.3695
0.338785115 | 333.8312188 | 0.4423077 | 322.1948
0.339451686 | 333.7729798 | 0.4430769 | 322.105
0.340117814 | 333.8548779 | 0.4438462 | 322.0134
0.340783498 | 333.7959839 | 0.4446154 | 321.9201
0.341490301 | 333.750587 | 0.4461538 | 321.7281
0.342155073 | 333.8317307 | 0.4469231 | 321.6294
0.342819402 | 333.9126872 | 0.4476923 | 321.5288
0.343524769 | 333.8663196 | 0.4492308 | 321.322
0.344208914 | 333.8126361 | 0.45 | 321.2157
0.344871881 | 333.8928353 | 0.4507692 | 321.1073
0.345534409 | 333.8315729 | 0.4523077 | 320.8846
0.346217181 | 333.7768398 | 0.4530769 | 320.7702
0.346878819 | 333.5733585 | 0.4538462 | 320.6536
0.347560674 | 333.5177628 | 0.4546154 | 320.5349
0.348303986 | 333.4824302 | 0.4561538 | 320.291
0.348984871 | 333.5678078 | 0.4569231 | 320.1656
0.349624067 | 333.2136777 | 0.4576923 | 320.038
0.350324652 | 333.0213455 | 0.4592308 | 319.7758
0.350983579 | 333.0988079 | 0.46 | 319.6412
0.351662642 | 332.8986512 | 0.4607692 | 319.5041
0.352341244 | 332.9823942 | 0.4623077 | 319.2225
0.353019386 | 332.7812726 | 0.4630769 | 319.0779
0.353697069 | 332.8644367 | 0.4638462 | 318.9308
0.354353777 | 332.6555256 | 0.4646154 | 318.781
0.355010054 | 332.5886726 | 0.4661538 | 318.4735
0.35568639 | 332.3855421 | 0.4669231 | 318.3156
0.356382742 | 332.1886339 | 0.4676923 | 318.155
0.35703769 | 331.9775444 | 0.4692308 | 317.8253
0.357692209 | 331.9088961 | 0.47 | 317.6561
0.358346299 | 331.8398735 | 0.4707692 | 317.4839
0.359040802 | 332.0704173 | 0.4723077 | 317.1307
0.359694012 | 331.8575325 | 0.4730769 | 316.9494
0.360346795 | 331.6440863 | 0.4738462 | 316.7651
0.360999153 | 331.4300787 | 0.4746154 | 316.5776
0.361712182 | 331.379325 | 0.4761538 | 316.1929
0.362343297 | 331.3011913 | 0.4769231 | 315.9956
0.363014693 | 331.2361687 | 0.4776923 | 315.795
0.363665313 | 331.0201698 | 0.4792308 | 315.3835
0.364335821 | 330.9542846 | 0.48 | 315.1726
0.365005881 | 330.8880135 | 0.4807692 | 314.9581
0.365655207 | 330.8146458 | 0.4823077 | 314.5183
0.366304111 | 330.5966645 | 0.4830769 | 314.2929
0.366972854 | 330.5291507 | 0.4838462 | 314.0637
0.367620904 | 330.4545608 | 0.4846154 | 313.8308
0.368349459 | 330.4063335 | 0.4861538 | 313.3533
0.368996619 | 330.1863434 | 0.4869231 | 313.1086
0.369643359 | 330.6894011 | 0.4876923 | 312.8599
0.370289682 | 330.3239407 | 0.4892308 | 312.3504
0.370975943 | 330.4057919 | 0.49 | 312.0894
0.37160124 | 330.6124586 | 0.4907692 | 311.8242
0.372266451 | 330.8324586 | 0.4923077 | 311.2808
0.372890943 | 331.1843178 | 0.4930769 | 311.0026
0.37361567 | 331.569721 | 0.4938462 | 310.7199
0.374279542 | 332.0807027 | 0.4946154 | 310.4327
0.374922876 | 332.2944103 | 0.4961538 | 309.8446
0.375565797 | 332.6536993 | 0.4969231 | 309.5435
0.376228376 | 332.8741818 | 0.4976923 | 309.2377
0.376870458 | 332.9422114 | 0.4992308 | 308.6116
0.377552219 | 332.8775338 | 0.5 | 308.2912
0.378193452 | 332.7991253 | 0.5007692 | 307.9658
0.378834273 | 332.7203424 | 0.5023077 | 307.2997
0.379514697 | 332.5083377 | 0.5030769 | 306.959
0.380154673 | 332.428701 | 0.5038462 | 306.613
0.38079424 | 332.0560008 | 0.5053846 | 305.9051
0.381433398 | 331.8289903 | 0.5061538 | 305.5431
0.382092102 | 331.75457 | 0.5069231 | 305.1755
0.382750373 | 331.5331326 | 0.5076923 | 304.8024
0.383388282 | 331.5979633 | 0.5092308 | 304.0393
0.384025785 | 331.222152 | 0.51 | 303.6491
0.384682784 | 331.2929214 | 0.5107692 | 303.2531
0.385319462 | 331.5039155 | 0.5123077 | 302.4434
0.385955735 | 331.4207058 | 0.5130769 | 302.0296
0.386651196 | 331.3568674 | 0.5138462 | 301.6096
0.387266772 | 331.1190206 | 0.5153846 | 300.7512
0.387941484 | 331.0477172 | 0.5161538 | 300.3126
0.388576091 | 331.1103814 | 0.5169231 | 299.8677
0.389230109 | 331.1794198 | 0.5176923 | 299.4163
0.389883699 | 331.2482652 | 0.5192308 | 298.494
0.390536862 | 331.0213628 | 0.52 | 298.0229
0.391169825 | 330.9352115 | 0.5207692 | 297.5451
0.391802388 | 330.7007215 | 0.5223077 | 296.5692
0.39243455 | 330.7617862 | 0.5230769 | 296.0709
0.393066314 | 330.6745121 | 0.5238462 | 295.5657
0.393756848 | 330.4581711 | 0.5253846 | 294.5339
0.394387777 | 330.2216898 | 0.5261538 | 294.0073
0.395018309 | 330.2815294 | 0.5269231 | 293.4734
0.395687812 | 330.3541877 | 0.5276923 | 292.9322
0.396337197 | 330.5687842 | 0.5292308 | 291.8276
0.3969665 | 331.074339 | 0.53 | 291.264
0.397595408 | 331.1337955 | 0.5307692 | 290.6929
0.39822392 | 331.4909003 | 0.5323077 | 289.5275
0.398891282 | 331.8612158 | 0.5330769 | 288.9331
0.399499372 | 332.3612939 | 0.5338462 | 288.3309
0.400146286 | 332.4271686 | 0.5353846 | 287.1025
0.400792783 | 332.6421511 | 0.5361538 | 286.4763
0.401419289 | 332.7012245 | 0.5369231 | 285.8419
0.402084523 | 332.7731284 | 0.5376923 | 285.1993
0.402729768 | 332.6887374 | 0.5392308 | 283.8892
0.403355063 | 332.4477795 | 0.54 | 283.2216
0.403979967 | 332.2062602 | 0.5407692 | 282.5455
0.40462399 | 331.8207821 | 0.5423077 | 281.1685
0.405287096 | 331.8909141 | 0.5430769 | 280.4695
0.405949762 | 331.6607018 | 0.5438462 | 279.7641
0.406573047 | 331.5671529 | 0.5453846 | 278.3341
0.407234863 | 331.4861303 | 0.5461538 | 277.6096
0.407857347 | 331.3918211 | 0.5469231 | 276.8789
0.408498879 | 331.454032 | 0.5476923 | 276.142
0.409120578 | 331.359062 | 0.5492308 | 274.6499
0.409761301 | 331.4207934 | 0.55 | 273.8948
0.410537384 | 331.225815 | 0.5507692 | 273.1337
0.411177199 | 331.4378062 | 0.5523077 | 271.5942
0.411797236 | 331.190515 | 0.5530769 | 270.8158
0.412416888 | 331.0937087 | 0.5538462 | 270.0318
0.413074848 | 331.0093352 | 0.5553846 | 268.4472
0.41369371 | 330.7605294 | 0.5561538 | 267.6467
0.414312188 | 330.813828 | 0.5569231 | 266.841
0.414930284 | 330.715513 | 0.5576923 | 266.0301
0.415586593 | 330.6295839 | 0.5592308 | 264.3931
0.416203903 | 330.8337476 | 0.56 | 263.5672
0.416840104 | 330.5891435 | 0.5607692 | 262.7365
0.417495161 | 330.5021384 | 0.5623077 | 261.0611
0.418130542 | 330.2564642 | 0.5630769 | 260.2166
0.418784755 | 330.1685702 | 0.5638462 | 259.3677
0.419400094 | 330.0675885 | 0.5653846 | 257.6574
0.420015054 | 329.8140341 | 0.5661538 | 256.7961
0.420648836 | 329.8708357 | 0.5669231 | 255.931
0.421282217 | 329.7750528 | 0.5676923 | 255.0621
0.421915197 | 329.9838598 | 0.5692308 | 253.3134
0.422528613 | 329.8811764 | 0.57 | 252.4339
0.423160804 | 329.6317565 | 0.5707692 | 251.5511
0.423773457 | 329.5282251 | 0.5723077 | 249.7761
0.42442399 | 329.2840508 | 0.5730769 | 248.8841
0.425054985 | 329.3389254 | 0.5738462 | 247.9893
0.425666478 | 329.2342537 | 0.5753846 | 246.1919
0.426277599 | 329.1292077 | 0.5761538 | 245.2895
0.426926505 | 329.1895969 | 0.5769231 | 244.3849
0.427517788 | 329.0776094 | 0.5776923 | 243.4782
0.428146834 | 328.9777973 | 0.5792308 | 241.6588
0.428775485 | 328.8775992 | 0.58 | 240.7465
0.429422773 | 328.6296355 | 0.5807692 | 239.8326
0.430031602 | 328.6760452 | 0.5823077 | 238.0007
0.430640061 | 328.5684437 | 0.5830769 | 237.0829
0.431286144 | 328.6268709 | 0.5838462 | 236.1641
0.431912825 | 328.9868998 | 0.5853846 | 234.3241
0.432558086 | 328.5827727 | 0.5861538 | 233.4031
0.43318397 | 328.48006 | 0.5869231 | 232.4816
0.433771566 | 328.5188235 | 0.5876923 | 231.5596
0.434396692 | 328.5698502 | 0.5892308 | 229.715
0.435021427 | 328.9296832 | 0.59 | 228.7925
0.435645772 | 329.135113 | 0.5907692 | 227.8702
0.436250826 | 329.643697 | 0.5923077 | 226.0265
0.436855514 | 330.1526553 | 0.5930769 | 225.1053
0.437478716 | 330.6682306 | 0.5938462 | 224.1847
0.438120396 | 331.6553778 | 0.5953846 | 222.3461
0.438705099 | 331.8493544 | 0.5961538 | 221.4283
0.439327149 | 332.2110119 | 0.5969231 | 220.5117
0.439929981 | 332.4113394 | 0.5976923 | 219.5963
0.44055127 | 332.6179271 | 0.5992308 | 217.7699
0.441172173 | 332.669062 | 0.6 | 216.8591
0.441792691 | 332.5644546 | 0.6007692 | 215.95
0.442394038 | 332.7645014 | 0.6023077 | 214.137
0.443032573 | 332.5098242 | 0.6030769 | 213.2333
0.443614412 | 332.2358487 | 0.6038462 | 212.3317
0.444233417 | 331.9737797 | 0.6053846 | 210.5351
0.444833299 | 331.8609383 | 0.6061538 | 209.6403
0.44545155 | 331.5978167 | 0.6069231 | 208.748
0.446069419 | 331.8027641 | 0.6084615 | 206.9713
0.4466682 | 331.6888818 | 0.6092308 | 206.087
0.447266623 | 331.7310284 | 0.61 | 205.2057
0.447883372 | 331.622687 | 0.6107692 | 204.3273
0.448499741 | 331.3573636 | 0.6123077 | 202.5798
0.44909707 | 331.3986622 | 0.6130769 | 201.711
0.449694042 | 331.2829905 | 0.6138462 | 200.8453
0.450290657 | 331.3238213 | 0.6153846 | 199.1237
0.450942798 | 331.5399616 | 0.6161538 | 198.2678
0.45153867 | 331.4234302 | 0.6169231 | 197.4154
0.452134186 | 331.3065246 | 0.6184615 | 195.7211
0.452729348 | 331.1892446 | 0.6192308 | 194.8794
0.453324156 | 331.2289439 | 0.62 | 194.0414
0.453955753 | 330.9658544 | 0.6207692 | 193.2072
0.454549832 | 330.8474399 | 0.6223077 | 191.5505
0.455143558 | 330.7286512 | 0.6230769 | 190.728
0.455736933 | 331.0826889 | 0.6238462 | 189.9097
0.456367007 | 330.6600296 | 0.6253846 | 188.2853
0.457015199 | 330.5585596 | 0.6261538 | 187.4794
0.457607464 | 330.4383381 | 0.6269231 | 186.6777
0.458199378 | 330.3177424 | 0.6284615 | 185.0863
0.458809423 | 330.0446558 | 0.6292308 | 184.2968
0.459400627 | 330.0815246 | 0.63 | 183.5115
0.46000994 | 329.9658909 | 0.6307692 | 182.7304
0.460618882 | 329.8498712 | 0.6323077 | 181.1809
0.461209017 | 329.8859856 | 0.6330769 | 180.4127
0.461817229 | 329.7692963 | 0.6338462 | 179.6488
0.462443486 | 329.8170862 | 0.6353846 | 178.1343
0.463032545 | 329.6936484 | 0.6361538 | 177.3837
0.463621258 | 329.4108542 | 0.6369231 | 176.6377
0.464319905 | 329.6410764 | 0.6384615 | 175.1592
0.464907861 | 329.3573875 | 0.6392308 | 174.4269
0.465495471 | 329.2324175 | 0.64 | 173.6991
0.466101082 | 329.1131112 | 0.6407692 | 172.9758
0.466706328 | 328.993419 | 0.6423077 | 171.5419
0.467292882 | 328.8673145 | 0.6430769 | 170.8316
0.467879093 | 328.7408358 | 0.6438462 | 170.1256
0.468501566 | 328.9455317 | 0.6453846 | 168.7268
0.469087069 | 328.8184798 | 0.6461538 | 168.034
0.46969051 | 328.5371126 | 0.6469231 | 167.3457
0.470275317 | 328.4092127 | 0.6484615 | 165.9825
0.470878042 | 328.1267928 | 0.6492308 | 165.3076
0.471462156 | 327.9980451 | 0.65 | 164.6373
0.472064165 | 327.8749025 | 0.6507692 | 163.9714
0.472665813 | 327.7513741 | 0.6523077 | 162.6532
0.473248884 | 327.6214918 | 0.6530769 | 162.0009
0.473831615 | 327.6518489 | 0.6538462 | 161.3532
0.474414006 | 327.8427261 | 0.6553846 | 160.0702
0.475014242 | 327.7179608 | 0.6561538 | 159.435
0.475614118 | 327.5928095 | 0.6569231 | 158.8039
0.476195473 | 327.3003311 | 0.6584615 | 157.5544
0.476776489 | 327.329466 | 0.6592308 | 156.9358
0.47739345 | 327.0479175 | 0.66 | 156.3215
0.477973771 | 327.0764851 | 0.6607692 | 155.7114
0.478553756 | 326.7821178 | 0.6623077 | 154.5036
0.479169621 | 326.660487 | 0.6630769 | 153.906
0.479767011 | 326.8556888 | 0.6638462 | 153.3126
0.480364043 | 326.7275579 | 0.6653846 | 152.1383
0.480942644 | 326.5931377 | 0.6661538 | 151.5574
0.481575105 | 326.3141739 | 0.6669231 | 150.9806
0.482171059 | 326.1847829 | 0.6684615 | 149.8396
0.482820786 | 326.072655 | 0.6692308 | 149.2749
0.483397967 | 326.0987548 | 0.67 | 148.714
0.483992837 | 326.4550526 | 0.6707692 | 148.1568
0.484587352 | 326.1621415 | 0.6723077 | 147.0535
0.485181515 | 325.8686514 | 0.6730769 | 146.5075
0.485775325 | 325.7371259 | 0.6738462 | 145.9652
0.486350803 | 325.7619976 | 0.6753846 | 144.8917
0.486925951 | 325.6239516 | 0.6761538 | 144.3605
0.487536684 | 325.6600514 | 0.6769231 | 143.8329
0.488164989 | 325.3759327 | 0.6784615 | 142.7889
0.488739095 | 325.0737087 | 0.6792308 | 142.2724
0.489312871 | 324.9340428 | 0.68 | 141.7595
0.489886318 | 324.7940026 | 0.6807692 | 141.2503
0.490477342 | 324.659401 | 0.6823077 | 140.2427
0.491068016 | 324.5244135 | 0.6830769 | 139.7443
0.491640458 | 324.5467384 | 0.6838462 | 139.2495
0.492212572 | 324.4052831 | 0.6853846 | 138.2696
0.492820085 | 324.4387308 | 0.6861538 | 137.7844
0.493391526 | 324.1328226 | 0.6869231 | 137.3024
0.493962639 | 323.9902327 | 0.6884615 | 136.3477
0.494533427 | 324.0112419 | 0.6892308 | 135.8751
0.495157353 | 323.8853128 | 0.69 | 135.4057
0.49574527 | 323.7474423 | 0.6907692 | 134.9393
0.496315042 | 323.6034255 | 0.6923077 | 134.0159
0.496902279 | 323.629151 | 0.6930769 | 133.5588
0.497489171 | 323.3257662 | 0.6938462 | 133.1048
0.498075719 | 323.3509128 | 0.6953846 | 132.206
0.498679682 | 323.2169545 | 0.6961538 | 131.7612
0.499265533 | 323.2416157 | 0.6969231 | 131.3194
0.499833302 | 322.9306607 | 0.6984615 | 130.4448
0.500436205 | 322.7955269 | 0.6992308 | 130.0121
0.50105646 | 322.6657119 | 0.7 | 129.5823
0.501623215 | 322.6834959 | 0.7015385 | 128.731
0.502189648 | 322.7010928 | 0.7023077 | 128.3092
0.502773446 | 322.5588801 | 0.7030769 | 127.8899
0.503356904 | 322.4162815 | 0.7038462 | 127.4732
0.503922356 | 322.1020838 | 0.7053846 | 126.6475
0.504505144 | 322.1242392 | 0.7061538 | 126.2384
0.505105237 | 321.9861698 | 0.7069231 | 125.8319
0.50570497 | 321.8477027 | 0.7084615 | 125.0263
0.506269097 | 321.5315898 | 0.7092308 | 124.6272
0.506832905 | 321.5469206 | 0.71 | 124.2306
0.507414 | 321.401626 | 0.7115385 | 123.4448
0.508029944 | 321.5996523 | 0.7123077 | 123.0556
0.508592761 | 321.6144101 | 0.7130769 | 122.6689
0.509155261 | 321.6289806 | 0.7138462 | 122.2846
0.509735008 | 321.8154981 | 0.7153846 | 121.5232
0.510314419 | 322.0020157 | 0.7161538 | 121.1461
0.510911037 | 322.694228 | 0.7169231 | 120.7714
0.511472236 | 322.7085997 | 0.7184615 | 120.029
0.512050641 | 322.7284393 | 0.7192308 | 119.661
0.512646225 | 322.9207083 | 0.72 | 119.295
0.513223952 | 322.9402555 | 0.7215385 | 118.5689
0.513783854 | 322.9539605 | 0.7223077 | 118.2088
0.514343443 | 322.8002244 | 0.7230769 | 117.8506
0.514972606 | 322.8360231 | 0.7238462 | 117.4945
0.515548991 | 322.5197874 | 0.7253846 | 116.7879
0.516125045 | 322.2029728 | 0.7261538 | 116.4376
0.516665883 | 321.8743511 | 0.7269231 | 116.0891
0.517241294 | 321.7241355 | 0.7284615 | 115.398
0.517798952 | 321.4000986 | 0.7292308 | 115.0553
0.518408534 | 321.4281429 | 0.73 | 114.7145
0.518982943 | 321.1087317 | 0.7315385 | 114.0386
0.519557022 | 320.9568699 | 0.7323077 | 113.7034
0.52011339 | 320.7990461 | 0.7330769 | 113.3702
0.520704192 | 320.6519884 | 0.7338462 | 113.0388
0.521259923 | 320.6618192 | 0.7353846 | 112.3815
0.521815345 | 320.5029545 | 0.7361538 | 112.0556
0.5223878 | 320.6864808 | 0.7369231 | 111.7316
0.522959929 | 320.5326044 | 0.7384615 | 111.0883
0.523514407 | 320.3727923 | 0.7392308 | 110.7689
0.524068579 | 320.2126059 | 0.74 | 110.4509
0.524674352 | 320.0686593 | 0.7415385 | 109.8194
0.525262467 | 320.0878614 | 0.7423077 | 109.5058
0.525832953 | 319.9321458 | 0.7430769 | 109.1936
0.526385842 | 319.7705209 | 0.7438462 | 108.8829
0.526972951 | 319.450177 | 0.7453846 | 108.2658
0.52752521 | 319.2876982 | 0.7461538 | 107.9594
0.528094407 | 319.1303481 | 0.7469231 | 107.6544
0.528663281 | 318.972612 | 0.7484615 | 107.0487
0.529231831 | 318.81449 | 0.7492308 | 106.7479
0.529800058 | 318.655982 | 0.75 | 106.4486
0.530385167 | 318.6725263 | 0.7515385 | 105.854
0.530952739 | 318.5133369 | 0.7523077 | 105.5589
0.531519989 | 318.3537617 | 0.7530769 | 105.2651
0.532069743 | 318.1883356 | 0.7538462 | 104.9727
0.532619195 | 318.192874 | 0.7553846 | 104.392
0.533185501 | 317.3505078 | 0.7561538 | 104.1037
0.53373434 | 317.5247301 | 0.7569231 | 103.8168
0.534300016 | 317.363146 | 0.7584615 | 103.2465
0.534865371 | 317.0304542 | 0.7592308 | 102.9629
0.535464641 | 317.2204981 | 0.76 | 102.6804
0.536012231 | 317.052417 | 0.7615385 | 102.1183
0.536559522 | 316.7129503 | 0.7623077 | 101.8387
0.537106513 | 316.5440271 | 0.7630769 | 101.5602
0.537653205 | 316.3747296 | 0.7638462 | 101.2827
0.538284945 | 316.2320461 | 0.7653846 | 100.7307
0.538830994 | 316.0619709 | 0.7661538 | 100.4562
0.539393794 | 316.068404 | 0.7669231 | 100.1827
0.539956278 | 316.0746442 | 0.7684615 | 99.63864636
0.540518445 | 315.737312 | 0.7692308 | 99.36812
0.541114338 | 315.4101377 | 0.77 | 99.09858
0.541658844 | 315.238156 | 0.7715385 | 98.56247
0.542271059 | 315.087227 | 0.7723077 | 98.29588
0.542848918 | 314.9251751 | 0.7730769 | 98.03028
0.543409463 | 314.5851938 | 0.7738462 | 97.76565
0.543952721 | 314.5838608 | 0.7753846 | 97.23931
0.544495684 | 314.4099669 | 0.7761538 | 96.97759
0.545055306 | 314.5859669 | 0.7769231 | 96.71685
0.545631559 | 314.2495908 | 0.7784615 | 96.19824
0.546173611 | 313.9019867 | 0.7792308 | 95.94007
0.54671537 | 313.8993351 | 0.78 | 95.68254
0.547290667 | 313.7342598 | 0.7815385 | 95.16941
0.54788254 | 313.4011294 | 0.7823077 | 94.91381
0.54844027 | 313.2298611 | 0.7830769 | 94.65885
0.548980803 | 313.0529204 | 0.7838462 | 94.40453
0.549554799 | 312.8861668 | 0.7853846 | 93.89781
0.550111598 | 312.7137406 | 0.7861538 | 93.6454
0.550684945 | 312.3727535 | 0.7869231 | 93.39364
0.551308509 | 312.220494 | 0.7884615 | 92.89202
0.551881171 | 311.878387 | 0.7892308 | 92.64217
0.552436676 | 311.7041889 | 0.79 | 92.39295
0.552991873 | 311.5296049 | 0.7915385 | 91.89641
0.553529951 | 311.5233392 | 0.7923077 | 91.64909
0.554084542 | 311.696155 | 0.7930769 | 91.4024
0.554622033 | 311.3413491 | 0.7938462 | 91.15634
0.555192801 | 310.9964204 | 0.7953846 | 90.66612
0.555729697 | 310.8147955 | 0.7961538 | 90.42195
0.556266305 | 310.6327962 | 0.7969231 | 90.17841
0.55681938 | 310.4556245 | 0.7984615 | 89.69321
0.557422386 | 310.2936545 | 0.7992308 | 89.45155
0.557991559 | 310.1208833 | 0.8 | 89.21044
0.558543681 | 309.7677178 | 0.8015385 | 88.72964
0.559078781 | 309.7586129 | 0.8023077 | 88.48994
0.559613596 | 309.5743213 | 0.8030769 | 88.25072
0.560181522 | 309.3999887 | 0.8046154 | 87.77368
0.560715747 | 309.0397443 | 0.8053846 | 87.53587
0.561266368 | 308.8593766 | 0.8061538 | 87.29852
0.561800014 | 308.4980941 | 0.8069231 | 87.06165
0.562350038 | 308.3168639 | 0.8084615 | 86.58931
0.562933066 | 307.9699294 | 0.8092308 | 86.35385
0.563465824 | 307.7826962 | 0.81 | 86.11885
0.563998297 | 307.4193202 | 0.8115385 | 85.65027
0.564547114 | 307.5880834 | 0.8123077 | 85.41668
0.56509563 | 307.2289617 | 0.8130769 | 85.18356
0.565627237 | 306.8641646 | 0.8146154 | 84.71872
0.566208358 | 306.5140693 | 0.8153846 | 84.487
0.566772553 | 306.3345379 | 0.8161538 | 84.25575
0.567353009 | 306.1596848 | 0.8169231 | 84.02497
0.567883418 | 305.9692119 | 0.8184615 | 83.56481
0.568446669 | 305.6119411 | 0.8192308 | 83.33542
0.568976498 | 305.2439686 | 0.82 | 83.10651
0.569539133 | 305.0622676 | 0.8215385 | 82.65008
0.570068384 | 305.0469259 | 0.8223077 | 82.42256
0.57061388 | 304.6825674 | 0.8230769 | 82.19551
0.571192112 | 304.3276826 | 0.8246154 | 81.7428
0.571720488 | 303.7799999 | 0.8253846 | 81.51714
0.572298081 | 303.6010445 | 0.8261538 | 81.29195
0.572842362 | 303.589004 | 0.8269231 | 81.06722
0.573369868 | 303.3943439 | 0.8284615 | 80.61916
0.573897095 | 303.0217925 | 0.8292308 | 80.39582
0.574489894 | 302.8462318 | 0.83 | 80.17294
0.575032985 | 302.4775926 | 0.8315385 | 79.72858
0.575559336 | 302.1034066 | 0.8323077 | 79.50709
0.576101846 | 301.7336183 | 0.8330769 | 79.28607
0.576627636 | 301.5363033 | 0.8346154 | 78.8454
0.577185984 | 301.1704068 | 0.8353846 | 78.62576
0.577711204 | 300.972238 | 0.8361538 | 78.40658
0.578236148 | 301.130273 | 0.8369231 | 78.18786
0.578777208 | 300.5797044 | 0.8384615 | 77.75179
0.579317976 | 300.385328 | 0.8392308 | 77.53445
0.579842077 | 299.4713478 | 0.84 | 77.31757
0.58038227 | 299.4544915 | 0.8415385 | 76.88518
0.580905814 | 299.2537788 | 0.8423077 | 76.66967
0.581445432 | 299.0575807 | 0.8430769 | 76.45462
0.581984759 | 298.682038 | 0.8446154 | 76.02589
0.582507465 | 298.6591495 | 0.8453846 | 75.81221
0.583176783 | 298.1424259 | 0.8461538 | 75.59899
0.583715178 | 297.7651815 | 0.8469231 | 75.38622
0.584318487 | 297.4067499 | 0.8484615 | 74.96206
0.584856267 | 297.0283124 | 0.8492308 | 74.75066
0.585377475 | 296.6444656 | 0.85 | 74.53971
0.585914686 | 296.6242058 | 0.8515385 | 74.11918
0.586500406 | 296.2586894 | 0.8523077 | 73.90959
0.587020757 | 295.8733016 | 0.8530769 | 73.70046
0.587557087 | 295.4921537 | 0.8546154 | 73.28355
0.588076889 | 295.1056343 | 0.8553846 | 73.07578
0.588628883 | 294.7281209 | 0.8561538 | 72.86845
0.589164351 | 294.5254842 | 0.8569231 | 72.66158
0.589683318 | 294.1373479 | 0.8584615 | 72.24919
0.590234427 | 293.9386119 | 0.8592308 | 72.04366
0.590769036 | 293.3736455 | 0.86 | 71.83859
0.591335733 | 292.9980268 | 0.8615385 | 71.42979
0.591853575 | 292.6075923 | 0.8623077 | 71.22607
0.592387319 | 292.4021515 | 0.8630769 | 71.02279
0.592920779 | 292.0153983 | 0.8646154 | 70.61757
0.593453954 | 291.4470431 | 0.8653846 | 70.41563
0.593970701 | 291.0543367 | 0.8661538 | 70.21414
0.594503317 | 291.028185 | 0.8669231 | 70.0131
0.595019522 | 290.4532275 | 0.8684615 | 69.61234
0.595567698 | 289.8868664 | 0.8692308 | 69.41263
0.596067244 | 289.3057276 | 0.87 | 69.21336
0.596598744 | 289.0963483 | 0.8715385 | 68.81616
0.597113869 | 288.7002471 | 0.8723077 | 68.61822
0.597628729 | 288.4853648 | 0.8730769 | 68.42073
0.598175477 | 287.9156178 | 0.8746154 | 68.02706
0.59868979 | 287.5178149 | 0.8753846 | 67.83089
0.599203839 | 287.3015174 | 0.8761538 | 67.63516
0.599749727 | 286.9118957 | 0.8769231 | 67.43987
0.600311359 | 286.5262741 | 0.8784615 | 67.0506
0.600824575 | 285.943913 | 0.8792308 | 66.85663
0.601353554 | 285.3653766 | 0.88 | 66.6631
0.601850219 | 284.9594947 | 0.8815385 | 66.27734
0.602490712 | 284.5940689 | 0.8823077 | 66.08511
0.602970813 | 284.1824736 | 0.8830769 | 65.89333
0.603450683 | 283.7703519 | 0.8846154 | 65.51106
0.603930324 | 283.1747745 | 0.8853846 | 65.32058
0.604569486 | 282.8066879 | 0.8861538 | 65.13053
0.605048591 | 282.575946 | 0.8869231 | 64.94092
0.605527465 | 281.9784095 | 0.8884615 | 64.56299
0.606006111 | 281.3801713 | 0.8892308 | 64.37467
0.606643949 | 281.0094239 | 0.89 | 64.18679
0.60712206 | 280.4097529 | 0.8915385 | 63.81232
0.607599943 | 279.9929822 | 0.8923077 | 63.62573
0.608236765 | 279.620188 | 0.8930769 | 63.43957
0.608714116 | 279.0184702 | 0.8946154 | 63.06854
0.609191239 | 278.5999451 | 0.8953846 | 62.88366
0.609668135 | 277.9969115 | 0.8961538 | 62.69922
0.610303642 | 277.6213396 | 0.8969231 | 62.5152
0.610780007 | 277.20106 | 0.8984615 | 62.14844
0.611256146 | 276.5959797 | 0.8992308 | 61.9657
0.611890645 | 276.2183609 | 0.9 | 61.78339
0.612366255 | 275.4273687 | 0.9015385 | 61.42004
0.612841639 | 275.004633 | 0.9023077 | 61.23899
0.613475133 | 274.4401667 | 0.9030769 | 61.05838
0.61394999 | 273.8314314 | 0.9046154 | 60.69841
0.614424622 | 273.4068536 | 0.9053846 | 60.51906
0.615057115 | 273.0249074 | 0.9061538 | 60.34013
0.615531222 | 272.7842532 | 0.9076923 | 59.98353
0.616005104 | 273.0987031 | 0.9084615 | 59.80586
0.616478762 | 272.6723709 | 0.9092308 | 59.62861
0.617109957 | 272.473822 | 0.91 | 59.45177
0.617583091 | 272.4173253 | 0.9115385 | 59.09936
0.618056003 | 272.1751214 | 0.9123077 | 58.92378
0.618686203 | 271.9754029 | 0.9130769 | 58.74862
0.619158593 | 271.3609658 | 0.9146154 | 58.39953
0.61963076 | 270.745827 | 0.9153846 | 58.22561
0.620259969 | 270.3584129 | 0.9161538 | 58.05211
0.620731616 | 269.5558125 | 0.9176923 | 57.70634
0.621203041 | 268.5662183 | 0.9184615 | 57.53407
0.621674244 | 267.9479801 | 0.9192308 | 57.36222
0.622302169 | 266.9983566 | 0.92 | 57.19078
0.622772854 | 266.1920135 | 0.9215385 | 56.84912
0.623243318 | 265.3847932 | 0.9223077 | 56.67891
0.62371356 | 264.5766957 | 0.9230769 | 56.50911
0.624340206 | 263.8090368 | 0.9246154 | 56.17073
0.624809933 | 263.1858278 | 0.9253846 | 56.00215
0.62527944 | 262.3750403 | 0.9261538 | 55.83397
0.625905106 | 261.4172882 | 0.9276923 | 55.49885
0.626530381 | 260.6452433 | 0.9284615 | 55.33189
0.626999081 | 260.0186425 | 0.9292308 | 55.16534
0.627467561 | 259.2040538 | 0.93 | 54.99919
0.627935822 | 258.3885879 | 0.9315385 | 54.6681
0.628559828 | 257.6124202 | 0.9323077 | 54.50317
0.629027578 | 256.9826323 | 0.9330769 | 54.33863
0.629495109 | 256.3521426 | 0.9346154 | 54.01076
0.629962422 | 255.3454431 | 0.9353846 | 53.84742
0.630585165 | 254.3772817 | 0.9361538 | 53.68448
0.631051969 | 253.5562602 | 0.9376923 | 53.3598
0.631518555 | 252.7343615 | 0.9384615 | 53.19806
0.632140331 | 251.7625744 | 0.9392308 | 53.03671
0.632606409 | 250.9386874 | 0.94 | 52.87576
0.63307227 | 249.9255844 | 0.9415385 | 52.55505
0.633537914 | 249.0998554 | 0.9423077 | 52.39529
0.634003342 | 248.0847349 | 0.9430769 | 52.23592
0.634623575 | 247.295497 | 0.9446154 | 51.91836
0.635088498 | 246.2781835 | 0.9453846 | 51.76017
0.635553204 | 245.2598174 | 0.9461538 | 51.60237
0.636017695 | 244.429293 | 0.9476923 | 51.28794
0.63663668 | 243.6355815 | 0.9484615 | 51.13131
0.637100668 | 242.6140575 | 0.9492308 | 50.97507
0.637564441 | 241.4022941 | 0.95 | 50.81922
0.638027999 | 240.3785771 | 0.9515385 | 50.50868
0.638645741 | 239.2013751 | 0.9523077 | 50.35399
0.639108798 | 238.1752897 | 0.9530769 | 50.19969
0.639571641 | 236.9585848 | 0.9546154 | 49.89224
0.640188431 | 235.9666806 | 0.9553846 | 49.73909
0.640650774 | 234.5576311 | 0.9561538 | 49.58632
0.641112904 | 233.147178 | 0.9576923 | 49.28194
0.64157482 | 231.9252684 | 0.9584615 | 49.13033
0.642190376 | 230.9276917 | 0.9592308 | 48.97909
0.642651795 | 229.3229057 | 0.96 | 48.82824
0.643113001 | 227.9067801 | 0.9615385 | 48.52767
0.643573994 | 226.489251 | 0.9623077 | 48.37795
0.644188321 | 225.2953239 | 0.9630769 | 48.22861
0.644648819 | 223.6843098 | 0.9646154 | 47.93107
0.645109105 | 222.2623363 | 0.9653846 | 47.78286
0.645569179 | 220.8389592 | 0.9661538 | 47.63503
0.646182283 | 219.066156 | 0.9676923 | 47.34049
0.646641864 | 217.4486507 | 0.9684615 | 47.19378
0.647101233 | 215.4475672 | 0.9692308 | 47.04745
0.647713398 | 213.4772147 | 0.97 | 46.90149
0.648172276 | 211.2807456 | 0.9715385 | 46.61068
0.648630944 | 209.6560473 | 0.9723077 | 46.46583
0.649242173 | 207.2959178 | 0.9730769 | 46.32135
0.64970035 | 204.9014608 | 0.9746154 | 46.03351
0.650158317 | 202.3131387 | 0.9753846 | 45.89014
0.650616075 | 199.5306883 | 0.9761538 | 45.74713
0.651226093 | 196.5838173 | 0.9776923 | 45.46223
0.651683362 | 193.0280702 | 0.9784615 | 45.32032
0.652140422 | 189.0850607 | 0.9792308 | 45.17879
0.652597274 | 184.2933371 | 0.98 | 45.03761
0.653206084 | 178.832664 | 0.9815385 | 44.75636
0.653662449 | 172.8966538 | 0.9823077 | 44.61627
0.654118606 | 165.9934291 | 0.9830769 | 44.47655
0.654574555 | 157.3134583 | 0.9846154 | 44.19819
0.655182163 | 142.8908533 | 0.9853846 | 44.05955
0.655637627 | 110.0150154 | 0.9861538 | 43.92127
0.656092884 | 88.32575867 | 0.9876923 | 43.64579
0.656699571 | 77.21382533 | 0.9884615 | 43.50858
0.657154345 | 68.79863862 | 0.9892308 | 43.37174
0.657608912 | 60.56878487 | 0.99 | 43.23525
0.658063272 | 52.81418454 | 0.9915385 | 42.96333
0.658668765 | 42.08371644 | 0.9923077 | 42.8279
0.659122645 | 24.62763767 | 0.9930769 | 42.69283
0.659576318 | 16.19895593 | 0.9946154 | 42.42375
0.660180896 | 9.455105582 | 0.9953846 | 42.28973
0.66063409 | 4.944593944 | 0.9961538 | 42.15607
0.661087078 | 3.47285587 | 0.9976923 | 41.88979
0.661539861 | 2.982234096 | 0.9984615 | 41.75718
0.662595559 | 1.598412277 | 1 | 41.493