## summary
Progress | Start / End | Model | Params | Bounds | Experimental Data | Objectives | MOGA Summary | Reduction
480/10000 | Sunday, 02/11/24, 12:07:17 | evpwdb | evp_s0 (init=7.044) | [0.0, 100.0] | creep/inl_1/AirBase_900_36_G22.csv (Calibration) | yield_point_tensile | num_gens (10000) | Grouping Errors (name, type, labels)
| Monday, 02/12/24, 10:33:29 |  | evp_R (init=16.18) | [0.0, 1e+03] | creep/inl_1/AirBase_900_31_G50.csv (Calibration) | end_creep_time | population (100) | Reducing Errors (square_average)
|  |  | evp_d (init=6.795) | [0.0, 100.0] | creep/inl_1/AirBase_900_28_G45.csv (Calibration) | end_creep_strain | offspring (50) | Reducing Objectives (square_average)
|  |  | evp_n (init=4.121) | [0.0, 100.0] | creep/inl_1/AirBase_900_26_G59.csv (Calibration) | area_tensile_strain_stress | crossover (0.8)
|  |  | evp_eta (init=1.09e+03) | [0.0, 1e+04] | tensile/inl/AirBase_900_D10.csv (Calibration) | end_zero_tensile_stress | mutation (0.1)
|  |  | c_0 (init=118.8) | [0.0, 1e+03] |  | area_creep_time_strain
|  |  | c_1 (init=540.5) | [0.0, 1e+03]
|  |  | t_0 (init=572.4) | [0.0, 1e+03]
|  |  | t_1 (init=678.8) | [0.0, 1e+03]
|  |  | c_n (init=2.278) | [0.0, 20.0]
|  |  | t_n (init=16.87) | [0.0, 20.0]

## results
evp_s0 | evp_R | evp_d | evp_n | evp_eta | c_0 | c_1 | t_0 | t_1 | c_n | t_n | yield_point_tensile | end_creep_time | end_creep_strain | area_tensile_strain_stress | end_zero_tensile_stress | area_creep_time_strain | square_average
8.3297 | 32.172 | 10.27 | 4.3188 | 854.51 | 74.276 | 395.53 | 547.87 | 800.75 | 0.89869 | 16.512 | 0.098562 | 0.061601 | 0.15349 | 0.30972 | 0.87014 | 0.24241 | 0.9489
8.7421 | 33.911 | 11.221 | 4.2595 | 771.96 | 66.946 | 351.33 | 569.97 | 803.52 | 0.91078 | 16.935 | 0.2492 | 0.49714 | 0.30028 | 0.45368 | 0.69058 | 0.10887 | 1.094
8.8488 | 32.251 | 10.81 | 4.1629 | 743.8 | 69.136 | 391.37 | 583.84 | 827.67 | 0.84077 | 16.855 | 0.37657 | 0.031943 | 0.15803 | 0.55884 | 0.73456 | 0.28654 | 1.1018
8.3605 | 32.161 | 17.027 | 3.7165 | 1096.1 | 86.755 | 443.78 | 572.7 | 808.55 | 0.85985 | 16.731 | 0.19669 | 0.29548 | 0.15468 | 0.37635 | 0.8772 | 0.21016 | 1.1052
8.3201 | 34.52 | 9.6974 | 4.1845 | 1107.7 | 67.507 | 351.58 | 579.71 | 803.14 | 0.83559 | 16.801 | 0.00012415 | 0.41356 | 0.45897 | 0.219 | 0.74929 | 0.34621 | 1.1109
9.0511 | 27.668 | 11.529 | 4.0904 | 829.72 | 74.595 | 391.2 | 574.21 | 668.16 | 1.1029 | 16.793 | 0.26514 | 0.23687 | 0.20929 | 0.39207 | 0.89571 | 0.12387 | 1.1416
8.6877 | 32.443 | 11.145 | 4.264 | 750.35 | 73.377 | 388.92 | 583.72 | 801.41 | 0.84017 | 17.013 | 0.28865 | 0.51675 | 0.25086 | 0.50337 | 0.72627 | 0.13727 | 1.213
6.6359 | 29.692 | 12.498 | 4.1574 | 868.85 | 94.14 | 499.32 | 573.2 | 828.76 | 0.84906 | 16.739 | 0.1861 | 0.061275 | 0.17305 | 0.36399 | 1.0033 | 0.1421 | 1.2277
8.456 | 28.474 | 10.892 | 4.2355 | 1039.6 | 87.82 | 446.24 | 580.75 | 822.9 | 0.87957 | 17.046 | 0.0028547 | 0.16717 | 0.19548 | 0.19129 | 1.049 | 0.28531 | 1.2846
9.0017 | 28.784 | 10.639 | 3.7983 | 1141.9 | 83.838 | 445.53 | 572.29 | 801.99 | 1.0021 | 17.031 | 0.08991 | 0.047009 | 0.11969 | 0.25288 | 1.0924 | 0.15721 | 1.3067
8.5239 | 33.099 | 10.528 | 4.2028 | 1034.9 | 88.309 | 445.53 | 543 | 840.19 | 0.88041 | 17.034 | 0.007979 | 0.096941 | 0.19893 | 0.18854 | 1.0521 | 0.3467 | 1.3116
12.614 | 32.003 | 12.015 | 3.9535 | 789.03 | 87.634 | 448.11 | 551.41 | 807.54 | 0.90633 | 16.844 | 0.40204 | 0.19372 | 0.28819 | 0.51269 | 0.83742 | 0.25968 | 1.3138
8.3092 | 30.937 | 17.188 | 4.2596 | 906.23 | 93.156 | 441.16 | 580.99 | 844.53 | 0.89779 | 16.84 | 0.068936 | 0.45986 | 0.36151 | 0.27005 | 0.91572 | 0.29883 | 1.3477
7.4126 | 30.756 | 12.735 | 4.0672 | 903.02 | 95.065 | 502.07 | 571.25 | 845.11 | 0.86854 | 16.851 | 0.18929 | 0.020637 | 0.13239 | 0.34831 | 1.032 | 0.35927 | 1.3691
9.4049 | 28.774 | 18.354 | 4.1883 | 858.99 | 91.418 | 456.07 | 555.06 | 832.79 | 0.84208 | 16.986 | 0.1506 | 0.24613 | 0.48131 | 0.36935 | 0.87766 | 0.3859 | 1.3705
9.4049 | 28.774 | 18.354 | 4.1883 | 858.99 | 91.418 | 456.07 | 555.06 | 841.81 | 0.84208 | 16.986 | 0.1506 | 0.24613 | 0.48131 | 0.36935 | 0.87766 | 0.3859 | 1.3705
11.789 | 27.631 | 11.257 | 3.8543 | 866.69 | 97.538 | 504.09 | 571.91 | 675.09 | 0.9689 | 16.95 | 0.36268 | 0.15965 | 0.13254 | 0.46703 | 0.9887 | 0.13574 | 1.3887
11.43 | 28.698 | 12.377 | 4.2161 | 724.44 | 107.34 | 541.76 | 575.05 | 804.99 | 0.86024 | 16.852 | 0.33613 | 0.1136 | 0.21597 | 0.47294 | 0.96116 | 0.26661 | 1.3911
6.8059 | 32.055 | 17.634 | 4.0814 | 925.66 | 108.84 | 519.24 | 572.43 | 824.17 | 0.85908 | 15.046 | 0.1527 | 0.38973 | 0.20337 | 0.31482 | 1.0194 | 0.2092 | 1.3986
8.4801 | 32.266 | 7.0704 | 4.217 | 1077.9 | 86.588 | 446.8 | 581.96 | 808.76 | 0.88796 | 16.852 | 3.1409e-05 | 0.15126 | 0.12713 | 0.16781 | 1.1216 | 0.28327 | 1.4055
11.623 | 27.512 | 11.946 | 4.1698 | 774.41 | 98.008 | 503.63 | 570.91 | 802.23 | 0.91242 | 16.83 | 0.27238 | 0.055805 | 0.16443 | 0.4227 | 0.98428 | 0.42178 | 1.4297
6.6833 | 25.808 | 11.558 | 4.2133 | 813.67 | 92.31 | 497.03 | 571.44 | 851.83 | 0.90726 | 16.998 | 0.23448 | 0.13965 | 0.27637 | 0.40651 | 1.0041 | 0.34633 | 1.4443
8.7395 | 13.207 | 18.609 | 4.1607 | 1105.8 | 73.554 | 396.26 | 570.32 | 827.98 | 0.92254 | 17.06 | 6.3107e-05 | 0.52151 | 0.21355 | 0.23641 | 0.91191 | 0.49888 | 1.4539
6.0701 | 28.62 | 13.149 | 4.0036 | 789.4 | 91.724 | 501 | 573.17 | 676.45 | 0.91658 | 16.932 | 0.45966 | 0.1019 | 0.27864 | 0.54245 | 0.91936 | 0.17166 | 1.4683
7.1959 | 29.53 | 17.799 | 4.2365 | 784.18 | 101.17 | 496.79 | 597.14 | 812.46 | 0.86375 | 15.066 | 0.25884 | 0.43233 | 0.46992 | 0.42063 | 0.91482 | 0.14792 | 1.5104
7.1149 | 30.261 | 12.618 | 3.8822 | 1118 | 81.492 | 447.75 | 573.3 | 810.54 | 0.88141 | 16.865 | 0.075617 | 0.052495 | 0.43771 | 0.26765 | 1.0251 | 0.45002 | 1.5251
7.2705 | 31.419 | 12.62 | 4.2375 | 1084.9 | 86.643 | 436.89 | 550.37 | 822.85 | 0.88523 | 16.958 | 0.00022233 | 0.044446 | 0.28087 | 0.16333 | 1.0527 | 0.58065 | 1.5529
12.233 | 26.586 | 6.303 | 4.1794 | 1085.2 | 88.802 | 445.82 | 574.37 | 809.9 | 0.97308 | 16.83 | 0.00029403 | 0.20174 | 0.11164 | 0.16071 | 1.1582 | 0.36997 | 1.5572
5.6958 | 29.302 | 12.54 | 4.0845 | 1121.1 | 94.174 | 493.62 | 581.35 | 811.74 | 0.84857 | 17.241 | 0.0085147 | 0.022078 | 0.3406 | 0.19157 | 1.1656 | 0.22059 | 1.5606
10.992 | 27.837 | 11.605 | 3.839 | 789.67 | 98.978 | 538.91 | 573.09 | 805.88 | 0.86336 | 16.948 | 0.53772 | 0.092047 | 0.13566 | 0.62548 | 0.88226 | 0.29583 | 1.5731
8.9254 | 27.459 | 9.2818 | 4.1958 | 844.42 | 91.493 | 495.85 | 581.33 | 848.76 | 0.95333 | 16.852 | 0.17397 | 0.064969 | 0.31492 | 0.33288 | 1.1117 | 0.30459 | 1.5732
7.4237 | 25.279 | 12.06 | 4.2129 | 1095.8 | 86.515 | 455.19 | 572.34 | 807.88 | 0.90354 | 16.691 | 0.00012023 | 0.012203 | 0.14552 | 0.16808 | 1.1384 | 0.47849 | 1.5744
0.99075 | 30.899 | 11.138 | 4.2606 | 758.96 | 73.986 | 385.51 | 584.01 | 827.36 | 1.3417 | 17.008 | 0.37646 | 0.36255 | 0.18169 | 0.37431 | 1.0266 | 0.28192 | 1.5797
8.4387 | 26.374 | 12.985 | 4.1677 | 824.81 | 93.079 | 501.72 | 570.18 | 898.68 | 0.91496 | 16.805 | 0.22623 | 0.063161 | 0.18739 | 0.38674 | 1.0293 | 0.53061 | 1.5808
8.4161 | 34.355 | 6.3734 | 4.1988 | 1033.4 | 87.017 | 446.28 | 572.78 | 837.57 | 0.87889 | 16.969 | 0.0099689 | 0.37864 | 0.13532 | 0.19865 | 1.0841 | 0.47069 | 1.598
9.0313 | 28.354 | 12.987 | 4.1083 | 758.36 | 108.7 | 531.9 | 574.61 | 797.76 | 0.97899 | 16.912 | 0.38451 | 0.43665 | 0.18546 | 0.46369 | 1.0056 | 0.13268 | 1.6167
8.9067 | 29.284 | 18.921 | 4.2258 | 1136.1 | 93.336 | 438.33 | 541.17 | 801.64 | 0.8296 | 16.942 | 0.012626 | 0.32955 | 0.49149 | 0.16904 | 0.95406 | 0.58522 | 1.6316
8.7854 | 32.08 | 10.622 | 4.0036 | 700.45 | 69.038 | 388.95 | 579.46 | 827.25 | 0.83295 | 16.79 | 0.61857 | 0.38178 | 0.18753 | 0.74594 | 0.6486 | 0.3121 | 1.6381
6.7228 | 29.263 | 11.863 | 3.8908 | 820.33 | 92.445 | 501.57 | 572.62 | 676.26 | 0.90722 | 16.942 | 0.49511 | 0.26524 | 0.24118 | 0.57095 | 0.89913 | 0.38498 | 1.6563
5.3578 | 16.616 | 17.962 | 4.2353 | 1084.3 | 80.547 | 438.08 | 572.01 | 801.67 | 1.0476 | 16.859 | 8.5015e-05 | 0.015149 | 0.41976 | 0.16976 | 1.1864 | 0.27385 | 1.6878
8.9529 | 31.685 | 10.789 | 3.95 | 752.37 | 73.917 | 393.2 | 575.03 | 827.2 | 1.2048 | 16.856 | 0.54065 | 0.041986 | 0.23498 | 0.51233 | 0.90589 | 0.51119 | 1.6937
5.8116 | 27.953 | 11.957 | 4.1344 | 768 | 105.27 | 540.09 | 571.51 | 810.97 | 1.1101 | 16.768 | 0.39084 | 0.063074 | 0.12246 | 0.42198 | 1.1592 | 0.12607 | 1.7095
8.0526 | 31.957 | 11.708 | 4.242 | 1122.5 | 94.694 | 444.54 | 581.35 | 810.96 | 0.99801 | 16.81 | 0.0092531 | 0.24386 | 0.38276 | 0.13056 | 1.1409 | 0.448 | 1.7256
6.206 | 26.977 | 18.451 | 4.142 | 838.27 | 67.831 | 393.4 | 553.73 | 823.37 | 0.83201 | 16.842 | 0.24749 | 0.153 | 0.20636 | 0.49233 | 0.75544 | 0.90495 | 1.7593
12.122 | 29.639 | 5.8764 | 4.1311 | 906.91 | 78.48 | 437.11 | 580.69 | 801.79 | 0.83368 | 16.842 | 0.10737 | 0.063398 | 0.64918 | 0.35794 | 0.94779 | 0.55059 | 1.7666
6.096 | 31.658 | 12.754 | 4.2519 | 866.25 | 82.453 | 408.36 | 572.78 | 823.78 | 0.93208 | 16.97 | 0.13562 | 0.84115 | 0.43085 | 0.32696 | 0.85637 | 0.12241 | 1.7668
7.243 | 31.235 | 9.1782 | 4.1139 | 1084.4 | 88.756 | 444.44 | 581.39 | 812.66 | 0.8712 | 16.804 | 0.011305 | 0.69648 | 0.13623 | 0.20783 | 1.021 | 0.42288 | 1.7682
11.516 | 28.951 | 11.615 | 4.155 | 806.51 | 115.66 | 540.94 | 572.45 | 676.65 | 0.97083 | 16.848 | 0.2284 | 0.50082 | 0.37489 | 0.35177 | 1.0912 | 0.13594 | 1.7765
7.3022 | 26.687 | 12.854 | 3.9112 | 925.19 | 94.115 | 514.67 | 587.48 | 665.22 | 0.97284 | 16.94 | 0.27697 | 0.094377 | 0.49882 | 0.39416 | 1.0858 | 0.33789 | 1.7829
7.3784 | 26.435 | 13.109 | 3.8895 | 826.04 | 91.409 | 502.98 | 569.67 | 680.73 | 0.90667 | 16.779 | 0.47374 | 0.25682 | 0.47282 | 0.57887 | 0.89175 | 0.38182 | 1.79
6.0591 | 31.685 | 12.659 | 4.092 | 911.55 | 94.814 | 501.86 | 581.51 | 888.84 | 0.91716 | 16.843 | 0.17372 | 0.068487 | 0.14657 | 0.30925 | 1.1017 | 0.65465 | 1.7942
7.0854 | 33.6 | 16.125 | 4.188 | 871.15 | 108.17 | 502.4 | 584.41 | 838.66 | 1.0022 | 16.906 | 0.15371 | 0.20611 | 0.48088 | 0.26276 | 1.1125 | 0.44781 | 1.8047
8.3648 | 25.054 | 12.071 | 4.1656 | 776.81 | 86.267 | 497.35 | 572.85 | 834.2 | 0.82794 | 16.697 | 0.31622 | 0.18391 | 0.71049 | 0.51215 | 0.9049 | 0.29835 | 1.8088
12.405 | 26.639 | 11.637 | 3.8396 | 783.39 | 99.044 | 543.9 | 572.43 | 812.15 | 0.85679 | 16.947 | 0.52566 | 0.13724 | 0.30519 | 0.63007 | 0.88133 | 0.52617 | 1.8389
0.88556 | 34.199 | 18.368 | 4.2427 | 1114.9 | 73.451 | 390.7 | 573.26 | 827.12 | 0.84186 | 16.995 | 3.2874e-06 | 0.01496 | 0.15814 | 0.18896 | 0.89687 | 0.99193 | 1.8492
12.368 | 26.325 | 7.9463 | 4.3298 | 1080.2 | 96.236 | 453.15 | 580.88 | 801.74 | 0.85131 | 17.002 | 0.022428 | 0.50627 | 0.43041 | 0.15702 | 1.0405 | 0.55103 | 1.8529
6.8321 | 28.992 | 12.727 | 3.8659 | 1076.2 | 107.52 | 541.11 | 572.66 | 673.27 | 1.0351 | 16.917 | 0.12321 | 0.044279 | 0.2455 | 0.24385 | 1.3039 | 0.19669 | 1.8757
6.6858 | 29.719 | 15.926 | 4.1094 | 1088 | 120.19 | 552.58 | 581.19 | 862.46 | 0.88083 | 17.005 | 0.011281 | 0.47829 | 0.18562 | 0.1794 | 1.2382 | 0.23444 | 1.8837
9.6798 | 30.48 | 12.801 | 3.219 | 1101.9 | 71.997 | 404.73 | 551.38 | 823.66 | 0.95701 | 16.843 | 0.76153 | 0.34268 | 0.19525 | 0.76771 | 0.7008 | 0.29375 | 1.9023
6.7797 | 27.066 | 12.418 | 3.8548 | 901.81 | 107.7 | 539.79 | 572.83 | 804.66 | 1.1243 | 16.866 | 0.37263 | 0.37151 | 0.12164 | 0.41231 | 1.1616 | 0.32533 | 1.9167
12.461 | 27.781 | 11.632 | 3.8735 | 1107 | 100.55 | 515.31 | 572.42 | 833.75 | 0.89318 | 16.747 | 0.055323 | 0.014963 | 0.13128 | 0.23855 | 1.1681 | 0.69063 | 1.9189
12.355 | 35.998 | 6.7076 | 3.9621 | 1122.4 | 110.74 | 535.87 | 575.24 | 817.4 | 0.90659 | 16.975 | 0.016983 | 0.22293 | 0.14746 | 0.17709 | 1.3304 | 0.22847 | 1.9252
6.9808 | 28.382 | 9.175 | 4.1245 | 789.02 | 95.263 | 502.3 | 570.18 | 839.99 | 1.0036 | 16.931 | 0.34286 | 0.24197 | 0.24714 | 0.43964 | 1.0496 | 0.63155 | 1.9309
5.6981 | 28.345 | 11.943 | 4.023 | 1100 | 91.847 | 495.35 | 546.98 | 833.26 | 0.90935 | 16.76 | 0.033837 | 0.047135 | 0.6119 | 0.20935 | 1.2064 | 0.27042 | 1.9502
6.8095 | 31.225 | 12.413 | 4.1834 | 875.16 | 96.058 | 503.91 | 547.82 | 845.72 | 0.91551 | 16.81 | 0.15749 | 0.068204 | 0.13005 | 0.30109 | 1.1079 | 0.78135 | 1.9749
6.7869 | 26.297 | 13.221 | 3.8313 | 1090.2 | 108.12 | 538.11 | 573.25 | 671.48 | 1.0193 | 16.841 | 0.13332 | 0.43311 | 0.097524 | 0.27064 | 1.2355 | 0.42315 | 1.9936
8.3265 | 34.448 | 10.915 | 4.2298 | 770.86 | 67.508 | 352.85 | 579.48 | 799.8 | 0.83394 | 17.044 | 0.27941 | 1.0125 | 0.39786 | 0.52286 | 0.63962 | 0.23136 | 1.9976
7.108 | 28.011 | 11.649 | 3.7717 | 1087.8 | 108.71 | 540.54 | 574.14 | 669.53 | 1.1295 | 16.791 | 0.17596 | 0.20424 | 0.11677 | 0.26739 | 1.3371 | 0.24592 | 2.0061
5.666 | 29.836 | 13.121 | 4.1436 | 1083.6 | 120.56 | 568.2 | 550.54 | 810.11 | 0.83604 | 16.808 | 0.0093096 | 0.58072 | 0.17708 | 0.18419 | 1.2541 | 0.23756 | 2.0319
12.115 | 32.843 | 11.495 | 4.2142 | 1084.8 | 94.716 | 444.96 | 581.48 | 810.33 | 0.90208 | 16.922 | 0.0025905 | 0.16705 | 0.43801 | 0.15097 | 1.047 | 0.83421 | 2.0347
6.6435 | 26.365 | 11.647 | 3.8973 | 865.61 | 91.213 | 501.89 | 572.03 | 834.63 | 1.1404 | 16.903 | 0.40017 | 0.18429 | 0.52859 | 0.43827 | 1.134 | 0.32615 | 2.058
5.9919 | 26.594 | 12.886 | 3.9401 | 1096.1 | 91.287 | 501.84 | 614.9 | 851.11 | 0.94004 | 16.941 | 0.069914 | 0.13795 | 0.63982 | 0.24012 | 1.2071 | 0.36352 | 2.0802
7.868 | 27.837 | 11.497 | 4.2023 | 1090.2 | 115.83 | 537.06 | 574.43 | 678.57 | 0.9757 | 16.796 | 1.6859e-06 | 0.32506 | 0.16583 | 0.14555 | 1.3705 | 0.22232 | 2.0821
12.651 | 29.466 | 12.49 | 4.1739 | 917.12 | 97.503 | 443.69 | 581.51 | 814.09 | 0.9118 | 16.868 | 0.069505 | 0.9964 | 0.42684 | 0.28122 | 0.89755 | 0.18965 | 2.1005
12.386 | 28.258 | 6.8919 | 3.8693 | 917.11 | 109.32 | 540.08 | 613.59 | 821.89 | 1.1221 | 16.987 | 0.26249 | 0.38948 | 0.10399 | 0.35375 | 1.2597 | 0.41495 | 2.1155
6.6503 | 26.094 | 13.216 | 3.874 | 1122.9 | 91.874 | 504.64 | 572.61 | 675.33 | 0.96909 | 13.513 | 0.078543 | 0.19267 | 0.52376 | 0.24093 | 1.2304 | 0.48113 | 2.1211
7.097 | 27.856 | 11.721 | 4.0072 | 799.87 | 96.314 | 539.17 | 574.55 | 826.97 | 0.91188 | 16.767 | 0.41975 | 0.25888 | 0.701 | 0.50878 | 1.0018 | 0.35469 | 2.123
7.445 | 27.884 | 19.068 | 4.1368 | 1079.6 | 126.26 | 566.87 | 570.82 | 844.65 | 0.8782 | 16.844 | 0.0070037 | 0.4964 | 0.49866 | 0.17742 | 1.2444 | 0.23278 | 2.1292
12.46 | 2.011 | 18.113 | 4.2923 | 1078.1 | 73.461 | 395.59 | 574.04 | 803.31 | 1.2612 | 16.997 | 0.013182 | 0.049066 | 0.18929 | 0.15183 | 1.1863 | 0.82574 | 2.1506
6.9829 | 29.661 | 6.5956 | 4.1467 | 1105.6 | 71.633 | 401.88 | 580.69 | 826.07 | 1.0153 | 16.838 | 0.0017947 | 0.1205 | 0.90152 | 0.16496 | 1.1209 | 0.19969 | 2.1508
11.796 | 29.486 | 11.657 | 3.8636 | 1158.1 | 117.03 | 537.04 | 574.46 | 659.86 | 0.8951 | 16.835 | 0.032401 | 0.79695 | 0.27284 | 0.20933 | 1.1764 | 0.16066 | 2.1641
11.912 | 28.561 | 15.343 | 3.8881 | 943.65 | 121.43 | 537.02 | 574.32 | 668.93 | 1.1742 | 16.857 | 0.2102 | 0.3612 | 0.45756 | 0.27924 | 1.2441 | 0.39584 | 2.1666
8.5366 | 28.85 | 12.51 | 3.8112 | 765.17 | 86.671 | 497.93 | 571.19 | 823.38 | 0.88063 | 16.739 | 0.66412 | 0.37791 | 0.28556 | 0.70589 | 0.81372 | 0.58565 | 2.1688
6.1548 | 30.823 | 12.327 | 4.2291 | 744.73 | 111.9 | 545.8 | 570.03 | 814.12 | 0.87334 | 16.938 | 0.35867 | 0.84777 | 0.27271 | 0.46713 | 0.96612 | 0.31956 | 2.1754
11.965 | 28.343 | 11.418 | 4.0495 | 762.53 | 117.63 | 539.48 | 572.61 | 665.89 | 1.0881 | 16.871 | 0.38073 | 0.71807 | 0.41106 | 0.43232 | 1.075 | 0.11778 | 2.186
5.5404 | 28.695 | 12.954 | 4.0264 | 1084.7 | 91.282 | 501.76 | 549.01 | 827.52 | 0.83261 | 16.922 | 0.04303 | 0.1048 | 0.82953 | 0.23989 | 1.1345 | 0.38622 | 2.1948
8.5567 | 28.619 | 12.241 | 4.104 | 726.33 | 87.011 | 452.98 | 580.4 | 801.95 | 0.86312 | 17.021 | 0.46745 | 0.89003 | 0.25447 | 0.61285 | 0.77233 | 0.39575 | 2.2041
8.5491 | 27.625 | 7.4135 | 4.1841 | 1074.7 | 92.282 | 494.71 | 574.46 | 678.86 | 0.89804 | 16.772 | 0.0016799 | 0.032755 | 0.71312 | 0.17344 | 1.2722 | 0.25384 | 2.2226
6.4699 | 34.836 | 15.615 | 4.2094 | 1106.2 | 116.93 | 515.03 | 572.89 | 654.99 | 0.97261 | 16.804 | 0.00043338 | 0.29871 | 0.47889 | 0.13487 | 1.2819 | 0.49971 | 2.2297
6.1225 | 13.495 | 12.575 | 4.539 | 1095.6 | 108.11 | 546.18 | 551.68 | 841.2 | 0.843 | 16.931 | 0.092178 | 0.072547 | 0.23513 | 0.13793 | 1.3819 | 0.48817 | 2.2361
9.0527 | 30.453 | 11.104 | 4.0855 | 1086.1 | 122.24 | 557.79 | 578.85 | 807.77 | 0.87834 | 16.961 | 0.011375 | 0.68321 | 0.11683 | 0.18036 | 1.2533 | 0.39041 | 2.2363
7.1915 | 29.436 | 17.353 | 4.1231 | 767.6 | 94.043 | 491.64 | 572.98 | 683.49 | 0.9218 | 14.66 | 0.37728 | 0.05872 | 0.21131 | 0.47438 | 0.93038 | 0.98653 | 2.2543
7.2763 | 26.573 | 11.947 | 3.8689 | 1112.5 | 108.06 | 540.07 | 572.98 | 811.98 | 0.94154 | 16.911 | 0.086175 | 0.52634 | 0.29123 | 0.25273 | 1.2148 | 0.61274 | 2.2844
8.731 | 34.043 | 19.034 | 3.1282 | 1146.9 | 73.711 | 395.91 | 580.71 | 827.35 | 0.86807 | 16.85 | 0.84362 | 0.52196 | 0.16719 | 0.83291 | 0.60713 | 0.46154 | 2.2874
7.5809 | 28.423 | 6.9132 | 4.1676 | 1083.7 | 100.26 | 513.8 | 580.96 | 674.91 | 0.97422 | 16.883 | 0.0026658 | 0.081306 | 0.41744 | 0.16114 | 1.3862 | 0.41219 | 2.2982
7.4047 | 25.904 | 11.898 | 4.0363 | 1086.3 | 108.67 | 544.63 | 572.53 | 683.57 | 1.0534 | 16.86 | 0.028914 | 0.013287 | 0.33292 | 0.17868 | 1.4376 | 0.3107 | 2.3071
7.418 | 24.66 | 11.552 | 4.1056 | 789.44 | 120.61 | 568.54 | 572.54 | 697.02 | 1.3231 | 16.888 | 0.34931 | 0.43777 | 0.13325 | 0.37368 | 1.3432 | 0.19346 | 2.3128
7.3586 | 27.697 | 12.279 | 4.15 | 1079.8 | 124.48 | 566.5 | 570.08 | 839.57 | 0.94264 | 16.936 | 0.0055687 | 0.60672 | 0.19428 | 0.16345 | 1.3494 | 0.24705 | 2.3146
12.685 | 26.748 | 11.514 | 3.1673 | 1088.8 | 105.44 | 540.4 | 572.56 | 652.16 | 1.1073 | 16.87 | 0.79711 | 0.45119 | 0.14473 | 0.73231 | 0.90854 | 0.31745 | 2.3224
8.5811 | 33.018 | 11.967 | 3.9453 | 770.88 | 86.499 | 444.56 | 552.68 | 809.02 | 0.84739 | 16.873 | 0.51376 | 0.93197 | 0.35573 | 0.61949 | 0.75152 | 0.35812 | 2.3359

## plot_tensile_strain_stress
0 | 1 | 2 | 3
-0.000120887 | 11.4786123 | 0 | 0
-0.000109896 | 12.43863297 | 0.0007692308 | 94.86779
-6.23e-05 | 14.71908337 | 0.001538462 | 128.4194
1.9e-05 | 17.68033656 | 0.002307692 | 136.409
6.52e-05 | 21.3713936 | 0.003846154 | 138.7244
0.000120873 | 26.49320211 | 0.004615385 | 138.9441
0.000176554 | 32.16567849 | 0.005384615 | 139.1058
0.000254188 | 38.49978493 | 0.006923077 | 139.4002
0.000323848 | 45.68479251 | 0.007692308 | 139.5441
0.000407177 | 54.48217938 | 0.008461538 | 139.6867
0.000504043 | 65.08279626 | 0.01 | 139.9678
0.000608685 | 76.55658464 | 0.01076923 | 140.1063
0.000730313 | 89.00497779 | 0.01153846 | 140.2433
0.000862598 | 101.5875915 | 0.01230769 | 140.3788
0.001025074 | 114.6174312 | 0.01384615 | 140.6452
0.00122415 | 127.4559298 | 0.01461538 | 140.7761
0.001498676 | 139.9095221 | 0.01538462 | 140.9054
0.001868653 | 150.5811211 | 0.01692308 | 141.1594
0.002399419 | 158.7805243 | 0.01769231 | 141.284
0.003159005 | 163.01415 | 0.01846154 | 141.407
0.004075783 | 163.7661167 | 0.02 | 141.6482
0.005123751 | 162.6311504 | 0.02076923 | 141.7665
0.006164759 | 161.2912631 | 0.02153846 | 141.8832
0.00721908 | 160.2527113 | 0.02230769 | 141.9983
0.008223693 | 159.9096554 | 0.02384615 | 142.2238
0.009235818 | 159.8697302 | 0.02461538 | 142.3342
0.010195845 | 160.2253328 | 0.02538462 | 142.443
0.011145656 | 160.4787096 | 0.02692308 | 142.6561
0.012118276 | 161.3434048 | 0.02769231 | 142.7604
0.013049484 | 161.898973 | 0.02846154 | 142.8631
0.014017297 | 162.765618 | 0.03 | 143.0641
0.014946739 | 163.424499 | 0.03076923 | 143.1623
0.015908782 | 164.089814 | 0.03153846 | 143.2591
0.016851217 | 164.8547274 | 0.03230769 | 143.3544
0.017820272 | 165.625346 | 0.03384615 | 143.5405
0.018769741 | 166.2921504 | 0.03461538 | 143.6315
0.019726154 | 166.8592392 | 0.03538462 | 143.7209
0.020706141 | 167.3291158 | 0.03692308 | 143.8956
0.021678318 | 168.1050175 | 0.03769231 | 143.9809
0.022668126 | 168.3737842 | 0.03846154 | 144.0647
0.023637422 | 168.7418512 | 0.04 | 144.2283
0.024631147 | 169.0121113 | 0.04076923 | 144.308
0.025596594 | 169.3805477 | 0.04153846 | 144.3863
0.026588375 | 169.7540085 | 0.04230769 | 144.4634
0.027550963 | 170.0202836 | 0.04384615 | 144.6134
0.028518455 | 170.1848566 | 0.04461538 | 144.6864
0.029499577 | 170.4549045 | 0.04538462 | 144.7582
0.030478767 | 170.9311784 | 0.04692308 | 144.8978
0.031457969 | 171.0986364 | 0.04769231 | 144.9657
0.032407169 | 171.2611204 | 0.04846154 | 145.0323
0.033412532 | 171.5367843 | 0.05 | 145.1619
0.0343879 | 171.6006788 | 0.05076923 | 145.2248
0.03539031 | 171.8763816 | 0.05153846 | 145.2864
0.036364716 | 172.0439406 | 0.05230769 | 145.3469
0.03733721 | 172.4189423 | 0.05384615 | 145.4642
0.038337631 | 172.3837038 | 0.05461538 | 145.5211
0.039280327 | 172.4422796 | 0.05538462 | 145.5768
0.040278807 | 172.5104357 | 0.05692308 | 145.6847
0.041247504 | 172.573416 | 0.05769231 | 145.737
0.042243064 | 172.640994 | 0.05846154 | 145.7881
0.043210819 | 172.808149 | 0.06 | 145.8869
0.044204428 | 172.8754184 | 0.06076923 | 145.9347
0.045142567 | 173.0376758 | 0.06153846 | 145.9813
0.046106567 | 173.0998458 | 0.06230769 | 146.0269
0.047098258 | 173.2715925 | 0.06384615 | 146.1148
0.048060374 | 173.2285334 | 0.06461538 | 146.1571
0.04905013 | 173.295045 | 0.06538462 | 146.1984
0.050010372 | 173.3564018 | 0.06692308 | 146.2779
0.050970642 | 173.3124924 | 0.06769231 | 146.3161
0.051929042 | 173.2680145 | 0.06846154 | 146.3532
0.052887473 | 173.4341595 | 0.07 | 146.4245
0.053844038 | 173.494608 | 0.07076923 | 146.4587
0.05479969 | 173.5548547 | 0.07153846 | 146.4919
0.055782801 | 173.6198256 | 0.07230769 | 146.5241
0.056709202 | 173.7807416 | 0.07384615 | 146.5856
0.057690439 | 173.739468 | 0.07461538 | 146.6149
0.058642423 | 173.7989044 | 0.07538462 | 146.6433
0.059594444 | 173.7521622 | 0.07692308 | 146.6972
0.060544619 | 173.811094 | 0.07769231 | 146.7228
0.061522101 | 173.874729 | 0.07846154 | 146.7475
0.062443202 | 173.9285156 | 0.08 | 146.7942
0.063391614 | 174.200094 | 0.08076923 | 146.8162
0.064365381 | 174.0498624 | 0.08153846 | 146.8373
0.065311972 | 174.001196 | 0.08230769 | 146.8576
0.066256732 | 174.0588129 | 0.08384615 | 146.8955
0.067201535 | 174.2233419 | 0.08461538 | 146.9132
0.068144512 | 174.280656 | 0.08538462 | 146.93
0.069113664 | 174.3424866 | 0.08692308 | 146.9612
0.070082811 | 174.2970125 | 0.08769231 | 146.9756
0.071023076 | 174.3536144 | 0.08846154 | 146.9892
0.071936402 | 174.5129288 | 0.09 | 147.0138
0.072901888 | 174.466375 | 0.09076923 | 147.025
0.0738135 | 174.410172 | 0.09153846 | 147.0354
0.074777177 | 174.4705636 | 0.09230769 | 147.045
0.075713968 | 174.6340826 | 0.09384615 | 147.0619
0.076675815 | 174.8021348 | 0.09461538 | 147.0692
0.077583995 | 174.6367568 | 0.09538462 | 147.0757
0.078544047 | 174.6963265 | 0.09692308 | 147.0866
0.079476394 | 174.751008 | 0.09769231 | 147.0909
0.080382035 | 174.8009713 | 0.09846154 | 147.0946
0.081446338 | 174.878626 | 0.1 | 147.0997
0.082349276 | 174.819435 | 0.1007692 | 147.1012
0.083332368 | 174.7740024 | 0.1015385 | 147.1019
0.084286919 | 174.9409128 | 0.1030769 | 147.1015
0.08524056 | 174.9989253 | 0.1038462 | 147.1002
0.086167604 | 175.0522334 | 0.1046154 | 147.0983
0.087092874 | 174.9960792 | 0.1053846 | 147.0956
0.088018203 | 175.0488824 | 0.1069231 | 147.0885
0.088941763 | 175.2106251 | 0.1076923 | 147.0839
0.089865384 | 175.2631254 | 0.1084615 | 147.0787
0.090787239 | 175.3152636 | 0.11 | 147.0663
0.091735617 | 175.2623925 | 0.1107692 | 147.0592
0.092655751 | 175.2043148 | 0.1115385 | 147.0515
0.09357595 | 175.2558024 | 0.1130769 | 147.0342
0.094494393 | 175.1970182 | 0.1138462 | 147.0246
0.095437444 | 175.142288 | 0.1146154 | 147.0145
0.096327844 | 175.188192 | 0.1153846 | 147.0037
0.097244671 | 175.23867 | 0.1169231 | 146.9805
0.098160659 | 175.509574 | 0.1176923 | 146.968
0.099075808 | 175.228605 | 0.1184615 | 146.9549
0.100017266 | 175.172615 | 0.12 | 146.9271
0.100903598 | 175.217328 | 0.1207692 | 146.9123
0.101843338 | 175.160622 | 0.1215385 | 146.897
0.102728054 | 175.09402 | 0.1230769 | 146.8648
0.103639035 | 175.03176 | 0.1238462 | 146.8479
0.104549187 | 174.969096 | 0.1246154 | 146.8304
0.105431513 | 175.123544 | 0.1253846 | 146.8125
0.106367009 | 175.287448 | 0.1269231 | 146.7749
0.107247734 | 175.219254 | 0.1276923 | 146.7554
0.108154609 | 175.155384 | 0.1284615 | 146.7354
0.109078595 | 175.09425 | 0.13 | 146.6938
0.109983812 | 175.141194 | 0.1307692 | 146.6723
0.11088821 | 175.187936 | 0.1315385 | 146.6503
0.111791791 | 175.01082 | 0.1330769 | 146.6048
0.112694556 | 175.056956 | 0.1338462 | 146.5814
0.113569728 | 175.322255 | 0.1346154 | 146.5574
0.114497645 | 175.148622 | 0.1353846 | 146.5331
0.115371241 | 175.07724 | 0.1369231 | 146.4829
0.116270782 | 175.01014 | 0.1376923 | 146.4571
0.117169514 | 175.055067 | 0.1384615 | 146.4309
0.11806744 | 175.099792 | 0.14 | 146.3772
0.11896456 | 175.031682 | 0.1407692 | 146.3497
0.119860875 | 175.188636 | 0.1415385 | 146.3217
0.120756389 | 175.007085 | 0.1430769 | 146.2645
0.121624537 | 175.04615 | 0.1438462 | 146.2353
0.122545013 | 174.981276 | 0.1446154 | 146.2057
0.12341161 | 175.019845 | 0.1453846 | 146.1756
0.12430395 | 174.94962 | 0.1469231 | 146.1143
0.125195495 | 174.992328 | 0.1476923 | 146.083
0.126086246 | 175.034834 | 0.1484615 | 146.0513
0.126976204 | 175.190677 | 0.15 | 145.9868
0.127865371 | 175.0056 | 0.1507692 | 145.954
0.128727372 | 174.929044 | 0.1515385 | 145.9208
0.129614983 | 174.970543 | 0.1530769 | 145.8533
0.130501808 | 175.01184 | 0.1538462 | 145.8189
0.131387847 | 174.938894 | 0.1546154 | 145.7842
0.132273101 | 174.865544 | 0.1553846 | 145.7492
0.133131313 | 174.7872 | 0.1569231 | 145.678
0.134032517 | 174.94479 | 0.1576923 | 145.6418
0.133708877 | 174.773874 | 0.1584615 | 145.6053
0.134783353 | 174.6184786 | 0.16 | 145.5313
0.135677301 | 174.660117 | 0.1607692 | 145.4938
0.13657045 | 174.7015507 | 0.1615385 | 145.456
0.13751377 | 174.7516861 | 0.1630769 | 145.3793
0.138405281 | 174.9075487 | 0.1638462 | 145.3404
0.139346873 | 174.8424131 | 0.1646154 | 145.3013
0.140262165 | 174.6573458 | 0.1653846 | 145.2618
0.141176621 | 174.7019724 | 0.1669231 | 145.1819
0.142090241 | 174.7463886 | 0.1676923 | 145.1415
0.143003028 | 174.6752209 | 0.1684615 | 145.1007
0.143914982 | 174.7191107 | 0.17 | 145.0184
0.144800807 | 174.7583689 | 0.1707692 | 144.9767
0.145736399 | 174.6905697 | 0.1715385 | 144.9348
0.146620613 | 174.8451018 | 0.1730769 | 144.8501
0.147554504 | 174.7766651 | 0.1738462 | 144.8073
0.148462318 | 174.7033921 | 0.1746154 | 144.7642
0.149394492 | 174.8663219 | 0.1753846 | 144.7208
0.150275479 | 175.0204448 | 0.1769231 | 144.6333
0.151205965 | 175.067051 | 0.1776923 | 144.5891
0.152085358 | 175.1046455 | 0.1784615 | 144.5446
0.15298907 | 175.3794925 | 0.18 | 144.4549
0.153891967 | 175.887823 | 0.1807692 | 144.4096
0.154794049 | 176.2800433 | 0.1815385 | 144.3641
0.155720342 | 176.6771058 | 0.1830769 | 144.2723
0.156595776 | 177.2996517 | 0.1838462 | 144.226
0.157520402 | 177.4636634 | 0.1846154 | 144.1795
0.158419218 | 177.7404081 | 0.1853846 | 144.1327
0.159317227 | 177.9000923 | 0.1869231 | 144.0384
0.160214431 | 177.9424003 | 0.1876923 | 143.9909
0.161085941 | 177.8625893 | 0.1884615 | 143.9432
0.162006426 | 177.791211 | 0.19 | 143.847
0.162901221 | 177.8326769 | 0.1907692 | 143.7985
0.1638945 | 177.8915931 | 0.1915385 | 143.7499
0.164787608 | 177.6967976 | 0.1930769 | 143.6519
0.165679919 | 177.7374097 | 0.1938462 | 143.6025
0.166546681 | 177.7734106 | 0.1946154 | 143.553
0.167462156 | 177.8180022 | 0.1953846 | 143.5032
0.168352085 | 177.8579827 | 0.1969231 | 143.4031
0.169216535 | 177.6564855 | 0.1976923 | 143.3527
0.17012957 | 177.5816745 | 0.1984615 | 143.302
0.170992485 | 177.379034 | 0.2 | 143.2002
0.171928523 | 177.4263858 | 0.2007692 | 143.149
0.172789888 | 177.1038341 | 0.2015385 | 143.0976
0.173699668 | 176.9081234 | 0.2030769 | 142.9942
0.174559509 | 176.8221575 | 0.2038462 | 142.9422
0.175443147 | 176.8592958 | 0.2046154 | 142.89
0.176326005 | 176.8962237 | 0.2061538 | 142.7851
0.177208083 | 176.813553 | 0.2069231 | 142.7323
0.178089385 | 176.8499546 | 0.2076923 | 142.6794
0.17896991 | 177.005744 | 0.2084615 | 142.6263
0.179874088 | 177.2855677 | 0.21 | 142.5195
0.180777448 | 177.2061631 | 0.2107692 | 142.4659
0.181655611 | 177.1220071 | 0.2115385 | 142.4121
0.182508642 | 177.0331172 | 0.2130769 | 142.304
0.183409627 | 177.0725625 | 0.2138462 | 142.2496
0.184261163 | 177.1031775 | 0.2146154 | 142.1952
0.185136273 | 177.0175537 | 0.2161538 | 142.0857
0.186010618 | 177.0519523 | 0.2169231 | 142.0308
0.1868842 | 177.0861403 | 0.2176923 | 141.9756
0.187781252 | 177.4863811 | 0.2184615 | 141.9204
0.188653289 | 177.2789366 | 0.22 | 141.8093
0.189524566 | 177.3125954 | 0.2207692 | 141.7536
0.190395084 | 177.225071 | 0.2215385 | 141.6977
0.191288994 | 177.2624842 | 0.2230769 | 141.5855
0.19213385 | 177.2911255 | 0.2238462 | 141.5292
0.193002101 | 177.2025484 | 0.2246154 | 141.4727
0.193869599 | 177.2349441 | 0.2261538 | 141.3593
0.194736344 | 177.2671293 | 0.2269231 | 141.3024
0.195650428 | 177.5508506 | 0.2276923 | 141.2454
0.196491609 | 177.4568407 | 0.2284615 | 141.1883
0.197380089 | 177.3709362 | 0.23 | 141.0735
0.198267779 | 177.2845989 | 0.2307692 | 141.016
0.199202601 | 177.328363 | 0.2315385 | 140.9583
0.200064739 | 177.237014 | 0.2330769 | 140.8426
0.200950051 | 177.2717371 | 0.2338462 | 140.7845
0.201858475 | 177.5552157 | 0.2346154 | 140.7263
0.202694452 | 177.3363004 | 0.2361538 | 140.6096
0.20357744 | 177.3703774 | 0.2369231 | 140.551
0.204411982 | 177.3957818 | 0.2376923 | 140.4924
0.205293455 | 177.4294319 | 0.2384615 | 140.4336
0.206174153 | 177.3399689 | 0.24 | 140.3157
0.207054075 | 177.373078 | 0.2407692 | 140.2566
0.207909473 | 177.6479776 | 0.2415385 | 140.1973
0.208740409 | 177.549228 | 0.2430769 | 140.0786
0.209618076 | 177.3351636 | 0.2438462 | 140.019
0.210447594 | 177.3589043 | 0.2446154 | 139.9593
0.211323766 | 177.390838 | 0.2461538 | 139.8397
0.21219917 | 177.4225553 | 0.2469231 | 139.7798
0.213073809 | 177.4540563 | 0.2476923 | 139.7197
0.213900467 | 177.6008106 | 0.2484615 | 139.6595
0.21477362 | 177.5080347 | 0.25 | 139.5389
0.215622442 | 177.5347082 | 0.2507692 | 139.4784
0.216446997 | 177.5569898 | 0.2515385 | 139.4179
0.21731793 | 177.4631496 | 0.2530769 | 139.2965
0.218141088 | 177.4849137 | 0.2538462 | 139.2357
0.219010547 | 177.5148123 | 0.2546154 | 139.1748
0.219832314 | 177.5361612 | 0.2561538 | 139.0527
0.220606504 | 177.5489779 | 0.2569231 | 138.9915
0.221544114 | 177.5907274 | 0.2576923 | 138.9303
0.222480845 | 177.5073258 | 0.2584615 | 138.8689
0.223182818 | 177.6319749 | 0.26 | 138.746
0.224118016 | 177.54793 | 0.2607692 | 138.6844
0.224818842 | 177.5471941 | 0.2615385 | 138.6227
0.225752512 | 177.462389 | 0.2630769 | 138.4991
0.226685311 | 177.628003 | 0.2638462 | 138.4372
0.22738434 | 177.6266823 | 0.2646154 | 138.3753
0.228315619 | 177.6665312 | 0.2661538 | 138.2511
0.22901351 | 177.7905663 | 0.2669231 | 138.1889
0.229943274 | 177.7042407 | 0.2676923 | 138.1266
0.230872174 | 177.8693869 | 0.2684615 | 138.0643
0.231568284 | 177.9932465 | 0.27 | 137.9394
0.232495676 | 178.1583927 | 0.2707692 | 137.8769
0.233190657 | 178.4085146 | 0.2715385 | 137.8143
0.234116547 | 178.7001569 | 0.2730769 | 137.6888
0.23504158 | 179.3715216 | 0.2738462 | 137.626
0.235734794 | 179.3693237 | 0.2746154 | 137.5632
0.236658333 | 179.2816531 | 0.2761538 | 137.4373
0.237350427 | 179.4057759 | 0.2769231 | 137.3742
0.238272476 | 179.4443675 | 0.2776923 | 137.3111
0.239193675 | 179.4827251 | 0.2784615 | 137.2479
0.239884017 | 179.3524521 | 0.28 | 137.1214
0.240803734 | 179.2630271 | 0.2807692 | 137.0581
0.241722605 | 179.1731343 | 0.2815385 | 136.9947
0.242411204 | 179.5514189 | 0.2830769 | 136.8678
0.2433286 | 179.4611167 | 0.2838462 | 136.8042
0.244016095 | 179.3292648 | 0.2846154 | 136.7406
0.244932021 | 179.3658388 | 0.2861538 | 136.6132
0.245847108 | 179.402179 | 0.2869231 | 136.5495
0.246532875 | 179.397291 | 0.2876923 | 136.4857
0.247446499 | 179.4331925 | 0.2884615 | 136.4218
0.24813117 | 179.2997617 | 0.29 | 136.294
0.249043335 | 179.7199469 | 0.2907692 | 136.23
0.24995467 | 179.4986164 | 0.2915385 | 136.166
0.250637626 | 179.621248 | 0.2930769 | 136.0378
0.25154751 | 179.527554 | 0.2938462 | 135.9736
0.252229379 | 179.521321 | 0.2946154 | 135.9094
0.253137816 | 179.4268667 | 0.2961538 | 135.7809
0.254045429 | 179.5897907 | 0.2969231 | 135.7166
0.254725598 | 179.8409944 | 0.2976923 | 135.6522
0.255631771 | 179.6166522 | 0.2984615 | 135.5878
0.256537124 | 179.5208529 | 0.3 | 135.4589
0.257215601 | 179.5133626 | 0.3007692 | 135.3944
0.258119521 | 179.6757018 | 0.3015385 | 135.3298
0.258796926 | 179.6679191 | 0.3030769 | 135.2006
0.259699419 | 179.7004873 | 0.3038462 | 135.136
0.260601098 | 179.6030506 | 0.3046154 | 135.0713
0.261276824 | 179.5945954 | 0.3061538 | 134.9419
0.262177083 | 179.6263741 | 0.3069231 | 134.8771
0.263076532 | 179.6579189 | 0.3076923 | 134.8123
0.263750588 | 179.6488789 | 0.3092308 | 134.6826
0.264648623 | 179.5496878 | 0.31 | 134.6177
0.265321621 | 179.670565 | 0.3107692 | 134.5528
0.266218247 | 179.7012326 | 0.3115385 | 134.4878
0.26711407 | 179.6010474 | 0.3130769 | 134.3578
0.267785411 | 179.5909547 | 0.3138462 | 134.2928
0.268679832 | 179.6208329 | 0.3146154 | 134.2278
0.269350123 | 179.6103601 | 0.3161538 | 134.0976
0.270243146 | 179.6397997 | 0.3169231 | 134.0325
0.271135373 | 179.6690053 | 0.3176923 | 133.9673
0.27180402 | 179.7891807 | 0.3192308 | 133.837
0.272694856 | 179.6867148 | 0.32 | 133.7717
0.273362462 | 179.6752771 | 0.3207692 | 133.7065
0.274251911 | 179.7036055 | 0.3215385 | 133.6413
0.275140569 | 179.6000285 | 0.3230769 | 133.5107
0.275806545 | 179.5879183 | 0.3238462 | 133.4454
0.276693823 | 179.7473335 | 0.3246154 | 133.3801
0.277358766 | 179.7349309 | 0.3261538 | 133.2494
0.278244669 | 179.6300673 | 0.3269231 | 133.184
0.279129788 | 179.6569337 | 0.3276923 | 133.1186
0.279793113 | 179.6438587 | 0.3292308 | 132.9878
0.280676863 | 179.8026891 | 0.33 | 132.9223
0.281559832 | 179.6964804 | 0.3307692 | 132.8569
0.282221548 | 179.6828205 | 0.3315385 | 132.7914
0.283103155 | 179.5758517 | 0.3330769 | 132.6604
0.283983986 | 179.7340973 | 0.3338462 | 132.5949
0.2846441 | 179.7198526 | 0.3346154 | 132.5294
0.285523575 | 179.6118896 | 0.3361538 | 132.3983
0.286182675 | 179.9965777 | 0.3369231 | 132.3328
0.287060798 | 179.8882053 | 0.3376923 | 132.2672
0.287938151 | 179.9127326 | 0.3392308 | 132.1361
0.288595661 | 179.7641555 | 0.34 | 132.0705
0.289471669 | 179.6545551 | 0.3407692 | 132.0049
0.290128172 | 179.6388777 | 0.3415385 | 131.9393
0.29100284 | 179.7960706 | 0.3430769 | 131.8081
0.291876743 | 179.9532636 | 0.3438462 | 131.7425
0.292531669 | 179.8031953 | 0.3446154 | 131.6768
0.293404237 | 179.6919574 | 0.3461538 | 131.5455
0.294058164 | 179.6753151 | 0.3469231 | 131.4799
0.294929402 | 179.8319233 | 0.3476923 | 131.4142
0.295799882 | 179.8541114 | 0.3492308 | 131.2829
0.296452245 | 179.836972 | 0.35 | 131.2173
0.297321401 | 179.9933462 | 0.3507692 | 131.1516
0.297972772 | 179.8412019 | 0.3515385 | 131.0859
0.298840608 | 179.8625128 | 0.3530769 | 130.9546
0.299707691 | 179.7486433 | 0.3538462 | 130.8889
0.30035751 | 179.7304513 | 0.3546154 | 130.8232
0.30122328 | 179.7509727 | 0.3561538 | 130.6919
0.301872115 | 179.7324005 | 0.3569231 | 130.6262
0.302736575 | 179.8878391 | 0.3576923 | 130.5605
0.303600288 | 179.7723322 | 0.3592308 | 130.4292
0.304247584 | 179.6176148 | 0.36 | 130.3635
0.305109993 | 179.7725856 | 0.3607692 | 130.2978
0.305756313 | 179.7530485 | 0.3615385 | 130.2321
0.306617423 | 179.7720202 | 0.3630769 | 130.1008
0.307477792 | 179.6547589 | 0.3638462 | 130.0351
0.308122583 | 179.6345493 | 0.3646154 | 129.9694
0.308981659 | 179.6527316 | 0.3661538 | 129.8381
0.309625481 | 179.6321419 | 0.3669231 | 129.7725
0.310483267 | 179.5134771 | 0.3676923 | 129.7068
0.311340318 | 179.3943444 | 0.3692308 | 129.5755
0.311982625 | 179.5096076 | 0.37 | 129.5099
0.312838392 | 179.5265618 | 0.3707692 | 129.4443
0.313693428 | 179.543282 | 0.3715385 | 129.3786
0.314334225 | 179.521435 | 0.3730769 | 129.2474
0.315187983 | 179.5377166 | 0.3738462 | 129.1818
0.315827824 | 179.5154895 | 0.3746154 | 129.1162
0.316680308 | 179.6685889 | 0.3761538 | 128.985
0.317532067 | 179.684315 | 0.3769231 | 128.9194
0.31817041 | 179.5241297 | 0.3776923 | 128.8539
0.3190209 | 179.5393003 | 0.3792308 | 128.7227
0.319658294 | 179.5161082 | 0.38 | 128.6572
0.320507521 | 179.5308402 | 0.3807692 | 128.5916
0.321356027 | 179.5453382 | 0.3815385 | 128.5261
0.321991934 | 179.7975361 | 0.3830769 | 128.3951
0.322839182 | 179.9499337 | 0.3838462 | 128.3296
0.323685713 | 180.2405527 | 0.3846154 | 128.2641
0.324531528 | 180.5314055 | 0.3861538 | 128.1331
0.32516542 | 180.5074532 | 0.3869231 | 128.0677
0.326009984 | 180.6599679 | 0.3876923 | 128.0022
0.32664294 | 180.6357232 | 0.3892308 | 127.8714
0.327486258 | 180.6493733 | 0.39 | 127.806
0.328328866 | 180.6627894 | 0.3907692 | 127.7406
0.328960356 | 180.6379599 | 0.3915385 | 127.6752
0.329801723 | 180.6509375 | 0.3930769 | 127.5444
0.330432284 | 180.4865709 | 0.3938462 | 127.4791
0.331272415 | 180.4989929 | 0.3946154 | 127.4137
0.332111839 | 180.511181 | 0.3961538 | 127.2831
0.332740946 | 180.3458203 | 0.3969231 | 127.2178
0.333579139 | 180.4970484 | 0.3976923 | 127.1525
0.334416631 | 180.5085639 | 0.3992308 | 127.022
0.33504429 | 180.3422968 | 0.4 | 126.9567
0.335880556 | 180.6330912 | 0.4007692 | 126.8915
0.336716123 | 180.5040171 | 0.4023077 | 126.7611
0.33734234 | 180.4769654 | 0.4030769 | 126.6959
0.338176687 | 180.347131 | 0.4038462 | 126.6307
0.338801991 | 180.3196115 | 0.4046154 | 126.5656
0.339635122 | 180.3294603 | 0.4061538 | 126.4353
0.340467559 | 180.3390753 | 0.4069231 | 126.3702
0.341091432 | 180.310971 | 0.4076923 | 126.3051
0.341922659 | 180.6016777 | 0.4092308 | 126.175
0.342753195 | 180.4699719 | 0.41 | 126.1099
0.343375644 | 180.3004007 | 0.4107692 | 126.0449
0.344204975 | 180.3089046 | 0.4123077 | 125.9149
0.344826521 | 180.2798353 | 0.4130769 | 125.8499
0.34565465 | 180.4291921 | 0.4138462 | 125.785
0.346482093 | 180.1543235 | 0.4146154 | 125.72
0.347102227 | 180.1245818 | 0.4161538 | 125.5902
0.347928474 | 180.2734707 | 0.4169231 | 125.5253
0.348547711 | 180.1017357 | 0.4176923 | 125.4605
0.349372765 | 180.1085729 | 0.4192308 | 125.3308
0.350197139 | 180.1151762 | 0.42 | 125.266
0.350814974 | 180.0844695 | 0.4207692 | 125.2012
0.35163816 | 180.2327736 | 0.4223077 | 125.0717
0.352255106 | 180.0595474 | 0.4230769 | 125.007
0.353077108 | 179.9229294 | 0.4238462 | 124.9423
0.353898435 | 179.9283046 | 0.4246154 | 124.8776
0.354513987 | 179.8965453 | 0.4261538 | 124.7482
0.355334136 | 179.9014819 | 0.4269231 | 124.6836
0.356153612 | 179.9061846 | 0.4276923 | 124.619
0.356767778 | 180.016711 | 0.4292308 | 124.4898
0.357586081 | 179.8781047 | 0.43 | 124.4253
0.358403714 | 179.8821348 | 0.4307692 | 124.3608
0.359016501 | 179.7060139 | 0.4323077 | 124.2318
0.359832966 | 179.5661795 | 0.4330769 | 124.1673
0.360648765 | 179.5693033 | 0.4338462 | 124.1029
0.3614639 | 179.715736 | 0.4346154 | 124.0384
0.362074814 | 179.8255606 | 0.4361538 | 123.9097
0.362888788 | 179.9719933 | 0.4369231 | 123.8453
0.363498833 | 179.6503119 | 0.4376923 | 123.781
0.364311648 | 179.6524415 | 0.4392308 | 123.6524
0.365123803 | 179.6543372 | 0.44 | 123.5881
0.365732487 | 179.6195662 | 0.4407692 | 123.5238
0.366543489 | 179.4767494 | 0.4423077 | 123.3954
0.36715131 | 179.5858722 | 0.4430769 | 123.3312
0.367961163 | 179.4424121 | 0.4438462 | 123.2671
0.368770361 | 179.4430797 | 0.4446154 | 123.203
0.369376829 | 179.4072561 | 0.4461538 | 123.0748
0.370184883 | 179.2626849 | 0.4469231 | 123.0107
0.370790495 | 179.2263934 | 0.4476923 | 122.9467
0.371597407 | 179.2260668 | 0.4492308 | 122.8186
0.372403669 | 179.660872 | 0.45 | 122.7547
0.373209281 | 179.3699508 | 0.4507692 | 122.6907
0.373813065 | 179.1876311 | 0.4523077 | 122.5629
0.374617543 | 179.1863981 | 0.4530769 | 122.499
0.375421375 | 179.1849312 | 0.4538462 | 122.4352
0.376023824 | 179.0016173 | 0.4546154 | 122.3714
0.376826527 | 179.2911251 | 0.4561538 | 122.2438
0.377428131 | 178.9614613 | 0.4569231 | 122.18
0.378229707 | 178.9590002 | 0.4576923 | 122.1163
0.379030641 | 178.9563052 | 0.4592308 | 121.9889
0.379630921 | 178.9175869 | 0.46 | 121.9253
0.380430735 | 178.7681619 | 0.4607692 | 121.8617
0.381229909 | 179.0574943 | 0.4623077 | 121.7345
0.38182887 | 178.8717827 | 0.4630769 | 121.6709
0.382626928 | 178.8679766 | 0.4638462 | 121.6074
0.383225054 | 178.6815925 | 0.4646154 | 121.5439
0.384021999 | 178.5304131 | 0.4661538 | 121.417
0.384818309 | 178.6726353 | 0.4669231 | 121.3536
0.385415126 | 178.4852571 | 0.4676923 | 121.2902
0.386210328 | 178.6272454 | 0.4692308 | 121.1634
0.386806315 | 178.4392824 | 0.47 | 121.1001
0.387600412 | 178.4336927 | 0.4707692 | 121.0368
0.388393879 | 178.427869 | 0.4723077 | 120.9103
0.388988566 | 178.3864606 | 0.4730769 | 120.8471
0.389780933 | 178.2325327 | 0.4738462 | 120.7839
0.390374796 | 178.1906564 | 0.4746154 | 120.7207
0.391166066 | 178.1838387 | 0.4761538 | 120.5945
0.39195671 | 178.3247743 | 0.4769231 | 120.5314
0.392549283 | 178.1343259 | 0.4776923 | 120.4683
0.393338834 | 177.9786436 | 0.4792308 | 120.3423
0.394127763 | 177.9708024 | 0.48 | 120.2793
0.394719051 | 177.9276689 | 0.4807692 | 120.2164
0.395506892 | 177.9193891 | 0.4823077 | 120.0906
0.396097365 | 177.8758754 | 0.4830769 | 120.0277
0.396884121 | 178.0158754 | 0.4838462 | 119.9649
0.397670259 | 177.8582048 | 0.4846154 | 119.902
0.398259457 | 177.8141063 | 0.4861538 | 119.7765
0.399044515 | 177.8047154 | 0.4869231 | 119.7138
0.399828956 | 177.6459337 | 0.4876923 | 119.6511
0.400416884 | 177.6011627 | 0.4892308 | 119.5257
0.401200251 | 177.5909824 | 0.49 | 119.4631
0.401983004 | 177.7300467 | 0.4907692 | 119.4005
0.402569667 | 177.5352123 | 0.4923077 | 119.2754
0.403351349 | 177.3746762 | 0.4930769 | 119.2129
0.40393721 | 177.3288525 | 0.4938462 | 119.1504
0.404717825 | 177.3174441 | 0.4946154 | 119.0879
0.405497831 | 177.3058018 | 0.4961538 | 118.9631
0.406082436 | 177.2593934 | 0.4969231 | 118.9007
0.406861378 | 177.0971028 | 0.4976923 | 118.8384
0.407445187 | 177.0502266 | 0.4992308 | 118.7138
0.408223069 | 177.0375901 | 0.5 | 118.6515
0.409000347 | 177.0247197 | 0.5007692 | 118.5893
0.409582909 | 176.8266397 | 0.5023077 | 118.4649
0.41035913 | 176.8132137 | 0.5030769 | 118.4028
0.410940901 | 176.9161085 | 0.5038462 | 118.3406
0.41171607 | 177.204242 | 0.5053846 | 118.2165
0.412490638 | 176.8883794 | 0.5061538 | 118.1545
0.413071171 | 176.6888082 | 0.5069231 | 118.0925
0.41384469 | 176.6742711 | 0.5076923 | 118.0305
0.414424438 | 176.6253773 | 0.5092308 | 117.9066
0.415196912 | 176.6104016 | 0.51 | 117.8447
0.41596879 | 176.4436082 | 0.5107692 | 117.7829
0.416547307 | 176.3940419 | 0.5123077 | 117.6592
0.417318144 | 176.6818538 | 0.5130769 | 117.5975
0.417895881 | 176.4802065 | 0.5138462 | 117.5357
0.41866568 | 176.3121265 | 0.5153846 | 117.4123
0.419434886 | 176.1435787 | 0.5161538 | 117.3506
0.420011402 | 176.0929598 | 0.5169231 | 117.289
0.420779574 | 176.0759666 | 0.5176923 | 117.2274
0.421355316 | 176.1773701 | 0.5192308 | 117.1043
0.422122456 | 176.0075357 | 0.52 | 117.0428
0.422889009 | 175.8372335 | 0.5207692 | 116.9813
0.423463538 | 175.7855619 | 0.5223077 | 116.8584
0.424420354 | 175.8009664 | 0.5230769 | 116.797
0.424994004 | 175.9018435 | 0.5238462 | 116.7357
0.425758359 | 175.5771212 | 0.5253846 | 116.613
0.426522131 | 175.5580812 | 0.5261538 | 116.5517
0.427094577 | 175.6586075 | 0.5269231 | 116.4905
0.427857329 | 175.6392459 | 0.5276923 | 116.4293
0.428429012 | 175.4327156 | 0.5292308 | 116.3069
0.429190747 | 175.5663998 | 0.53 | 116.2458
0.429951903 | 175.700084 | 0.5307692 | 116.1847
0.430522389 | 175.8003472 | 0.5323077 | 116.0626
0.431282532 | 176.0879544 | 0.5330769 | 116.0015
0.432042098 | 176.2217556 | 0.5338462 | 115.9406
0.432611394 | 176.3221065 | 0.5353846 | 115.8187
0.433369951 | 176.4559077 | 0.5361538 | 115.7578
0.433938492 | 176.4019261 | 0.5369231 | 115.6969
0.434696044 | 176.5356104 | 0.5376923 | 115.6361
0.435263831 | 176.3267994 | 0.5392308 | 115.5145
0.43602038 | 176.1509416 | 0.54 | 115.4538
0.436776357 | 176.129387 | 0.5407692 | 115.393
0.437342964 | 175.9194941 | 0.5423077 | 115.2717
0.438097942 | 175.897384 | 0.5430769 | 115.2111
0.438663802 | 175.6868186 | 0.5438462 | 115.1505
0.439417784 | 175.6641529 | 0.5453846 | 115.0294
0.440171198 | 175.6412532 | 0.5461538 | 114.9689
0.440735886 | 175.4296937 | 0.5469231 | 114.9084
0.441488307 | 175.4062385 | 0.5476923 | 114.8479
0.442240163 | 175.3825494 | 0.5492308 | 114.7271
0.442803685 | 175.3257024 | 0.55 | 114.6668
0.443554553 | 175.3015746 | 0.5507692 | 114.6064
0.444117334 | 175.2443475 | 0.5523077 | 114.4859
0.444867217 | 175.0637529 | 0.5530769 | 114.4256
0.44542926 | 175.0060579 | 0.5538462 | 114.3654
0.44617816 | 174.9809361 | 0.5553846 | 114.2451
0.446926499 | 174.9555803 | 0.5561538 | 114.185
0.447487387 | 174.8973005 | 0.5569231 | 114.1249
0.448234747 | 175.0280607 | 0.5576923 | 114.0648
0.44898155 | 174.8454778 | 0.5592308 | 113.9448
0.449541286 | 174.629854 | 0.56 | 113.8849
0.450287114 | 174.6032701 | 0.5607692 | 113.8249
0.45084612 | 174.3869738 | 0.5623077 | 113.7051
0.451590976 | 174.3598343 | 0.5630769 | 113.6453
0.452335277 | 174.332461 | 0.5638462 | 113.5855
0.45289314 | 174.4297417 | 0.5653846 | 113.4659
0.453636473 | 174.0872416 | 0.5661538 | 113.4062
0.454193611 | 174.0267689 | 0.5669231 | 113.3465
0.454935978 | 173.9984014 | 0.5676923 | 113.2868
0.455677795 | 173.9698 | 0.5692308 | 113.1676
0.456233796 | 173.9087424 | 0.57 | 113.108
0.456974651 | 174.0376313 | 0.5707692 | 113.0485
0.457529932 | 173.8182648 | 0.5723077 | 112.9295
0.458269828 | 173.7887862 | 0.5730769 | 112.87
0.459009177 | 173.6008232 | 0.5738462 | 112.8106
0.459747979 | 173.5707598 | 0.5753846 | 112.6919
0.460301723 | 173.3499897 | 0.5761538 | 112.6325
0.461039571 | 173.4779429 | 0.5769231 | 112.5732
0.461776876 | 173.447207 | 0.5776923 | 112.514
0.462513637 | 173.2574311 | 0.5792308 | 112.3955
0.463065852 | 173.1942391 | 0.58 | 112.3363
0.463801664 | 173.003703 | 0.5807692 | 112.2772
0.464536936 | 172.9718267 | 0.5823077 | 112.159
0.465088035 | 173.0671776 | 0.5830769 | 112.0999
0.465822361 | 173.0349797 | 0.5838462 | 112.0409
0.466372753 | 172.6519825 | 0.5853846 | 111.9229
0.467106137 | 172.300038 | 0.5861538 | 111.864
0.467838983 | 171.6280836 | 0.5869231 | 111.8051
0.468388266 | 171.0834148 | 0.5876923 | 111.7462
0.469120174 | 170.4093845 | 0.5892308 | 111.6285
0.469851547 | 170.0541358 | 0.59 | 111.5697
0.470399726 | 169.8272546 | 0.5907692 | 111.511
0.471130164 | 169.7911679 | 0.5923077 | 111.3936
0.471677642 | 169.8841503 | 0.5930769 | 111.3349
0.472407147 | 170.168512 | 0.5938462 | 111.2763
0.473136121 | 170.4531075 | 0.5953846 | 111.1591
0.473682502 | 170.5462654 | 0.5961538 | 111.1005
0.474410547 | 170.9918893 | 0.5969231 | 111.042
0.474956233 | 171.0852226 | 0.5976923 | 110.9836
0.475683352 | 171.0487557 | 0.5992308 | 110.8667
0.476409942 | 171.1730832 | 0.6 | 110.8083
0.476954538 | 171.4274448 | 0.6007692 | 110.7499
0.477680205 | 171.0681903 | 0.6023077 | 110.6333
0.47822411 | 170.8386191 | 0.6030769 | 110.575
0.478948857 | 170.6396034 | 0.6038462 | 110.5168
0.479673079 | 170.6016745 | 0.6053846 | 110.4004
0.480215902 | 170.3710215 | 0.6061538 | 110.3422
0.480939207 | 170.1707777 | 0.6069231 | 110.2841
0.481481343 | 170.2630584 | 0.6084615 | 110.168
0.482203734 | 169.9002074 | 0.6092308 | 110.11
0.482925604 | 169.8608166 | 0.61 | 110.052
0.483466664 | 169.7905777 | 0.6107692 | 109.994
0.484187623 | 169.5884627 | 0.6123077 | 109.8781
0.484728001 | 169.6801293 | 0.6130769 | 109.8203
0.485448051 | 169.6398613 | 0.6138462 | 109.7624
0.486167584 | 169.436752 | 0.6153846 | 109.6468
0.486706893 | 169.3654606 | 0.6161538 | 109.5891
0.48742552 | 169.324403 | 0.6169231 | 109.5313
0.487964152 | 169.2527315 | 0.6184615 | 109.416
0.488681877 | 169.0482187 | 0.6192308 | 109.3583
0.489399087 | 169.0063717 | 0.62 | 109.3007
0.489936657 | 168.7708063 | 0.6207692 | 109.2432
0.490652968 | 168.7284038 | 0.6223077 | 109.1281
0.491189864 | 168.4921659 | 0.6230769 | 109.0706
0.491905278 | 168.6127507 | 0.6238462 | 109.0132
0.492620181 | 168.5696756 | 0.6253846 | 108.8983
0.493156023 | 168.3325313 | 0.6261538 | 108.841
0.493870032 | 168.1250361 | 0.6269231 | 108.7837
0.494405205 | 168.0510838 | 0.6284615 | 108.6691
0.495118323 | 168.1709668 | 0.6292308 | 108.6118
0.495830933 | 167.9624775 | 0.63 | 108.5546
0.496365058 | 167.8879404 | 0.6307692 | 108.4974
0.49707678 | 167.6786908 | 0.6323077 | 108.3832
0.49761024 | 167.4392073 | 0.6330769 | 108.3261
0.498321077 | 167.3936761 | 0.6338462 | 108.269
0.499031409 | 167.1831985 | 0.6353846 | 108.155
0.499563828 | 167.1074333 | 0.6361538 | 108.098
0.500273278 | 167.2260298 | 0.6369231 | 108.0411
0.500805036 | 166.9849674 | 0.6384615 | 107.9273
0.501513606 | 166.9382081 | 0.6392308 | 107.8704
0.502221675 | 166.725976 | 0.64 | 107.8136
0.502752398 | 166.6491582 | 0.6407692 | 107.7568
0.503459591 | 166.6016095 | 0.6423077 | 107.6433
0.503989657 | 166.5244116 | 0.6430769 | 107.5866
0.504695976 | 166.310776 | 0.6438462 | 107.5299
0.505401796 | 166.0966727 | 0.6453846 | 107.4167
0.505930834 | 166.0187145 | 0.6461538 | 107.3601
0.506635783 | 165.8868358 | 0.6469231 | 107.3035
0.507340236 | 165.7878236 | 0.6484615 | 107.1905
0.50786825 | 165.6593581 | 0.6492308 | 107.1341
0.508571835 | 165.593034 | 0.65 | 107.0776
0.509274925 | 165.4266076 | 0.6507692 | 107.0212
0.509801919 | 165.314014 | 0.6523077 | 106.9085
0.510504146 | 165.180223 | 0.6530769 | 106.8522
0.511030492 | 164.9837965 | 0.6538462 | 106.7959
0.511731857 | 164.9160513 | 0.6553846 | 106.6834
0.51243273 | 165.065064 | 0.6561538 | 106.6272
0.512958062 | 164.8678627 | 0.6569231 | 106.5711
0.513658077 | 164.6323202 | 0.6584615 | 106.4588
0.514182766 | 164.4511603 | 0.6592308 | 106.4028
0.514881924 | 164.3820994 | 0.66 | 106.3467
0.515580594 | 164.3127811 | 0.6607692 | 106.2907
0.516104276 | 164.3988513 | 0.6623077 | 106.1788
0.516802092 | 164.1279803 | 0.6630769 | 106.1228
0.517325135 | 163.8951172 | 0.6638462 | 106.0669
0.5180221 | 163.7407936 | 0.6653846 | 105.9552
0.51871858 | 163.6532906 | 0.6661538 | 105.8994
0.519240621 | 163.4698266 | 0.6669231 | 105.8436
0.519936253 | 163.6340386 | 0.6684615 | 105.7322
0.520631402 | 163.2933938 | 0.6692308 | 105.6765
0.521152446 | 163.0922246 | 0.67 | 105.6208
0.52184675 | 163.0201344 | 0.6707692 | 105.5652
0.522367161 | 162.8183717 | 0.6723077 | 105.454
0.523060622 | 162.7119852 | 0.6730769 | 105.3985
0.523753603 | 162.6390616 | 0.6738462 | 105.343
0.524273023 | 162.4363925 | 0.6753846 | 105.232
0.524965165 | 162.5826683 | 0.6761538 | 105.1766
0.525483956 | 162.2442175 | 0.6769231 | 105.1212
0.52617526 | 162.0348514 | 0.6784615 | 105.0105
0.526866087 | 162.0113387 | 0.6792308 | 104.9552
0.527383893 | 161.8580219 | 0.68 | 104.8999
0.528073885 | 161.6984351 | 0.6807692 | 104.8447
0.528591067 | 161.8329804 | 0.6823077 | 104.7343
0.529280227 | 161.3843034 | 0.6830769 | 104.6791
0.529968913 | 161.2916192 | 0.6838462 | 104.624
0.530485115 | 161.1199363 | 0.6853846 | 104.5138
0.531172972 | 161.0437 | 0.6861538 | 104.4588
0.531860355 | 160.8650805 | 0.6869231 | 104.4037
0.532375583 | 160.7436272 | 0.6884615 | 104.2938
0.533062141 | 160.7176935 | 0.6892308 | 104.2389
0.533748227 | 160.4187226 | 0.69 | 104.184
0.534262484 | 160.1770642 | 0.6907692 | 104.1291
0.534947747 | 160.0819823 | 0.6923077 | 104.0195
0.535461387 | 160.027569 | 0.6930769 | 103.9647
0.53614583 | 159.7952551 | 0.6938462 | 103.9099
0.536829805 | 159.8361654 | 0.6953846 | 103.8005
0.53734248 | 159.5416107 | 0.6961538 | 103.7459
0.538025637 | 159.3937467 | 0.6969231 | 103.6912
0.538708328 | 159.2283938 | 0.6984615 | 103.582
0.53922004 | 159.0184 | 0.6992308 | 103.5275
0.539901916 | 158.8008586 | 0.7 | 103.473
0.540413019 | 158.7103712 | 0.7015385 | 103.364
0.541094082 | 158.6295325 | 0.7023077 | 103.3096
0.541774682 | 158.5312459 | 0.7030769 | 103.2552
0.542284828 | 158.4401474 | 0.7038462 | 103.2008
0.542964618 | 158.2036697 | 0.7053846 | 103.0922
0.543474158 | 158.0432243 | 0.7061538 | 103.0379
0.544153141 | 157.961023 | 0.7069231 | 102.9836
0.544831662 | 157.7751053 | 0.7084615 | 102.8752
0.545340252 | 157.5448333 | 0.7092308 | 102.821
0.546017969 | 157.5480584 | 0.71 | 102.7669
0.546525956 | 157.3517523 | 0.7115385 | 102.6587
0.54720287 | 157.2508926 | 0.7123077 | 102.6046
0.547879326 | 157.080569 | 0.7130769 | 102.5506
0.548386368 | 156.8660577 | 0.7138462 | 102.4966
0.549062025 | 156.8854997 | 0.7153846 | 102.3887
0.549568468 | 156.7224226 | 0.7161538 | 102.3348
0.550243326 | 156.5855093 | 0.7169231 | 102.2809
0.55091773 | 156.2747841 | 0.7184615 | 102.1732
0.551423234 | 156.0934434 | 0.7192308 | 102.1194
0.552096843 | 155.9728288 | 0.72 | 102.0656
0.552601751 | 155.7735578 | 0.7215385 | 101.9582
0.553274567 | 155.4958336 | 0.7223077 | 101.9045
0.55394693 | 155.4438087 | 0.7230769 | 101.8508
0.554450905 | 155.1913812 | 0.7238462 | 101.7972
0.555122478 | 155.1040016 | 0.7253846 | 101.69
0.555625862 | 154.9380736 | 0.7261538 | 101.6365
0.556296646 | 154.7455244 | 0.7269231 | 101.583
0.556966981 | 154.51767 | 0.7284615 | 101.4761
0.557469438 | 154.3683157 | 0.7292308 | 101.4226
0.558138987 | 154.2095949 | 0.73 | 101.3692
0.558640855 | 154.0247629 | 0.7315385 | 101.2625
0.559309621 | 153.9703521 | 0.7323077 | 101.2092
0.559977939 | 153.6881483 | 0.7330769 | 101.1559
0.560478886 | 153.5199455 | 0.7338462 | 101.1027
0.561146424 | 153.3946117 | 0.7353846 | 100.9962
0.561646785 | 153.2083499 | 0.7361538 | 100.9431
0.562313544 | 153.1350643 | 0.7369231 | 100.8899
0.562979859 | 152.8508371 | 0.7384615 | 100.7837
0.563479304 | 152.7339516 | 0.7392308 | 100.7307
0.564144843 | 152.6246826 | 0.74 | 100.6776
0.564809939 | 152.3568126 | 0.7415385 | 100.5716
0.565308471 | 152.0983881 | 0.7423077 | 100.5187
0.565972794 | 151.9881249 | 0.7430769 | 100.4658
0.566470747 | 151.8171414 | 0.7438462 | 100.4129
0.567134298 | 151.6005361 | 0.7453846 | 100.3072
0.56779741 | 151.4011535 | 0.7461538 | 100.2544
0.568294455 | 151.1763323 | 0.7469231 | 100.2016
0.568956798 | 151.1881748 | 0.7484615 | 100.0961
0.569453267 | 150.8744477 | 0.7492308 | 100.0434
0.570114844 | 150.6736557 | 0.75 | 99.99078
0.570775982 | 150.5786444 | 0.7515385 | 99.88554
0.57127155 | 150.2106556 | 0.7523077 | 99.83296
0.571931924 | 150.0618475 | 0.7530769 | 99.7804
0.572426919 | 149.7993587 | 0.7538462 | 99.72788
0.573086532 | 149.6144034 | 0.7553846 | 99.62291
0.573745709 | 149.4113249 | 0.7561538 | 99.57047
0.574239807 | 149.041222 | 0.7569231 | 99.51805
0.574898225 | 148.9439213 | 0.7584615 | 99.41331
0.575391755 | 148.8396649 | 0.7592308 | 99.36097
0.576049415 | 148.6707336 | 0.76 | 99.30867
0.576706643 | 148.4302447 | 0.7615385 | 99.20415
0.577199281 | 148.254039 | 0.7623077 | 99.15193
0.577855754 | 148.1731745 | 0.7630769 | 99.09974
0.578511796 | 147.985073 | 0.7638462 | 99.04757
0.579003545 | 147.8615939 | 0.7653846 | 98.94333
0.579658835 | 147.5478692 | 0.7661538 | 98.89124
0.580150021 | 147.4238667 | 0.7669231 | 98.83919
0.580804561 | 147.2343969 | 0.7684615 | 98.73517
0.581458672 | 146.937234 | 0.7692308 | 98.68319
0.581948975 | 146.6692861 | 0.77 | 98.63125
0.582602338 | 146.4607281 | 0.7715385 | 98.52745
0.583092081 | 146.1741598 | 0.7723077 | 98.47559
0.583744698 | 145.8931115 | 0.7730769 | 98.42375
0.584396889 | 145.5936328 | 0.7738462 | 98.37195
0.584885754 | 145.3597122 | 0.7753846 | 98.26842
0.585537202 | 145.0952462 | 0.7761538 | 98.21669
0.58602551 | 144.6989382 | 0.7769231 | 98.165
0.586676216 | 144.4335248 | 0.7784615 | 98.06169
0.587326499 | 144.1316602 | 0.7792308 | 98.01007
0.587813934 | 143.8959238 | 0.78 | 97.95849
0.588463478 | 143.7012259 | 0.7815385 | 97.85539
0.588950359 | 143.6270407 | 0.7823077 | 97.80389
0.589599165 | 143.2153427 | 0.7830769 | 97.75241
0.590247551 | 142.9112559 | 0.7838462 | 97.70096
0.590733564 | 142.6918796 | 0.7853846 | 97.59814
0.591381215 | 142.3868981 | 0.7861538 | 97.54677
0.591866678 | 142.0584194 | 0.7869231 | 97.49543
0.592513596 | 141.8428994 | 0.7884615 | 97.39283
0.593160095 | 141.9708244 | 0.7892308 | 97.34157
0.593644695 | 141.4964675 | 0.79 | 97.29034
0.594290464 | 141.0986999 | 0.7915385 | 97.18795
0.594935816 | 140.7909464 | 0.7923077 | 97.1368
0.595419557 | 140.4963109 | 0.7930769 | 97.08568
0.596064181 | 140.2420647 | 0.7938462 | 97.03458
0.596547377 | 140.0011528 | 0.7953846 | 96.93247
0.597191274 | 139.8551172 | 0.7961538 | 96.88145
0.597834757 | 139.9815042 | 0.7969231 | 96.83046
0.598317098 | 139.8671338 | 0.7984615 | 96.72856
0.598959858 | 140.0662771 | 0.7992308 | 96.67766
0.599602204 | 140.2473468 | 0.8 | 96.62677
0.600083694 | 140.2237771 | 0.8015385 | 96.52509
0.600725319 | 140.3137771 | 0.8023077 | 96.47429
0.601206268 | 140.3083043 | 0.8030769 | 96.42352
0.601847174 | 140.3617478 | 0.8046154 | 96.32205
0.602487669 | 140.0315464 | 0.8053846 | 96.27135
0.602967771 | 139.5505317 | 0.8061538 | 96.22069
0.603607549 | 139.1460916 | 0.8069231 | 96.17005
0.604087115 | 138.7005544 | 0.8084615 | 96.06885
0.604726177 | 138.3498409 | 0.8092308 | 96.01829
0.605364832 | 137.8703315 | 0.81 | 95.96775
0.605843555 | 137.5881175 | 0.8115385 | 95.86677
0.606481496 | 137.1624079 | 0.8123077 | 95.81631
0.606959686 | 136.8243474 | 0.8130769 | 95.76589
0.607596916 | 136.5260008 | 0.8146154 | 95.66511
0.60823374 | 136.2087912 | 0.8153846 | 95.61477
0.608711092 | 135.8694529 | 0.8161538 | 95.56445
0.609347207 | 135.6800245 | 0.8169231 | 95.51415
0.609982918 | 135.8215172 | 0.8184615 | 95.41364
0.610459437 | 135.241807 | 0.8192308 | 95.36343
0.611094441 | 134.8671018 | 0.82 | 95.31324
0.61157043 | 134.5626475 | 0.8215385 | 95.21295
0.61220473 | 134.2975738 | 0.8223077 | 95.16284
0.612838627 | 134.3458185 | 0.8230769 | 95.11275
0.613313787 | 133.7818456 | 0.8246154 | 95.01267
0.613946982 | 133.3122695 | 0.8253846 | 94.96267
0.614421616 | 133.0243274 | 0.8261538 | 94.91269
0.61505411 | 132.7940325 | 0.8269231 | 94.86274
0.615686204 | 132.5263215 | 0.8284615 | 94.76292
0.616160013 | 132.1261776 | 0.8292308 | 94.71305
0.616791409 | 131.7093252 | 0.83 | 94.6632
0.617264695 | 131.512137 | 0.8315385 | 94.56359
0.617895394 | 131.2797544 | 0.8323077 | 94.51382
0.618525696 | 130.9541647 | 0.8330769 | 94.46408
0.618998161 | 130.6260666 | 0.8346154 | 94.36468
0.619627768 | 130.2995237 | 0.8353846 | 94.31502
0.620256979 | 130.0096542 | 0.8361538 | 94.26538
0.620728628 | 129.8663564 | 0.8369231 | 94.21577
0.621357147 | 129.7060167 | 0.8384615 | 94.11663
0.621828277 | 129.1525707 | 0.8392308 | 94.0671
0.622456106 | 128.8796169 | 0.84 | 94.0176
0.62308354 | 128.829979 | 0.8415385 | 93.91866
0.623553858 | 128.7973069 | 0.8423077 | 93.86924
0.624180604 | 128.8780555 | 0.8430769 | 93.81983
0.624650406 | 128.9572928 | 0.8446154 | 93.72111
0.625276466 | 129.1688664 | 0.8453846 | 93.67179
0.625902134 | 129.1188133 | 0.8461538 | 93.62249
0.626371128 | 128.898762 | 0.8469231 | 93.57322
0.626996111 | 128.7172698 | 0.8484615 | 93.47475
0.627464593 | 128.4217429 | 0.8492308 | 93.42556
0.628088894 | 128.2583184 | 0.85 | 93.37639
0.628712805 | 127.6632949 | 0.8515385 | 93.27813
0.629336327 | 127.0674293 | 0.8523077 | 93.22904
0.629803714 | 126.5073429 | 0.8530769 | 93.17997
0.630426557 | 126.172911 | 0.8546154 | 93.08192
0.631049012 | 125.6312106 | 0.8553846 | 93.03293
0.631515599 | 125.2761414 | 0.8561538 | 92.98397
0.632137377 | 124.8836525 | 0.8569231 | 92.93504
0.632758768 | 124.4529228 | 0.8584615 | 92.83724
0.633224558 | 124.0964968 | 0.8592308 | 92.78838
0.633845274 | 123.815429 | 0.86 | 92.73955
0.634310559 | 123.6090508 | 0.8615385 | 92.64195
0.634930602 | 123.2517325 | 0.8623077 | 92.5932
0.63555026 | 122.7617119 | 0.8630769 | 92.54447
0.636014752 | 122.4031807 | 0.8646154 | 92.44708
0.63663374 | 122.0820476 | 0.8653846 | 92.39842
0.637252344 | 121.7225977 | 0.8661538 | 92.34979
0.637716046 | 121.3627799 | 0.8669231 | 92.30119
0.638333982 | 120.9644664 | 0.8684615 | 92.20406
0.638797183 | 120.4143659 | 0.8692308 | 92.15553
0.639414451 | 120.1285964 | 0.87 | 92.10703
0.639877152 | 119.7670183 | 0.8715385 | 92.0101
0.640493754 | 119.3665353 | 0.8723077 | 91.96167
0.641109976 | 119.0983685 | 0.8730769 | 91.91327
0.641571893 | 118.6595341 | 0.8746154 | 91.81655
0.642187451 | 118.2384337 | 0.8753846 | 91.76822
0.642648872 | 117.7415656 | 0.8761538 | 91.71992
0.643263767 | 117.3192897 | 0.8769231 | 91.67165
0.643878285 | 116.9915981 | 0.8784615 | 91.57518
0.644338926 | 116.5502725 | 0.8792308 | 91.52698
0.644952784 | 116.1263065 | 0.88 | 91.4788
0.64541293 | 115.7030603 | 0.8815385 | 91.38253
0.646026129 | 115.4496806 | 0.8823077 | 91.33443
0.646638952 | 115.2531767 | 0.8830769 | 91.28636
0.647098323 | 114.6376361 | 0.8846154 | 91.19029
0.64771049 | 114.2109333 | 0.8853846 | 91.14229
0.648169369 | 113.6897431 | 0.8861538 | 91.09432
0.648780881 | 113.3001173 | 0.8869231 | 91.04637
0.649392019 | 112.8716426 | 0.8884615 | 90.95055
0.649850127 | 112.4062433 | 0.8892308 | 90.90268
0.650460612 | 112.1682589 | 0.89 | 90.85483
0.651070725 | 111.6039093 | 0.8915385 | 90.75921
0.651528065 | 111.1753444 | 0.8923077 | 90.71144
0.652137527 | 110.6480339 | 0.8930769 | 90.66369
0.652746617 | 110.1584144 | 0.8946154 | 90.56827
0.653203192 | 109.7667335 | 0.8953846 | 90.5206
0.653811634 | 109.5258836 | 0.8961538 | 90.47295
0.654419706 | 108.9960555 | 0.8969231 | 90.42533
0.654875517 | 108.4875266 | 0.8984615 | 90.33016
0.655482943 | 108.1682303 | 0.8992308 | 90.28261
0.65593827 | 107.735756 | 0.9 | 90.23509
0.656545051 | 107.2805556 | 0.9015385 | 90.14011
0.657151464 | 106.8054308 | 0.9023077 | 90.09266
0.657757509 | 106.1366051 | 0.9030769 | 90.04524
0.658211802 | 105.4895523 | 0.9046154 | 89.95046
0.658817205 | 105.031659 | 0.9053846 | 89.90311
0.659422242 | 104.5344605 | 0.9061538 | 89.85579
0.65987578 | 104.2336622 | 0.9076923 | 89.76121
0.660480176 | 103.5804628 | 0.9084615 | 89.71395
0.661084208 | 103.0813491 | 0.9092308 | 89.66673
0.661536993 | 102.5273251 | 0.91 | 89.61952
0.662140387 | 102.1238631 | 0.9115385 | 89.52519
0.662592693 | 101.4135369 | 0.9123077 | 89.47806
0.663195451 | 101.0864861 | 0.9130769 | 89.43096
0.663797845 | 100.6230168 | 0.9146154 | 89.33682
0.664399877 | 100.1394825 | 0.9153846 | 89.28979
0.664851163 | 99.62086597 | 0.9161538 | 89.24278
0.665452561 | 99.07773087 | 0.9176923 | 89.14884
0.665903373 | 98.51906945 | 0.9184615 | 89.10191
0.666504139 | 97.99404888 | 0.9192308 | 89.055
0.667104544 | 97.50729829 | 0.92 | 89.00811
0.667554611 | 96.92736446 | 0.9215385 | 88.91442
0.668154386 | 96.34180732 | 0.9223077 | 88.86761
0.668603982 | 95.78016345 | 0.9230769 | 88.82082
0.669203128 | 95.27128957 | 0.9246154 | 88.72732
0.669801915 | 94.76173732 | 0.9253846 | 88.6806
0.67025077 | 94.1787684 | 0.9261538 | 88.63391
0.670848931 | 93.62879119 | 0.9276923 | 88.5406
0.671446734 | 93.03894751 | 0.9284615 | 88.49399
0.671894852 | 92.61074275 | 0.9292308 | 88.44739
0.67249203 | 91.86282789 | 0.93 | 88.40082
0.67293968 | 91.19836285 | 0.9315385 | 88.30776
0.673536235 | 90.60560104 | 0.9323077 | 88.26126
0.674132434 | 90.05131389 | 0.9330769 | 88.21479
0.67457935 | 89.60076653 | 0.9346154 | 88.12191
0.675174928 | 88.80946473 | 0.9353846 | 88.07551
0.675621378 | 88.23989395 | 0.9361538 | 88.02914
0.676216336 | 87.5451677 | 0.9376923 | 87.93646
0.67681094 | 86.77084883 | 0.9384615 | 87.89015
0.677256661 | 86.1993073 | 0.9392308 | 87.84387
0.677850647 | 85.56114978 | 0.94 | 87.79762
0.67844428 | 84.92217353 | 0.9415385 | 87.70517
0.678889274 | 84.19101404 | 0.9423077 | 87.65899
0.679482291 | 83.47154168 | 0.9430769 | 87.61283
0.680074956 | 82.75115704 | 0.9446154 | 87.52058
0.680667271 | 82.14837183 | 0.9453846 | 87.47449
0.681111277 | 81.43394675 | 0.9461538 | 87.42843
0.681702978 | 80.8296557 | 0.9476923 | 87.33637
0.68229433 | 80.06631978 | 0.9484615 | 87.29037
0.682737614 | 79.27051847 | 0.9492308 | 87.24441
0.683328354 | 78.60439553 | 0.95 | 87.19846
0.683918745 | 77.85816537 | 0.9515385 | 87.10664
0.68436131 | 77.23840356 | 0.9523077 | 87.06076
0.684951092 | 76.66903162 | 0.9530769 | 87.01491
0.6853932 | 76.00834193 | 0.9546154 | 86.92328
0.685982374 | 75.55670685 | 0.9553846 | 86.8775
0.686571201 | 75.04488024 | 0.9561538 | 86.83175
0.687012594 | 74.26302678 | 0.9576923 | 86.74031
0.687600815 | 73.53103688 | 0.9584615 | 86.69462
0.688041753 | 72.80733694 | 0.9592308 | 86.64896
0.688629369 | 72.0736482 | 0.96 | 86.60332
0.68921664 | 71.27928256 | 0.9615385 | 86.51212
0.689656867 | 70.27429212 | 0.9623077 | 86.46655
0.690243535 | 69.2785473 | 0.9630769 | 86.42101
0.690829859 | 68.32149352 | 0.9646154 | 86.32999
0.691269376 | 67.41329209 | 0.9653846 | 86.28452
0.691855099 | 66.43410623 | 0.9661538 | 86.23907
0.692294166 | 65.24432191 | 0.9676923 | 86.14824
0.692879289 | 64.08283047 | 0.9684615 | 86.10286
0.69346407 | 62.93994186 | 0.9692308 | 86.0575
0.693902432 | 61.72660149 | 0.97 | 86.01217
0.694486615 | 60.42087561 | 0.9715385 | 85.92158
0.694924528 | 58.94467214 | 0.9723077 | 85.87631
0.695508115 | 57.49558318 | 0.9730769 | 85.83107
0.696091361 | 55.98458632 | 0.9746154 | 85.74067
0.696528573 | 54.42371714 | 0.9753846 | 85.6955
0.697111224 | 52.68844587 | 0.9761538 | 85.65035
0.69754799 | 51.00396555 | 0.9776923 | 85.56013
0.698130048 | 49.30506954 | 0.9784615 | 85.51505
0.698711767 | 47.62427343 | 0.9792308 | 85.47
0.699147835 | 45.63300797 | 0.98 | 85.42497
0.699728963 | 43.66645938 | 0.9815385 | 85.33498
0.700309753 | 41.37529475 | 0.9823077 | 85.29002
0.700745124 | 39.095923 | 0.9830769 | 85.24509
0.701325325 | 36.29562036 | 0.9846154 | 85.15528
0.701760255 | 32.37767377 | 0.9853846 | 85.11042
0.702339867 | 28.0163655 | 0.9861538 | 85.06557
0.702919143 | 23.89233798 | 0.9876923 | 84.97595
0.70335338 | 20.69009327 | 0.9884615 | 84.93118
0.70393207 | 18.28817618 | 0.9892308 | 84.88643
0.704365867 | 16.58097725 | 0.99 | 84.8417
0.704943971 | 15.25490158 | 0.9915385 | 84.75231
0.705521742 | 14.30998869 | 0.9923077 | 84.70765
0.70595485 | 13.61729369 | 0.9930769 | 84.66301
0.706532037 | 13.33732882 | 0.9946154 | 84.57381
0.706964708 | 12.9618693 | 0.9953846 | 84.52924
0.707541313 | 12.52296611 | 0.9961538 | 84.48469
0.708117585 | 12.11603095 | 0.9976923 | 84.39567
0.708549571 | 11.73739886 | 0.9984615 | 84.35119
0.709700622 | 10.98433182 | 1 | 84.26231

## plot_creep_time_strain
0 | 1 | 2 | 3
0 | 0 | 0 | 0
0.02 | 0.00098 | 0 | 0
0.04 | 0.001033 | 0 | 0
0.07 | 0.00113 | 0 | 0
0.1 | 0.001194 | 0 | 0
0.14 | 0.001287 | 0 | 0
0.19 | 0.001379 | 0 | 0
0.28 | 0.001523 | 0 | 0
0.45 | 0.001696 | 0 | 0
0.62 | 0.001822 | 0 | 0
0.78 | 0.001926 | 11.53846 | 0.003266216
1.03 | 0.002047 | 11.53846 | 0.003266216
1.42 | 0.002213 | 11.53846 | 0.003266216
1.8 | 0.002361 | 11.53846 | 0.003266216
2.35 | 0.002546 | 11.53846 | 0.003266216
2.87 | 0.002718 | 11.53846 | 0.003266216
3.45 | 0.002924 | 11.53846 | 0.003266216
4.32 | 0.003203 | 11.53846 | 0.003266216
5.14 | 0.003463 | 11.53846 | 0.003266216
6.02 | 0.003743 | 23.07692 | 0.006220164
6.74 | 0.003977 | 23.07692 | 0.006220164
7.57 | 0.004253 | 23.07692 | 0.006220164
8.44 | 0.004534 | 23.07692 | 0.006220164
9.33 | 0.004831 | 23.07692 | 0.006220164
10.19 | 0.005126 | 23.07692 | 0.006220164
11.01 | 0.005399 | 23.07692 | 0.006220164
12.06 | 0.005771 | 23.07692 | 0.006220164
12.76 | 0.006018 | 23.07692 | 0.006220164
13.68 | 0.006317 | 34.61538 | 0.008919536
14.48 | 0.006592 | 34.61538 | 0.008919536
15.4 | 0.006905 | 34.61538 | 0.008919536
16.23 | 0.007193 | 34.61538 | 0.008919536
17.04 | 0.007467 | 34.61538 | 0.008919536
17.82 | 0.007728 | 34.61538 | 0.008919536
18.62 | 0.008008 | 34.61538 | 0.008919536
19.5 | 0.008301 | 34.61538 | 0.008919536
20.49 | 0.008639 | 34.61538 | 0.008919536
21.34 | 0.008913 | 34.61538 | 0.008919536
22.01 | 0.009139 | 46.15385 | 0.01141027
23.09 | 0.009519 | 46.15385 | 0.01141027
23.93 | 0.009802 | 46.15385 | 0.01141027
25.06 | 0.010169 | 46.15385 | 0.01141027
25.76 | 0.010397 | 46.15385 | 0.01141027
26.61 | 0.010677 | 46.15385 | 0.01141027
27.65 | 0.011011 | 46.15385 | 0.01141027
28.45 | 0.011279 | 46.15385 | 0.01141027
29.65 | 0.011663 | 46.15385 | 0.01141027
30.38 | 0.011896 | 57.69231 | 0.01372762
31.4 | 0.012217 | 57.69231 | 0.01372762
32.29 | 0.012494 | 57.69231 | 0.01372762
33.02 | 0.012726 | 57.69231 | 0.01372762
33.84 | 0.012987 | 57.69231 | 0.01372762
34.97 | 0.013338 | 57.69231 | 0.01372762
36.01 | 0.013664 | 57.69231 | 0.01372762
36.86 | 0.013933 | 57.69231 | 0.01372762
37.84 | 0.014257 | 57.69231 | 0.01372762
38.58 | 0.014492 | 69.23077 | 0.01589552
39.49 | 0.014781 | 69.23077 | 0.01589552
40.29 | 0.015049 | 69.23077 | 0.01589552
41.15 | 0.015309 | 69.23077 | 0.01589552
42.11 | 0.015608 | 69.23077 | 0.01589552
43.45 | 0.016023 | 69.23077 | 0.01589552
44.37 | 0.016298 | 69.23077 | 0.01589552
45.2 | 0.016538 | 69.23077 | 0.01589552
46.2 | 0.016855 | 69.23077 | 0.01589552
47.12 | 0.017118 | 80.76923 | 0.01794112
48.14 | 0.017424 | 80.76923 | 0.01794112
48.9 | 0.017649 | 80.76923 | 0.01794112
49.86 | 0.017931 | 80.76923 | 0.01794112
50.59 | 0.018152 | 80.76923 | 0.01794112
51.57 | 0.018435 | 80.76923 | 0.01794112
52.56 | 0.018713 | 80.76923 | 0.01794112
53.58 | 0.019007 | 80.76923 | 0.01794112
54.71 | 0.019331 | 80.76923 | 0.01794112
55.58 | 0.019586 | 80.76923 | 0.01794112
56.85 | 0.019947 | 92.30769 | 0.01988039
57.63 | 0.020171 | 92.30769 | 0.01988039
58.6 | 0.020441 | 92.30769 | 0.01988039
59.37 | 0.020648 | 92.30769 | 0.01988039
60.53 | 0.020982 | 92.30769 | 0.01988039
61.53 | 0.021247 | 92.30769 | 0.01988039
62.72 | 0.021587 | 92.30769 | 0.01988039
63.87 | 0.021897 | 92.30769 | 0.01988039
64.97 | 0.022193 | 92.30769 | 0.01988039
66.02 | 0.022476 | 103.8462 | 0.02172691
66.81 | 0.02269 | 103.8462 | 0.02172691
68.09 | 0.023032 | 103.8462 | 0.02172691
69.11 | 0.023302 | 103.8462 | 0.02172691
70.11 | 0.02357 | 103.8462 | 0.02172691
71.05 | 0.023819 | 103.8462 | 0.02172691
72.38 | 0.024171 | 103.8462 | 0.02172691
73.48 | 0.024455 | 103.8462 | 0.02172691
74.77 | 0.024794 | 103.8462 | 0.02172691
75.57 | 0.025006 | 115.3846 | 0.02349217
76.79 | 0.025303 | 115.3846 | 0.02349217
77.92 | 0.025593 | 115.3846 | 0.02349217
79.24 | 0.025928 | 115.3846 | 0.02349217
80.41 | 0.02623 | 115.3846 | 0.02349217
81.71 | 0.026554 | 115.3846 | 0.02349217
83.03 | 0.026878 | 115.3846 | 0.02349217
84.13 | 0.027144 | 115.3846 | 0.02349217
85.36 | 0.027462 | 115.3846 | 0.02349217
86.53 | 0.027745 | 126.9231 | 0.02518586
87.65 | 0.028019 | 126.9231 | 0.02518586
88.75 | 0.028291 | 126.9231 | 0.02518586
89.9 | 0.028561 | 126.9231 | 0.02518586
91.25 | 0.028883 | 126.9231 | 0.02518586
92.34 | 0.029136 | 126.9231 | 0.02518586
93.72 | 0.029473 | 126.9231 | 0.02518586
94.94 | 0.029759 | 126.9231 | 0.02518586
95.99 | 0.030009 | 126.9231 | 0.02518586
97.12 | 0.030279 | 126.9231 | 0.02518586
98.36 | 0.030567 | 138.4615 | 0.02681622
99.73 | 0.030887 | 138.4615 | 0.02681622
101.03 | 0.031187 | 138.4615 | 0.02681622
102.11 | 0.031435 | 138.4615 | 0.02681622
103.4 | 0.031726 | 138.4615 | 0.02681622
104.52 | 0.031985 | 138.4615 | 0.02681622
105.83 | 0.032285 | 138.4615 | 0.02681622
107.37 | 0.032632 | 138.4615 | 0.02681622
108.77 | 0.032932 | 138.4615 | 0.02681622
110.04 | 0.033215 | 150 | 0.02839026
111.39 | 0.033525 | 150 | 0.02839026
112.86 | 0.03384 | 150 | 0.02839026
114.24 | 0.034154 | 150 | 0.02839026
115.66 | 0.034465 | 150 | 0.02839026
117.08 | 0.034777 | 150 | 0.02839026
118.28 | 0.035046 | 150 | 0.02839026
119.93 | 0.035405 | 150 | 0.02839026
121.02 | 0.035645 | 150 | 0.02839026
122.3 | 0.035927 | 161.5385 | 0.02991399
123.79 | 0.036246 | 161.5385 | 0.02991399
125.16 | 0.036535 | 161.5385 | 0.02991399
126.62 | 0.036843 | 161.5385 | 0.02991399
128.11 | 0.037164 | 161.5385 | 0.02991399
129.56 | 0.037461 | 161.5385 | 0.02991399
130.85 | 0.03773 | 161.5385 | 0.02991399
132.23 | 0.038041 | 161.5385 | 0.02991399
133.67 | 0.03832 | 161.5385 | 0.02991399
135.22 | 0.038635 | 173.0769 | 0.03139252
136.57 | 0.038908 | 173.0769 | 0.03139252
137.95 | 0.039197 | 173.0769 | 0.03139252
139.4 | 0.039496 | 173.0769 | 0.03139252
141.21 | 0.039849 | 173.0769 | 0.03139252
142.46 | 0.040101 | 173.0769 | 0.03139252
143.74 | 0.040343 | 173.0769 | 0.03139252
145.19 | 0.04063 | 173.0769 | 0.03139252
146.41 | 0.040871 | 173.0769 | 0.03139252
148.13 | 0.041208 | 173.0769 | 0.03139252
149.28 | 0.041442 | 184.6154 | 0.03283032
150.93 | 0.041758 | 184.6154 | 0.03283032
152.12 | 0.041987 | 184.6154 | 0.03283032
153.85 | 0.042322 | 184.6154 | 0.03283032
155.39 | 0.04263 | 184.6154 | 0.03283032
156.84 | 0.042923 | 184.6154 | 0.03283032
157.93 | 0.043134 | 184.6154 | 0.03283032
159.56 | 0.043438 | 184.6154 | 0.03283032
160.98 | 0.043707 | 184.6154 | 0.03283032
162.2 | 0.043944 | 196.1538 | 0.0342306
163.82 | 0.044254 | 196.1538 | 0.0342306
165.23 | 0.044524 | 196.1538 | 0.0342306
166.79 | 0.044815 | 196.1538 | 0.0342306
168.1 | 0.045055 | 196.1538 | 0.0342306
169.82 | 0.045352 | 196.1538 | 0.0342306
171.34 | 0.045638 | 196.1538 | 0.0342306
172.86 | 0.045915 | 196.1538 | 0.0342306
174.29 | 0.046169 | 196.1538 | 0.0342306
175.96 | 0.046465 | 207.6923 | 0.03559787
177.75 | 0.046789 | 207.6923 | 0.03559787
179.4 | 0.047094 | 207.6923 | 0.03559787
180.95 | 0.047377 | 207.6923 | 0.03559787
182.24 | 0.047615 | 207.6923 | 0.03559787
183.92 | 0.047915 | 207.6923 | 0.03559787
185.49 | 0.048201 | 207.6923 | 0.03559787
187.32 | 0.048522 | 207.6923 | 0.03559787
188.89 | 0.048795 | 207.6923 | 0.03559787
190.54 | 0.049086 | 219.2308 | 0.03693514
192.23 | 0.049376 | 219.2308 | 0.03693514
194.05 | 0.049699 | 219.2308 | 0.03693514
195.92 | 0.050019 | 219.2308 | 0.03693514
197.79 | 0.050342 | 219.2308 | 0.03693514
199.87 | 0.050708 | 219.2308 | 0.03693514
201.59 | 0.051004 | 219.2308 | 0.03693514
203.43 | 0.051334 | 219.2308 | 0.03693514
205.06 | 0.051597 | 219.2308 | 0.03693514
206.56 | 0.05185 | 219.2308 | 0.03693514
208.33 | 0.052146 | 230.7692 | 0.03824513
209.88 | 0.052403 | 230.7692 | 0.03824513
211.47 | 0.052666 | 230.7692 | 0.03824513
213.15 | 0.052955 | 230.7692 | 0.03824513
214.82 | 0.053228 | 230.7692 | 0.03824513
216.49 | 0.053497 | 230.7692 | 0.03824513
217.98 | 0.053751 | 230.7692 | 0.03824513
219.54 | 0.054006 | 230.7692 | 0.03824513
221.56 | 0.054323 | 230.7692 | 0.03824513
223.21 | 0.054593 | 242.3077 | 0.03953029
224.85 | 0.054862 | 242.3077 | 0.03953029
226.5 | 0.055131 | 242.3077 | 0.03953029
228.52 | 0.055455 | 242.3077 | 0.03953029
230.61 | 0.055793 | 242.3077 | 0.03953029
232.31 | 0.056065 | 242.3077 | 0.03953029
233.96 | 0.056321 | 242.3077 | 0.03953029
235.96 | 0.056633 | 242.3077 | 0.03953029
238.05 | 0.056958 | 242.3077 | 0.03953029
240.03 | 0.057276 | 253.8462 | 0.04079288
241.87 | 0.057576 | 253.8462 | 0.04079288
243.59 | 0.057848 | 253.8462 | 0.04079288
245.39 | 0.058122 | 253.8462 | 0.04079288
247.19 | 0.058409 | 253.8462 | 0.04079288
248.89 | 0.058675 | 253.8462 | 0.04079288
251.06 | 0.059001 | 253.8462 | 0.04079288
253.03 | 0.059307 | 253.8462 | 0.04079288
255.18 | 0.059639 | 253.8462 | 0.04079288
257.25 | 0.059968 | 265.3846 | 0.04203492
259.22 | 0.060274 | 265.3846 | 0.04203492
260.76 | 0.060499 | 265.3846 | 0.04203492
263.13 | 0.060846 | 265.3846 | 0.04203492
264.81 | 0.061091 | 265.3846 | 0.04203492
266.6 | 0.061383 | 265.3846 | 0.04203492
268.58 | 0.06168 | 265.3846 | 0.04203492
270.33 | 0.061952 | 265.3846 | 0.04203492
272.4 | 0.062257 | 265.3846 | 0.04203492
274.29 | 0.062542 | 265.3846 | 0.04203492
276.16 | 0.062821 | 276.9231 | 0.04325828
277.77 | 0.063062 | 276.9231 | 0.04325828
279.36 | 0.063319 | 276.9231 | 0.04325828
281.15 | 0.063583 | 276.9231 | 0.04325828
283.13 | 0.06387 | 276.9231 | 0.04325828
284.8 | 0.064126 | 276.9231 | 0.04325828
286.85 | 0.064427 | 276.9231 | 0.04325828
289.27 | 0.064771 | 276.9231 | 0.04325828
291.02 | 0.065039 | 276.9231 | 0.04325828
292.67 | 0.065284 | 288.4615 | 0.04446468
294.61 | 0.065557 | 288.4615 | 0.04446468
296.71 | 0.065873 | 288.4615 | 0.04446468
298.31 | 0.06612 | 288.4615 | 0.04446468
300.38 | 0.066418 | 288.4615 | 0.04446468
301.8 | 0.066615 | 288.4615 | 0.04446468
304.05 | 0.066932 | 288.4615 | 0.04446468
305.96 | 0.067204 | 288.4615 | 0.04446468
308.19 | 0.067525 | 288.4615 | 0.04446468
310.41 | 0.067828 | 300 | 0.04565569
312.8 | 0.068166 | 300 | 0.04565569
315.02 | 0.068476 | 300 | 0.04565569
316.73 | 0.06871 | 300 | 0.04565569
318.6 | 0.06898 | 300 | 0.04565569
320.77 | 0.069288 | 300 | 0.04565569
323.01 | 0.069597 | 300 | 0.04565569
325.43 | 0.069927 | 300 | 0.04565569
327.48 | 0.070203 | 300 | 0.04565569
330.12 | 0.070559 | 311.5385 | 0.04683277
332.25 | 0.070845 | 311.5385 | 0.04683277
334.4 | 0.07114 | 311.5385 | 0.04683277
336.19 | 0.071394 | 311.5385 | 0.04683277
338.86 | 0.071744 | 311.5385 | 0.04683277
340.64 | 0.071996 | 311.5385 | 0.04683277
342.6 | 0.072274 | 311.5385 | 0.04683277
344.6 | 0.072555 | 311.5385 | 0.04683277
346.8 | 0.07286 | 311.5385 | 0.04683277
348.62 | 0.073106 | 311.5385 | 0.04683277
350.76 | 0.073393 | 323.0769 | 0.04799729
352.89 | 0.073677 | 323.0769 | 0.04799729
354.34 | 0.073886 | 323.0769 | 0.04799729
356.5 | 0.07417 | 323.0769 | 0.04799729
358.65 | 0.074454 | 323.0769 | 0.04799729
361.13 | 0.074785 | 323.0769 | 0.04799729
362.97 | 0.07504 | 323.0769 | 0.04799729
365.31 | 0.075345 | 323.0769 | 0.04799729
367.16 | 0.07559 | 323.0769 | 0.04799729
369.53 | 0.075914 | 334.6154 | 0.0491505
371.71 | 0.076206 | 334.6154 | 0.0491505
373.65 | 0.076452 | 334.6154 | 0.0491505
375.93 | 0.076753 | 334.6154 | 0.0491505
378.19 | 0.077046 | 334.6154 | 0.0491505
380.81 | 0.077393 | 334.6154 | 0.0491505
382.72 | 0.077648 | 334.6154 | 0.0491505
384.93 | 0.077944 | 334.6154 | 0.0491505
387.2 | 0.078247 | 334.6154 | 0.0491505
389.5 | 0.078553 | 346.1538 | 0.05029359
392.07 | 0.078904 | 346.1538 | 0.05029359
394.35 | 0.079197 | 346.1538 | 0.05029359
396.26 | 0.079433 | 346.1538 | 0.05029359
398.91 | 0.079769 | 346.1538 | 0.05029359
401.2 | 0.08002 | 346.1538 | 0.05029359
403.3 | 0.080306 | 346.1538 | 0.05029359
405.12 | 0.080541 | 346.1538 | 0.05029359
407.19 | 0.080806 | 346.1538 | 0.05029359
409.79 | 0.081151 | 346.1538 | 0.05029359
411.99 | 0.081434 | 357.6923 | 0.05142766
414.18 | 0.081724 | 357.6923 | 0.05142766
416.03 | 0.081969 | 357.6923 | 0.05142766
418.38 | 0.082271 | 357.6923 | 0.05142766
420.92 | 0.082586 | 357.6923 | 0.05142766
423.32 | 0.082897 | 357.6923 | 0.05142766
425.37 | 0.083159 | 357.6923 | 0.05142766
427.19 | 0.08339 | 357.6923 | 0.05142766
429.39 | 0.083661 | 357.6923 | 0.05142766
431.6 | 0.083944 | 369.2308 | 0.05255378
434.05 | 0.084261 | 369.2308 | 0.05255378
436.43 | 0.084565 | 369.2308 | 0.05255378
438.87 | 0.084899 | 369.2308 | 0.05255378
441.54 | 0.085247 | 369.2308 | 0.05255378
444.09 | 0.085574 | 369.2308 | 0.05255378
446.28 | 0.085862 | 369.2308 | 0.05255378
448.55 | 0.086125 | 369.2308 | 0.05255378
450.55 | 0.086386 | 369.2308 | 0.05255378
452.32 | 0.086608 | 380.7692 | 0.05367292
454.75 | 0.086918 | 380.7692 | 0.05367292
457.11 | 0.08723 | 380.7692 | 0.05367292
459.59 | 0.08755 | 380.7692 | 0.05367292
461.86 | 0.087835 | 380.7692 | 0.05367292
464.17 | 0.088134 | 380.7692 | 0.05367292
466.27 | 0.088404 | 380.7692 | 0.05367292
468.6 | 0.088691 | 380.7692 | 0.05367292
471.09 | 0.088997 | 380.7692 | 0.05367292
473.18 | 0.089261 | 392.3077 | 0.05478604
476 | 0.089619 | 392.3077 | 0.05478604
478.48 | 0.089926 | 392.3077 | 0.05478604
480.77 | 0.090212 | 392.3077 | 0.05478604
482.92 | 0.090485 | 392.3077 | 0.05478604
485.12 | 0.090767 | 392.3077 | 0.05478604
487.37 | 0.091051 | 392.3077 | 0.05478604
489.91 | 0.09137 | 392.3077 | 0.05478604
492.65 | 0.091713 | 392.3077 | 0.05478604
494.35 | 0.09191 | 392.3077 | 0.05478604
497.32 | 0.092283 | 403.8462 | 0.05589402
499.59 | 0.092571 | 403.8462 | 0.05589402
502.42 | 0.092921 | 403.8462 | 0.05589402
504.36 | 0.093164 | 403.8462 | 0.05589402
506.48 | 0.093431 | 403.8462 | 0.05589402
509.5 | 0.093816 | 403.8462 | 0.05589402
512.29 | 0.094166 | 403.8462 | 0.05589402
514.72 | 0.094467 | 403.8462 | 0.05589402
517.44 | 0.094798 | 403.8462 | 0.05589402
519.69 | 0.095087 | 415.3846 | 0.05699773
522.1 | 0.095372 | 415.3846 | 0.05699773
525.07 | 0.095736 | 415.3846 | 0.05699773
527.39 | 0.096021 | 415.3846 | 0.05699773
529.75 | 0.096313 | 415.3846 | 0.05699773
531.77 | 0.096552 | 415.3846 | 0.05699773
533.81 | 0.096821 | 415.3846 | 0.05699773
535.69 | 0.097063 | 415.3846 | 0.05699773
537.68 | 0.097314 | 415.3846 | 0.05699773
539.8 | 0.097578 | 426.9231 | 0.05809799
542.42 | 0.097903 | 426.9231 | 0.05809799
544.7 | 0.098187 | 426.9231 | 0.05809799
546.49 | 0.09841 | 426.9231 | 0.05809799
548.89 | 0.098699 | 426.9231 | 0.05809799
551.48 | 0.09902 | 426.9231 | 0.05809799
554.35 | 0.099378 | 426.9231 | 0.05809799
556.12 | 0.099599 | 426.9231 | 0.05809799
558.5 | 0.099897 | 426.9231 | 0.05809799
560.84 | 0.100179 | 438.4615 | 0.05919561
563.84 | 0.100545 | 438.4615 | 0.05919561
566.13 | 0.100822 | 438.4615 | 0.05919561
568.65 | 0.101117 | 438.4615 | 0.05919561
571.17 | 0.101431 | 438.4615 | 0.05919561
573.09 | 0.101676 | 438.4615 | 0.05919561
575.34 | 0.101955 | 438.4615 | 0.05919561
577.46 | 0.102207 | 438.4615 | 0.05919561
580.19 | 0.102553 | 438.4615 | 0.05919561
582.58 | 0.102848 | 438.4615 | 0.05919561
584.83 | 0.10313 | 450 | 0.06029134
586.82 | 0.103372 | 450 | 0.06029134
589.09 | 0.103653 | 450 | 0.06029134
591.44 | 0.103932 | 450 | 0.06029134
593.28 | 0.104162 | 450 | 0.06029134
595.48 | 0.104427 | 450 | 0.06029134
597.76 | 0.104707 | 450 | 0.06029134
600.27 | 0.105023 | 450 | 0.06029134
602.44 | 0.105286 | 450 | 0.06029134
605.31 | 0.105648 | 461.5385 | 0.06138595
607.24 | 0.105881 | 461.5385 | 0.06138595
609.43 | 0.106154 | 461.5385 | 0.06138595
611.58 | 0.106422 | 461.5385 | 0.06138595
613.93 | 0.106704 | 461.5385 | 0.06138595
616.52 | 0.107021 | 461.5385 | 0.06138595
618.6 | 0.107264 | 461.5385 | 0.06138595
620.99 | 0.10756 | 461.5385 | 0.06138595
623.51 | 0.107878 | 461.5385 | 0.06138595
625.98 | 0.108198 | 473.0769 | 0.06248016
628.1 | 0.108449 | 473.0769 | 0.06248016
630.73 | 0.108775 | 473.0769 | 0.06248016
632.72 | 0.109041 | 473.0769 | 0.06248016
635.07 | 0.10932 | 473.0769 | 0.06248016
637.34 | 0.10959 | 473.0769 | 0.06248016
639.94 | 0.109913 | 473.0769 | 0.06248016
642.48 | 0.110229 | 473.0769 | 0.06248016
644.67 | 0.110496 | 473.0769 | 0.06248016
647.49 | 0.110834 | 484.6154 | 0.06357468
649.87 | 0.111115 | 484.6154 | 0.06357468
652.09 | 0.11141 | 484.6154 | 0.06357468
654.33 | 0.111684 | 484.6154 | 0.06357468
656.38 | 0.111935 | 484.6154 | 0.06357468
658.6 | 0.112207 | 484.6154 | 0.06357468
660.85 | 0.112499 | 484.6154 | 0.06357468
663.57 | 0.112841 | 484.6154 | 0.06357468
665.96 | 0.113133 | 484.6154 | 0.06357468
668.29 | 0.11342 | 484.6154 | 0.06357468
669.11 | 0.113561 | 496.1538 | 0.06467022
671.51 | 0.11386 | 496.1538 | 0.06467022
673.42 | 0.114105 | 496.1538 | 0.06467022
675.75 | 0.114401 | 496.1538 | 0.06467022
678.25 | 0.114713 | 496.1538 | 0.06467022
680.37 | 0.114985 | 496.1538 | 0.06467022
682.44 | 0.115253 | 496.1538 | 0.06467022
684.53 | 0.115496 | 496.1538 | 0.06467022
687 | 0.115808 | 496.1538 | 0.06467022
689.55 | 0.116124 | 507.6923 | 0.06576748
692.32 | 0.116465 | 507.6923 | 0.06576748
694.54 | 0.116735 | 507.6923 | 0.06576748
697.02 | 0.117054 | 507.6923 | 0.06576748
699.08 | 0.117311 | 507.6923 | 0.06576748
701.18 | 0.117575 | 507.6923 | 0.06576748
703.16 | 0.117825 | 507.6923 | 0.06576748
705.53 | 0.118132 | 507.6923 | 0.06576748
708.62 | 0.118508 | 507.6923 | 0.06576748
710.55 | 0.118754 | 519.2308 | 0.06686713
713.22 | 0.119094 | 519.2308 | 0.06686713
715.16 | 0.119335 | 519.2308 | 0.06686713
717.81 | 0.119668 | 519.2308 | 0.06686713
719.95 | 0.119955 | 519.2308 | 0.06686713
722.32 | 0.12025 | 519.2308 | 0.06686713
724.14 | 0.120488 | 519.2308 | 0.06686713
726.72 | 0.120818 | 519.2308 | 0.06686713
728.87 | 0.121091 | 519.2308 | 0.06686713
731.54 | 0.121406 | 530.7692 | 0.06796987
733.58 | 0.121669 | 530.7692 | 0.06796987
736.11 | 0.121978 | 530.7692 | 0.06796987
738.18 | 0.122237 | 530.7692 | 0.06796987
740.09 | 0.122488 | 530.7692 | 0.06796987
742.17 | 0.122744 | 530.7692 | 0.06796987
743.91 | 0.122958 | 530.7692 | 0.06796987
746.51 | 0.123279 | 530.7692 | 0.06796987
748.46 | 0.123524 | 530.7692 | 0.06796987
750.66 | 0.123816 | 530.7692 | 0.06796987
753.07 | 0.124123 | 542.3077 | 0.06907637
755.27 | 0.124405 | 542.3077 | 0.06907637
757.47 | 0.124692 | 542.3077 | 0.06907637
759.67 | 0.12497 | 542.3077 | 0.06907637
761.67 | 0.125231 | 542.3077 | 0.06907637
763.84 | 0.125512 | 542.3077 | 0.06907637
766.66 | 0.125858 | 542.3077 | 0.06907637
769.27 | 0.126186 | 542.3077 | 0.06907637
771.65 | 0.126496 | 542.3077 | 0.06907637
773.55 | 0.126744 | 553.8462 | 0.0701873
775.97 | 0.127053 | 553.8462 | 0.0701873
778.01 | 0.127327 | 553.8462 | 0.0701873
780.38 | 0.127615 | 553.8462 | 0.0701873
782.78 | 0.127936 | 553.8462 | 0.0701873
783.41 | 0.128145 | 553.8462 | 0.0701873
785.46 | 0.128395 | 553.8462 | 0.0701873
787.14 | 0.128644 | 553.8462 | 0.0701873
789.01 | 0.128914 | 553.8462 | 0.0701873
791.23 | 0.129202 | 565.3846 | 0.07130336
793.48 | 0.129522 | 565.3846 | 0.07130336
795.67 | 0.129817 | 565.3846 | 0.07130336
798.37 | 0.130179 | 565.3846 | 0.07130336
800.51 | 0.130457 | 565.3846 | 0.07130336
802.81 | 0.130748 | 565.3846 | 0.07130336
805.36 | 0.131085 | 565.3846 | 0.07130336
807.47 | 0.131357 | 565.3846 | 0.07130336
810.2 | 0.131719 | 565.3846 | 0.07130336
811.92 | 0.13194 | 576.9231 | 0.07242524
813.87 | 0.13221 | 576.9231 | 0.07242524
815.54 | 0.132434 | 576.9231 | 0.07242524
817.83 | 0.132729 | 576.9231 | 0.07242524
819.91 | 0.133014 | 576.9231 | 0.07242524
822.01 | 0.1333 | 576.9231 | 0.07242524
824.42 | 0.133623 | 576.9231 | 0.07242524
826.62 | 0.13391 | 576.9231 | 0.07242524
829.14 | 0.134231 | 576.9231 | 0.07242524
831.23 | 0.134521 | 576.9231 | 0.07242524
833.58 | 0.13483 | 588.4615 | 0.07355362
835.53 | 0.135086 | 588.4615 | 0.07355362
837.65 | 0.135368 | 588.4615 | 0.07355362
839.48 | 0.135619 | 588.4615 | 0.07355362
841.6 | 0.135914 | 588.4615 | 0.07355362
843.54 | 0.136174 | 588.4615 | 0.07355362
846.31 | 0.136546 | 588.4615 | 0.07355362
848.84 | 0.136888 | 588.4615 | 0.07355362
850.66 | 0.137131 | 588.4615 | 0.07355362
853.1 | 0.137468 | 600 | 0.07468921
855.15 | 0.137745 | 600 | 0.07468921
857.24 | 0.138027 | 600 | 0.07468921
858.99 | 0.138259 | 600 | 0.07468921
861.17 | 0.13856 | 600 | 0.07468921
863.06 | 0.138821 | 600 | 0.07468921
865.18 | 0.139112 | 600 | 0.07468921
867.55 | 0.139443 | 600 | 0.07468921
869.98 | 0.139777 | 600 | 0.07468921
872.1 | 0.140074 | 611.5385 | 0.07583274
874.11 | 0.140346 | 611.5385 | 0.07583274
875.81 | 0.140572 | 611.5385 | 0.07583274
878.36 | 0.140923 | 611.5385 | 0.07583274
880.4 | 0.141201 | 611.5385 | 0.07583274
882.6 | 0.141516 | 611.5385 | 0.07583274
884.87 | 0.141822 | 611.5385 | 0.07583274
886.95 | 0.142108 | 611.5385 | 0.07583274
889.37 | 0.142449 | 611.5385 | 0.07583274
891.76 | 0.142779 | 623.0769 | 0.07698493
893.89 | 0.143086 | 623.0769 | 0.07698493
896.03 | 0.143385 | 623.0769 | 0.07698493
897.97 | 0.143651 | 623.0769 | 0.07698493
900.23 | 0.143982 | 623.0769 | 0.07698493
902.24 | 0.14426 | 623.0769 | 0.07698493
904.22 | 0.144555 | 623.0769 | 0.07698493
905.89 | 0.14479 | 623.0769 | 0.07698493
908.01 | 0.145093 | 623.0769 | 0.07698493
910.36 | 0.145434 | 623.0769 | 0.07698493
912.47 | 0.145747 | 634.6154 | 0.07814654
914.28 | 0.146004 | 634.6154 | 0.07814654
916.17 | 0.146276 | 634.6154 | 0.07814654
918.51 | 0.146609 | 634.6154 | 0.07814654
920.29 | 0.146868 | 634.6154 | 0.07814654
922.23 | 0.147147 | 634.6154 | 0.07814654
924.66 | 0.147502 | 634.6154 | 0.07814654
926.9 | 0.147827 | 634.6154 | 0.07814654
928.67 | 0.148078 | 634.6154 | 0.07814654
931 | 0.148415 | 646.1538 | 0.07931833
933 | 0.148699 | 646.1538 | 0.07931833
935.06 | 0.149016 | 646.1538 | 0.07931833
937.14 | 0.149318 | 646.1538 | 0.07931833
938.63 | 0.149543 | 646.1538 | 0.07931833
940.78 | 0.149855 | 646.1538 | 0.07931833
943 | 0.15019 | 646.1538 | 0.07931833
944.93 | 0.150476 | 646.1538 | 0.07931833
946.64 | 0.150743 | 646.1538 | 0.07931833
948.52 | 0.151018 | 657.6923 | 0.08050111
950.31 | 0.151279 | 657.6923 | 0.08050111
952.26 | 0.151565 | 657.6923 | 0.08050111
953.98 | 0.151835 | 657.6923 | 0.08050111
955.85 | 0.152112 | 657.6923 | 0.08050111
957.45 | 0.15235 | 657.6923 | 0.08050111
959.33 | 0.152628 | 657.6923 | 0.08050111
961.1 | 0.152907 | 657.6923 | 0.08050111
962.64 | 0.153129 | 657.6923 | 0.08050111
964.31 | 0.153383 | 657.6923 | 0.08050111
966.26 | 0.153692 | 669.2308 | 0.08169568
968.21 | 0.153989 | 669.2308 | 0.08169568
969.78 | 0.154235 | 669.2308 | 0.08169568
971.61 | 0.154513 | 669.2308 | 0.08169568
973.52 | 0.154797 | 669.2308 | 0.08169568
975.32 | 0.15507 | 669.2308 | 0.08169568
977.34 | 0.155381 | 669.2308 | 0.08169568
979.17 | 0.155655 | 669.2308 | 0.08169568
981.42 | 0.156009 | 669.2308 | 0.08169568
982.98 | 0.156252 | 680.7692 | 0.0829029
984.95 | 0.156566 | 680.7692 | 0.0829029
986.51 | 0.156813 | 680.7692 | 0.0829029
988.7 | 0.157148 | 680.7692 | 0.0829029
990.58 | 0.157438 | 680.7692 | 0.0829029
992.39 | 0.157725 | 680.7692 | 0.0829029
994.14 | 0.157995 | 680.7692 | 0.0829029
996.12 | 0.158303 | 680.7692 | 0.0829029
998.08 | 0.15862 | 680.7692 | 0.0829029
999.78 | 0.15888 | 692.3077 | 0.08412365
1001.7 | 0.159184 | 692.3077 | 0.08412365
1003.27 | 0.159432 | 692.3077 | 0.08412365
1005.08 | 0.159726 | 692.3077 | 0.08412365
1007.04 | 0.160042 | 692.3077 | 0.08412365
1009.27 | 0.160397 | 692.3077 | 0.08412365
1011.17 | 0.1607 | 692.3077 | 0.08412365
1013.26 | 0.161042 | 692.3077 | 0.08412365
1014.88 | 0.161303 | 692.3077 | 0.08412365
1016.23 | 0.161532 | 703.8462 | 0.08535884
1018.33 | 0.161856 | 703.8462 | 0.08535884
1019.8 | 0.162098 | 703.8462 | 0.08535884
1021.84 | 0.162422 | 703.8462 | 0.08535884
1023.57 | 0.162696 | 703.8462 | 0.08535884
1025.39 | 0.162989 | 703.8462 | 0.08535884
1026.96 | 0.163238 | 703.8462 | 0.08535884
1028.73 | 0.163535 | 703.8462 | 0.08535884
1030.5 | 0.163834 | 703.8462 | 0.08535884
1032.05 | 0.164091 | 703.8462 | 0.08535884
1034.18 | 0.164457 | 715.3846 | 0.08660943
1035.87 | 0.164733 | 715.3846 | 0.08660943
1037.34 | 0.164972 | 715.3846 | 0.08660943
1039.49 | 0.165326 | 715.3846 | 0.08660943
1041.17 | 0.165612 | 715.3846 | 0.08660943
1042.66 | 0.165852 | 715.3846 | 0.08660943
1044.46 | 0.166152 | 715.3846 | 0.08660943
1046.31 | 0.166472 | 715.3846 | 0.08660943
1048.23 | 0.166789 | 715.3846 | 0.08660943
1049.77 | 0.16706 | 726.9231 | 0.08787643
1051.42 | 0.167334 | 726.9231 | 0.08787643
1053.05 | 0.167617 | 726.9231 | 0.08787643
1054.51 | 0.167867 | 726.9231 | 0.08787643
1056.54 | 0.168215 | 726.9231 | 0.08787643
1058.29 | 0.168519 | 726.9231 | 0.08787643
1059.78 | 0.168778 | 726.9231 | 0.08787643
1061.35 | 0.169048 | 726.9231 | 0.08787643
1063.27 | 0.169388 | 726.9231 | 0.08787643
1064.75 | 0.169635 | 738.4615 | 0.08916088
1066.19 | 0.169894 | 738.4615 | 0.08916088
1067.82 | 0.170177 | 738.4615 | 0.08916088
1069.49 | 0.170467 | 738.4615 | 0.08916088
1070.87 | 0.170713 | 738.4615 | 0.08916088
1072.46 | 0.170984 | 738.4615 | 0.08916088
1074.11 | 0.171282 | 738.4615 | 0.08916088
1075.51 | 0.171529 | 738.4615 | 0.08916088
1077.28 | 0.171851 | 738.4615 | 0.08916088
1079.15 | 0.172183 | 750 | 0.09046387
1081.14 | 0.172537 | 750 | 0.09046387
1082.59 | 0.172794 | 750 | 0.09046387
1084.12 | 0.173059 | 750 | 0.09046387
1085.51 | 0.173304 | 750 | 0.09046387
1086.89 | 0.173556 | 750 | 0.09046387
1088.56 | 0.173858 | 750 | 0.09046387
1089.96 | 0.174123 | 750 | 0.09046387
1091.63 | 0.174434 | 750 | 0.09046387
1092.93 | 0.174675 | 750 | 0.09046387
1094.42 | 0.174948 | 761.5385 | 0.09178657
1096.05 | 0.175246 | 761.5385 | 0.09178657
1097.44 | 0.175504 | 761.5385 | 0.09178657
1099.16 | 0.175832 | 761.5385 | 0.09178657
1100.87 | 0.176143 | 761.5385 | 0.09178657
1102.51 | 0.176447 | 761.5385 | 0.09178657
1104.21 | 0.176767 | 761.5385 | 0.09178657
1105.65 | 0.177035 | 761.5385 | 0.09178657
1107.23 | 0.177346 | 761.5385 | 0.09178657
1108.75 | 0.177627 | 773.0769 | 0.09313019
1110.13 | 0.177896 | 773.0769 | 0.09313019
1111.57 | 0.178171 | 773.0769 | 0.09313019
1112.77 | 0.178401 | 773.0769 | 0.09313019
1114.14 | 0.178656 | 773.0769 | 0.09313019
1115.56 | 0.178931 | 773.0769 | 0.09313019
1117.04 | 0.179218 | 773.0769 | 0.09313019
1118.86 | 0.179567 | 773.0769 | 0.09313019
1120.23 | 0.179831 | 773.0769 | 0.09313019
1121.6 | 0.180101 | 784.6154 | 0.094496
1123.05 | 0.180382 | 784.6154 | 0.094496
1124.43 | 0.180661 | 784.6154 | 0.094496
1125.82 | 0.180926 | 784.6154 | 0.094496
1127.25 | 0.181205 | 784.6154 | 0.094496
1128.55 | 0.181471 | 784.6154 | 0.094496
1130.12 | 0.181782 | 784.6154 | 0.094496
1131.37 | 0.18203 | 784.6154 | 0.094496
1133.23 | 0.182405 | 784.6154 | 0.094496
1134.59 | 0.182677 | 796.1538 | 0.09588538
1135.6 | 0.182871 | 796.1538 | 0.09588538
1137.38 | 0.183233 | 796.1538 | 0.09588538
1138.73 | 0.183504 | 796.1538 | 0.09588538
1140.13 | 0.183791 | 796.1538 | 0.09588538
1141.44 | 0.184056 | 796.1538 | 0.09588538
1143.05 | 0.184386 | 796.1538 | 0.09588538
1144.67 | 0.184719 | 796.1538 | 0.09588538
1145.84 | 0.184949 | 796.1538 | 0.09588538
1147.38 | 0.185269 | 796.1538 | 0.09588538
1148.88 | 0.185574 | 807.6923 | 0.09730064
1150.21 | 0.185854 | 807.6923 | 0.09730064
1151.45 | 0.186111 | 807.6923 | 0.09730064
1153.05 | 0.186447 | 807.6923 | 0.09730064
1154.32 | 0.186709 | 807.6923 | 0.09730064
1155.85 | 0.187035 | 807.6923 | 0.09730064
1157 | 0.187278 | 807.6923 | 0.09730064
1158.54 | 0.187613 | 807.6923 | 0.09730064
1159.91 | 0.187901 | 807.6923 | 0.09730064
1161.16 | 0.188175 | 819.2308 | 0.09874271
1163.01 | 0.188546 | 819.2308 | 0.09874271
1164.24 | 0.188829 | 819.2308 | 0.09874271
1165.48 | 0.189098 | 819.2308 | 0.09874271
1166.78 | 0.189373 | 819.2308 | 0.09874271
1168.23 | 0.18969 | 819.2308 | 0.09874271
1169.57 | 0.189987 | 819.2308 | 0.09874271
1170.9 | 0.190271 | 819.2308 | 0.09874271
1172.17 | 0.190517 | 819.2308 | 0.09874271
1173.17 | 0.190732 | 830.7692 | 0.1002133
1174.62 | 0.191065 | 830.7692 | 0.1002133
1175.71 | 0.191297 | 830.7692 | 0.1002133
1177.08 | 0.19161 | 830.7692 | 0.1002133
1178.13 | 0.191849 | 830.7692 | 0.1002133
1179.54 | 0.19217 | 830.7692 | 0.1002133
1180.58 | 0.192415 | 830.7692 | 0.1002133
1182.03 | 0.192748 | 830.7692 | 0.1002133
1183.1 | 0.192985 | 830.7692 | 0.1002133
1184.37 | 0.193274 | 842.3077 | 0.1017142
1185.53 | 0.193539 | 842.3077 | 0.1017142
1186.87 | 0.193856 | 842.3077 | 0.1017142
1188.07 | 0.194131 | 842.3077 | 0.1017142
1189.29 | 0.194411 | 842.3077 | 0.1017142
1190.71 | 0.194743 | 842.3077 | 0.1017142
1191.89 | 0.195018 | 842.3077 | 0.1017142
1193.26 | 0.195336 | 842.3077 | 0.1017142
1194.53 | 0.195633 | 842.3077 | 0.1017142
1195.68 | 0.195914 | 842.3077 | 0.1017142
1196.93 | 0.196207 | 853.8462 | 0.1032475
1198.32 | 0.196536 | 853.8462 | 0.1032475
1199.37 | 0.196783 | 853.8462 | 0.1032475
1200.63 | 0.197095 | 853.8462 | 0.1032475
1202.1 | 0.197448 | 853.8462 | 0.1032475
1203.32 | 0.19774 | 853.8462 | 0.1032475
1204.49 | 0.198032 | 853.8462 | 0.1032475
1205.59 | 0.198293 | 853.8462 | 0.1032475
1206.71 | 0.198566 | 853.8462 | 0.1032475
1207.78 | 0.198827 | 865.3846 | 0.104815
1208.84 | 0.199089 | 865.3846 | 0.104815
1209.95 | 0.19937 | 865.3846 | 0.104815
1211.03 | 0.199639 | 865.3846 | 0.104815
1212.08 | 0.199913 | 865.3846 | 0.104815
1213.12 | 0.200174 | 865.3846 | 0.104815
1214.37 | 0.200482 | 865.3846 | 0.104815
1215.38 | 0.200745 | 865.3846 | 0.104815
1216.8 | 0.201097 | 865.3846 | 0.104815
1218.1 | 0.201427 | 876.9231 | 0.106419
1219.24 | 0.201711 | 876.9231 | 0.106419
1220.24 | 0.201973 | 876.9231 | 0.106419
1221.29 | 0.202245 | 876.9231 | 0.106419
1222.44 | 0.202544 | 876.9231 | 0.106419
1223.56 | 0.202836 | 876.9231 | 0.106419
1224.75 | 0.203139 | 876.9231 | 0.106419
1225.86 | 0.203431 | 876.9231 | 0.106419
1227.15 | 0.203767 | 876.9231 | 0.106419
1228.03 | 0.204003 | 888.4615 | 0.1080618
1229.05 | 0.20427 | 888.4615 | 0.1080618
1230.07 | 0.204532 | 888.4615 | 0.1080618
1231.22 | 0.204841 | 888.4615 | 0.1080618
1232.25 | 0.205119 | 888.4615 | 0.1080618
1233.3 | 0.205409 | 888.4615 | 0.1080618
1234.51 | 0.20573 | 888.4615 | 0.1080618
1235.49 | 0.205995 | 888.4615 | 0.1080618
1236.61 | 0.2063 | 888.4615 | 0.1080618
1237.58 | 0.206559 | 888.4615 | 0.1080618
1238.69 | 0.206861 | 900 | 0.1097457
1239.76 | 0.207161 | 900 | 0.1097457
1240.86 | 0.207464 | 900 | 0.1097457
1241.63 | 0.20768 | 900 | 0.1097457
1242.92 | 0.208033 | 900 | 0.1097457
1243.93 | 0.208319 | 900 | 0.1097457
1245.03 | 0.208635 | 900 | 0.1097457
1246.34 | 0.209001 | 900 | 0.1097457
1247.4 | 0.20931 | 900 | 0.1097457
1248.44 | 0.209607 | 911.5385 | 0.1114736
1249.36 | 0.209877 | 911.5385 | 0.1114736
1250.36 | 0.210166 | 911.5385 | 0.1114736
1251.16 | 0.2104 | 911.5385 | 0.1114736
1252.31 | 0.210725 | 911.5385 | 0.1114736
1253.09 | 0.210954 | 911.5385 | 0.1114736
1254.04 | 0.211233 | 911.5385 | 0.1114736
1254.96 | 0.211502 | 911.5385 | 0.1114736
1256.3 | 0.211892 | 911.5385 | 0.1114736
1257.26 | 0.21219 | 923.0769 | 0.1132483
1258.18 | 0.212462 | 923.0769 | 0.1132483
1259.2 | 0.212774 | 923.0769 | 0.1132483
1260.1 | 0.213038 | 923.0769 | 0.1132483
1261 | 0.213307 | 923.0769 | 0.1132483
1261.69 | 0.21352 | 923.0769 | 0.1132483
1262.7 | 0.213827 | 923.0769 | 0.1132483
1263.57 | 0.214092 | 923.0769 | 0.1132483
1264.57 | 0.214399 | 923.0769 | 0.1132483
1265.39 | 0.214653 | 934.6154 | 0.1150731
1266.29 | 0.214928 | 934.6154 | 0.1150731
1267.13 | 0.215196 | 934.6154 | 0.1150731
1268.03 | 0.215479 | 934.6154 | 0.1150731
1268.89 | 0.215742 | 934.6154 | 0.1150731
1269.71 | 0.216015 | 934.6154 | 0.1150731
1270.66 | 0.216304 | 934.6154 | 0.1150731
1271.31 | 0.216517 | 934.6154 | 0.1150731
1272.13 | 0.216779 | 934.6154 | 0.1150731
1272.88 | 0.217017 | 934.6154 | 0.1150731
1273.77 | 0.217309 | 946.1538 | 0.1169513
1274.5 | 0.217545 | 946.1538 | 0.1169513
1275.2 | 0.217776 | 946.1538 | 0.1169513
1276.04 | 0.218049 | 946.1538 | 0.1169513
1276.79 | 0.218289 | 946.1538 | 0.1169513
1277.84 | 0.218639 | 946.1538 | 0.1169513
1278.72 | 0.218931 | 946.1538 | 0.1169513
1279.64 | 0.21924 | 946.1538 | 0.1169513
1280.49 | 0.219527 | 946.1538 | 0.1169513
1281.31 | 0.219806 | 957.6923 | 0.1188868
1282.06 | 0.220059 | 957.6923 | 0.1188868
1282.89 | 0.220332 | 957.6923 | 0.1188868
1283.88 | 0.220673 | 957.6923 | 0.1188868
1284.71 | 0.220954 | 957.6923 | 0.1188868
1285.35 | 0.221175 | 957.6923 | 0.1188868
1286.2 | 0.221471 | 957.6923 | 0.1188868
1286.93 | 0.221731 | 957.6923 | 0.1188868
1287.61 | 0.221975 | 957.6923 | 0.1188868
1288.4 | 0.222241 | 969.2308 | 0.1208837
1289.1 | 0.222491 | 969.2308 | 0.1208837
1289.98 | 0.222808 | 969.2308 | 0.1208837
1290.6 | 0.223023 | 969.2308 | 0.1208837
1291.52 | 0.223347 | 969.2308 | 0.1208837
1292.15 | 0.223569 | 969.2308 | 0.1208837
1292.89 | 0.223842 | 969.2308 | 0.1208837
1293.62 | 0.224106 | 969.2308 | 0.1208837
1294.19 | 0.224314 | 969.2308 | 0.1208837
1294.82 | 0.224547 | 969.2308 | 0.1208837
1295.52 | 0.224803 | 980.7692 | 0.1229464
1296.31 | 0.225098 | 980.7692 | 0.1229464
1297.04 | 0.225367 | 980.7692 | 0.1229464
1297.84 | 0.225654 | 980.7692 | 0.1229464
1298.56 | 0.225928 | 980.7692 | 0.1229464
1299.21 | 0.226172 | 980.7692 | 0.1229464
1299.85 | 0.226415 | 980.7692 | 0.1229464
1300.48 | 0.226654 | 980.7692 | 0.1229464
1301.28 | 0.226957 | 980.7692 | 0.1229464
1302.03 | 0.227247 | 992.3077 | 0.1250797
1302.85 | 0.227561 | 992.3077 | 0.1250797
1303.52 | 0.227833 | 992.3077 | 0.1250797
1304.43 | 0.228177 | 992.3077 | 0.1250797
1305.13 | 0.228451 | 992.3077 | 0.1250797
1305.94 | 0.228772 | 992.3077 | 0.1250797
1306.65 | 0.229049 | 992.3077 | 0.1250797
1307.27 | 0.229295 | 992.3077 | 0.1250797
1307.97 | 0.229574 | 992.3077 | 0.1250797
1308.59 | 0.229822 | 1003.846 | 0.1272888
1309.41 | 0.23016 | 1003.846 | 0.1272888
1310.11 | 0.230445 | 1003.846 | 0.1272888
1310.84 | 0.230736 | 1003.846 | 0.1272888
1311.39 | 0.230965 | 1003.846 | 0.1272888
1312.11 | 0.231253 | 1003.846 | 0.1272888
1312.73 | 0.231508 | 1003.846 | 0.1272888
1313.39 | 0.231786 | 1003.846 | 0.1272888
1314.26 | 0.232155 | 1003.846 | 0.1272888
1314.83 | 0.232397 | 1015.385 | 0.1295867
1315.41 | 0.232639 | 1015.385 | 0.1295867
1315.91 | 0.232853 | 1015.385 | 0.1295867
1316.6 | 0.233145 | 1015.385 | 0.1295867
1317.18 | 0.233389 | 1015.385 | 0.1295867
1317.9 | 0.233698 | 1015.385 | 0.1295867
1318.52 | 0.233966 | 1015.385 | 0.1295867
1319.18 | 0.234259 | 1015.385 | 0.1295867
1319.83 | 0.234545 | 1015.385 | 0.1295867
1320.52 | 0.234848 | 1015.385 | 0.1295867
1321.2 | 0.235144 | 1026.923 | 0.1319763
1321.85 | 0.235437 | 1026.923 | 0.1319763
1322.52 | 0.235741 | 1026.923 | 0.1319763
1323.14 | 0.236017 | 1026.923 | 0.1319763
1323.74 | 0.236292 | 1026.923 | 0.1319763
1324.24 | 0.236521 | 1026.923 | 0.1319763
1324.76 | 0.236764 | 1026.923 | 0.1319763
1325.27 | 0.237001 | 1026.923 | 0.1319763
1325.92 | 0.237311 | 1026.923 | 0.1319763
1326.58 | 0.23762 | 1038.462 | 0.1344653
1327.13 | 0.237877 | 1038.462 | 0.1344653
1327.84 | 0.238217 | 1038.462 | 0.1344653
1328.48 | 0.23851 | 1038.462 | 0.1344653
1329.03 | 0.238775 | 1038.462 | 0.1344653
1329.49 | 0.239002 | 1038.462 | 0.1344653
1330.03 | 0.239252 | 1038.462 | 0.1344653
1330.6 | 0.239518 | 1038.462 | 0.1344653
1331.16 | 0.239789 | 1038.462 | 0.1344653
1331.73 | 0.240064 | 1050 | 0.1370626
1332.3 | 0.240349 | 1050 | 0.1370626
1332.83 | 0.240612 | 1050 | 0.1370626
1333.32 | 0.240853 | 1050 | 0.1370626
1333.9 | 0.241144 | 1050 | 0.1370626
1334.4 | 0.241403 | 1050 | 0.1370626
1334.93 | 0.24167 | 1050 | 0.1370626
1335.43 | 0.241924 | 1050 | 0.1370626
1335.87 | 0.242146 | 1050 | 0.1370626
1336.32 | 0.242373 | 1061.538 | 0.1397778
1336.87 | 0.242659 | 1061.538 | 0.1397778
1337.35 | 0.242912 | 1061.538 | 0.1397778
1337.89 | 0.243188 | 1061.538 | 0.1397778
1338.42 | 0.243464 | 1061.538 | 0.1397778
1338.89 | 0.24372 | 1061.538 | 0.1397778
1339.42 | 0.244013 | 1061.538 | 0.1397778
1339.96 | 0.2443 | 1061.538 | 0.1397778
1340.44 | 0.244564 | 1061.538 | 0.1397778
1340.94 | 0.244828 | 1061.538 | 0.1397778
1341.49 | 0.245126 | 1073.077 | 0.142622
1341.98 | 0.245386 | 1073.077 | 0.142622
1342.44 | 0.245652 | 1073.077 | 0.142622
1343.01 | 0.245969 | 1073.077 | 0.142622
1343.46 | 0.246219 | 1073.077 | 0.142622
1343.94 | 0.246496 | 1073.077 | 0.142622
1344.41 | 0.246754 | 1073.077 | 0.142622
1344.86 | 0.247016 | 1073.077 | 0.142622
1345.36 | 0.247309 | 1073.077 | 0.142622
1345.88 | 0.247604 | 1084.615 | 0.1456075
1346.31 | 0.247859 | 1084.615 | 0.1456075
1346.75 | 0.248117 | 1084.615 | 0.1456075
1347.16 | 0.248363 | 1084.615 | 0.1456075
1347.63 | 0.248646 | 1084.615 | 0.1456075
1348.08 | 0.248918 | 1084.615 | 0.1456075
1348.53 | 0.249182 | 1084.615 | 0.1456075
1348.98 | 0.249453 | 1084.615 | 0.1456075
1349.38 | 0.249698 | 1084.615 | 0.1456075
1349.78 | 0.249948 | 1096.154 | 0.1487476
1350.23 | 0.25023 | 1096.154 | 0.1487476
1350.69 | 0.250513 | 1096.154 | 0.1487476
1351.19 | 0.250825 | 1096.154 | 0.1487476
1351.52 | 0.251038 | 1096.154 | 0.1487476
1351.85 | 0.25125 | 1096.154 | 0.1487476
1352.32 | 0.251544 | 1096.154 | 0.1487476
1352.75 | 0.251831 | 1096.154 | 0.1487476
1353.15 | 0.252086 | 1096.154 | 0.1487476
1353.56 | 0.252352 | 1107.692 | 0.1520564
1353.91 | 0.252586 | 1107.692 | 0.1520564
1354.24 | 0.252811 | 1107.692 | 0.1520564
1354.61 | 0.253046 | 1107.692 | 0.1520564
1354.99 | 0.25332 | 1107.692 | 0.1520564
1355.29 | 0.253511 | 1107.692 | 0.1520564
1355.62 | 0.253742 | 1107.692 | 0.1520564
1356.01 | 0.254 | 1107.692 | 0.1520564
1356.39 | 0.254264 | 1107.692 | 0.1520564
1356.76 | 0.254526 | 1107.692 | 0.1520564
1357.11 | 0.254769 | 1119.231 | 0.1555482
1357.44 | 0.255023 | 1119.231 | 0.1555482
1357.79 | 0.255273 | 1119.231 | 0.1555482
1358.16 | 0.255537 | 1119.231 | 0.1555482
1358.51 | 0.25579 | 1119.231 | 0.1555482
1358.83 | 0.25603 | 1119.231 | 0.1555482
1359.16 | 0.256271 | 1119.231 | 0.1555482
1359.55 | 0.256562 | 1119.231 | 0.1555482
1359.9 | 0.25682 | 1119.231 | 0.1555482
1360.2 | 0.257053 | 1130.769 | 0.1592861
1360.55 | 0.257324 | 1130.769 | 0.1592861
1360.88 | 0.257583 | 1130.769 | 0.1592861
1361.23 | 0.257859 | 1130.769 | 0.1592861
1361.55 | 0.258107 | 1130.769 | 0.1592861
1361.88 | 0.258363 | 1130.769 | 0.1592861
1362.16 | 0.258578 | 1130.769 | 0.1592861
1362.53 | 0.258865 | 1130.769 | 0.1592861
1362.9 | 0.259159 | 1130.769 | 0.1592861
1363.23 | 0.259423 | 1142.308 | 0.1632716
1363.57 | 0.259694 | 1142.308 | 0.1632716
1363.88 | 0.259948 | 1142.308 | 0.1632716
1364.23 | 0.260232 | 1142.308 | 0.1632716
1364.52 | 0.260468 | 1142.308 | 0.1632716
1364.83 | 0.260733 | 1142.308 | 0.1632716
1365.12 | 0.260985 | 1142.308 | 0.1632716
1365.47 | 0.261275 | 1142.308 | 0.1632716
1365.75 | 0.261517 | 1142.308 | 0.1632716
1366.07 | 0.261785 | 1153.846 | 0.1675357
1366.37 | 0.262047 | 1153.846 | 0.1675357
1366.72 | 0.262354 | 1153.846 | 0.1675357
1367.04 | 0.262643 | 1153.846 | 0.1675357
1367.34 | 0.262903 | 1153.846 | 0.1675357
1367.67 | 0.263204 | 1153.846 | 0.1675357
1367.97 | 0.26348 | 1153.846 | 0.1675357
1368.29 | 0.26376 | 1153.846 | 0.1675357
1368.51 | 0.263969 | 1153.846 | 0.1675357
1368.77 | 0.264213 | 1153.846 | 0.1675357
1369.04 | 0.264466 | 1165.385 | 0.1721127
1369.31 | 0.264726 | 1165.385 | 0.1721127
1369.57 | 0.264981 | 1165.385 | 0.1721127
1369.82 | 0.265216 | 1165.385 | 0.1721127
1370.07 | 0.265466 | 1165.385 | 0.1721127
1370.32 | 0.265718 | 1165.385 | 0.1721127
1370.61 | 0.266007 | 1165.385 | 0.1721127
1370.84 | 0.266243 | 1165.385 | 0.1721127
1371.09 | 0.266501 | 1165.385 | 0.1721127
1371.31 | 0.266728 | 1176.923 | 0.1770386
1371.56 | 0.266991 | 1176.923 | 0.1770386
1371.76 | 0.267208 | 1176.923 | 0.1770386
1371.99 | 0.267468 | 1176.923 | 0.1770386
1372.21 | 0.267705 | 1176.923 | 0.1770386
1372.43 | 0.26795 | 1176.923 | 0.1770386
1372.69 | 0.268244 | 1176.923 | 0.1770386
1372.86 | 0.268437 | 1176.923 | 0.1770386
1373.03 | 0.268629 | 1176.923 | 0.1770386
1373.18 | 0.268801 | 1188.462 | 0.1823461
1373.34 | 0.268996 | 1188.462 | 0.1823461
1373.49 | 0.269177 | 1188.462 | 0.1823461
1373.66 | 0.26938 | 1188.462 | 0.1823461
1373.81 | 0.269561 | 1188.462 | 0.1823461
1373.98 | 0.269772 | 1188.462 | 0.1823461
1374.14 | 0.269987 | 1188.462 | 0.1823461
1374.29 | 0.270188 | 1188.462 | 0.1823461
1374.46 | 0.27041 | 1188.462 | 0.1823461
1374.61 | 0.270612 | 1200 | 0.1880604
1374.78 | 0.27084 | 1200 | 0.1880604
1374.91 | 0.271015 | 1200 | 0.1880604
1375.08 | 0.271251 | 1200 | 0.1880604
1375.23 | 0.271478 | 1200 | 0.1880604
1375.4 | 0.271709 | 1200 | 0.1880604
1375.56 | 0.271961 | 1200 | 0.1880604
1375.71 | 0.272182 | 1200 | 0.1880604
1375.88 | 0.272436 | 1200 | 0.1880604
1376.03 | 0.27266 | 1200 | 0.1880604
1376.2 | 0.272914 | 1211.538 | 0.1941956
1376.33 | 0.273129 | 1211.538 | 0.1941956
1376.5 | 0.273403 | 1211.538 | 0.1941956
1376.65 | 0.273664 | 1211.538 | 0.1941956
1376.8 | 0.273913 | 1211.538 | 0.1941956
1376.95 | 0.274169 | 1211.538 | 0.1941956
1377.11 | 0.27447 | 1211.538 | 0.1941956
1377.28 | 0.274777 | 1211.538 | 0.1941956
1377.43 | 0.275053 | 1211.538 | 0.1941956
1377.6 | 0.275388 | 1223.077 | 0.2013234
1377.75 | 0.275687 | 1223.077 | 0.2013234
1377.9 | 0.275997 | 1223.077 | 0.2013234
1378.05 | 0.276317 | 1223.077 | 0.2013234
1378.22 | 0.276689 | 1223.077 | 0.2013234
1378.37 | 0.277035 | 1223.077 | 0.2013234
1378.53 | 0.277446 | 1223.077 | 0.2013234
1378.68 | 0.277836 | 1223.077 | 0.2013234
1378.85 | 0.278298 | 1223.077 | 0.2013234
1379.02 | 0.278799 | 1234.615 | 0.2091945
1379.17 | 0.279278 | 1234.615 | 0.2091945
1379.32 | 0.279809 | 1234.615 | 0.2091945
1379.47 | 0.280377 | 1234.615 | 0.2091945
1379.63 | 0.281079 | 1234.615 | 0.2091945
1379.78 | 0.281806 | 1234.615 | 0.2091945
1379.95 | 0.282761 | 1234.615 | 0.2091945
1380.1 | 0.283831 | 1234.615 | 0.2091945
1380.42 | 0.29267 | 1234.615 | 0.2091945
0 | 0 | 0 | 0
0.2 | 0.000413 | 0 | 0
0.68 | 0.00054 | 0 | 0
2.04 | 0.000768 | 0 | 0
4.25 | 0.001055 | 0 | 0
7.66 | 0.001443 | 11.53846 | 0.001718737
11.95 | 0.001915 | 11.53846 | 0.001718737
14.72 | 0.002262 | 11.53846 | 0.001718737
18.44 | 0.002718 | 11.53846 | 0.001718737
22.09 | 0.003172 | 11.53846 | 0.001718737
25.48 | 0.003628 | 23.07692 | 0.003320102
28.86 | 0.00408 | 23.07692 | 0.003320102
32.63 | 0.004591 | 23.07692 | 0.003320102
35.77 | 0.00499 | 23.07692 | 0.003320102
39.06 | 0.005394 | 23.07692 | 0.003320102
42.38 | 0.005846 | 34.61538 | 0.004820233
47.1 | 0.00649 | 34.61538 | 0.004820233
50.05 | 0.006857 | 34.61538 | 0.004820233
53.27 | 0.007326 | 34.61538 | 0.004820233
56.58 | 0.00775 | 34.61538 | 0.004820233
59.56 | 0.008138 | 46.15385 | 0.0062323
63.13 | 0.008535 | 46.15385 | 0.0062323
66.55 | 0.008989 | 46.15385 | 0.0062323
69.89 | 0.009422 | 46.15385 | 0.0062323
74.16 | 0.009953 | 46.15385 | 0.0062323
77.93 | 0.010439 | 57.69231 | 0.00756684
82.07 | 0.010961 | 57.69231 | 0.00756684
85.32 | 0.011337 | 57.69231 | 0.00756684
88.86 | 0.011751 | 57.69231 | 0.00756684
92.31 | 0.012138 | 69.23077 | 0.008833434
96.1 | 0.012589 | 69.23077 | 0.008833434
99.95 | 0.013026 | 69.23077 | 0.008833434
103.56 | 0.01342 | 69.23077 | 0.008833434
106.79 | 0.013808 | 69.23077 | 0.008833434
110.95 | 0.014269 | 80.76923 | 0.01003954
114.05 | 0.014606 | 80.76923 | 0.01003954
117.96 | 0.015034 | 80.76923 | 0.01003954
121.06 | 0.015351 | 80.76923 | 0.01003954
123.96 | 0.015701 | 80.76923 | 0.01003954
126.97 | 0.016017 | 92.30769 | 0.01119155
130.54 | 0.016406 | 92.30769 | 0.01119155
133.86 | 0.016751 | 92.30769 | 0.01119155
137.36 | 0.017117 | 92.30769 | 0.01119155
141.43 | 0.017529 | 92.30769 | 0.01119155
145.58 | 0.017947 | 103.8462 | 0.01229486
147.97 | 0.018208 | 103.8462 | 0.01229486
150.89 | 0.018481 | 103.8462 | 0.01229486
154.78 | 0.018875 | 103.8462 | 0.01229486
157.78 | 0.019152 | 103.8462 | 0.01229486
160.9 | 0.019503 | 115.3846 | 0.01335414
164.89 | 0.019898 | 115.3846 | 0.01335414
168.21 | 0.020215 | 115.3846 | 0.01335414
171.06 | 0.02052 | 115.3846 | 0.01335414
173.26 | 0.020713 | 115.3846 | 0.01335414
176.67 | 0.021062 | 126.9231 | 0.01437344
180.24 | 0.021375 | 126.9231 | 0.01437344
182.82 | 0.021662 | 126.9231 | 0.01437344
185.69 | 0.021922 | 126.9231 | 0.01437344
188.96 | 0.022222 | 138.4615 | 0.01535631
192.28 | 0.022541 | 138.4615 | 0.01535631
195.99 | 0.022861 | 138.4615 | 0.01535631
199.21 | 0.023183 | 138.4615 | 0.01535631
202.41 | 0.023467 | 138.4615 | 0.01535631
206.38 | 0.02386 | 150 | 0.01630584
210.19 | 0.024184 | 150 | 0.01630584
214.39 | 0.024565 | 150 | 0.01630584
218.08 | 0.024887 | 150 | 0.01630584
221.76 | 0.025226 | 150 | 0.01630584
225.45 | 0.02556 | 161.5385 | 0.0172248
228.64 | 0.025838 | 161.5385 | 0.0172248
231.27 | 0.026055 | 161.5385 | 0.0172248
235.1 | 0.026416 | 161.5385 | 0.0172248
237.68 | 0.026638 | 161.5385 | 0.0172248
241.75 | 0.026989 | 173.0769 | 0.0181155
245.36 | 0.027289 | 173.0769 | 0.0181155
250.29 | 0.027716 | 173.0769 | 0.0181155
253.3 | 0.027968 | 173.0769 | 0.0181155
256.75 | 0.028246 | 173.0769 | 0.0181155
260.94 | 0.028594 | 184.6154 | 0.01898029
264.84 | 0.028889 | 184.6154 | 0.01898029
267.95 | 0.029166 | 184.6154 | 0.01898029
271.52 | 0.029443 | 184.6154 | 0.01898029
274.57 | 0.029731 | 184.6154 | 0.01898029
278.57 | 0.030042 | 196.1538 | 0.01982111
282.76 | 0.030405 | 196.1538 | 0.01982111
286.5 | 0.030709 | 196.1538 | 0.01982111
289.74 | 0.030951 | 196.1538 | 0.01982111
293.49 | 0.031278 | 207.6923 | 0.0206397
297.63 | 0.031606 | 207.6923 | 0.0206397
301.4 | 0.031891 | 207.6923 | 0.0206397
304.67 | 0.032145 | 207.6923 | 0.0206397
307.92 | 0.032396 | 207.6923 | 0.0206397
311.29 | 0.032643 | 219.2308 | 0.02143761
314.93 | 0.032945 | 219.2308 | 0.02143761
318.88 | 0.033257 | 219.2308 | 0.02143761
322.17 | 0.033494 | 219.2308 | 0.02143761
326.02 | 0.033815 | 219.2308 | 0.02143761
329.58 | 0.034088 | 230.7692 | 0.02221628
332.71 | 0.034323 | 230.7692 | 0.02221628
335.93 | 0.03456 | 230.7692 | 0.02221628
339.77 | 0.034868 | 230.7692 | 0.02221628
343.81 | 0.035215 | 230.7692 | 0.02221628
347.46 | 0.035482 | 242.3077 | 0.02297701
350.22 | 0.035699 | 242.3077 | 0.02297701
353.89 | 0.035964 | 242.3077 | 0.02297701
356.87 | 0.036181 | 242.3077 | 0.02297701
360.18 | 0.036439 | 242.3077 | 0.02297701
364.16 | 0.036734 | 253.8462 | 0.02372098
367.35 | 0.036953 | 253.8462 | 0.02372098
370.57 | 0.037223 | 253.8462 | 0.02372098
375.23 | 0.03743 | 253.8462 | 0.02372098
378.63 | 0.037651 | 253.8462 | 0.02372098
381.85 | 0.037907 | 265.3846 | 0.02444925
385.85 | 0.038212 | 265.3846 | 0.02444925
388.77 | 0.038427 | 265.3846 | 0.02444925
393.38 | 0.03877 | 265.3846 | 0.02444925
396.66 | 0.039 | 276.9231 | 0.02516279
400.15 | 0.039249 | 276.9231 | 0.02516279
403.02 | 0.039445 | 276.9231 | 0.02516279
406.47 | 0.03968 | 276.9231 | 0.02516279
409.86 | 0.039928 | 276.9231 | 0.02516279
413.98 | 0.040246 | 288.4615 | 0.02586249
417.57 | 0.040488 | 288.4615 | 0.02586249
422.26 | 0.040812 | 288.4615 | 0.02586249
426.75 | 0.041099 | 288.4615 | 0.02586249
430.72 | 0.0414 | 288.4615 | 0.02586249
434.49 | 0.041685 | 300 | 0.02654917
437.42 | 0.041853 | 300 | 0.02654917
440.88 | 0.042104 | 300 | 0.02654917
443.8 | 0.042288 | 300 | 0.02654917
446.62 | 0.042523 | 300 | 0.02654917
450.19 | 0.042771 | 311.5385 | 0.02722358
452.69 | 0.042913 | 311.5385 | 0.02722358
455.71 | 0.043124 | 311.5385 | 0.02722358
459.4 | 0.043405 | 311.5385 | 0.02722358
462.22 | 0.0436 | 311.5385 | 0.02722358
466.15 | 0.043873 | 323.0769 | 0.02788642
469.69 | 0.044089 | 323.0769 | 0.02788642
472.79 | 0.044308 | 323.0769 | 0.02788642
476.48 | 0.044571 | 323.0769 | 0.02788642
479.57 | 0.044771 | 323.0769 | 0.02788642
483.3 | 0.045038 | 334.6154 | 0.02853834
487.18 | 0.045258 | 334.6154 | 0.02853834
491.21 | 0.045556 | 334.6154 | 0.02853834
495.23 | 0.045822 | 334.6154 | 0.02853834
498.44 | 0.046017 | 346.1538 | 0.02917994
501.31 | 0.046212 | 346.1538 | 0.02917994
505.83 | 0.046517 | 346.1538 | 0.02917994
508.66 | 0.046716 | 346.1538 | 0.02917994
512.82 | 0.046971 | 346.1538 | 0.02917994
516.59 | 0.047238 | 357.6923 | 0.02981179
519.54 | 0.047431 | 357.6923 | 0.02981179
524 | 0.04771 | 357.6923 | 0.02981179
527.85 | 0.047954 | 357.6923 | 0.02981179
532.04 | 0.048262 | 357.6923 | 0.02981179
535.43 | 0.04845 | 369.2308 | 0.03043442
538.43 | 0.048651 | 369.2308 | 0.03043442
541.4 | 0.04885 | 369.2308 | 0.03043442
544.9 | 0.049065 | 369.2308 | 0.03043442
548.14 | 0.049289 | 369.2308 | 0.03043442
552.11 | 0.049538 | 380.7692 | 0.03104831
555.66 | 0.049784 | 380.7692 | 0.03104831
559.37 | 0.050007 | 380.7692 | 0.03104831
564.22 | 0.050323 | 380.7692 | 0.03104831
566.93 | 0.050486 | 380.7692 | 0.03104831
569.7 | 0.050621 | 392.3077 | 0.03165392
573.07 | 0.050866 | 392.3077 | 0.03165392
576.12 | 0.051057 | 392.3077 | 0.03165392
579.46 | 0.051267 | 392.3077 | 0.03165392
583.73 | 0.051557 | 392.3077 | 0.03165392
587.38 | 0.051798 | 403.8462 | 0.03225169
590.75 | 0.051995 | 403.8462 | 0.03225169
593.29 | 0.052112 | 403.8462 | 0.03225169
598.26 | 0.052447 | 403.8462 | 0.03225169
601.6 | 0.052669 | 415.3846 | 0.03284202
605.83 | 0.052923 | 415.3846 | 0.03284202
608.7 | 0.05312 | 415.3846 | 0.03284202
612.12 | 0.053334 | 415.3846 | 0.03284202
615.24 | 0.053514 | 415.3846 | 0.03284202
618.98 | 0.053728 | 426.9231 | 0.0334253
621.85 | 0.053938 | 426.9231 | 0.0334253
625.22 | 0.054161 | 426.9231 | 0.0334253
629.01 | 0.054397 | 426.9231 | 0.0334253
632.78 | 0.054622 | 426.9231 | 0.0334253
636.38 | 0.054813 | 438.4615 | 0.03400187
639.47 | 0.055031 | 438.4615 | 0.03400187
643.02 | 0.055252 | 438.4615 | 0.03400187
646.83 | 0.055477 | 438.4615 | 0.03400187
650.88 | 0.055705 | 438.4615 | 0.03400187
654.37 | 0.05594 | 450 | 0.03457209
657.84 | 0.056158 | 450 | 0.03457209
661.74 | 0.056389 | 450 | 0.03457209
665.21 | 0.056565 | 450 | 0.03457209
668.67 | 0.056797 | 450 | 0.03457209
672.59 | 0.057028 | 461.5385 | 0.03513628
676.22 | 0.057258 | 461.5385 | 0.03513628
680.59 | 0.057522 | 461.5385 | 0.03513628
683.3 | 0.057685 | 461.5385 | 0.03513628
686.97 | 0.05791 | 461.5385 | 0.03513628
690.77 | 0.058111 | 473.0769 | 0.03569471
693.41 | 0.058259 | 473.0769 | 0.03569471
696.18 | 0.058432 | 473.0769 | 0.03569471
699.83 | 0.05865 | 473.0769 | 0.03569471
702.92 | 0.058814 | 484.6154 | 0.0362477
705.74 | 0.058986 | 484.6154 | 0.0362477
708.44 | 0.059146 | 484.6154 | 0.0362477
711.44 | 0.059296 | 484.6154 | 0.0362477
714.56 | 0.059496 | 484.6154 | 0.0362477
718.25 | 0.059714 | 496.1538 | 0.03679553
723.14 | 0.059983 | 496.1538 | 0.03679553
726.76 | 0.060238 | 496.1538 | 0.03679553
731.55 | 0.060526 | 496.1538 | 0.03679553
735.74 | 0.060762 | 496.1538 | 0.03679553
739.82 | 0.060967 | 507.6923 | 0.03733845
742.69 | 0.061119 | 507.6923 | 0.03733845
745 | 0.061294 | 507.6923 | 0.03733845
749.05 | 0.061546 | 507.6923 | 0.03733845
751.25 | 0.061676 | 507.6923 | 0.03733845
754.37 | 0.061874 | 519.2308 | 0.03787672
757.81 | 0.06205 | 519.2308 | 0.03787672
762.1 | 0.062305 | 519.2308 | 0.03787672
766 | 0.062536 | 519.2308 | 0.03787672
769.04 | 0.062706 | 519.2308 | 0.03787672
772.31 | 0.062878 | 530.7692 | 0.03841056
774.48 | 0.063056 | 530.7692 | 0.03841056
778.1 | 0.063236 | 530.7692 | 0.03841056
781.08 | 0.063435 | 530.7692 | 0.03841056
784.17 | 0.063598 | 530.7692 | 0.03841056
786.71 | 0.063745 | 542.3077 | 0.0389402
790.33 | 0.063952 | 542.3077 | 0.0389402
794.16 | 0.06417 | 542.3077 | 0.0389402
796.95 | 0.06434 | 542.3077 | 0.0389402
799.45 | 0.06447 | 553.8462 | 0.03946586
803.76 | 0.06473 | 553.8462 | 0.03946586
806.09 | 0.064848 | 553.8462 | 0.03946586
809.38 | 0.065009 | 553.8462 | 0.03946586
811.76 | 0.06518 | 553.8462 | 0.03946586
814.98 | 0.065327 | 565.3846 | 0.03998774
818.66 | 0.065556 | 565.3846 | 0.03998774
821.07 | 0.065719 | 565.3846 | 0.03998774
824.81 | 0.065944 | 565.3846 | 0.03998774
827.6 | 0.066085 | 565.3846 | 0.03998774
830.02 | 0.066235 | 576.9231 | 0.04050604
833.95 | 0.066438 | 576.9231 | 0.04050604
837.59 | 0.066662 | 576.9231 | 0.04050604
839.89 | 0.066802 | 576.9231 | 0.04050604
843.56 | 0.067018 | 576.9231 | 0.04050604
846.77 | 0.067195 | 588.4615 | 0.04102095
850.32 | 0.067413 | 588.4615 | 0.04102095
854.13 | 0.067599 | 588.4615 | 0.04102095
857.61 | 0.06781 | 588.4615 | 0.04102095
859.75 | 0.067939 | 588.4615 | 0.04102095
862.08 | 0.068065 | 600 | 0.04153265
865.65 | 0.068263 | 600 | 0.04153265
869.41 | 0.068492 | 600 | 0.04153265
871.71 | 0.068627 | 600 | 0.04153265
874.36 | 0.068744 | 600 | 0.04153265
876.77 | 0.068887 | 611.5385 | 0.04204131
879.39 | 0.069047 | 611.5385 | 0.04204131
883.11 | 0.06925 | 611.5385 | 0.04204131
886.53 | 0.069433 | 611.5385 | 0.04204131
889.1 | 0.069558 | 623.0769 | 0.04254711
892.23 | 0.069745 | 623.0769 | 0.04254711
895.69 | 0.069944 | 623.0769 | 0.04254711
900.27 | 0.0702 | 623.0769 | 0.04254711
902.91 | 0.070377 | 623.0769 | 0.04254711
905.25 | 0.07047 | 634.6154 | 0.0430502
907.05 | 0.070606 | 634.6154 | 0.0430502
909.67 | 0.070749 | 634.6154 | 0.0430502
914.11 | 0.071002 | 634.6154 | 0.0430502
917.64 | 0.071188 | 634.6154 | 0.0430502
920.48 | 0.07137 | 646.1538 | 0.04355075
924.3 | 0.071585 | 646.1538 | 0.04355075
927.4 | 0.071745 | 646.1538 | 0.04355075
930.52 | 0.071924 | 646.1538 | 0.04355075
935.19 | 0.072181 | 646.1538 | 0.04355075
938.15 | 0.072359 | 657.6923 | 0.04404889
942.4 | 0.072598 | 657.6923 | 0.04404889
945.41 | 0.072759 | 657.6923 | 0.04404889
948.31 | 0.072924 | 657.6923 | 0.04404889
951.34 | 0.073074 | 657.6923 | 0.04404889
954.43 | 0.073242 | 669.2308 | 0.04454478
958.05 | 0.073455 | 669.2308 | 0.04454478
961.56 | 0.073647 | 669.2308 | 0.04454478
963.76 | 0.07379 | 669.2308 | 0.04454478
967.38 | 0.073993 | 669.2308 | 0.04454478
970.9 | 0.074159 | 680.7692 | 0.04503856
974.07 | 0.074344 | 680.7692 | 0.04503856
976.62 | 0.074512 | 680.7692 | 0.04503856
978.99 | 0.074635 | 680.7692 | 0.04503856
981.99 | 0.074798 | 692.3077 | 0.04553037
985.48 | 0.074992 | 692.3077 | 0.04553037
987.72 | 0.07511 | 692.3077 | 0.04553037
991.29 | 0.075317 | 692.3077 | 0.04553037
994.97 | 0.075516 | 692.3077 | 0.04553037
997.64 | 0.075654 | 703.8462 | 0.04602033
1000.23 | 0.075783 | 703.8462 | 0.04602033
1003.18 | 0.07597 | 703.8462 | 0.04602033
1007.7 | 0.076212 | 703.8462 | 0.04602033
1010.82 | 0.076396 | 703.8462 | 0.04602033
1013.29 | 0.076522 | 715.3846 | 0.04650858
1017.41 | 0.076762 | 715.3846 | 0.04650858
1019.95 | 0.076904 | 715.3846 | 0.04650858
1023.74 | 0.077107 | 715.3846 | 0.04650858
1027.17 | 0.077276 | 715.3846 | 0.04650858
1030.63 | 0.077491 | 726.9231 | 0.04699523
1034.82 | 0.077696 | 726.9231 | 0.04699523
1037.9 | 0.077872 | 726.9231 | 0.04699523
1041.47 | 0.078059 | 726.9231 | 0.04699523
1045.41 | 0.078302 | 726.9231 | 0.04699523
1048.98 | 0.078472 | 738.4615 | 0.04748043
1053.39 | 0.078751 | 738.4615 | 0.04748043
1056.3 | 0.078916 | 738.4615 | 0.04748043
1059.73 | 0.079113 | 738.4615 | 0.04748043
1063.41 | 0.079311 | 738.4615 | 0.04748043
1066.3 | 0.079466 | 750 | 0.04796427
1070.57 | 0.079692 | 750 | 0.04796427
1073.54 | 0.079843 | 750 | 0.04796427
1077.21 | 0.080039 | 750 | 0.04796427
1080.51 | 0.080234 | 761.5385 | 0.04844688
1084.33 | 0.080462 | 761.5385 | 0.04844688
1087.99 | 0.080626 | 761.5385 | 0.04844688
1091.83 | 0.080845 | 761.5385 | 0.04844688
1095.28 | 0.08104 | 761.5385 | 0.04844688
1098.8 | 0.081205 | 773.0769 | 0.04892836
1101.7 | 0.081386 | 773.0769 | 0.04892836
1105.12 | 0.081573 | 773.0769 | 0.04892836
1108.08 | 0.081736 | 773.0769 | 0.04892836
1111.48 | 0.08193 | 773.0769 | 0.04892836
1113.75 | 0.082052 | 784.6154 | 0.04940884
1117.52 | 0.08225 | 784.6154 | 0.04940884
1121.32 | 0.082461 | 784.6154 | 0.04940884
1124.29 | 0.082621 | 784.6154 | 0.04940884
1127.45 | 0.082799 | 784.6154 | 0.04940884
1130.33 | 0.082954 | 796.1538 | 0.04988842
1134.05 | 0.083177 | 796.1538 | 0.04988842
1136.97 | 0.083335 | 796.1538 | 0.04988842
1140.96 | 0.083531 | 796.1538 | 0.04988842
1144.31 | 0.083695 | 796.1538 | 0.04988842
1146.98 | 0.083826 | 807.6923 | 0.0503672
1150.3 | 0.08404 | 807.6923 | 0.0503672
1153.17 | 0.084205 | 807.6923 | 0.0503672
1156.69 | 0.084408 | 807.6923 | 0.0503672
1160.25 | 0.0846 | 819.2308 | 0.05084528
1163.28 | 0.084751 | 819.2308 | 0.05084528
1168.72 | 0.085085 | 819.2308 | 0.05084528
1171.76 | 0.085237 | 819.2308 | 0.05084528
1173.68 | 0.085325 | 819.2308 | 0.05084528
1177.26 | 0.085536 | 830.7692 | 0.05132278
1180.22 | 0.085692 | 830.7692 | 0.05132278
1184.09 | 0.085899 | 830.7692 | 0.05132278
1186.96 | 0.086061 | 830.7692 | 0.05132278
1191.28 | 0.086263 | 830.7692 | 0.05132278
1194.2 | 0.086453 | 842.3077 | 0.05179979
1196.53 | 0.086547 | 842.3077 | 0.05179979
1199.8 | 0.086765 | 842.3077 | 0.05179979
1202.99 | 0.086931 | 842.3077 | 0.05179979
1207.13 | 0.087161 | 842.3077 | 0.05179979
1210.92 | 0.087345 | 853.8462 | 0.0522764
1214.35 | 0.087531 | 853.8462 | 0.0522764
1216.72 | 0.087684 | 853.8462 | 0.0522764
1219.39 | 0.087815 | 853.8462 | 0.0522764
1221.59 | 0.087907 | 853.8462 | 0.0522764
1225 | 0.088105 | 865.3846 | 0.05275272
1227.5 | 0.088281 | 865.3846 | 0.05275272
1230.65 | 0.088445 | 865.3846 | 0.05275272
1234.71 | 0.088668 | 865.3846 | 0.05275272
1238.25 | 0.088866 | 865.3846 | 0.05275272
1241.23 | 0.089003 | 876.9231 | 0.05322884
1243.92 | 0.089125 | 876.9231 | 0.05322884
1246.19 | 0.089284 | 876.9231 | 0.05322884
1248.96 | 0.089415 | 876.9231 | 0.05322884
1252.06 | 0.089605 | 888.4615 | 0.05370485
1254.88 | 0.08974 | 888.4615 | 0.05370485
1257.43 | 0.089919 | 888.4615 | 0.05370485
1260.33 | 0.090058 | 888.4615 | 0.05370485
1263.69 | 0.090224 | 888.4615 | 0.05370485
1266.27 | 0.090398 | 900 | 0.05418086
1269.78 | 0.090588 | 900 | 0.05418086
1274.93 | 0.090857 | 900 | 0.05418086
1278.25 | 0.091028 | 900 | 0.05418086
1281.99 | 0.091256 | 900 | 0.05418086
1285.43 | 0.091438 | 911.5385 | 0.05465694
1287.75 | 0.091539 | 911.5385 | 0.05465694
1292.42 | 0.091776 | 911.5385 | 0.05465694
1296.06 | 0.09199 | 911.5385 | 0.05465694
1298.99 | 0.092183 | 911.5385 | 0.05465694
1302.18 | 0.092346 | 923.0769 | 0.0551332
1306.12 | 0.092576 | 923.0769 | 0.0551332
1309.19 | 0.09274 | 923.0769 | 0.0551332
1313.31 | 0.092958 | 923.0769 | 0.0551332
1315.29 | 0.093061 | 923.0769 | 0.0551332
1319.16 | 0.093272 | 934.6154 | 0.05560972
1321.45 | 0.093395 | 934.6154 | 0.05560972
1324.39 | 0.093561 | 934.6154 | 0.05560972
1327.61 | 0.093737 | 934.6154 | 0.05560972
1330.74 | 0.093876 | 934.6154 | 0.05560972
1334.35 | 0.094089 | 946.1538 | 0.05608659
1337.08 | 0.094217 | 946.1538 | 0.05608659
1339.95 | 0.094372 | 946.1538 | 0.05608659
1343.27 | 0.094588 | 946.1538 | 0.05608659
1346.32 | 0.094753 | 957.6923 | 0.05656391
1349.9 | 0.094931 | 957.6923 | 0.05656391
1353.02 | 0.095119 | 957.6923 | 0.05656391
1356.22 | 0.095287 | 957.6923 | 0.05656391
1360.54 | 0.095519 | 957.6923 | 0.05656391
1364.48 | 0.09571 | 969.2308 | 0.05704176
1367.05 | 0.095891 | 969.2308 | 0.05704176
1370.22 | 0.096052 | 969.2308 | 0.05704176
1374.44 | 0.096272 | 969.2308 | 0.05704176
1377.46 | 0.09646 | 969.2308 | 0.05704176
1380.66 | 0.096635 | 980.7692 | 0.05752023
1383.41 | 0.096796 | 980.7692 | 0.05752023
1387 | 0.096983 | 980.7692 | 0.05752023
1389.07 | 0.097086 | 980.7692 | 0.05752023
1391.96 | 0.097254 | 980.7692 | 0.05752023
1395.84 | 0.097447 | 992.3077 | 0.0579994
1398.4 | 0.097604 | 992.3077 | 0.0579994
1402.37 | 0.097842 | 992.3077 | 0.0579994
1405.79 | 0.098001 | 992.3077 | 0.0579994
1409.51 | 0.098218 | 992.3077 | 0.0579994
1412.41 | 0.098378 | 1003.846 | 0.05847938
1415.51 | 0.098546 | 1003.846 | 0.05847938
1419.32 | 0.098738 | 1003.846 | 0.05847938
1423.07 | 0.098949 | 1003.846 | 0.05847938
1426.24 | 0.099122 | 1003.846 | 0.05847938
1429.29 | 0.099274 | 1015.385 | 0.05896024
1432.61 | 0.099473 | 1015.385 | 0.05896024
1435.4 | 0.099611 | 1015.385 | 0.05896024
1438.85 | 0.099812 | 1015.385 | 0.05896024
1442.12 | 0.099999 | 1026.923 | 0.05944207
1445.86 | 0.100194 | 1026.923 | 0.05944207
1449.78 | 0.100396 | 1026.923 | 0.05944207
1452.94 | 0.100585 | 1026.923 | 0.05944207
1456.52 | 0.100793 | 1026.923 | 0.05944207
1458.88 | 0.100903 | 1038.462 | 0.05992497
1461.4 | 0.101052 | 1038.462 | 0.05992497
1464.38 | 0.101199 | 1038.462 | 0.05992497
1466.98 | 0.101337 | 1038.462 | 0.05992497
1470.1 | 0.101518 | 1038.462 | 0.05992497
1473.39 | 0.101715 | 1050 | 0.06040902
1476.84 | 0.101896 | 1050 | 0.06040902
1480.15 | 0.10206 | 1050 | 0.06040902
1483.1 | 0.102237 | 1050 | 0.06040902
1486.64 | 0.102434 | 1050 | 0.06040902
1489.17 | 0.102575 | 1061.538 | 0.06089431
1492.61 | 0.102767 | 1061.538 | 0.06089431
1495.65 | 0.102934 | 1061.538 | 0.06089431
1498.4 | 0.10309 | 1061.538 | 0.06089431
1501.77 | 0.103259 | 1061.538 | 0.06089431
1505.02 | 0.103459 | 1073.077 | 0.06138092
1507.64 | 0.103606 | 1073.077 | 0.06138092
1510.36 | 0.103762 | 1073.077 | 0.06138092
1512.75 | 0.103891 | 1073.077 | 0.06138092
1516.12 | 0.104085 | 1073.077 | 0.06138092
1519.52 | 0.104274 | 1084.615 | 0.06186895
1523.41 | 0.10449 | 1084.615 | 0.06186895
1527.58 | 0.104722 | 1084.615 | 0.06186895
1531.49 | 0.104937 | 1084.615 | 0.06186895
1535.62 | 0.105168 | 1096.154 | 0.06235849
1540.28 | 0.105432 | 1096.154 | 0.06235849
1544.06 | 0.105636 | 1096.154 | 0.06235849
1547.52 | 0.105836 | 1096.154 | 0.06235849
1550.57 | 0.106013 | 1096.154 | 0.06235849
1554.23 | 0.106193 | 1107.692 | 0.06284964
1557.78 | 0.106388 | 1107.692 | 0.06284964
1561.08 | 0.106571 | 1107.692 | 0.06284964
1564.14 | 0.106751 | 1107.692 | 0.06284964
1568.11 | 0.106979 | 1107.692 | 0.06284964
1571.99 | 0.107193 | 1119.231 | 0.06334247
1576.28 | 0.107433 | 1119.231 | 0.06334247
1579.82 | 0.107618 | 1119.231 | 0.06334247
1582.47 | 0.107775 | 1119.231 | 0.06334247
1586.33 | 0.108001 | 1119.231 | 0.06334247
1589.88 | 0.108194 | 1130.769 | 0.06383708
1592.9 | 0.108374 | 1130.769 | 0.06383708
1596.67 | 0.108556 | 1130.769 | 0.06383708
1600.64 | 0.108789 | 1130.769 | 0.06383708
1603.96 | 0.108971 | 1130.769 | 0.06383708
1607.35 | 0.109173 | 1142.308 | 0.06433357
1610.32 | 0.109332 | 1142.308 | 0.06433357
1615.49 | 0.109641 | 1142.308 | 0.06433357
1618.58 | 0.109821 | 1142.308 | 0.06433357
1621.38 | 0.109979 | 1142.308 | 0.06433357
1624.48 | 0.110142 | 1153.846 | 0.06483203
1629.07 | 0.110418 | 1153.846 | 0.06483203
1632.97 | 0.110639 | 1153.846 | 0.06483203
1636.53 | 0.110851 | 1153.846 | 0.06483203
1640.9 | 0.111104 | 1165.385 | 0.06533256
1644.7 | 0.111328 | 1165.385 | 0.06533256
1648.62 | 0.111538 | 1165.385 | 0.06533256
1652.16 | 0.111736 | 1165.385 | 0.06533256
1655.65 | 0.111931 | 1165.385 | 0.06533256
1658.6 | 0.112112 | 1176.923 | 0.06583525
1662.36 | 0.112327 | 1176.923 | 0.06583525
1665.51 | 0.112504 | 1176.923 | 0.06583525
1669.61 | 0.112737 | 1176.923 | 0.06583525
1672.92 | 0.112933 | 1176.923 | 0.06583525
1675.84 | 0.113074 | 1188.462 | 0.0663402
1679.96 | 0.113329 | 1188.462 | 0.0663402
1682.58 | 0.113484 | 1188.462 | 0.0663402
1686.36 | 0.113705 | 1188.462 | 0.0663402
1690.23 | 0.113917 | 1188.462 | 0.0663402
1692.99 | 0.114084 | 1200 | 0.06684752
1696.54 | 0.114292 | 1200 | 0.06684752
1699.24 | 0.114449 | 1200 | 0.06684752
1702.51 | 0.114642 | 1200 | 0.06684752
1706.03 | 0.114851 | 1200 | 0.06684752
1709.57 | 0.115025 | 1211.538 | 0.06735729
1712.46 | 0.115218 | 1211.538 | 0.06735729
1715.61 | 0.115406 | 1211.538 | 0.06735729
1718.46 | 0.115561 | 1211.538 | 0.06735729
1721.42 | 0.11573 | 1211.538 | 0.06735729
1723.67 | 0.115862 | 1223.077 | 0.06786963
1727.44 | 0.116089 | 1223.077 | 0.06786963
1730.61 | 0.116277 | 1223.077 | 0.06786963
1734.8 | 0.116526 | 1223.077 | 0.06786963
1738 | 0.116715 | 1234.615 | 0.06838464
1741.05 | 0.11689 | 1234.615 | 0.06838464
1744.09 | 0.117036 | 1234.615 | 0.06838464
1747.79 | 0.117251 | 1234.615 | 0.06838464
1750.76 | 0.117436 | 1234.615 | 0.06838464
1753.47 | 0.117605 | 1246.154 | 0.06890242
1757.6 | 0.117878 | 1246.154 | 0.06890242
1761.11 | 0.118091 | 1246.154 | 0.06890242
1764.5 | 0.118286 | 1246.154 | 0.06890242
1767.82 | 0.118482 | 1246.154 | 0.06890242
1771.12 | 0.118658 | 1257.692 | 0.06942309
1774.06 | 0.118825 | 1257.692 | 0.06942309
1776.39 | 0.118993 | 1257.692 | 0.06942309
1779.39 | 0.119157 | 1257.692 | 0.06942309
1782.7 | 0.119363 | 1257.692 | 0.06942309
1784.93 | 0.119494 | 1269.231 | 0.06994675
1788.37 | 0.119696 | 1269.231 | 0.06994675
1791.84 | 0.119905 | 1269.231 | 0.06994675
1794.89 | 0.12008 | 1269.231 | 0.06994675
1796.63 | 0.120197 | 1269.231 | 0.06994675
1799.83 | 0.120389 | 1280.769 | 0.07047352
1803.35 | 0.120588 | 1280.769 | 0.07047352
1806.17 | 0.120756 | 1280.769 | 0.07047352
1808.84 | 0.120917 | 1280.769 | 0.07047352
1812.45 | 0.121133 | 1280.769 | 0.07047352
1815.27 | 0.121305 | 1292.308 | 0.07100351
1819.19 | 0.121516 | 1292.308 | 0.07100351
1823.01 | 0.121778 | 1292.308 | 0.07100351
1826.46 | 0.121992 | 1292.308 | 0.07100351
1830.26 | 0.122221 | 1303.846 | 0.07153684
1832.72 | 0.12237 | 1303.846 | 0.07153684
1836.1 | 0.122574 | 1303.846 | 0.07153684
1838.91 | 0.122804 | 1303.846 | 0.07153684
1842.26 | 0.123122 | 1303.846 | 0.07153684
1846.55 | 0.123448 | 1315.385 | 0.07207364
1848.99 | 0.123608 | 1315.385 | 0.07207364
1851.96 | 0.123783 | 1315.385 | 0.07207364
1854.31 | 0.123952 | 1315.385 | 0.07207364
1855.88 | 0.124074 | 1315.385 | 0.07207364
1857.91 | 0.124172 | 1326.923 | 0.07261402
1860.02 | 0.124391 | 1326.923 | 0.07261402
1863.33 | 0.124612 | 1326.923 | 0.07261402
1866.58 | 0.124824 | 1326.923 | 0.07261402
1870.5 | 0.125059 | 1326.923 | 0.07261402
1873.45 | 0.125242 | 1338.462 | 0.07315811
1876.71 | 0.125446 | 1338.462 | 0.07315811
1879.85 | 0.125639 | 1338.462 | 0.07315811
1883.25 | 0.125841 | 1338.462 | 0.07315811
1886.72 | 0.126073 | 1338.462 | 0.07315811
1889.52 | 0.126243 | 1350 | 0.07370604
1892.46 | 0.126448 | 1350 | 0.07370604
1895.6 | 0.126641 | 1350 | 0.07370604
1900 | 0.126928 | 1350 | 0.07370604
1904.34 | 0.127195 | 1350 | 0.07370604
1907.03 | 0.127358 | 1361.538 | 0.07425795
1908.79 | 0.127487 | 1361.538 | 0.07425795
1911.78 | 0.127688 | 1361.538 | 0.07425795
1914.28 | 0.127839 | 1361.538 | 0.07425795
1918.54 | 0.128133 | 1373.077 | 0.07481397
1921.78 | 0.128333 | 1373.077 | 0.07481397
1923.98 | 0.128462 | 1373.077 | 0.07481397
1926.96 | 0.128668 | 1373.077 | 0.07481397
1929.63 | 0.128822 | 1373.077 | 0.07481397
1932.77 | 0.129049 | 1384.615 | 0.07537424
1935.64 | 0.129237 | 1384.615 | 0.07537424
1938.59 | 0.129437 | 1384.615 | 0.07537424
1942.62 | 0.129699 | 1384.615 | 0.07537424
1946.14 | 0.12993 | 1384.615 | 0.07537424
1949.64 | 0.130154 | 1396.154 | 0.07593893
1952.66 | 0.13034 | 1396.154 | 0.07593893
1955.46 | 0.130523 | 1396.154 | 0.07593893
1958.32 | 0.130689 | 1396.154 | 0.07593893
1961.59 | 0.130926 | 1396.154 | 0.07593893
1966.02 | 0.131223 | 1407.692 | 0.07650817
1968.76 | 0.131395 | 1407.692 | 0.07650817
1971.63 | 0.13158 | 1407.692 | 0.07650817
1973.92 | 0.13172 | 1407.692 | 0.07650817
1977.04 | 0.131923 | 1407.692 | 0.07650817
1980.16 | 0.132144 | 1419.231 | 0.07708212
1983.69 | 0.132376 | 1419.231 | 0.07708212
1987.75 | 0.132645 | 1419.231 | 0.07708212
1991.82 | 0.132909 | 1419.231 | 0.07708212
1995.19 | 0.133135 | 1419.231 | 0.07708212
1998.66 | 0.133377 | 1430.769 | 0.07766092
2002.27 | 0.133606 | 1430.769 | 0.07766092
2003.78 | 0.13371 | 1430.769 | 0.07766092
2007.17 | 0.133929 | 1430.769 | 0.07766092
2010.54 | 0.134168 | 1442.308 | 0.07824476
2014.33 | 0.134416 | 1442.308 | 0.07824476
2018.88 | 0.134727 | 1442.308 | 0.07824476
2021.94 | 0.134902 | 1442.308 | 0.07824476
2025.52 | 0.135167 | 1442.308 | 0.07824476
2028.76 | 0.1354 | 1453.846 | 0.07883378
2031.8 | 0.135596 | 1453.846 | 0.07883378
2034.75 | 0.135803 | 1453.846 | 0.07883378
2037.9 | 0.135999 | 1453.846 | 0.07883378
2041.17 | 0.136235 | 1453.846 | 0.07883378
2044.66 | 0.136462 | 1465.385 | 0.07942818
2047.43 | 0.136682 | 1465.385 | 0.07942818
2049.63 | 0.136815 | 1465.385 | 0.07942818
2052.99 | 0.137041 | 1465.385 | 0.07942818
2055.29 | 0.137212 | 1465.385 | 0.07942818
2057.58 | 0.137389 | 1476.923 | 0.08002813
2059.45 | 0.137482 | 1476.923 | 0.08002813
2061.33 | 0.137644 | 1476.923 | 0.08002813
2063.25 | 0.137755 | 1476.923 | 0.08002813
2065.87 | 0.137951 | 1476.923 | 0.08002813
2068.84 | 0.138157 | 1488.462 | 0.08063381
2072.01 | 0.138394 | 1488.462 | 0.08063381
2075.45 | 0.138601 | 1488.462 | 0.08063381
2078.23 | 0.138817 | 1488.462 | 0.08063381
2080.77 | 0.138977 | 1488.462 | 0.08063381
2082.77 | 0.139107 | 1500 | 0.08124543
2085.61 | 0.139344 | 1500 | 0.08124543
2089.28 | 0.139563 | 1500 | 0.08124543
2091.75 | 0.13978 | 1500 | 0.08124543
2093.78 | 0.139927 | 1511.538 | 0.08186317
2097.17 | 0.140173 | 1511.538 | 0.08186317
2100.89 | 0.140419 | 1511.538 | 0.08186317
2104.14 | 0.140664 | 1511.538 | 0.08186317
2106.81 | 0.140832 | 1511.538 | 0.08186317
2110.67 | 0.141134 | 1523.077 | 0.08248726
2112.97 | 0.141276 | 1523.077 | 0.08248726
2116.29 | 0.141514 | 1523.077 | 0.08248726
2118.86 | 0.141726 | 1523.077 | 0.08248726
2121.81 | 0.141949 | 1523.077 | 0.08248726
2125.37 | 0.142197 | 1534.615 | 0.0831179
2128.04 | 0.142382 | 1534.615 | 0.0831179
2131.79 | 0.142624 | 1534.615 | 0.0831179
2135.23 | 0.142886 | 1534.615 | 0.0831179
2138.18 | 0.143117 | 1534.615 | 0.0831179
2140.62 | 0.143274 | 1546.154 | 0.08375533
2142.22 | 0.143388 | 1546.154 | 0.08375533
2145.17 | 0.143631 | 1546.154 | 0.08375533
2146.31 | 0.143714 | 1546.154 | 0.08375533
2151.26 | 0.144065 | 1546.154 | 0.08375533
2154.57 | 0.144295 | 1557.692 | 0.08439977
2156.85 | 0.144473 | 1557.692 | 0.08439977
2159.67 | 0.144711 | 1557.692 | 0.08439977
2162.46 | 0.144906 | 1557.692 | 0.08439977
2165.31 | 0.145145 | 1557.692 | 0.08439977
2168.18 | 0.145347 | 1569.231 | 0.08505147
2170.17 | 0.145512 | 1569.231 | 0.08505147
2173.47 | 0.145731 | 1569.231 | 0.08505147
2175.19 | 0.145886 | 1569.231 | 0.08505147
2177.81 | 0.146073 | 1580.769 | 0.08571068
2180.88 | 0.146294 | 1580.769 | 0.08571068
2184.38 | 0.146578 | 1580.769 | 0.08571068
2187.87 | 0.14685 | 1580.769 | 0.08571068
2192.24 | 0.147172 | 1580.769 | 0.08571068
2194.43 | 0.147344 | 1592.308 | 0.08637767
2197.73 | 0.147558 | 1592.308 | 0.08637767
2200.37 | 0.14779 | 1592.308 | 0.08637767
2203.82 | 0.148044 | 1592.308 | 0.08637767
2207.49 | 0.148337 | 1592.308 | 0.08637767
2211.93 | 0.148694 | 1603.846 | 0.0870527
2215.6 | 0.148978 | 1603.846 | 0.0870527
2219.27 | 0.14922 | 1603.846 | 0.0870527
2221.64 | 0.149442 | 1603.846 | 0.0870527
2226.31 | 0.149817 | 1603.846 | 0.0870527
2231.45 | 0.150222 | 1615.385 | 0.08773608
2234.77 | 0.150486 | 1615.385 | 0.08773608
2239.13 | 0.150819 | 1615.385 | 0.08773608
2242.58 | 0.151121 | 1615.385 | 0.08773608
2246.22 | 0.151402 | 1615.385 | 0.08773608
2250.96 | 0.151778 | 1626.923 | 0.08842809
2254.78 | 0.152093 | 1626.923 | 0.08842809
2257.08 | 0.152273 | 1626.923 | 0.08842809
2260.9 | 0.152554 | 1626.923 | 0.08842809
2264.79 | 0.15289 | 1638.462 | 0.08912905
2268.56 | 0.153196 | 1638.462 | 0.08912905
2271.7 | 0.153456 | 1638.462 | 0.08912905
2274.83 | 0.153712 | 1638.462 | 0.08912905
2278.36 | 0.153999 | 1638.462 | 0.08912905
2281.56 | 0.154246 | 1650 | 0.08983929
2285.53 | 0.154611 | 1650 | 0.08983929
2289.32 | 0.154917 | 1650 | 0.08983929
2292.77 | 0.155233 | 1650 | 0.08983929
2295.62 | 0.155462 | 1650 | 0.08983929
2299.2 | 0.155777 | 1661.538 | 0.09055916
2303.32 | 0.156114 | 1661.538 | 0.09055916
2306.7 | 0.156393 | 1661.538 | 0.09055916
2310.22 | 0.156703 | 1661.538 | 0.09055916
2313.13 | 0.156947 | 1661.538 | 0.09055916
2316.78 | 0.157263 | 1673.077 | 0.09128901
2319.85 | 0.157516 | 1673.077 | 0.09128901
2322.84 | 0.157794 | 1673.077 | 0.09128901
2326.01 | 0.158062 | 1673.077 | 0.09128901
2329.86 | 0.158412 | 1673.077 | 0.09128901
2333 | 0.158675 | 1684.615 | 0.0920292
2336.89 | 0.159024 | 1684.615 | 0.0920292
2340.51 | 0.159356 | 1684.615 | 0.0920292
2343.31 | 0.159597 | 1684.615 | 0.0920292
2346.03 | 0.159845 | 1684.615 | 0.0920292
2349.78 | 0.160187 | 1696.154 | 0.09278011
2353.29 | 0.160503 | 1696.154 | 0.09278011
2356.18 | 0.16077 | 1696.154 | 0.09278011
2359.45 | 0.161051 | 1696.154 | 0.09278011
2361.73 | 0.16127 | 1707.692 | 0.09354211
2365.3 | 0.161591 | 1707.692 | 0.09354211
2367.65 | 0.161789 | 1707.692 | 0.09354211
2371.81 | 0.162174 | 1707.692 | 0.09354211
2375.2 | 0.162489 | 1707.692 | 0.09354211
2378.73 | 0.162814 | 1719.231 | 0.0943156
2381.87 | 0.163108 | 1719.231 | 0.0943156
2384.37 | 0.163354 | 1719.231 | 0.0943156
2387.98 | 0.163697 | 1719.231 | 0.0943156
2391.83 | 0.164059 | 1719.231 | 0.0943156
2395.5 | 0.164396 | 1730.769 | 0.095101
2399.01 | 0.164732 | 1730.769 | 0.095101
2401.74 | 0.165006 | 1730.769 | 0.095101
2404.51 | 0.165275 | 1730.769 | 0.095101
2406.98 | 0.165505 | 1730.769 | 0.095101
2410.5 | 0.165854 | 1742.308 | 0.09589875
2414.34 | 0.166239 | 1742.308 | 0.09589875
2418.06 | 0.166603 | 1742.308 | 0.09589875
2421.88 | 0.166958 | 1742.308 | 0.09589875
2425.89 | 0.167363 | 1742.308 | 0.09589875
2427.76 | 0.167577 | 1753.846 | 0.09670932
2430.68 | 0.167885 | 1753.846 | 0.09670932
2434.16 | 0.16823 | 1753.846 | 0.09670932
2437.05 | 0.168504 | 1753.846 | 0.09670932
2440.2 | 0.168838 | 1753.846 | 0.09670932
2443.62 | 0.16917 | 1765.385 | 0.09753319
2447.13 | 0.169542 | 1765.385 | 0.09753319
2450.98 | 0.169942 | 1765.385 | 0.09753319
2454.55 | 0.170322 | 1765.385 | 0.09753319
2457.19 | 0.170602 | 1776.923 | 0.09837088
2460.51 | 0.170936 | 1776.923 | 0.09837088
2463.19 | 0.171217 | 1776.923 | 0.09837088
2466.88 | 0.171616 | 1776.923 | 0.09837088
2470.22 | 0.171963 | 1776.923 | 0.09837088
2473.62 | 0.172334 | 1788.462 | 0.09922294
2477.24 | 0.172731 | 1788.462 | 0.09922294
2480.36 | 0.173071 | 1788.462 | 0.09922294
2484.7 | 0.17354 | 1788.462 | 0.09922294
2487.49 | 0.173842 | 1788.462 | 0.09922294
2490.78 | 0.174203 | 1800 | 0.1000899
2494.25 | 0.17458 | 1800 | 0.1000899
2498.37 | 0.175061 | 1800 | 0.1000899
2502.66 | 0.175553 | 1800 | 0.1000899
2506.11 | 0.175952 | 1800 | 0.1000899
2509.36 | 0.176299 | 1811.538 | 0.1009725
2511.7 | 0.176583 | 1811.538 | 0.1009725
2515.7 | 0.177046 | 1811.538 | 0.1009725
2517.76 | 0.177274 | 1811.538 | 0.1009725
2521.96 | 0.177779 | 1811.538 | 0.1009725
2525.3 | 0.178152 | 1823.077 | 0.1018713
2527.67 | 0.17846 | 1823.077 | 0.1018713
2530.87 | 0.178856 | 1823.077 | 0.1018713
2534.61 | 0.179268 | 1823.077 | 0.1018713
2538.16 | 0.179693 | 1823.077 | 0.1018713
2540.1 | 0.179972 | 1834.615 | 0.1027871
2543.27 | 0.180372 | 1834.615 | 0.1027871
2547.2 | 0.18086 | 1834.615 | 0.1027871
2549.82 | 0.181192 | 1834.615 | 0.1027871
2553.06 | 0.181591 | 1846.154 | 0.1037204
2555.5 | 0.18187 | 1846.154 | 0.1037204
2556.65 | 0.182042 | 1846.154 | 0.1037204
2559.35 | 0.18238 | 1846.154 | 0.1037204
2562.22 | 0.182772 | 1846.154 | 0.1037204
2564.27 | 0.183038 | 1857.692 | 0.1046722
2567.86 | 0.183509 | 1857.692 | 0.1046722
2570.83 | 0.183889 | 1857.692 | 0.1046722
2572.8 | 0.184165 | 1857.692 | 0.1046722
2574.8 | 0.184417 | 1857.692 | 0.1046722
2577.29 | 0.184764 | 1869.231 | 0.1056433
2579.74 | 0.185091 | 1869.231 | 0.1056433
2582.71 | 0.18549 | 1869.231 | 0.1056433
2585.75 | 0.185909 | 1869.231 | 0.1056433
2588.22 | 0.186246 | 1869.231 | 0.1056433
2590.32 | 0.186513 | 1880.769 | 0.1066344
2592.2 | 0.186798 | 1880.769 | 0.1066344
2595.21 | 0.187223 | 1880.769 | 0.1066344
2598.26 | 0.187607 | 1880.769 | 0.1066344
2601.55 | 0.188079 | 1880.769 | 0.1066344
2603.7 | 0.188398 | 1892.308 | 0.1076466
2606.77 | 0.188848 | 1892.308 | 0.1076466
2609.47 | 0.189234 | 1892.308 | 0.1076466
2612.84 | 0.189724 | 1892.308 | 0.1076466
2615.05 | 0.190063 | 1892.308 | 0.1076466
2618.55 | 0.190597 | 1903.846 | 0.1086809
2622 | 0.19112 | 1903.846 | 0.1086809
2624.66 | 0.191541 | 1903.846 | 0.1086809
2627.21 | 0.191902 | 1903.846 | 0.1086809
2630.71 | 0.19246 | 1915.385 | 0.1097382
2633.05 | 0.192833 | 1915.385 | 0.1097382
2634.77 | 0.193098 | 1915.385 | 0.1097382
2637.91 | 0.193587 | 1915.385 | 0.1097382
2641.04 | 0.194105 | 1915.385 | 0.1097382
2643.88 | 0.194584 | 1926.923 | 0.1108199
2646.4 | 0.195 | 1926.923 | 0.1108199
2649.05 | 0.19545 | 1926.923 | 0.1108199
2651.14 | 0.195803 | 1926.923 | 0.1108199
2653.69 | 0.196235 | 1926.923 | 0.1108199
2656.23 | 0.196683 | 1938.462 | 0.1119271
2659.16 | 0.197158 | 1938.462 | 0.1119271
2661.22 | 0.197531 | 1938.462 | 0.1119271
2663.6 | 0.197905 | 1938.462 | 0.1119271
2666.02 | 0.198363 | 1938.462 | 0.1119271
2666.99 | 0.198526 | 1950 | 0.1130612
2668.94 | 0.198866 | 1950 | 0.1130612
2670.74 | 0.199231 | 1950 | 0.1130612
2673.61 | 0.199761 | 1950 | 0.1130612
2675.3 | 0.20005 | 1950 | 0.1130612
2677.35 | 0.200466 | 1961.538 | 0.1142235
2679.02 | 0.200781 | 1961.538 | 0.1142235
2680.85 | 0.201128 | 1961.538 | 0.1142235
2683.39 | 0.201615 | 1961.538 | 0.1142235
2685.84 | 0.20209 | 1961.538 | 0.1142235
2687.88 | 0.20248 | 1973.077 | 0.1154155
2690.43 | 0.202985 | 1973.077 | 0.1154155
2693.25 | 0.203561 | 1973.077 | 0.1154155
2696.14 | 0.204144 | 1973.077 | 0.1154155
2698.66 | 0.204661 | 1984.615 | 0.1166386
2700.26 | 0.204997 | 1984.615 | 0.1166386
2702.18 | 0.205397 | 1984.615 | 0.1166386
2703.95 | 0.205767 | 1984.615 | 0.1166386
2705.61 | 0.206138 | 1984.615 | 0.1166386
2707.5 | 0.20655 | 1996.154 | 0.1178946
2709.27 | 0.206942 | 1996.154 | 0.1178946
2710.65 | 0.207213 | 1996.154 | 0.1178946
2711.6 | 0.207472 | 1996.154 | 0.1178946
2713.19 | 0.207814 | 1996.154 | 0.1178946
2715.71 | 0.208398 | 2007.692 | 0.1191851
2717.63 | 0.208842 | 2007.692 | 0.1191851
2718.9 | 0.209141 | 2007.692 | 0.1191851
2720.93 | 0.2096 | 2007.692 | 0.1191851
2722.62 | 0.209999 | 2007.692 | 0.1191851
2724 | 0.21034 | 2019.231 | 0.1205121
2725.57 | 0.210718 | 2019.231 | 0.1205121
2727.69 | 0.211242 | 2019.231 | 0.1205121
2729.36 | 0.211682 | 2019.231 | 0.1205121
2731.31 | 0.212141 | 2019.231 | 0.1205121
2732.34 | 0.212429 | 2030.769 | 0.1218776
2734.35 | 0.212949 | 2030.769 | 0.1218776
2735.86 | 0.213342 | 2030.769 | 0.1218776
2737.62 | 0.213813 | 2030.769 | 0.1218776
2739.57 | 0.214336 | 2030.769 | 0.1218776
2741.29 | 0.214813 | 2042.308 | 0.1232839
2743.21 | 0.215337 | 2042.308 | 0.1232839
2744.31 | 0.21563 | 2042.308 | 0.1232839
2745.41 | 0.215923 | 2042.308 | 0.1232839
2746 | 0.216199 | 2053.846 | 0.1247345
2746.18 | 0.216434 | 2053.846 | 0.1247345
2746.6 | 0.216725 | 2053.846 | 0.1247345
2747.26 | 0.217049 | 2053.846 | 0.1247345
2748.32 | 0.217422 | 2053.846 | 0.1247345
2749.78 | 0.217922 | 2065.385 | 0.1262313
2750.94 | 0.218306 | 2065.385 | 0.1262313
2752.57 | 0.218835 | 2065.385 | 0.1262313
2754.09 | 0.219338 | 2065.385 | 0.1262313
2755.46 | 0.219756 | 2065.385 | 0.1262313
2757.01 | 0.220255 | 2076.923 | 0.1277776
2758.38 | 0.220688 | 2076.923 | 0.1277776
2759.96 | 0.221201 | 2076.923 | 0.1277776
2761.96 | 0.221842 | 2076.923 | 0.1277776
2763.18 | 0.222236 | 2076.923 | 0.1277776
2764.67 | 0.222727 | 2088.462 | 0.1293764
2765.79 | 0.223067 | 2088.462 | 0.1293764
2767.3 | 0.223585 | 2088.462 | 0.1293764
2768.86 | 0.224125 | 2088.462 | 0.1293764
2770.06 | 0.224535 | 2088.462 | 0.1293764
2771.21 | 0.224934 | 2100 | 0.1310317
2772.18 | 0.225274 | 2100 | 0.1310317
2773.38 | 0.225695 | 2100 | 0.1310317
2775.03 | 0.226268 | 2100 | 0.1310317
2776.43 | 0.226767 | 2100 | 0.1310317
2777.85 | 0.227278 | 2111.538 | 0.1327473
2779.08 | 0.227728 | 2111.538 | 0.1327473
2780.08 | 0.228119 | 2111.538 | 0.1327473
2781.45 | 0.228637 | 2111.538 | 0.1327473
2782.62 | 0.229095 | 2123.077 | 0.1345279
2783.86 | 0.229588 | 2123.077 | 0.1345279
2785.06 | 0.230071 | 2123.077 | 0.1345279
2786.21 | 0.230548 | 2123.077 | 0.1345279
2787.38 | 0.231048 | 2123.077 | 0.1345279
2788.31 | 0.231435 | 2134.615 | 0.136378
2788.93 | 0.23169 | 2134.615 | 0.136378
2790.2 | 0.232261 | 2134.615 | 0.136378
2791.06 | 0.232627 | 2134.615 | 0.136378
2792.16 | 0.233127 | 2134.615 | 0.136378
2793.3 | 0.233653 | 2146.154 | 0.1383029
2794.23 | 0.234082 | 2146.154 | 0.1383029
2795.5 | 0.234691 | 2146.154 | 0.1383029
2796.5 | 0.235184 | 2146.154 | 0.1383029
2797.57 | 0.23567 | 2146.154 | 0.1383029
2798.84 | 0.236252 | 2157.692 | 0.1403079
2799.81 | 0.236696 | 2157.692 | 0.1403079
2800.96 | 0.237218 | 2157.692 | 0.1403079
2802.36 | 0.237839 | 2157.692 | 0.1403079
2803.19 | 0.238223 | 2157.692 | 0.1403079
2804.13 | 0.238652 | 2169.231 | 0.1423993
2805.08 | 0.239092 | 2169.231 | 0.1423993
2806.13 | 0.239579 | 2169.231 | 0.1423993
2807.13 | 0.240053 | 2169.231 | 0.1423993
2808.1 | 0.240513 | 2169.231 | 0.1423993
2809.07 | 0.240985 | 2180.769 | 0.1445835
2810.05 | 0.241441 | 2180.769 | 0.1445835
2811.07 | 0.241928 | 2180.769 | 0.1445835
2812.19 | 0.242467 | 2180.769 | 0.1445835
2812.97 | 0.242862 | 2192.308 | 0.1468746
2813.92 | 0.243349 | 2192.308 | 0.1468746
2814.94 | 0.243879 | 2192.308 | 0.1468746
2815.99 | 0.244391 | 2192.308 | 0.1468746
2817.13 | 0.244982 | 2192.308 | 0.1468746
2817.94 | 0.245402 | 2203.846 | 0.1492784
2818.89 | 0.245897 | 2203.846 | 0.1492784
2819.85 | 0.246381 | 2203.846 | 0.1492784
2820.73 | 0.246855 | 2203.846 | 0.1492784
2821.65 | 0.247347 | 2203.846 | 0.1492784
2822.41 | 0.247757 | 2215.385 | 0.1518059
2823.08 | 0.248124 | 2215.385 | 0.1518059
2823.78 | 0.248522 | 2215.385 | 0.1518059
2824.38 | 0.24885 | 2215.385 | 0.1518059
2825 | 0.249185 | 2215.385 | 0.1518059
2825.67 | 0.249586 | 2226.923 | 0.1544694
2826.29 | 0.24994 | 2226.923 | 0.1544694
2826.94 | 0.250314 | 2226.923 | 0.1544694
2827.49 | 0.250646 | 2226.923 | 0.1544694
2828.05 | 0.25098 | 2226.923 | 0.1544694
2828.5 | 0.251232 | 2238.462 | 0.1572834
2829.07 | 0.251583 | 2238.462 | 0.1572834
2829.64 | 0.251958 | 2238.462 | 0.1572834
2830.21 | 0.252312 | 2238.462 | 0.1572834
2830.72 | 0.252642 | 2238.462 | 0.1572834
2831.07 | 0.252856 | 2250 | 0.1602626
2831.46 | 0.253103 | 2250 | 0.1602626
2831.86 | 0.253384 | 2250 | 0.1602626
2832.21 | 0.253618 | 2250 | 0.1602626
2832.48 | 0.253799 | 2261.538 | 0.1634234
2832.99 | 0.254124 | 2261.538 | 0.1634234
2833.38 | 0.25439 | 2261.538 | 0.1634234
2833.81 | 0.254714 | 2261.538 | 0.1634234
2834.16 | 0.25496 | 2261.538 | 0.1634234
2834.51 | 0.255207 | 2273.077 | 0.1667827
2834.9 | 0.255491 | 2273.077 | 0.1667827
2835.28 | 0.255762 | 2273.077 | 0.1667827
2835.6 | 0.256003 | 2273.077 | 0.1667827
2836.05 | 0.256329 | 2273.077 | 0.1667827
2836.38 | 0.256583 | 2284.615 | 0.1703565
2836.75 | 0.256868 | 2284.615 | 0.1703565
2837.18 | 0.257205 | 2284.615 | 0.1703565
2837.48 | 0.257455 | 2284.615 | 0.1703565
2837.87 | 0.257761 | 2284.615 | 0.1703565
2838.23 | 0.258082 | 2296.154 | 0.1742291
2838.62 | 0.258395 | 2296.154 | 0.1742291
2838.88 | 0.258621 | 2296.154 | 0.1742291
2839.12 | 0.258812 | 2296.154 | 0.1742291
2839.37 | 0.259052 | 2296.154 | 0.1742291
2839.65 | 0.259306 | 2307.692 | 0.1784037
2839.9 | 0.259513 | 2307.692 | 0.1784037
2840.18 | 0.259769 | 2307.692 | 0.1784037
2840.43 | 0.260014 | 2307.692 | 0.1784037
2840.69 | 0.260252 | 2307.692 | 0.1784037
2840.97 | 0.260532 | 2319.231 | 0.1829216
2841.22 | 0.260785 | 2319.231 | 0.1829216
2841.5 | 0.261071 | 2319.231 | 0.1829216
2841.74 | 0.261305 | 2319.231 | 0.1829216
2841.97 | 0.261592 | 2330.769 | 0.1878236
2842.25 | 0.261909 | 2330.769 | 0.1878236
2842.5 | 0.262199 | 2330.769 | 0.1878236
2842.74 | 0.262475 | 2330.769 | 0.1878236
2843 | 0.262819 | 2330.769 | 0.1878236
2843.17 | 0.263006 | 2342.308 | 0.1931465
2843.34 | 0.263235 | 2342.308 | 0.1931465
2843.49 | 0.263446 | 2342.308 | 0.1931465
2843.64 | 0.263646 | 2342.308 | 0.1931465
2843.79 | 0.263874 | 2342.308 | 0.1931465
2843.94 | 0.264089 | 2353.846 | 0.1989164
2844.09 | 0.26434 | 2353.846 | 0.1989164
2844.24 | 0.264601 | 2353.846 | 0.1989164
2844.39 | 0.264862 | 2353.846 | 0.1989164
2844.56 | 0.265152 | 2353.846 | 0.1989164
2844.71 | 0.265462 | 2365.385 | 0.2055322
2844.86 | 0.265788 | 2365.385 | 0.2055322
2845.01 | 0.266122 | 2365.385 | 0.2055322
2845.16 | 0.266492 | 2365.385 | 0.2055322
2845.32 | 0.266983 | 2365.385 | 0.2055322
2845.47 | 0.267499 | 2376.923 | 0.2129062
2845.62 | 0.268118 | 2376.923 | 0.2129062
2845.79 | 0.269086 | 2376.923 | 0.2129062
2846.09 | 0.277129 | 2376.923 | 0.2129062
0 | 0 | 0 | 0
0 | 0 | 0 | 0
0 | 0 | 0 | 0
0 | 0 | 0 | 0
0 | 1e-06 | 11.53846 | 0.001027251
0 | 1e-06 | 11.53846 | 0.001027251
0.01 | 3e-06 | 11.53846 | 0.001027251
0.01 | 2e-06 | 23.07692 | 0.002005402
0.01 | 1e-06 | 23.07692 | 0.002005402
0.01 | 2e-06 | 23.07692 | 0.002005402
0.01 | 1e-06 | 34.61538 | 0.002939165
0.01 | 3e-06 | 34.61538 | 0.002939165
0.01 | 8e-06 | 34.61538 | 0.002939165
0.01 | 4.7e-05 | 46.15385 | 0.003832664
0.01 | 5.3e-05 | 46.15385 | 0.003832664
0.02 | 6.1e-05 | 46.15385 | 0.003832664
0.02 | 6.4e-05 | 57.69231 | 0.00468945
0.02 | 6.4e-05 | 57.69231 | 0.00468945
0.02 | 6.4e-05 | 57.69231 | 0.00468945
0.02 | 6.6e-05 | 57.69231 | 0.00468945
0.02 | 6.4e-05 | 69.23077 | 0.005512801
0.02 | 6.4e-05 | 69.23077 | 0.005512801
0.02 | 6.4e-05 | 69.23077 | 0.005512801
0.02 | 7.1e-05 | 80.76923 | 0.006305464
0.02 | 7.4e-05 | 80.76923 | 0.006305464
0.03 | 7.3e-05 | 80.76923 | 0.006305464
0.03 | 7.3e-05 | 92.30769 | 0.007069873
0.03 | 7.2e-05 | 92.30769 | 0.007069873
0.03 | 7.1e-05 | 92.30769 | 0.007069873
0.03 | 7.1e-05 | 103.8462 | 0.007808202
0.03 | 7e-05 | 103.8462 | 0.007808202
0.03 | 6.9e-05 | 103.8462 | 0.007808202
0.03 | 6.8e-05 | 115.3846 | 0.008522395
0.03 | 6.8e-05 | 115.3846 | 0.008522395
0.03 | 6.7e-05 | 115.3846 | 0.008522395
0.04 | 7.1e-05 | 126.9231 | 0.009214196
0.04 | 7.1e-05 | 126.9231 | 0.009214196
0.04 | 7.1e-05 | 126.9231 | 0.009214196
0.04 | 8.1e-05 | 126.9231 | 0.009214196
0.04 | 8.2e-05 | 138.4615 | 0.009885176
0.04 | 8.2e-05 | 138.4615 | 0.009885176
0.04 | 8.4e-05 | 138.4615 | 0.009885176
0.04 | 8.4e-05 | 150 | 0.01053675
0.04 | 8.4e-05 | 150 | 0.01053675
0.05 | 8.4e-05 | 150 | 0.01053675
0.05 | 8.3e-05 | 161.5385 | 0.01117022
0.05 | 8.3e-05 | 161.5385 | 0.01117022
0.05 | 8.4e-05 | 161.5385 | 0.01117022
0.05 | 8.3e-05 | 173.0769 | 0.01178673
0.05 | 8.2e-05 | 173.0769 | 0.01178673
0.06 | 8.2e-05 | 173.0769 | 0.01178673
0.06 | 8.2e-05 | 184.6154 | 0.01238736
0.06 | 8.2e-05 | 184.6154 | 0.01238736
0.06 | 8.3e-05 | 184.6154 | 0.01238736
0.06 | 8.3e-05 | 196.1538 | 0.01297307
0.07 | 8.3e-05 | 196.1538 | 0.01297307
0.07 | 8.3e-05 | 196.1538 | 0.01297307
0.07 | 8.3e-05 | 196.1538 | 0.01297307
0.08 | 8.6e-05 | 207.6923 | 0.01354477
0.08 | 8.7e-05 | 207.6923 | 0.01354477
0.08 | 8.8e-05 | 207.6923 | 0.01354477
0.09 | 8.8e-05 | 219.2308 | 0.01410323
0.09 | 8.8e-05 | 219.2308 | 0.01410323
0.1 | 8.8e-05 | 219.2308 | 0.01410323
0.1 | 8.9e-05 | 230.7692 | 0.01464926
0.1 | 9e-05 | 230.7692 | 0.01464926
0.11 | 9e-05 | 230.7692 | 0.01464926
0.11 | 9e-05 | 242.3077 | 0.01518352
0.12 | 9.2e-05 | 242.3077 | 0.01518352
0.12 | 9.2e-05 | 242.3077 | 0.01518352
0.13 | 9.3e-05 | 253.8462 | 0.01570667
0.13 | 9.2e-05 | 253.8462 | 0.01570667
0.13 | 8.9e-05 | 253.8462 | 0.01570667
0.14 | 9.1e-05 | 253.8462 | 0.01570667
0.14 | 9.4e-05 | 265.3846 | 0.01621928
0.15 | 9.3e-05 | 265.3846 | 0.01621928
0.15 | 9.2e-05 | 265.3846 | 0.01621928
0.15 | 9.2e-05 | 276.9231 | 0.01672189
0.16 | 9.2e-05 | 276.9231 | 0.01672189
0.16 | 9.3e-05 | 276.9231 | 0.01672189
0.17 | 9.1e-05 | 288.4615 | 0.017215
0.17 | 9.1e-05 | 288.4615 | 0.017215
0.18 | 9.2e-05 | 288.4615 | 0.017215
0.18 | 9.1e-05 | 300 | 0.01769907
0.19 | 9.5e-05 | 300 | 0.01769907
0.2 | 9.6e-05 | 300 | 0.01769907
0.21 | 9.8e-05 | 311.5385 | 0.01817453
0.23 | 9.9e-05 | 311.5385 | 0.01817453
0.24 | 0.000115 | 311.5385 | 0.01817453
0.25 | 0.000131 | 323.0769 | 0.01864181
0.26 | 0.000129 | 323.0769 | 0.01864181
0.27 | 0.000129 | 323.0769 | 0.01864181
0.28 | 0.000129 | 323.0769 | 0.01864181
0.29 | 0.000131 | 334.6154 | 0.01910126
0.3 | 0.000129 | 334.6154 | 0.01910126
0.31 | 0.00013 | 334.6154 | 0.01910126
0.32 | 0.000129 | 346.1538 | 0.01955325
0.34 | 0.00013 | 346.1538 | 0.01955325
0.35 | 0.000129 | 346.1538 | 0.01955325
0.36 | 0.000128 | 357.6923 | 0.01999812
0.38 | 0.000128 | 357.6923 | 0.01999812
0.41 | 0.000128 | 357.6923 | 0.01999812
0.43 | 0.000128 | 369.2308 | 0.02043617
0.45 | 0.000127 | 369.2308 | 0.02043617
0.48 | 0.000124 | 369.2308 | 0.02043617
0.5 | 0.000124 | 380.7692 | 0.02086771
0.52 | 0.000123 | 380.7692 | 0.02086771
0.54 | 0.000122 | 380.7692 | 0.02086771
0.57 | 0.00012 | 392.3077 | 0.02129301
0.59 | 0.000119 | 392.3077 | 0.02129301
0.61 | 0.000117 | 392.3077 | 0.02129301
0.64 | 0.000116 | 392.3077 | 0.02129301
0.66 | 0.00012 | 403.8462 | 0.02171234
0.69 | 0.000121 | 403.8462 | 0.02171234
0.7 | 0.000121 | 403.8462 | 0.02171234
0.73 | 0.000123 | 415.3846 | 0.02212594
0.75 | 0.000121 | 415.3846 | 0.02212594
0.78 | 0.000123 | 415.3846 | 0.02212594
0.79 | 0.000124 | 426.9231 | 0.02253405
0.82 | 0.000122 | 426.9231 | 0.02253405
0.85 | 0.000127 | 426.9231 | 0.02253405
0.87 | 0.000132 | 438.4615 | 0.0229369
0.89 | 0.000136 | 438.4615 | 0.0229369
0.91 | 0.000138 | 438.4615 | 0.0229369
0.94 | 0.000142 | 450 | 0.02333468
0.96 | 0.000143 | 450 | 0.02333468
0.98 | 0.000143 | 450 | 0.02333468
1 | 0.00015 | 461.5385 | 0.02372761
1.03 | 0.000152 | 461.5385 | 0.02372761
1.05 | 0.000151 | 461.5385 | 0.02372761
1.07 | 0.000153 | 461.5385 | 0.02372761
1.1 | 0.000152 | 473.0769 | 0.02411587
1.12 | 0.000151 | 473.0769 | 0.02411587
1.14 | 0.00015 | 473.0769 | 0.02411587
1.16 | 0.000152 | 484.6154 | 0.02449965
1.19 | 0.000158 | 484.6154 | 0.02449965
1.21 | 0.000162 | 484.6154 | 0.02449965
1.23 | 0.000162 | 496.1538 | 0.02487911
1.26 | 0.000159 | 496.1538 | 0.02487911
1.28 | 0.000162 | 496.1538 | 0.02487911
1.31 | 0.000169 | 507.6923 | 0.02525442
1.32 | 0.00017 | 507.6923 | 0.02525442
1.35 | 0.000168 | 507.6923 | 0.02525442
1.37 | 0.000177 | 519.2308 | 0.02562573
1.4 | 0.000179 | 519.2308 | 0.02562573
1.42 | 0.00018 | 519.2308 | 0.02562573
1.44 | 0.000178 | 519.2308 | 0.02562573
1.47 | 0.000177 | 530.7692 | 0.0259932
1.49 | 0.000176 | 530.7692 | 0.0259932
1.51 | 0.000178 | 530.7692 | 0.0259932
1.53 | 0.000177 | 542.3077 | 0.02635696
1.56 | 0.000185 | 542.3077 | 0.02635696
1.58 | 0.000188 | 542.3077 | 0.02635696
1.6 | 0.000191 | 553.8462 | 0.02671715
1.63 | 0.000191 | 553.8462 | 0.02671715
1.65 | 0.000193 | 553.8462 | 0.02671715
1.68 | 0.00019 | 565.3846 | 0.0270739
1.69 | 0.000192 | 565.3846 | 0.0270739
1.72 | 0.000192 | 565.3846 | 0.0270739
1.74 | 0.000198 | 576.9231 | 0.02742734
1.77 | 0.000205 | 576.9231 | 0.02742734
1.78 | 0.000204 | 576.9231 | 0.02742734
1.8 | 0.000213 | 588.4615 | 0.02777757
1.83 | 0.000218 | 588.4615 | 0.02777757
1.85 | 0.000222 | 588.4615 | 0.02777757
1.87 | 0.000225 | 588.4615 | 0.02777757
1.9 | 0.000226 | 600 | 0.02812473
1.92 | 0.000224 | 600 | 0.02812473
1.94 | 0.000226 | 600 | 0.02812473
1.96 | 0.000226 | 611.5385 | 0.02846891
1.99 | 0.00023 | 611.5385 | 0.02846891
2.01 | 0.000233 | 611.5385 | 0.02846891
2.03 | 0.000234 | 623.0769 | 0.02881022
2.06 | 0.000235 | 623.0769 | 0.02881022
2.08 | 0.000233 | 623.0769 | 0.02881022
2.11 | 0.000237 | 634.6154 | 0.02914877
2.12 | 0.000239 | 634.6154 | 0.02914877
2.15 | 0.000246 | 634.6154 | 0.02914877
2.17 | 0.000252 | 646.1538 | 0.02948464
2.2 | 0.000255 | 646.1538 | 0.02948464
2.22 | 0.000255 | 646.1538 | 0.02948464
2.24 | 0.000259 | 657.6923 | 0.02981794
2.27 | 0.000263 | 657.6923 | 0.02981794
2.29 | 0.000263 | 657.6923 | 0.02981794
2.55 | 0.000281 | 657.6923 | 0.02981794
3.3 | 0.000363 | 669.2308 | 0.03014874
4.05 | 0.000447 | 669.2308 | 0.03014874
4.8 | 0.000511 | 669.2308 | 0.03014874
5.3 | 0.000547 | 680.7692 | 0.03047714
6.05 | 0.000608 | 680.7692 | 0.03047714
6.8 | 0.00067 | 680.7692 | 0.03047714
7.55 | 0.000728 | 692.3077 | 0.0308032
8.05 | 0.00077 | 692.3077 | 0.0308032
8.8 | 0.000837 | 692.3077 | 0.0308032
9.55 | 0.000897 | 703.8462 | 0.03112701
10.3 | 0.000962 | 703.8462 | 0.03112701
10.8 | 0.001002 | 703.8462 | 0.03112701
11.55 | 0.001059 | 715.3846 | 0.03144865
12.3 | 0.001131 | 715.3846 | 0.03144865
13.05 | 0.001199 | 715.3846 | 0.03144865
13.55 | 0.001233 | 726.9231 | 0.03176818
14.3 | 0.001308 | 726.9231 | 0.03176818
15.05 | 0.001376 | 726.9231 | 0.03176818
15.8 | 0.001434 | 726.9231 | 0.03176818
16.3 | 0.001473 | 738.4615 | 0.03208568
17.05 | 0.001547 | 738.4615 | 0.03208568
17.8 | 0.001624 | 738.4615 | 0.03208568
18.8 | 0.001731 | 750 | 0.0324012
19.8 | 0.001803 | 750 | 0.0324012
21.3 | 0.001925 | 750 | 0.0324012
22.8 | 0.002058 | 761.5385 | 0.03271483
23.8 | 0.002142 | 761.5385 | 0.03271483
25.3 | 0.002272 | 761.5385 | 0.03271483
26.8 | 0.002409 | 773.0769 | 0.03302662
28.3 | 0.002574 | 773.0769 | 0.03302662
29.3 | 0.002648 | 773.0769 | 0.03302662
30.8 | 0.002785 | 784.6154 | 0.03333662
32.3 | 0.002927 | 784.6154 | 0.03333662
33.8 | 0.003057 | 784.6154 | 0.03333662
34.8 | 0.003153 | 784.6154 | 0.03333662
36.3 | 0.003293 | 796.1538 | 0.03364491
37.8 | 0.003445 | 796.1538 | 0.03364491
39.3 | 0.003581 | 796.1538 | 0.03364491
40.3 | 0.003667 | 807.6923 | 0.03395154
41.8 | 0.003823 | 807.6923 | 0.03395154
43.3 | 0.003964 | 807.6923 | 0.03395154
44.8 | 0.004106 | 819.2308 | 0.03425656
45.8 | 0.004186 | 819.2308 | 0.03425656
47.3 | 0.004333 | 819.2308 | 0.03425656
48.8 | 0.00447 | 830.7692 | 0.03456004
50.3 | 0.004616 | 830.7692 | 0.03456004
51.3 | 0.004709 | 830.7692 | 0.03456004
52.8 | 0.004861 | 842.3077 | 0.03486201
54.3 | 0.004998 | 842.3077 | 0.03486201
55.8 | 0.005132 | 842.3077 | 0.03486201
56.8 | 0.005223 | 853.8462 | 0.03516253
58.3 | 0.005356 | 853.8462 | 0.03516253
59.81 | 0.005496 | 853.8462 | 0.03516253
61.31 | 0.00564 | 853.8462 | 0.03516253
62.31 | 0.005733 | 865.3846 | 0.03546166
63.81 | 0.005878 | 865.3846 | 0.03546166
65.31 | 0.006015 | 865.3846 | 0.03546166
66.81 | 0.006165 | 876.9231 | 0.03575944
67.81 | 0.00626 | 876.9231 | 0.03575944
69.31 | 0.006389 | 876.9231 | 0.03575944
70.81 | 0.006539 | 888.4615 | 0.03605592
72.31 | 0.006679 | 888.4615 | 0.03605592
73.31 | 0.006771 | 888.4615 | 0.03605592
74.81 | 0.006915 | 900 | 0.03635113
76.31 | 0.007068 | 900 | 0.03635113
77.81 | 0.007194 | 900 | 0.03635113
78.81 | 0.007286 | 911.5385 | 0.03664514
80.31 | 0.007416 | 911.5385 | 0.03664514
81.81 | 0.007548 | 911.5385 | 0.03664514
82.81 | 0.00764 | 923.0769 | 0.03693798
84.31 | 0.007765 | 923.0769 | 0.03693798
85.81 | 0.007915 | 923.0769 | 0.03693798
87.31 | 0.008058 | 923.0769 | 0.03693798
88.31 | 0.008155 | 934.6154 | 0.0372297
89.81 | 0.008276 | 934.6154 | 0.0372297
91.31 | 0.008422 | 934.6154 | 0.0372297
92.81 | 0.008557 | 946.1538 | 0.03752033
93.81 | 0.008635 | 946.1538 | 0.03752033
95.31 | 0.008776 | 946.1538 | 0.03752033
96.81 | 0.008916 | 957.6923 | 0.03780991
98.31 | 0.00905 | 957.6923 | 0.03780991
99.31 | 0.009134 | 957.6923 | 0.03780991
100.81 | 0.009267 | 969.2308 | 0.03809849
102.31 | 0.009407 | 969.2308 | 0.03809849
103.81 | 0.009541 | 969.2308 | 0.03809849
104.81 | 0.009623 | 980.7692 | 0.03838611
106.31 | 0.009761 | 980.7692 | 0.03838611
107.81 | 0.009888 | 980.7692 | 0.03838611
109.31 | 0.010034 | 980.7692 | 0.03838611
110.31 | 0.010114 | 992.3077 | 0.0386728
111.81 | 0.010229 | 992.3077 | 0.0386728
113.31 | 0.010374 | 992.3077 | 0.0386728
114.81 | 0.010499 | 1003.846 | 0.0389586
115.81 | 0.010564 | 1003.846 | 0.0389586
117.31 | 0.010689 | 1003.846 | 0.0389586
118.81 | 0.010814 | 1015.385 | 0.03924354
120.31 | 0.010939 | 1015.385 | 0.03924354
121.31 | 0.011019 | 1015.385 | 0.03924354
122.81 | 0.011139 | 1026.923 | 0.03952766
124.31 | 0.011279 | 1026.923 | 0.03952766
125.81 | 0.011394 | 1026.923 | 0.03952766
126.81 | 0.011484 | 1038.462 | 0.039811
128.31 | 0.011609 | 1038.462 | 0.039811
129.81 | 0.011724 | 1038.462 | 0.039811
131.31 | 0.011844 | 1050 | 0.04009359
132.31 | 0.011929 | 1050 | 0.04009359
133.81 | 0.012049 | 1050 | 0.04009359
135.31 | 0.012164 | 1050 | 0.04009359
136.31 | 0.012244 | 1061.538 | 0.04037546
138.26 | 0.012389 | 1061.538 | 0.04037546
141.26 | 0.012624 | 1061.538 | 0.04037546
144.26 | 0.012859 | 1073.077 | 0.04065664
146.26 | 0.012999 | 1073.077 | 0.04065664
149.26 | 0.013224 | 1073.077 | 0.04065664
152.26 | 0.013459 | 1084.615 | 0.04093718
155.26 | 0.013674 | 1084.615 | 0.04093718
157.26 | 0.013829 | 1084.615 | 0.04093718
160.26 | 0.014069 | 1096.154 | 0.04121709
163.26 | 0.014294 | 1096.154 | 0.04121709
166.26 | 0.014514 | 1096.154 | 0.04121709
168.26 | 0.014664 | 1107.692 | 0.04149641
171.26 | 0.014879 | 1107.692 | 0.04149641
174.26 | 0.015104 | 1107.692 | 0.04149641
177.26 | 0.015319 | 1119.231 | 0.04177517
179.26 | 0.015459 | 1119.231 | 0.04177517
182.26 | 0.015674 | 1119.231 | 0.04177517
185.26 | 0.015909 | 1119.231 | 0.04177517
185.75 | 0.015944 | 1130.769 | 0.04205341
186.75 | 0.016004 | 1130.769 | 0.04205341
189.75 | 0.016229 | 1130.769 | 0.04205341
192.75 | 0.016419 | 1142.308 | 0.04233114
195.75 | 0.016619 | 1142.308 | 0.04233114
197.75 | 0.016754 | 1142.308 | 0.04233114
200.75 | 0.016964 | 1153.846 | 0.0426084
203.75 | 0.017169 | 1153.846 | 0.0426084
206.75 | 0.017369 | 1153.846 | 0.0426084
208.75 | 0.017504 | 1165.385 | 0.04288522
211.75 | 0.017689 | 1165.385 | 0.04288522
214.75 | 0.017884 | 1165.385 | 0.04288522
217.75 | 0.018064 | 1176.923 | 0.04316162
219.75 | 0.018194 | 1176.923 | 0.04316162
222.75 | 0.018374 | 1176.923 | 0.04316162
225.75 | 0.018559 | 1188.462 | 0.04343764
228.75 | 0.018774 | 1188.462 | 0.04343764
230.75 | 0.018894 | 1188.462 | 0.04343764
233.75 | 0.019094 | 1188.462 | 0.04343764
236.75 | 0.019269 | 1200 | 0.0437133
239.75 | 0.019459 | 1200 | 0.0437133
241.75 | 0.019584 | 1200 | 0.0437133
244.75 | 0.019774 | 1211.538 | 0.04398863
247.75 | 0.019944 | 1211.538 | 0.04398863
249.75 | 0.020074 | 1211.538 | 0.04398863
252.75 | 0.020259 | 1223.077 | 0.04426365
255.75 | 0.020434 | 1223.077 | 0.04426365
258.75 | 0.020604 | 1223.077 | 0.04426365
260.75 | 0.020724 | 1234.615 | 0.04453839
263.75 | 0.020914 | 1234.615 | 0.04453839
266.75 | 0.021114 | 1234.615 | 0.04453839
269.75 | 0.021309 | 1246.154 | 0.04481288
271.75 | 0.021414 | 1246.154 | 0.04481288
274.75 | 0.021584 | 1246.154 | 0.04481288
277.75 | 0.021774 | 1246.154 | 0.04481288
280.76 | 0.021939 | 1257.692 | 0.04508714
284.76 | 0.022184 | 1257.692 | 0.04508714
290.76 | 0.022509 | 1257.692 | 0.04508714
296.76 | 0.022854 | 1269.231 | 0.0453612
302.76 | 0.023204 | 1269.231 | 0.0453612
306.76 | 0.023469 | 1269.231 | 0.0453612
312.76 | 0.023784 | 1280.769 | 0.04563508
318.76 | 0.024119 | 1280.769 | 0.04563508
324.76 | 0.024439 | 1280.769 | 0.04563508
328.58 | 0.024664 | 1292.308 | 0.04590881
334.58 | 0.024979 | 1292.308 | 0.04590881
340.58 | 0.025304 | 1292.308 | 0.04590881
346.58 | 0.025629 | 1303.846 | 0.04618242
350.58 | 0.025859 | 1303.846 | 0.04618242
356.58 | 0.026169 | 1303.846 | 0.04618242
362.58 | 0.026489 | 1315.385 | 0.04645592
368.58 | 0.026799 | 1315.385 | 0.04645592
372.58 | 0.027009 | 1315.385 | 0.04645592
378.58 | 0.027319 | 1315.385 | 0.04645592
384.58 | 0.027614 | 1326.923 | 0.04672935
390.58 | 0.027929 | 1326.923 | 0.04672935
394.58 | 0.028114 | 1326.923 | 0.04672935
400.58 | 0.028439 | 1338.462 | 0.04700272
406.58 | 0.028739 | 1338.462 | 0.04700272
412.58 | 0.029049 | 1338.462 | 0.04700272
416.58 | 0.029249 | 1350 | 0.04727606
422.58 | 0.029549 | 1350 | 0.04727606
426.89 | 0.029799 | 1350 | 0.04727606
432.89 | 0.030069 | 1361.538 | 0.0475494
435.74 | 0.030224 | 1361.538 | 0.0475494
441.74 | 0.030509 | 1361.538 | 0.0475494
447.74 | 0.030799 | 1373.077 | 0.04782275
450.41 | 0.030939 | 1373.077 | 0.04782275
456.41 | 0.031204 | 1373.077 | 0.04782275
462.41 | 0.031514 | 1384.615 | 0.04809615
468.41 | 0.031809 | 1384.615 | 0.04809615
472.41 | 0.031994 | 1384.615 | 0.04809615
478.41 | 0.032284 | 1384.615 | 0.04809615
484.41 | 0.032564 | 1396.154 | 0.04836961
490.41 | 0.032824 | 1396.154 | 0.04836961
494.41 | 0.033029 | 1396.154 | 0.04836961
500.41 | 0.033279 | 1407.692 | 0.04864316
506.41 | 0.033564 | 1407.692 | 0.04864316
512.41 | 0.033849 | 1407.692 | 0.04864316
516.41 | 0.034059 | 1419.231 | 0.04891682
522.41 | 0.034354 | 1419.231 | 0.04891682
528.41 | 0.034604 | 1419.231 | 0.04891682
534.41 | 0.034899 | 1430.769 | 0.04919062
538.41 | 0.035069 | 1430.769 | 0.04919062
544.41 | 0.035354 | 1430.769 | 0.04919062
550.41 | 0.035629 | 1442.308 | 0.04946457
556.41 | 0.035894 | 1442.308 | 0.04946457
560.41 | 0.036079 | 1442.308 | 0.04946457
566.41 | 0.036354 | 1453.846 | 0.04973871
572.41 | 0.036639 | 1453.846 | 0.04973871
578.41 | 0.036904 | 1453.846 | 0.04973871
582.41 | 0.037094 | 1453.846 | 0.04973871
588.41 | 0.037369 | 1465.385 | 0.05001304
594.41 | 0.037649 | 1465.385 | 0.05001304
600.41 | 0.037899 | 1465.385 | 0.05001304
604.41 | 0.038069 | 1476.923 | 0.05028761
610.41 | 0.038349 | 1476.923 | 0.05028761
616.42 | 0.038624 | 1476.923 | 0.05028761
622.42 | 0.038899 | 1488.462 | 0.05056242
626.42 | 0.039054 | 1488.462 | 0.05056242
630.73 | 0.039319 | 1488.462 | 0.05056242
636.73 | 0.039534 | 1500 | 0.05083751
641.29 | 0.039729 | 1500 | 0.05083751
645.29 | 0.039904 | 1500 | 0.05083751
651.29 | 0.040164 | 1511.538 | 0.05111289
657.29 | 0.040424 | 1511.538 | 0.05111289
661.29 | 0.040584 | 1511.538 | 0.05111289
667.29 | 0.040834 | 1511.538 | 0.05111289
673.29 | 0.041094 | 1523.077 | 0.05138859
679.29 | 0.041329 | 1523.077 | 0.05138859
683.29 | 0.041504 | 1523.077 | 0.05138859
689.29 | 0.041774 | 1534.615 | 0.05166463
695.29 | 0.042019 | 1534.615 | 0.05166463
701.29 | 0.042304 | 1534.615 | 0.05166463
705.29 | 0.042454 | 1546.154 | 0.05194104
711.29 | 0.042719 | 1546.154 | 0.05194104
717.29 | 0.042959 | 1546.154 | 0.05194104
723.29 | 0.043199 | 1557.692 | 0.05221783
727.29 | 0.043354 | 1557.692 | 0.05221783
733.29 | 0.043639 | 1557.692 | 0.05221783
739.29 | 0.043909 | 1569.231 | 0.05249503
745.29 | 0.044144 | 1569.231 | 0.05249503
749.29 | 0.044334 | 1569.231 | 0.05249503
755.29 | 0.044559 | 1580.769 | 0.05277267
761.29 | 0.044834 | 1580.769 | 0.05277267
767.29 | 0.045054 | 1580.769 | 0.05277267
771.29 | 0.045244 | 1580.769 | 0.05277267
777.29 | 0.045474 | 1592.308 | 0.05305076
783.29 | 0.045744 | 1592.308 | 0.05305076
789.29 | 0.045984 | 1592.308 | 0.05305076
793.29 | 0.046144 | 1603.846 | 0.05332933
799.29 | 0.046349 | 1603.846 | 0.05332933
805.29 | 0.046584 | 1603.846 | 0.05332933
811.29 | 0.046804 | 1615.385 | 0.0536084
815.29 | 0.046979 | 1615.385 | 0.0536084
821.29 | 0.047234 | 1615.385 | 0.0536084
827.29 | 0.047489 | 1626.923 | 0.053888
833.29 | 0.047724 | 1626.923 | 0.053888
837.29 | 0.047899 | 1626.923 | 0.053888
843.29 | 0.048159 | 1638.462 | 0.05416815
849.29 | 0.048399 | 1638.462 | 0.05416815
855.29 | 0.048664 | 1638.462 | 0.05416815
859.29 | 0.048834 | 1650 | 0.05444887
865.29 | 0.049054 | 1650 | 0.05444887
871.29 | 0.049304 | 1650 | 0.05444887
877.29 | 0.049539 | 1650 | 0.05444887
881.29 | 0.049699 | 1661.538 | 0.05473019
887.29 | 0.049934 | 1661.538 | 0.05473019
893.29 | 0.050184 | 1661.538 | 0.05473019
897.29 | 0.050344 | 1673.077 | 0.05501212
903.29 | 0.050594 | 1673.077 | 0.05501212
909.29 | 0.050819 | 1673.077 | 0.05501212
913.87 | 0.051004 | 1684.615 | 0.0552947
917.87 | 0.051154 | 1684.615 | 0.0552947
923.87 | 0.051384 | 1684.615 | 0.0552947
929.87 | 0.051639 | 1696.154 | 0.05557796
935.87 | 0.051864 | 1696.154 | 0.05557796
939.87 | 0.052034 | 1696.154 | 0.05557796
945.87 | 0.052269 | 1707.692 | 0.0558619
951.87 | 0.052509 | 1707.692 | 0.0558619
957.87 | 0.052739 | 1707.692 | 0.0558619
961.19 | 0.052879 | 1707.692 | 0.0558619
967.19 | 0.053134 | 1719.231 | 0.05614656
973.19 | 0.053364 | 1719.231 | 0.05614656
979.19 | 0.053609 | 1719.231 | 0.05614656
982.81 | 0.053734 | 1730.769 | 0.05643197
988.81 | 0.054004 | 1730.769 | 0.05643197
994.81 | 0.054224 | 1730.769 | 0.05643197
1000.81 | 0.054449 | 1742.308 | 0.05671814
1004.81 | 0.054609 | 1742.308 | 0.05671814
1010.81 | 0.054844 | 1742.308 | 0.05671814
1016.81 | 0.055064 | 1753.846 | 0.0570051
1022.81 | 0.055309 | 1753.846 | 0.0570051
1026.81 | 0.055474 | 1753.846 | 0.0570051
1032.82 | 0.055699 | 1765.385 | 0.05729288
1038.82 | 0.055934 | 1765.385 | 0.05729288
1044.82 | 0.056174 | 1765.385 | 0.05729288
1048.82 | 0.056334 | 1776.923 | 0.05758151
1054.82 | 0.056559 | 1776.923 | 0.05758151
1060.82 | 0.056814 | 1776.923 | 0.05758151
1066.82 | 0.057034 | 1776.923 | 0.05758151
1070.82 | 0.057189 | 1788.462 | 0.05787101
1076.82 | 0.057419 | 1788.462 | 0.05787101
1082.82 | 0.057654 | 1788.462 | 0.05787101
1088.82 | 0.057869 | 1800 | 0.0581614
1092.82 | 0.058034 | 1800 | 0.0581614
1098.82 | 0.058269 | 1800 | 0.0581614
1104.82 | 0.058454 | 1811.538 | 0.05845271
1108.92 | 0.058654 | 1811.538 | 0.05845271
1112.92 | 0.058794 | 1811.538 | 0.05845271
1118.92 | 0.059049 | 1823.077 | 0.05874498
1123.68 | 0.059214 | 1823.077 | 0.05874498
1127.68 | 0.059374 | 1823.077 | 0.05874498
1133.68 | 0.059614 | 1834.615 | 0.05903822
1139.68 | 0.059844 | 1834.615 | 0.05903822
1145.68 | 0.060094 | 1834.615 | 0.05903822
1149.68 | 0.060224 | 1846.154 | 0.05933247
1155.68 | 0.060444 | 1846.154 | 0.05933247
1161.68 | 0.060689 | 1846.154 | 0.05933247
1167.68 | 0.060909 | 1846.154 | 0.05933247
1169.83 | 0.061019 | 1857.692 | 0.05962774
1175.1 | 0.061199 | 1857.692 | 0.05962774
1181.1 | 0.061434 | 1857.692 | 0.05962774
1187.1 | 0.061659 | 1869.231 | 0.05992408
1191.1 | 0.061834 | 1869.231 | 0.05992408
1197.1 | 0.062034 | 1869.231 | 0.05992408
1203.1 | 0.062274 | 1880.769 | 0.06022151
1209.1 | 0.062504 | 1880.769 | 0.06022151
1213.1 | 0.062654 | 1880.769 | 0.06022151
1219.1 | 0.062904 | 1892.308 | 0.06052005
1225.1 | 0.063099 | 1892.308 | 0.06052005
1231.1 | 0.063344 | 1892.308 | 0.06052005
1235.1 | 0.063499 | 1903.846 | 0.06081974
1241.1 | 0.063729 | 1903.846 | 0.06081974
1247.1 | 0.063949 | 1903.846 | 0.06081974
1253.1 | 0.064189 | 1915.385 | 0.06112061
1257.1 | 0.064329 | 1915.385 | 0.06112061
1263.1 | 0.064574 | 1915.385 | 0.06112061
1267.1 | 0.064664 | 1915.385 | 0.06112061
1273.1 | 0.064864 | 1926.923 | 0.06142269
1277.1 | 0.065029 | 1926.923 | 0.06142269
1283.1 | 0.065279 | 1926.923 | 0.06142269
1289.1 | 0.065514 | 1938.462 | 0.06172601
1295.02 | 0.065709 | 1938.462 | 0.06172601
1299.02 | 0.065834 | 1938.462 | 0.06172601
1305.02 | 0.066079 | 1950 | 0.06203059
1311.02 | 0.066349 | 1950 | 0.06203059
1317.02 | 0.066559 | 1950 | 0.06203059
1321.02 | 0.066689 | 1961.538 | 0.06233648
1327.02 | 0.066934 | 1961.538 | 0.06233648
1333.02 | 0.067159 | 1961.538 | 0.06233648
1336.26 | 0.067264 | 1973.077 | 0.0626437
1336.26 | 0.067264 | 1973.077 | 0.0626437
1340.26 | 0.067374 | 1973.077 | 0.0626437
1345.9 | 0.067525 | 1973.077 | 0.0626437
1347.9 | 0.067612 | 1984.615 | 0.06295228
1353.9 | 0.067818 | 1984.615 | 0.06295228
1359.9 | 0.068044 | 1984.615 | 0.06295228
1365.9 | 0.068266 | 1996.154 | 0.06326227
1369.9 | 0.068424 | 1996.154 | 0.06326227
1375.9 | 0.068662 | 1996.154 | 0.06326227
1381.9 | 0.068879 | 2007.692 | 0.06357369
1387.9 | 0.069106 | 2007.692 | 0.06357369
1391.9 | 0.069252 | 2007.692 | 0.06357369
1397.91 | 0.069472 | 2019.231 | 0.06388658
1403.91 | 0.069693 | 2019.231 | 0.06388658
1409.91 | 0.069931 | 2019.231 | 0.06388658
1413.91 | 0.070077 | 2030.769 | 0.06420097
1419.91 | 0.070297 | 2030.769 | 0.06420097
1425.91 | 0.070528 | 2030.769 | 0.06420097
1431.91 | 0.070761 | 2042.308 | 0.0645169
1435.91 | 0.070901 | 2042.308 | 0.0645169
1441.91 | 0.071115 | 2042.308 | 0.0645169
1447.91 | 0.071358 | 2042.308 | 0.0645169
1453.91 | 0.071593 | 2053.846 | 0.06483441
1457.91 | 0.071765 | 2053.846 | 0.06483441
1463.91 | 0.071963 | 2053.846 | 0.06483441
1469.91 | 0.072195 | 2065.385 | 0.06515353
1475.91 | 0.072434 | 2065.385 | 0.06515353
1479.91 | 0.072595 | 2065.385 | 0.06515353
1485.91 | 0.072796 | 2076.923 | 0.06547431
1491.91 | 0.073057 | 2076.923 | 0.06547431
1497.91 | 0.073263 | 2076.923 | 0.06547431
1501.91 | 0.073422 | 2088.462 | 0.06579677
1506.59 | 0.073591 | 2088.462 | 0.06579677
1512.59 | 0.073812 | 2088.462 | 0.06579677
1518.59 | 0.074091 | 2100 | 0.06612097
1522.59 | 0.074218 | 2100 | 0.06612097
1528.59 | 0.074472 | 2100 | 0.06612097
1534.59 | 0.074701 | 2111.538 | 0.06644694
1540.59 | 0.074944 | 2111.538 | 0.06644694
1544.59 | 0.075089 | 2111.538 | 0.06644694
1550.59 | 0.075337 | 2111.538 | 0.06644694
1556.59 | 0.075561 | 2123.077 | 0.06677471
1560.59 | 0.07571 | 2123.077 | 0.06677471
1566.59 | 0.075935 | 2123.077 | 0.06677471
1572.59 | 0.076148 | 2134.615 | 0.06710435
1578.59 | 0.076405 | 2134.615 | 0.06710435
1582.59 | 0.076569 | 2134.615 | 0.06710435
1588.59 | 0.076792 | 2146.154 | 0.06743588
1594.59 | 0.077019 | 2146.154 | 0.06743588
1600.59 | 0.077268 | 2146.154 | 0.06743588
1604.59 | 0.077413 | 2157.692 | 0.06776935
1610.59 | 0.077638 | 2157.692 | 0.06776935
1616.59 | 0.077893 | 2157.692 | 0.06776935
1622.59 | 0.078143 | 2169.231 | 0.0681048
1626.59 | 0.078308 | 2169.231 | 0.0681048
1632.59 | 0.078533 | 2169.231 | 0.0681048
1638.59 | 0.078793 | 2180.769 | 0.06844228
1644.59 | 0.079008 | 2180.769 | 0.06844228
1648.59 | 0.079178 | 2180.769 | 0.06844228
1654.59 | 0.079398 | 2180.769 | 0.06844228
1660.59 | 0.079633 | 2192.308 | 0.06878183
1666.59 | 0.079868 | 2192.308 | 0.06878183
1670.59 | 0.080023 | 2192.308 | 0.06878183
1676.59 | 0.080253 | 2203.846 | 0.06912349
1682.59 | 0.080478 | 2203.846 | 0.06912349
1688.59 | 0.080723 | 2203.846 | 0.06912349
1692.6 | 0.080873 | 2215.385 | 0.06946732
1698.6 | 0.081128 | 2215.385 | 0.06946732
1704.6 | 0.081348 | 2215.385 | 0.06946732
1710.6 | 0.081588 | 2226.923 | 0.06981334
1714.6 | 0.081723 | 2226.923 | 0.06981334
1720.6 | 0.081973 | 2226.923 | 0.06981334
1726.6 | 0.082193 | 2238.462 | 0.07016162
1732.6 | 0.082453 | 2238.462 | 0.07016162
1736.6 | 0.082608 | 2238.462 | 0.07016162
1742.6 | 0.082838 | 2238.462 | 0.07016162
1748.6 | 0.083073 | 2250 | 0.0705122
1754.6 | 0.083303 | 2250 | 0.0705122
1758.6 | 0.083468 | 2250 | 0.0705122
1764.6 | 0.083698 | 2261.538 | 0.07086513
1770.6 | 0.083928 | 2261.538 | 0.07086513
1776.6 | 0.084168 | 2261.538 | 0.07086513
1780.6 | 0.084313 | 2273.077 | 0.07122047
1786.6 | 0.084543 | 2273.077 | 0.07122047
1792.6 | 0.084793 | 2273.077 | 0.07122047
1796.6 | 0.084928 | 2284.615 | 0.07157826
1802.6 | 0.085178 | 2284.615 | 0.07157826
1808.6 | 0.085428 | 2284.615 | 0.07157826
1814.6 | 0.085673 | 2296.154 | 0.07193855
1818.6 | 0.085833 | 2296.154 | 0.07193855
1824.6 | 0.086058 | 2296.154 | 0.07193855
1830.6 | 0.086293 | 2307.692 | 0.07230141
1836.6 | 0.086543 | 2307.692 | 0.07230141
1840.6 | 0.086703 | 2307.692 | 0.07230141
1846.6 | 0.086948 | 2307.692 | 0.07230141
1852.6 | 0.087158 | 2319.231 | 0.07266689
1858.6 | 0.087413 | 2319.231 | 0.07266689
1862.6 | 0.087573 | 2319.231 | 0.07266689
1868.6 | 0.087818 | 2330.769 | 0.07303504
1872.76 | 0.087973 | 2330.769 | 0.07303504
1878.76 | 0.088228 | 2330.769 | 0.07303504
1882.76 | 0.088353 | 2342.308 | 0.07340593
1888.76 | 0.088633 | 2342.308 | 0.07340593
1894.76 | 0.088858 | 2342.308 | 0.07340593
1900.76 | 0.089108 | 2353.846 | 0.07377961
1904.76 | 0.089268 | 2353.846 | 0.07377961
1910.76 | 0.089533 | 2353.846 | 0.07377961
1916.76 | 0.089763 | 2365.385 | 0.07415615
1922.76 | 0.090003 | 2365.385 | 0.07415615
1926.76 | 0.090178 | 2365.385 | 0.07415615
1932.76 | 0.090408 | 2376.923 | 0.07453562
1938.06 | 0.090658 | 2376.923 | 0.07453562
1944.06 | 0.090883 | 2376.923 | 0.07453562
1947.84 | 0.091028 | 2376.923 | 0.07453562
1953.84 | 0.091278 | 2388.462 | 0.07491807
1959.84 | 0.091508 | 2388.462 | 0.07491807
1965.84 | 0.091768 | 2388.462 | 0.07491807
1969.84 | 0.091918 | 2400 | 0.07530358
1975.84 | 0.092158 | 2400 | 0.07530358
1981.84 | 0.092418 | 2400 | 0.07530358
1986.65 | 0.092608 | 2411.538 | 0.07569222
1990.65 | 0.092778 | 2411.538 | 0.07569222
1995.92 | 0.092983 | 2411.538 | 0.07569222
2001.92 | 0.093238 | 2423.077 | 0.07608405
2005.92 | 0.093413 | 2423.077 | 0.07608405
2011.92 | 0.093618 | 2423.077 | 0.07608405
2017.92 | 0.093863 | 2434.615 | 0.07647915
2023.92 | 0.094128 | 2434.615 | 0.07647915
2027.92 | 0.094273 | 2434.615 | 0.07647915
2033.92 | 0.094523 | 2434.615 | 0.07647915
2039.92 | 0.094778 | 2446.154 | 0.07687761
2045.92 | 0.095023 | 2446.154 | 0.07687761
2049.92 | 0.095188 | 2446.154 | 0.07687761
2055.92 | 0.095428 | 2457.692 | 0.07727949
2061.92 | 0.095663 | 2457.692 | 0.07727949
2067.92 | 0.095913 | 2457.692 | 0.07727949
2071.92 | 0.096068 | 2469.231 | 0.07768487
2077.92 | 0.096308 | 2469.231 | 0.07768487
2083.92 | 0.096563 | 2469.231 | 0.07768487
2089.92 | 0.096798 | 2480.769 | 0.07809384
2093.92 | 0.096983 | 2480.769 | 0.07809384
2099.92 | 0.097218 | 2480.769 | 0.07809384
2105.92 | 0.097483 | 2492.308 | 0.07850649
2111.22 | 0.097728 | 2492.308 | 0.07850649
2114.23 | 0.097848 | 2492.308 | 0.07850649
2120.23 | 0.098078 | 2503.846 | 0.07892291
2126.23 | 0.098333 | 2503.846 | 0.07892291
2130.42 | 0.098503 | 2503.846 | 0.07892291
2134.42 | 0.098683 | 2503.846 | 0.07892291
2139.19 | 0.098873 | 2515.385 | 0.07934318
2145.19 | 0.099118 | 2515.385 | 0.07934318
2151.19 | 0.099378 | 2515.385 | 0.07934318
2155.09 | 0.099553 | 2526.923 | 0.07976739
2160.61 | 0.099793 | 2526.923 | 0.07976739
2165.98 | 0.100018 | 2526.923 | 0.07976739
2171.98 | 0.100253 | 2538.462 | 0.08019566
2175.98 | 0.100433 | 2538.462 | 0.08019566
2178.71 | 0.100538 | 2538.462 | 0.08019566
2183.87 | 0.100783 | 2550 | 0.08062807
2189.87 | 0.101013 | 2550 | 0.08062807
2193.87 | 0.101173 | 2550 | 0.08062807
2199.87 | 0.101443 | 2561.538 | 0.08106473
2205.88 | 0.101693 | 2561.538 | 0.08106473
2211.88 | 0.101943 | 2561.538 | 0.08106473
2215.88 | 0.102113 | 2573.077 | 0.08150575
2221.88 | 0.102363 | 2573.077 | 0.08150575
2227.88 | 0.102623 | 2573.077 | 0.08150575
2231.88 | 0.102793 | 2573.077 | 0.08150575
2237.88 | 0.103033 | 2584.615 | 0.08195124
2243.88 | 0.103283 | 2584.615 | 0.08195124
2249.88 | 0.103533 | 2584.615 | 0.08195124
2253.88 | 0.103698 | 2596.154 | 0.08240131
2259.88 | 0.103948 | 2596.154 | 0.08240131
2265.88 | 0.104208 | 2596.154 | 0.08240131
2271.88 | 0.104493 | 2607.692 | 0.08285609
2275.88 | 0.104693 | 2607.692 | 0.08285609
2281.88 | 0.104898 | 2607.692 | 0.08285609
2287.88 | 0.105173 | 2619.231 | 0.08331569
2293.88 | 0.105438 | 2619.231 | 0.08331569
2297.88 | 0.105603 | 2619.231 | 0.08331569
2303.88 | 0.105873 | 2630.769 | 0.08378025
2309.88 | 0.106138 | 2630.769 | 0.08378025
2315.88 | 0.106378 | 2630.769 | 0.08378025
2319.88 | 0.106573 | 2642.308 | 0.08424989
2323.39 | 0.106743 | 2642.308 | 0.08424989
2329.39 | 0.106978 | 2642.308 | 0.08424989
2335.39 | 0.107248 | 2642.308 | 0.08424989
2339.39 | 0.107428 | 2653.846 | 0.08472476
2344.76 | 0.107683 | 2653.846 | 0.08472476
2350.76 | 0.107928 | 2653.846 | 0.08472476
2356.76 | 0.108208 | 2665.385 | 0.085205
2360.76 | 0.108383 | 2665.385 | 0.085205
2366.76 | 0.108658 | 2665.385 | 0.085205
2372.76 | 0.108933 | 2676.923 | 0.08569075
2378.76 | 0.109178 | 2676.923 | 0.08569075
2382.76 | 0.109378 | 2676.923 | 0.08569075
2388.76 | 0.109633 | 2688.462 | 0.08618218
2394.76 | 0.109908 | 2688.462 | 0.08618218
2400.76 | 0.110188 | 2688.462 | 0.08618218
2404.76 | 0.110368 | 2700 | 0.08667943
2410.76 | 0.110623 | 2700 | 0.08667943
2416.76 | 0.110903 | 2700 | 0.08667943
2422.76 | 0.111173 | 2700 | 0.08667943
2426.76 | 0.111348 | 2711.538 | 0.08718268
2432.76 | 0.111623 | 2711.538 | 0.08718268
2438.76 | 0.111893 | 2711.538 | 0.08718268
2444.76 | 0.112138 | 2723.077 | 0.0876921
2448.76 | 0.112333 | 2723.077 | 0.0876921
2454.76 | 0.112588 | 2723.077 | 0.0876921
2460.76 | 0.112883 | 2734.615 | 0.08820787
2464.76 | 0.113073 | 2734.615 | 0.08820787
2470.76 | 0.113343 | 2734.615 | 0.08820787
2476.76 | 0.113613 | 2746.154 | 0.08873017
2482.76 | 0.113898 | 2746.154 | 0.08873017
2486.76 | 0.114093 | 2746.154 | 0.08873017
2489.15 | 0.114193 | 2757.692 | 0.08925919
2495.15 | 0.114533 | 2757.692 | 0.08925919
2501.15 | 0.114793 | 2757.692 | 0.08925919
2505.15 | 0.114978 | 2769.231 | 0.08979511
2511.15 | 0.115268 | 2769.231 | 0.08979511
2517.15 | 0.115528 | 2769.231 | 0.08979511
2523.15 | 0.115813 | 2769.231 | 0.08979511
2527.15 | 0.115998 | 2780.769 | 0.09033811
2533.15 | 0.116268 | 2780.769 | 0.09033811
2539.15 | 0.116573 | 2780.769 | 0.09033811
2545.15 | 0.116823 | 2792.308 | 0.09088841
2549.15 | 0.117018 | 2792.308 | 0.09088841
2555.15 | 0.117288 | 2792.308 | 0.09088841
2561.15 | 0.117578 | 2803.846 | 0.09144621
2567.15 | 0.117853 | 2803.846 | 0.09144621
2571.15 | 0.118053 | 2803.846 | 0.09144621
2577.16 | 0.118303 | 2815.385 | 0.09201175
2583.16 | 0.118603 | 2815.385 | 0.09201175
2589.16 | 0.118888 | 2815.385 | 0.09201175
2593.16 | 0.119068 | 2826.923 | 0.09258525
2599.16 | 0.119358 | 2826.923 | 0.09258525
2605.16 | 0.119653 | 2826.923 | 0.09258525
2611.16 | 0.119923 | 2838.462 | 0.09316694
2615.16 | 0.120128 | 2838.462 | 0.09316694
2621.16 | 0.120418 | 2838.462 | 0.09316694
2627.16 | 0.120683 | 2838.462 | 0.09316694
2632.65 | 0.120973 | 2850 | 0.09375707
2636.65 | 0.121153 | 2850 | 0.09375707
2642.65 | 0.121473 | 2850 | 0.09375707
2648.65 | 0.121748 | 2861.538 | 0.09435591
2654.65 | 0.122043 | 2861.538 | 0.09435591
2658.65 | 0.122233 | 2861.538 | 0.09435591
2664.65 | 0.122518 | 2873.077 | 0.09496373
2670.04 | 0.122778 | 2873.077 | 0.09496373
2674.04 | 0.122953 | 2873.077 | 0.09496373
2680.04 | 0.123268 | 2884.615 | 0.09558081
2684.08 | 0.123468 | 2884.615 | 0.09558081
2688.54 | 0.123688 | 2884.615 | 0.09558081
2691.65 | 0.123838 | 2896.154 | 0.09620747
2697.65 | 0.124163 | 2896.154 | 0.09620747
2703.65 | 0.124478 | 2896.154 | 0.09620747
2709.02 | 0.124733 | 2907.692 | 0.096844
2713.02 | 0.124933 | 2907.692 | 0.096844
2719.02 | 0.125203 | 2907.692 | 0.096844
2725.02 | 0.125503 | 2907.692 | 0.096844
2731.02 | 0.125813 | 2919.231 | 0.09749075
2735.02 | 0.126008 | 2919.231 | 0.09749075
2741.02 | 0.126308 | 2919.231 | 0.09749075
2747.02 | 0.126578 | 2930.769 | 0.09814807
2753.02 | 0.126898 | 2930.769 | 0.09814807
2757.02 | 0.127098 | 2930.769 | 0.09814807
2763.02 | 0.127403 | 2942.308 | 0.09881631
2769.02 | 0.127688 | 2942.308 | 0.09881631
2775.02 | 0.128008 | 2942.308 | 0.09881631
2777.05 | 0.128118 | 2953.846 | 0.09949587
2783.05 | 0.128418 | 2953.846 | 0.09949587
2789.05 | 0.128693 | 2953.846 | 0.09949587
2795.05 | 0.129008 | 2965.385 | 0.1001872
2799.05 | 0.129218 | 2965.385 | 0.1001872
2805.05 | 0.129523 | 2965.385 | 0.1001872
2811.05 | 0.129843 | 2965.385 | 0.1001872
2817.05 | 0.130168 | 2976.923 | 0.1008906
2821.05 | 0.130388 | 2976.923 | 0.1008906
2827.05 | 0.130713 | 2976.923 | 0.1008906
2833.05 | 0.131008 | 2988.462 | 0.1016066
2839.05 | 0.131328 | 2988.462 | 0.1016066
2843.05 | 0.131538 | 2988.462 | 0.1016066
2849.05 | 0.131878 | 3000 | 0.1023357
2855.05 | 0.132188 | 3000 | 0.1023357
2861.05 | 0.132498 | 3000 | 0.1023357
2865.05 | 0.132723 | 3011.538 | 0.1030784
2871.05 | 0.133038 | 3011.538 | 0.1030784
2877.05 | 0.133383 | 3011.538 | 0.1030784
2881.28 | 0.133618 | 3023.077 | 0.1038352
2881.28 | 0.133618 | 3023.077 | 0.1038352
2881.39 | 0.133618 | 3023.077 | 0.1038352
2887.28 | 0.133903 | 3034.615 | 0.1046067
2891.28 | 0.134092 | 3034.615 | 0.1046067
2897.28 | 0.134406 | 3034.615 | 0.1046067
2903.28 | 0.134734 | 3034.615 | 0.1046067
2909.28 | 0.135051 | 3046.154 | 0.1053935
2913.28 | 0.135234 | 3046.154 | 0.1053935
2919.28 | 0.13557 | 3046.154 | 0.1053935
2925.28 | 0.135885 | 3057.692 | 0.1061962
2931.28 | 0.136232 | 3057.692 | 0.1061962
2935.28 | 0.136458 | 3057.692 | 0.1061962
2941.28 | 0.13675 | 3069.231 | 0.1070154
2947.28 | 0.1371 | 3069.231 | 0.1070154
2953.28 | 0.137414 | 3069.231 | 0.1070154
2957.28 | 0.137629 | 3080.769 | 0.1078519
2963.28 | 0.137959 | 3080.769 | 0.1078519
2969.28 | 0.138297 | 3080.769 | 0.1078519
2974.05 | 0.13857 | 3092.308 | 0.1087063
2978.05 | 0.138787 | 3092.308 | 0.1087063
2984.05 | 0.13914 | 3092.308 | 0.1087063
2990.05 | 0.139467 | 3103.846 | 0.1095793
2994.49 | 0.139741 | 3103.846 | 0.1095793
2998.5 | 0.139977 | 3103.846 | 0.1095793
3004.5 | 0.140297 | 3103.846 | 0.1095793
3010.5 | 0.140678 | 3115.385 | 0.1104718
3016.5 | 0.14104 | 3115.385 | 0.1104718
3020.5 | 0.141286 | 3115.385 | 0.1104718
3026.5 | 0.141657 | 3126.923 | 0.1113848
3032.5 | 0.142039 | 3126.923 | 0.1113848
3038.5 | 0.14241 | 3126.923 | 0.1113848
3042.5 | 0.142667 | 3138.462 | 0.112319
3048.5 | 0.143031 | 3138.462 | 0.112319
3054.5 | 0.143405 | 3138.462 | 0.112319
3060.5 | 0.14376 | 3150 | 0.1132753
3064.5 | 0.144023 | 3150 | 0.1132753
3070.5 | 0.144403 | 3150 | 0.1132753
3076.5 | 0.144768 | 3161.538 | 0.1142549
3082.5 | 0.145128 | 3161.538 | 0.1142549
3086.5 | 0.145388 | 3161.538 | 0.1142549
3092.5 | 0.145773 | 3161.538 | 0.1142549
3098.5 | 0.146158 | 3173.077 | 0.1152589
3104.5 | 0.146533 | 3173.077 | 0.1152589
3108.5 | 0.146778 | 3173.077 | 0.1152589
3114.5 | 0.147168 | 3184.615 | 0.1162884
3120.5 | 0.147548 | 3184.615 | 0.1162884
3124.5 | 0.147803 | 3184.615 | 0.1162884
3130.5 | 0.148183 | 3196.154 | 0.1173447
3136.5 | 0.148563 | 3196.154 | 0.1173447
3142.5 | 0.148998 | 3196.154 | 0.1173447
3146.5 | 0.149273 | 3207.692 | 0.1184293
3152.5 | 0.149653 | 3207.692 | 0.1184293
3158.5 | 0.150043 | 3207.692 | 0.1184293
3164.5 | 0.150428 | 3219.231 | 0.1195435
3168.5 | 0.150683 | 3219.231 | 0.1195435
3174.5 | 0.151058 | 3219.231 | 0.1195435
3180.5 | 0.151463 | 3230.769 | 0.1206891
3186.5 | 0.151883 | 3230.769 | 0.1206891
3190.5 | 0.152158 | 3230.769 | 0.1206891
3196.5 | 0.152583 | 3230.769 | 0.1206891
3202.5 | 0.152993 | 3242.308 | 0.1218678
3208.5 | 0.153403 | 3242.308 | 0.1218678
3212.5 | 0.153688 | 3242.308 | 0.1218678
3218.5 | 0.154123 | 3253.846 | 0.1230814
3224.5 | 0.154558 | 3253.846 | 0.1230814
3230.5 | 0.154983 | 3253.846 | 0.1230814
3234.5 | 0.155278 | 3265.385 | 0.1243321
3240.5 | 0.155703 | 3265.385 | 0.1243321
3246.5 | 0.156138 | 3265.385 | 0.1243321
3252.5 | 0.156588 | 3276.923 | 0.1256221
3256.5 | 0.156868 | 3276.923 | 0.1256221
3262.5 | 0.157323 | 3276.923 | 0.1256221
3268.5 | 0.157768 | 3288.462 | 0.1269534
3274.5 | 0.158218 | 3288.462 | 0.1269534
3278.5 | 0.158533 | 3288.462 | 0.1269534
3283.8 | 0.158943 | 3300 | 0.1283286
3289.8 | 0.159383 | 3300 | 0.1283286
3295.8 | 0.159853 | 3300 | 0.1283286
3299.8 | 0.160158 | 3300 | 0.1283286
3305.8 | 0.160638 | 3311.538 | 0.1297511
3311.8 | 0.161133 | 3311.538 | 0.1297511
3317.8 | 0.161603 | 3311.538 | 0.1297511
3321.8 | 0.161923 | 3323.077 | 0.1312234
3327.8 | 0.162388 | 3323.077 | 0.1312234
3333.8 | 0.162878 | 3323.077 | 0.1312234
3337.8 | 0.163203 | 3334.615 | 0.1327489
3343.8 | 0.163703 | 3334.615 | 0.1327489
3349.8 | 0.164223 | 3334.615 | 0.1327489
3355.8 | 0.164738 | 3346.154 | 0.1343311
3359.8 | 0.165103 | 3346.154 | 0.1343311
3365.8 | 0.165618 | 3346.154 | 0.1343311
3371.8 | 0.166153 | 3357.692 | 0.1359742
3377.8 | 0.166693 | 3357.692 | 0.1359742
3381.8 | 0.167058 | 3357.692 | 0.1359742
3387.8 | 0.167588 | 3369.231 | 0.1376826
3393.8 | 0.168153 | 3369.231 | 0.1376826
3399.8 | 0.168733 | 3369.231 | 0.1376826
3403.8 | 0.169108 | 3369.231 | 0.1376826
3409.8 | 0.169693 | 3380.769 | 0.1394615
3415.8 | 0.170278 | 3380.769 | 0.1394615
3421.8 | 0.170868 | 3380.769 | 0.1394615
3425.8 | 0.171273 | 3392.308 | 0.1413162
3431.8 | 0.171903 | 3392.308 | 0.1413162
3437.8 | 0.172538 | 3392.308 | 0.1413162
3443.8 | 0.173173 | 3403.846 | 0.1432532
3447.8 | 0.173618 | 3403.846 | 0.1432532
3453.8 | 0.174308 | 3403.846 | 0.1432532
3459.8 | 0.175008 | 3415.385 | 0.145279
3465.8 | 0.175658 | 3415.385 | 0.145279
3469.8 | 0.176108 | 3415.385 | 0.145279
3475.8 | 0.176833 | 3426.923 | 0.1474004
3481.8 | 0.177538 | 3426.923 | 0.1474004
3487.8 | 0.178268 | 3426.923 | 0.1474004
3491.8 | 0.178773 | 3426.923 | 0.1474004
3497.8 | 0.179538 | 3438.462 | 0.1496248
3503.8 | 0.180353 | 3438.462 | 0.1496248
3509.8 | 0.181173 | 3438.462 | 0.1496248
3513.8 | 0.181738 | 3450 | 0.1519696
3517.8 | 0.182343 | 3450 | 0.1519696
3521.8 | 0.182937 | 3450 | 0.1519696
3527.8 | 0.183731 | 3461.538 | 0.1544412
3531.8 | 0.184235 | 3461.538 | 0.1544412
3537.8 | 0.185017 | 3461.538 | 0.1544412
3543.8 | 0.185752 | 3473.077 | 0.1570523
3549.8 | 0.186494 | 3473.077 | 0.1570523
3553.8 | 0.187008 | 3473.077 | 0.1570523
3559.8 | 0.18783 | 3484.615 | 0.159818
3565.8 | 0.188604 | 3484.615 | 0.159818
3569.81 | 0.189147 | 3484.615 | 0.159818
3575.81 | 0.189967 | 3496.154 | 0.1627552
3581.81 | 0.190803 | 3496.154 | 0.1627552
3587.81 | 0.191681 | 3496.154 | 0.1627552
3591.81 | 0.192273 | 3496.154 | 0.1627552
3597.81 | 0.193147 | 3507.692 | 0.1658825
3603.81 | 0.194052 | 3507.692 | 0.1658825
3609.81 | 0.194952 | 3507.692 | 0.1658825
3611.97 | 0.195282 | 3519.231 | 0.1692182
3617.97 | 0.196207 | 3519.231 | 0.1692182
3623.97 | 0.197152 | 3519.231 | 0.1692182
3629.97 | 0.198092 | 3530.769 | 0.1727798
3633.97 | 0.198742 | 3530.769 | 0.1727798
3639.97 | 0.199717 | 3530.769 | 0.1727798
3645.97 | 0.200702 | 3542.308 | 0.1766521
3651.97 | 0.201702 | 3542.308 | 0.1766521
3655.97 | 0.202382 | 3542.308 | 0.1766521
3661.97 | 0.203407 | 3553.846 | 0.1808426
3667.97 | 0.204447 | 3553.846 | 0.1808426
3673.97 | 0.205532 | 3553.846 | 0.1808426
3677.97 | 0.206272 | 3565.385 | 0.185397
3683.76 | 0.207347 | 3565.385 | 0.185397
3689.76 | 0.208487 | 3565.385 | 0.185397
3695.76 | 0.209662 | 3565.385 | 0.185397
3699.76 | 0.210462 | 3576.923 | 0.1903617
3705.76 | 0.211702 | 3576.923 | 0.1903617
3711.76 | 0.212997 | 3576.923 | 0.1903617
3717.76 | 0.214332 | 3588.462 | 0.1957739
3721.76 | 0.215267 | 3588.462 | 0.1957739
3727.76 | 0.216687 | 3588.462 | 0.1957739
3733.76 | 0.218142 | 3600 | 0.2016575
3739.76 | 0.219547 | 3600 | 0.2016575
3743.76 | 0.220462 | 3600 | 0.2016575
3749.76 | 0.221857 | 3611.538 | 0.2084802
3755.76 | 0.223322 | 3611.538 | 0.2084802
3761.76 | 0.224842 | 3611.538 | 0.2084802
3765.76 | 0.225912 | 3623.077 | 0.216123
3771.76 | 0.227592 | 3623.077 | 0.216123
3781.76 | 0.231287 | 3623.077 | 0.216123
0 | 0 | 0 | 0
0 | 0 | 0 | 0
7.77 | 0.001231 | 0 | 0
7.77 | 0.001231 | 11.53846 | 0.0006799307
15.18 | 0.001682 | 11.53846 | 0.0006799307
22.83 | 0.00208 | 23.07692 | 0.00133618
22.83 | 0.00208 | 23.07692 | 0.00133618
30.08 | 0.002486 | 23.07692 | 0.00133618
38.96 | 0.002961 | 34.61538 | 0.00197037
38.96 | 0.002961 | 34.61538 | 0.00197037
47.64 | 0.003422 | 46.15385 | 0.002583992
55.61 | 0.003863 | 46.15385 | 0.002583992
55.61 | 0.003863 | 57.69231 | 0.003178416
65.14 | 0.004406 | 57.69231 | 0.003178416
72.4 | 0.00481 | 57.69231 | 0.003178416
72.4 | 0.00481 | 69.23077 | 0.003754893
80.89 | 0.005299 | 69.23077 | 0.003754893
89.53 | 0.00575 | 80.76923 | 0.004314548
89.53 | 0.00575 | 80.76923 | 0.004314548
99.31 | 0.006275 | 92.30769 | 0.004858435
106.02 | 0.006631 | 92.30769 | 0.004858435
106.02 | 0.006631 | 92.30769 | 0.004858435
114.89 | 0.007306 | 103.8462 | 0.005387496
114.89 | 0.007306 | 103.8462 | 0.005387496
125.89 | 0.007881 | 115.3846 | 0.005902594
134.28 | 0.008303 | 115.3846 | 0.005902594
134.28 | 0.008303 | 115.3846 | 0.005902594
144.79 | 0.008828 | 126.9231 | 0.006404526
152.78 | 0.009203 | 126.9231 | 0.006404526
152.78 | 0.009203 | 138.4615 | 0.006894027
161.27 | 0.009606 | 138.4615 | 0.006894027
168.9 | 0.009957 | 150 | 0.007371777
168.9 | 0.009957 | 150 | 0.007371777
177.06 | 0.01034 | 150 | 0.007371777
184.33 | 0.010668 | 161.5385 | 0.007838402
184.33 | 0.010668 | 161.5385 | 0.007838402
192.66 | 0.011029 | 173.0769 | 0.008294484
201.87 | 0.011433 | 173.0769 | 0.008294484
201.87 | 0.011433 | 184.6154 | 0.008740564
209.79 | 0.01177 | 184.6154 | 0.008740564
220.14 | 0.0122 | 184.6154 | 0.008740564
220.14 | 0.0122 | 196.1538 | 0.009177142
228.73 | 0.012552 | 196.1538 | 0.009177142
228.73 | 0.012552 | 207.6923 | 0.009604685
238.21 | 0.012965 | 207.6923 | 0.009604685
247.28 | 0.013325 | 219.2308 | 0.01002363
247.28 | 0.013325 | 219.2308 | 0.01002363
255.47 | 0.013667 | 219.2308 | 0.01002363
263.93 | 0.014004 | 230.7692 | 0.01043438
263.93 | 0.014004 | 230.7692 | 0.01043438
273.68 | 0.014368 | 242.3077 | 0.01083732
281.73 | 0.014691 | 242.3077 | 0.01083732
281.73 | 0.014691 | 242.3077 | 0.01083732
289.73 | 0.015003 | 253.8462 | 0.0112328
297.47 | 0.015288 | 253.8462 | 0.0112328
297.47 | 0.015288 | 265.3846 | 0.01162115
307.51 | 0.015669 | 265.3846 | 0.01162115
315.59 | 0.015964 | 276.9231 | 0.01200269
315.59 | 0.015964 | 276.9231 | 0.01200269
327.3 | 0.016398 | 276.9231 | 0.01200269
338.26 | 0.016797 | 288.4615 | 0.01237772
338.26 | 0.016797 | 288.4615 | 0.01237772
345.13 | 0.017035 | 300 | 0.0127465
353.98 | 0.01737 | 300 | 0.0127465
353.98 | 0.01737 | 311.5385 | 0.0131093
365.86 | 0.017778 | 311.5385 | 0.0131093
365.86 | 0.017778 | 311.5385 | 0.0131093
374 | 0.018057 | 323.0769 | 0.01346636
383.01 | 0.018357 | 323.0769 | 0.01346636
383.01 | 0.018357 | 334.6154 | 0.01381791
392.37 | 0.018679 | 334.6154 | 0.01381791
402.68 | 0.019027 | 346.1538 | 0.01416415
402.68 | 0.019027 | 346.1538 | 0.01416415
411.62 | 0.019324 | 346.1538 | 0.01416415
419.93 | 0.019595 | 357.6923 | 0.01450531
419.93 | 0.019595 | 357.6923 | 0.01450531
427.72 | 0.01986 | 369.2308 | 0.01484155
435.46 | 0.020119 | 369.2308 | 0.01484155
435.46 | 0.020119 | 369.2308 | 0.01484155
445.26 | 0.020435 | 380.7692 | 0.01517308
453.88 | 0.020715 | 380.7692 | 0.01517308
453.88 | 0.020715 | 392.3077 | 0.01550005
463.86 | 0.021045 | 392.3077 | 0.01550005
473.82 | 0.021363 | 403.8462 | 0.01582264
473.82 | 0.021363 | 403.8462 | 0.01582264
483.63 | 0.021683 | 403.8462 | 0.01582264
483.63 | 0.021683 | 415.3846 | 0.01614099
493.06 | 0.021972 | 415.3846 | 0.01614099
501.71 | 0.022244 | 426.9231 | 0.01645527
501.71 | 0.022244 | 426.9231 | 0.01645527
509.57 | 0.022487 | 438.4615 | 0.0167656
518.72 | 0.022772 | 438.4615 | 0.0167656
518.72 | 0.022772 | 438.4615 | 0.0167656
527.39 | 0.023044 | 450 | 0.01707212
535.58 | 0.023281 | 450 | 0.01707212
535.58 | 0.023281 | 461.5385 | 0.01737497
545.54 | 0.023595 | 461.5385 | 0.01737497
554.72 | 0.023871 | 473.0769 | 0.01767426
554.72 | 0.023871 | 473.0769 | 0.01767426
563.51 | 0.024121 | 473.0769 | 0.01767426
573.12 | 0.024415 | 484.6154 | 0.01797012
573.12 | 0.024415 | 484.6154 | 0.01797012
582.88 | 0.024705 | 496.1538 | 0.01826265
593.53 | 0.025017 | 496.1538 | 0.01826265
593.53 | 0.025017 | 496.1538 | 0.01826265
600.97 | 0.025232 | 507.6923 | 0.01855196
609.91 | 0.025505 | 507.6923 | 0.01855196
609.91 | 0.025505 | 519.2308 | 0.01883815
621.17 | 0.025826 | 519.2308 | 0.01883815
621.17 | 0.025826 | 530.7692 | 0.01912133
630.98 | 0.026109 | 530.7692 | 0.01912133
641.34 | 0.026406 | 530.7692 | 0.01912133
641.34 | 0.026406 | 542.3077 | 0.01940158
649.84 | 0.026653 | 542.3077 | 0.01940158
658.43 | 0.026904 | 553.8462 | 0.019679
658.43 | 0.026904 | 553.8462 | 0.019679
666.8 | 0.027142 | 565.3846 | 0.01995367
675.68 | 0.0274 | 565.3846 | 0.01995367
675.68 | 0.0274 | 565.3846 | 0.01995367
684.01 | 0.027636 | 576.9231 | 0.02022568
693.12 | 0.027877 | 576.9231 | 0.02022568
693.12 | 0.027877 | 588.4615 | 0.02049511
701.24 | 0.028092 | 588.4615 | 0.02049511
708.46 | 0.028302 | 600 | 0.02076203
708.46 | 0.028302 | 600 | 0.02076203
716.31 | 0.028531 | 600 | 0.02076203
724.55 | 0.028747 | 611.5385 | 0.02102652
724.55 | 0.028747 | 611.5385 | 0.02102652
732.47 | 0.028977 | 623.0769 | 0.02128865
732.47 | 0.028977 | 623.0769 | 0.02128865
740.36 | 0.029204 | 623.0769 | 0.02128865
749.79 | 0.029451 | 634.6154 | 0.02154849
749.79 | 0.029451 | 634.6154 | 0.02154849
758.4 | 0.029693 | 646.1538 | 0.0218061
767.38 | 0.029937 | 646.1538 | 0.0218061
767.38 | 0.029937 | 657.6923 | 0.02206155
776.24 | 0.030173 | 657.6923 | 0.02206155
783.93 | 0.030388 | 657.6923 | 0.02206155
783.93 | 0.030388 | 669.2308 | 0.02231489
793.74 | 0.030652 | 669.2308 | 0.02231489
803.2 | 0.030905 | 680.7692 | 0.0225662
803.2 | 0.030905 | 680.7692 | 0.0225662
812.32 | 0.031152 | 692.3077 | 0.02281552
822.92 | 0.031439 | 692.3077 | 0.02281552
822.92 | 0.031439 | 692.3077 | 0.02281552
832.74 | 0.031696 | 703.8462 | 0.02306291
841.65 | 0.031922 | 703.8462 | 0.02306291
841.65 | 0.031922 | 715.3846 | 0.02330843
851.28 | 0.032176 | 715.3846 | 0.02330843
851.28 | 0.032176 | 726.9231 | 0.02355212
859.69 | 0.032392 | 726.9231 | 0.02355212
868.26 | 0.032626 | 726.9231 | 0.02355212
868.26 | 0.032626 | 738.4615 | 0.02379404
877.79 | 0.032883 | 738.4615 | 0.02379404
888.49 | 0.03316 | 750 | 0.02403424
888.49 | 0.03316 | 750 | 0.02403424
897.33 | 0.033395 | 750 | 0.02403424
905.27 | 0.033595 | 761.5385 | 0.02427275
905.27 | 0.033595 | 761.5385 | 0.02427275
913.15 | 0.033797 | 773.0769 | 0.02450963
920.85 | 0.033992 | 773.0769 | 0.02450963
920.85 | 0.033992 | 784.6154 | 0.02474492
932.42 | 0.034287 | 784.6154 | 0.02474492
941.66 | 0.034528 | 784.6154 | 0.02474492
941.66 | 0.034528 | 796.1538 | 0.02497866
951.02 | 0.034763 | 796.1538 | 0.02497866
960.16 | 0.03499 | 807.6923 | 0.02521089
960.16 | 0.03499 | 807.6923 | 0.02521089
971.46 | 0.035277 | 819.2308 | 0.02544166
979.16 | 0.035476 | 819.2308 | 0.02544166
979.16 | 0.035476 | 819.2308 | 0.02544166
988.56 | 0.035708 | 830.7692 | 0.025671
988.56 | 0.035708 | 830.7692 | 0.025671
997.75 | 0.035954 | 842.3077 | 0.02589895
1005.11 | 0.036128 | 842.3077 | 0.02589895
1005.11 | 0.036128 | 853.8462 | 0.02612554
1013.8 | 0.036356 | 853.8462 | 0.02612554
1021.83 | 0.036557 | 853.8462 | 0.02612554
1021.83 | 0.036557 | 865.3846 | 0.02635081
1029.65 | 0.036753 | 865.3846 | 0.02635081
1038.61 | 0.036965 | 876.9231 | 0.02657478
1038.61 | 0.036965 | 876.9231 | 0.02657478
1046.92 | 0.037188 | 876.9231 | 0.02657478
1057.3 | 0.037441 | 888.4615 | 0.0267975
1057.3 | 0.037441 | 888.4615 | 0.0267975
1065.91 | 0.037659 | 900 | 0.02701899
1075.65 | 0.037903 | 900 | 0.02701899
1075.65 | 0.037903 | 911.5385 | 0.02723929
1085.19 | 0.038136 | 911.5385 | 0.02723929
1098.34 | 0.038459 | 911.5385 | 0.02723929
1098.34 | 0.038459 | 923.0769 | 0.02745842
1109.67 | 0.038739 | 923.0769 | 0.02745842
1109.67 | 0.038739 | 934.6154 | 0.02767642
1119.48 | 0.038983 | 934.6154 | 0.02767642
1128.87 | 0.039203 | 946.1538 | 0.0278933
1128.87 | 0.039203 | 946.1538 | 0.0278933
1139.27 | 0.03946 | 946.1538 | 0.0278933
1150.24 | 0.039724 | 957.6923 | 0.02810911
1150.24 | 0.039724 | 957.6923 | 0.02810911
1158.8 | 0.03993 | 969.2308 | 0.02832385
1168.91 | 0.040167 | 969.2308 | 0.02832385
1168.91 | 0.040167 | 980.7692 | 0.02853757
1179.11 | 0.040417 | 980.7692 | 0.02853757
1186.88 | 0.040595 | 980.7692 | 0.02853757
1186.88 | 0.040595 | 992.3077 | 0.02875029
1196.26 | 0.040846 | 992.3077 | 0.02875029
1205.12 | 0.041051 | 1003.846 | 0.02896203
1205.12 | 0.041051 | 1003.846 | 0.02896203
1212.89 | 0.041242 | 1003.846 | 0.02896203
1222.15 | 0.041481 | 1015.385 | 0.02917282
1222.15 | 0.041481 | 1015.385 | 0.02917282
1231.53 | 0.0417 | 1026.923 | 0.02938268
1239.94 | 0.041897 | 1026.923 | 0.02938268
1239.94 | 0.041897 | 1038.462 | 0.02959163
1249.43 | 0.042125 | 1038.462 | 0.02959163
1249.43 | 0.042125 | 1038.462 | 0.02959163
1258.22 | 0.042333 | 1050 | 0.0297997
1267.15 | 0.042556 | 1050 | 0.0297997
1267.15 | 0.042556 | 1061.538 | 0.0300069
1276.53 | 0.042756 | 1061.538 | 0.0300069
1287.09 | 0.043012 | 1073.077 | 0.03021327
1287.09 | 0.043012 | 1073.077 | 0.03021327
1295.7 | 0.043214 | 1073.077 | 0.03021327
1305.19 | 0.043451 | 1084.615 | 0.03041881
1305.19 | 0.043451 | 1084.615 | 0.03041881
1313.96 | 0.043658 | 1096.154 | 0.03062356
1322.06 | 0.043856 | 1096.154 | 0.03062356
1322.06 | 0.043856 | 1107.692 | 0.03082753
1331.68 | 0.044071 | 1107.692 | 0.03082753
1341.21 | 0.044304 | 1107.692 | 0.03082753
1341.21 | 0.044304 | 1119.231 | 0.03103074
1352.1 | 0.04456 | 1119.231 | 0.03103074
1359.38 | 0.044718 | 1130.769 | 0.03123321
1359.38 | 0.044718 | 1130.769 | 0.03123321
1368.66 | 0.044934 | 1130.769 | 0.03123321
1368.66 | 0.044934 | 1142.308 | 0.03143496
1377.56 | 0.045145 | 1142.308 | 0.03143496
1388.34 | 0.045394 | 1153.846 | 0.03163602
1388.34 | 0.045394 | 1153.846 | 0.03163602
1396.92 | 0.045592 | 1165.385 | 0.03183638
1404.83 | 0.045775 | 1165.385 | 0.03183638
1404.83 | 0.045775 | 1165.385 | 0.03183638
1414.4 | 0.045988 | 1176.923 | 0.03203608
1424.3 | 0.046204 | 1176.923 | 0.03203608
1424.3 | 0.046204 | 1188.462 | 0.03223514
1432.12 | 0.046395 | 1188.462 | 0.03223514
1441.8 | 0.046605 | 1200 | 0.03243356
1441.8 | 0.046605 | 1200 | 0.03243356
1451.44 | 0.046827 | 1200 | 0.03243356
1459.15 | 0.047002 | 1211.538 | 0.03263137
1459.15 | 0.047002 | 1211.538 | 0.03263137
1470.16 | 0.047267 | 1223.077 | 0.03282858
1479.1 | 0.047472 | 1223.077 | 0.03282858
1479.1 | 0.047472 | 1234.615 | 0.03302521
1488.41 | 0.047678 | 1234.615 | 0.03302521
1497.52 | 0.047877 | 1234.615 | 0.03302521
1497.52 | 0.047877 | 1246.154 | 0.03322128
1507.45 | 0.048103 | 1246.154 | 0.03322128
1507.45 | 0.048103 | 1257.692 | 0.03341679
1514.56 | 0.048279 | 1257.692 | 0.03341679
1523.2 | 0.048458 | 1257.692 | 0.03341679
1523.2 | 0.048458 | 1269.231 | 0.03361177
1532.41 | 0.04869 | 1269.231 | 0.03361177
1540.3 | 0.048861 | 1280.769 | 0.03380623
1540.3 | 0.048861 | 1280.769 | 0.03380623
1550.31 | 0.049097 | 1292.308 | 0.03400019
1561.51 | 0.049341 | 1292.308 | 0.03400019
1561.51 | 0.049341 | 1292.308 | 0.03400019
1570.18 | 0.049553 | 1303.846 | 0.03419366
1579.49 | 0.049754 | 1303.846 | 0.03419366
1579.49 | 0.049754 | 1315.385 | 0.03438665
1589.69 | 0.049993 | 1315.385 | 0.03438665
1597.29 | 0.050163 | 1326.923 | 0.03457918
1597.29 | 0.050163 | 1326.923 | 0.03457918
1606.85 | 0.050376 | 1326.923 | 0.03457918
1615.9 | 0.050588 | 1338.462 | 0.03477126
1615.9 | 0.050588 | 1338.462 | 0.03477126
1625.81 | 0.050806 | 1350 | 0.03496291
1625.81 | 0.050806 | 1350 | 0.03496291
1635.03 | 0.051003 | 1361.538 | 0.03515413
1644.48 | 0.051213 | 1361.538 | 0.03515413
1644.48 | 0.051213 | 1361.538 | 0.03515413
1653.05 | 0.05142 | 1373.077 | 0.03534495
1662.7 | 0.05165 | 1373.077 | 0.03534495
1662.7 | 0.05165 | 1384.615 | 0.03553538
1671.46 | 0.051841 | 1384.615 | 0.03553538
1680.03 | 0.052038 | 1384.615 | 0.03553538
1680.03 | 0.052038 | 1396.154 | 0.03572542
1688.94 | 0.052246 | 1396.154 | 0.03572542
1698 | 0.052458 | 1407.692 | 0.03591509
1698 | 0.052458 | 1407.692 | 0.03591509
1706.86 | 0.052651 | 1419.231 | 0.03610441
1717.25 | 0.052888 | 1419.231 | 0.03610441
1717.25 | 0.052888 | 1419.231 | 0.03610441
1725.19 | 0.053068 | 1430.769 | 0.03629338
1733.24 | 0.053244 | 1430.769 | 0.03629338
1733.24 | 0.053244 | 1442.308 | 0.03648202
1741.81 | 0.053446 | 1442.308 | 0.03648202
1741.81 | 0.053446 | 1453.846 | 0.03667034
1750.9 | 0.053655 | 1453.846 | 0.03667034
1760.38 | 0.053878 | 1453.846 | 0.03667034
1760.38 | 0.053878 | 1465.385 | 0.03685835
1767.92 | 0.054035 | 1465.385 | 0.03685835
1777.62 | 0.054257 | 1476.923 | 0.03704607
1777.62 | 0.054257 | 1476.923 | 0.03704607
1786.49 | 0.054455 | 1488.462 | 0.0372335
1795.07 | 0.054648 | 1488.462 | 0.0372335
1795.07 | 0.054648 | 1488.462 | 0.0372335
1805.45 | 0.054881 | 1500 | 0.03742065
1815.64 | 0.055099 | 1500 | 0.03742065
1815.64 | 0.055099 | 1511.538 | 0.03760755
1824.63 | 0.055306 | 1511.538 | 0.03760755
1834.86 | 0.055555 | 1511.538 | 0.03760755
1834.86 | 0.055555 | 1523.077 | 0.03779419
1842.63 | 0.055737 | 1523.077 | 0.03779419
1851.98 | 0.056012 | 1534.615 | 0.03798059
1851.98 | 0.056012 | 1534.615 | 0.03798059
1859.74 | 0.056145 | 1546.154 | 0.03816676
1868.93 | 0.056445 | 1546.154 | 0.03816676
1868.93 | 0.056445 | 1546.154 | 0.03816676
1879.09 | 0.056644 | 1557.692 | 0.03835271
1879.09 | 0.056644 | 1557.692 | 0.03835271
1887.95 | 0.056853 | 1569.231 | 0.03853845
1896.09 | 0.057039 | 1569.231 | 0.03853845
1896.09 | 0.057039 | 1580.769 | 0.038724
1905.85 | 0.057256 | 1580.769 | 0.038724
1915.93 | 0.057474 | 1580.769 | 0.038724
1915.93 | 0.057474 | 1592.308 | 0.03890935
1923.47 | 0.057638 | 1592.308 | 0.03890935
1932.93 | 0.057837 | 1603.846 | 0.03909453
1932.93 | 0.057837 | 1603.846 | 0.03909453
1942.76 | 0.058049 | 1615.385 | 0.03927954
1951.98 | 0.058263 | 1615.385 | 0.03927954
1951.98 | 0.058263 | 1615.385 | 0.03927954
1958.82 | 0.058407 | 1626.923 | 0.0394644
1968.02 | 0.058605 | 1626.923 | 0.0394644
1968.02 | 0.058605 | 1638.462 | 0.03964911
1977.66 | 0.058834 | 1638.462 | 0.03964911
1986.74 | 0.059025 | 1638.462 | 0.03964911
1986.74 | 0.059025 | 1650 | 0.03983368
1998.47 | 0.05929 | 1650 | 0.03983368
1998.47 | 0.05929 | 1661.538 | 0.04001812
2008.36 | 0.059521 | 1661.538 | 0.04001812
2018.07 | 0.059745 | 1673.077 | 0.04020244
2018.07 | 0.059745 | 1673.077 | 0.04020244
2026.71 | 0.059935 | 1673.077 | 0.04020244
2036.06 | 0.060141 | 1684.615 | 0.04038666
2036.06 | 0.060141 | 1684.615 | 0.04038666
2044.05 | 0.060313 | 1696.154 | 0.04057078
2054.66 | 0.060553 | 1696.154 | 0.04057078
2054.66 | 0.060553 | 1707.692 | 0.04075481
2063.13 | 0.060765 | 1707.692 | 0.04075481
2071.16 | 0.060942 | 1707.692 | 0.04075481
2071.16 | 0.060942 | 1719.231 | 0.04093875
2080.82 | 0.061132 | 1719.231 | 0.04093875
2089.04 | 0.061321 | 1730.769 | 0.04112263
2089.04 | 0.061321 | 1730.769 | 0.04112263
2096.67 | 0.061485 | 1742.308 | 0.04130645
2104.64 | 0.06168 | 1742.308 | 0.04130645
2104.64 | 0.06168 | 1742.308 | 0.04130645
2115.2 | 0.061901 | 1753.846 | 0.04149022
2125.05 | 0.062132 | 1753.846 | 0.04149022
2125.05 | 0.062132 | 1765.385 | 0.04167394
2133.91 | 0.062307 | 1765.385 | 0.04167394
2133.91 | 0.062307 | 1765.385 | 0.04167394
2143.37 | 0.062528 | 1776.923 | 0.04185763
2151.31 | 0.062721 | 1776.923 | 0.04185763
2151.31 | 0.062721 | 1788.462 | 0.0420413
2159.33 | 0.0629 | 1788.462 | 0.0420413
2169.38 | 0.063123 | 1800 | 0.04222495
2169.38 | 0.063123 | 1800 | 0.04222495
2176.75 | 0.063254 | 1800 | 0.04222495
2185.4 | 0.063474 | 1811.538 | 0.04240859
2185.4 | 0.063474 | 1811.538 | 0.04240859
2193.82 | 0.063655 | 1823.077 | 0.04259224
2201.19 | 0.063823 | 1823.077 | 0.04259224
2201.19 | 0.063823 | 1834.615 | 0.0427759
2210.14 | 0.064028 | 1834.615 | 0.0427759
2219 | 0.064211 | 1834.615 | 0.0427759
2219 | 0.064211 | 1846.154 | 0.04295958
2228.26 | 0.064404 | 1846.154 | 0.04295958
2237.02 | 0.064619 | 1857.692 | 0.04314329
2237.02 | 0.064619 | 1857.692 | 0.04314329
2246.19 | 0.064833 | 1869.231 | 0.04332704
2246.19 | 0.064833 | 1869.231 | 0.04332704
2254.22 | 0.065013 | 1869.231 | 0.04332704
2261.98 | 0.065181 | 1880.769 | 0.04351083
2261.98 | 0.065181 | 1880.769 | 0.04351083
2271.45 | 0.065399 | 1892.308 | 0.04369468
2280.78 | 0.065614 | 1892.308 | 0.04369468
2280.78 | 0.065614 | 1892.308 | 0.04369468
2290.22 | 0.065808 | 1903.846 | 0.0438786
2299.48 | 0.066028 | 1903.846 | 0.0438786
2299.48 | 0.066028 | 1915.385 | 0.04406259
2307.84 | 0.066204 | 1915.385 | 0.04406259
2316.06 | 0.066391 | 1926.923 | 0.04424666
2316.06 | 0.066391 | 1926.923 | 0.04424666
2326.24 | 0.066607 | 1926.923 | 0.04424666
2335.03 | 0.066805 | 1938.462 | 0.04443082
2335.03 | 0.066805 | 1938.462 | 0.04443082
2342.34 | 0.066973 | 1950 | 0.04461508
2352.99 | 0.06722 | 1950 | 0.04461508
2352.99 | 0.06722 | 1961.538 | 0.04479945
2362.86 | 0.067414 | 1961.538 | 0.04479945
2371.59 | 0.067624 | 1961.538 | 0.04479945
2371.59 | 0.067624 | 1973.077 | 0.04498393
2380.45 | 0.067826 | 1973.077 | 0.04498393
2380.45 | 0.067826 | 1984.615 | 0.04516854
2389.53 | 0.068025 | 1984.615 | 0.04516854
2397.18 | 0.068218 | 1996.154 | 0.04535328
2397.18 | 0.068218 | 1996.154 | 0.04535328
2408.46 | 0.068471 | 1996.154 | 0.04535328
2417.7 | 0.06867 | 2007.692 | 0.04553817
2417.7 | 0.06867 | 2007.692 | 0.04553817
2425.4 | 0.068849 | 2019.231 | 0.04572321
2434.91 | 0.069076 | 2019.231 | 0.04572321
2434.91 | 0.069076 | 2019.231 | 0.04572321
2444.95 | 0.069293 | 2030.769 | 0.0459084
2453.06 | 0.069454 | 2030.769 | 0.0459084
2453.06 | 0.069454 | 2042.308 | 0.04609377
2461.85 | 0.069674 | 2042.308 | 0.04609377
2471.61 | 0.069883 | 2053.846 | 0.04627931
2471.61 | 0.069883 | 2053.846 | 0.04627931
2478.85 | 0.07004 | 2053.846 | 0.04627931
2486.33 | 0.070223 | 2065.385 | 0.04646504
2486.33 | 0.070223 | 2065.385 | 0.04646504
2494.63 | 0.070386 | 2076.923 | 0.04665096
2494.63 | 0.070386 | 2076.923 | 0.04665096
2504.91 | 0.070619 | 2088.462 | 0.04683709
2512.72 | 0.070803 | 2088.462 | 0.04683709
2512.72 | 0.070803 | 2088.462 | 0.04683709
2522.43 | 0.071041 | 2100 | 0.04702342
2530.89 | 0.071238 | 2100 | 0.04702342
2530.89 | 0.071238 | 2111.538 | 0.04720998
2540.57 | 0.071453 | 2111.538 | 0.04720998
2548.54 | 0.071626 | 2123.077 | 0.04739676
2548.54 | 0.071626 | 2123.077 | 0.04739676
2556.25 | 0.071803 | 2123.077 | 0.04739676
2565.63 | 0.072095 | 2134.615 | 0.04758379
2565.63 | 0.072095 | 2134.615 | 0.04758379
2573.69 | 0.072288 | 2146.154 | 0.04777106
2581.23 | 0.072454 | 2146.154 | 0.04777106
2581.23 | 0.072454 | 2146.154 | 0.04777106
2590.56 | 0.072656 | 2157.692 | 0.04795858
2600.23 | 0.072883 | 2157.692 | 0.04795858
2600.23 | 0.072883 | 2169.231 | 0.04814637
2609.28 | 0.073095 | 2169.231 | 0.04814637
2609.28 | 0.073095 | 2180.769 | 0.04833443
2617.9 | 0.0733 | 2180.769 | 0.04833443
2625.76 | 0.073476 | 2180.769 | 0.04833443
2625.76 | 0.073476 | 2192.308 | 0.04852278
2634.1 | 0.073665 | 2192.308 | 0.04852278
2644.53 | 0.073896 | 2203.846 | 0.04871141
2644.53 | 0.073896 | 2203.846 | 0.04871141
2652.85 | 0.0741 | 2215.385 | 0.04890035
2661.01 | 0.074278 | 2215.385 | 0.04890035
2661.01 | 0.074278 | 2215.385 | 0.04890035
2672.04 | 0.074546 | 2226.923 | 0.04908959
2681.45 | 0.074753 | 2226.923 | 0.04908959
2681.45 | 0.074753 | 2238.462 | 0.04927915
2690.69 | 0.07496 | 2238.462 | 0.04927915
2699.3 | 0.075162 | 2250 | 0.04946904
2699.3 | 0.075162 | 2250 | 0.04946904
2709.63 | 0.075399 | 2250 | 0.04946904
2718.14 | 0.075599 | 2261.538 | 0.04965926
2718.14 | 0.075599 | 2261.538 | 0.04965926
2726.62 | 0.075789 | 2273.077 | 0.04984983
2735.99 | 0.076006 | 2273.077 | 0.04984983
2735.99 | 0.076006 | 2273.077 | 0.04984983
2743.27 | 0.076185 | 2284.615 | 0.05004075
2743.27 | 0.076185 | 2284.615 | 0.05004075
2753.58 | 0.076431 | 2296.154 | 0.05023204
2762.14 | 0.076613 | 2296.154 | 0.05023204
2762.14 | 0.076613 | 2307.692 | 0.0504237
2771 | 0.07683 | 2307.692 | 0.0504237
2780.14 | 0.077036 | 2307.692 | 0.0504237
2780.14 | 0.077036 | 2319.231 | 0.05061574
2789.13 | 0.077265 | 2319.231 | 0.05061574
2796.82 | 0.077439 | 2330.769 | 0.05080818
2796.82 | 0.077439 | 2330.769 | 0.05080818
2806.85 | 0.077666 | 2342.308 | 0.05100101
2815.81 | 0.077883 | 2342.308 | 0.05100101
2815.81 | 0.077883 | 2342.308 | 0.05100101
2824.1 | 0.078067 | 2353.846 | 0.05119426
2831.86 | 0.078259 | 2353.846 | 0.05119426
2831.86 | 0.078259 | 2365.385 | 0.05138793
2842.07 | 0.078484 | 2365.385 | 0.05138793
2852.31 | 0.078725 | 2376.923 | 0.05158202
2852.31 | 0.078725 | 2376.923 | 0.05158202
2859.27 | 0.078908 | 2376.923 | 0.05158202
2859.27 | 0.078908 | 2388.462 | 0.05177656
2867.83 | 0.079105 | 2388.462 | 0.05177656
2875.37 | 0.079289 | 2400 | 0.05197155
2875.37 | 0.079289 | 2400 | 0.05197155
2883.01 | 0.079455 | 2400 | 0.05197155
2892.72 | 0.079686 | 2411.538 | 0.052167
2892.72 | 0.079686 | 2411.538 | 0.052167
2901.87 | 0.079904 | 2423.077 | 0.05236292
2910.86 | 0.080125 | 2423.077 | 0.05236292
2910.86 | 0.080125 | 2434.615 | 0.05255932
2919.8 | 0.080339 | 2434.615 | 0.05255932
2928.98 | 0.080578 | 2434.615 | 0.05255932
2928.98 | 0.080578 | 2446.154 | 0.05275621
2937.39 | 0.080768 | 2446.154 | 0.05275621
2948.3 | 0.081018 | 2457.692 | 0.0529536
2948.3 | 0.081018 | 2457.692 | 0.0529536
2956.57 | 0.081207 | 2469.231 | 0.0531515
2965.05 | 0.081409 | 2469.231 | 0.0531515
2965.05 | 0.081409 | 2469.231 | 0.0531515
2975.53 | 0.081657 | 2480.769 | 0.05334993
2984.77 | 0.081865 | 2480.769 | 0.05334993
2984.77 | 0.081865 | 2492.308 | 0.05354888
2993.53 | 0.082071 | 2492.308 | 0.05354888
2993.53 | 0.082071 | 2492.308 | 0.05354888
3002.89 | 0.082307 | 2503.846 | 0.05374838
3010.88 | 0.082485 | 2503.846 | 0.05374838
3010.88 | 0.082485 | 2515.385 | 0.05394844
3020.79 | 0.082736 | 2515.385 | 0.05394844
3030.28 | 0.082969 | 2526.923 | 0.05414906
3030.28 | 0.082969 | 2526.923 | 0.05414906
3041.53 | 0.083334 | 2526.923 | 0.05414906
3050.57 | 0.083563 | 2538.462 | 0.05435026
3050.57 | 0.083563 | 2538.462 | 0.05435026
3059.73 | 0.083801 | 2550 | 0.05455204
3068.85 | 0.08401 | 2550 | 0.05455204
3068.85 | 0.08401 | 2561.538 | 0.05475442
3075.93 | 0.084196 | 2561.538 | 0.05475442
3082.95 | 0.084367 | 2561.538 | 0.05475442
3082.95 | 0.084367 | 2573.077 | 0.05495742
3092.03 | 0.084572 | 2573.077 | 0.05495742
3099.49 | 0.084758 | 2584.615 | 0.05516103
3099.49 | 0.084758 | 2584.615 | 0.05516103
3109.2 | 0.084992 | 2596.154 | 0.05536528
3109.2 | 0.084992 | 2596.154 | 0.05536528
3117.91 | 0.085213 | 2596.154 | 0.05536528
3125.41 | 0.085383 | 2607.692 | 0.05557018
3125.41 | 0.085383 | 2607.692 | 0.05557018
3134.64 | 0.085608 | 2619.231 | 0.05577573
3144.58 | 0.085845 | 2619.231 | 0.05577573
3144.58 | 0.085845 | 2619.231 | 0.05577573
3154.68 | 0.086071 | 2630.769 | 0.05598196
3162.09 | 0.086274 | 2630.769 | 0.05598196
3162.09 | 0.086274 | 2642.308 | 0.05618886
3170.66 | 0.086497 | 2642.308 | 0.05618886
3178.95 | 0.086671 | 2653.846 | 0.05639646
3178.95 | 0.086671 | 2653.846 | 0.05639646
3186.56 | 0.086828 | 2653.846 | 0.05639646
3197.44 | 0.087119 | 2665.385 | 0.05660477
3197.44 | 0.087119 | 2665.385 | 0.05660477
3205.01 | 0.087296 | 2676.923 | 0.0568138
3213.42 | 0.087547 | 2676.923 | 0.0568138
3213.42 | 0.087547 | 2688.462 | 0.05702356
3222.82 | 0.087771 | 2688.462 | 0.05702356
3229.76 | 0.087941 | 2688.462 | 0.05702356
3229.76 | 0.087941 | 2700 | 0.05723407
3238.58 | 0.088167 | 2700 | 0.05723407
3238.58 | 0.088167 | 2711.538 | 0.05744534
3246.79 | 0.088352 | 2711.538 | 0.05744534
3255.7 | 0.088594 | 2723.077 | 0.05765738
3255.7 | 0.088594 | 2723.077 | 0.05765738
3265.56 | 0.088845 | 2723.077 | 0.05765738
3275.29 | 0.089078 | 2734.615 | 0.0578702
3275.29 | 0.089078 | 2734.615 | 0.0578702
3285.25 | 0.089326 | 2746.154 | 0.05808383
3293.44 | 0.089502 | 2746.154 | 0.05808383
3293.44 | 0.089502 | 2746.154 | 0.05808383
3301.53 | 0.08974 | 2757.692 | 0.05829828
3310.27 | 0.089952 | 2757.692 | 0.05829828
3310.27 | 0.089952 | 2769.231 | 0.05851355
3318.73 | 0.090172 | 2769.231 | 0.05851355
3327.11 | 0.090381 | 2780.769 | 0.05872967
3327.11 | 0.090381 | 2780.769 | 0.05872967
3335 | 0.090573 | 2780.769 | 0.05872967
3345.23 | 0.090838 | 2792.308 | 0.05894665
3345.23 | 0.090838 | 2792.308 | 0.05894665
3355.32 | 0.091068 | 2803.846 | 0.0591645
3355.32 | 0.091068 | 2803.846 | 0.0591645
3362.68 | 0.091282 | 2815.385 | 0.05938325
3373.16 | 0.091526 | 2815.385 | 0.05938325
3373.16 | 0.091526 | 2815.385 | 0.05938325
3382.15 | 0.091745 | 2826.923 | 0.05960289
3393.69 | 0.092047 | 2826.923 | 0.05960289
3393.69 | 0.092047 | 2838.462 | 0.05982346
3402.82 | 0.092289 | 2838.462 | 0.05982346
3411.88 | 0.092495 | 2850 | 0.06004496
3411.88 | 0.092495 | 2850 | 0.06004496
3421.96 | 0.09277 | 2850 | 0.06004496
3429.77 | 0.092961 | 2861.538 | 0.06026742
3429.77 | 0.092961 | 2861.538 | 0.06026742
3438.51 | 0.093201 | 2873.077 | 0.06049085
3447.05 | 0.093411 | 2873.077 | 0.06049085
3447.05 | 0.093411 | 2873.077 | 0.06049085
3454.02 | 0.093607 | 2884.615 | 0.06071526
3463.85 | 0.093861 | 2884.615 | 0.06071526
3463.85 | 0.093861 | 2896.154 | 0.06094067
3471.59 | 0.094061 | 2896.154 | 0.06094067
3471.59 | 0.094061 | 2907.692 | 0.06116711
3479.95 | 0.094281 | 2907.692 | 0.06116711
3490.38 | 0.094547 | 2907.692 | 0.06116711
3490.38 | 0.094547 | 2919.231 | 0.06139459
3498.34 | 0.094752 | 2919.231 | 0.06139459
3506.65 | 0.094966 | 2930.769 | 0.06162312
3506.65 | 0.094966 | 2930.769 | 0.06162312
3516.57 | 0.095228 | 2942.308 | 0.06185272
3528.77 | 0.095553 | 2942.308 | 0.06185272
3528.77 | 0.095553 | 2942.308 | 0.06185272
3537.61 | 0.095791 | 2953.846 | 0.06208342
3546.91 | 0.096015 | 2953.846 | 0.06208342
3546.91 | 0.096015 | 2965.385 | 0.06231523
3554.63 | 0.096211 | 2965.385 | 0.06231523
3563.91 | 0.096457 | 2976.923 | 0.06254817
3563.91 | 0.096457 | 2976.923 | 0.06254817
3573.42 | 0.096711 | 2976.923 | 0.06254817
3583.56 | 0.096961 | 2988.462 | 0.06278225
3583.56 | 0.096961 | 2988.462 | 0.06278225
3591.95 | 0.097163 | 3000 | 0.0630175
3600.11 | 0.097422 | 3000 | 0.0630175
3600.11 | 0.097422 | 3000 | 0.0630175
3609.07 | 0.097619 | 3011.538 | 0.06325393
3609.07 | 0.097619 | 3011.538 | 0.06325393
3619.45 | 0.097907 | 3023.077 | 0.06349157
3627.69 | 0.098104 | 3023.077 | 0.06349157
3627.69 | 0.098104 | 3034.615 | 0.06373042
3635.9 | 0.09832 | 3034.615 | 0.06373042
3646.06 | 0.098597 | 3034.615 | 0.06373042
3646.06 | 0.098597 | 3046.154 | 0.06397051
3654.38 | 0.098801 | 3046.154 | 0.06397051
3664.33 | 0.099078 | 3057.692 | 0.06421187
3664.33 | 0.099078 | 3057.692 | 0.06421187
3673.32 | 0.099326 | 3069.231 | 0.0644545
3683.01 | 0.099572 | 3069.231 | 0.0644545
3683.01 | 0.099572 | 3069.231 | 0.0644545
3693.14 | 0.099848 | 3080.769 | 0.06469844
3702.93 | 0.100126 | 3080.769 | 0.06469844
3702.93 | 0.100126 | 3092.308 | 0.06494371
3712.73 | 0.100391 | 3092.308 | 0.06494371
3721.24 | 0.100619 | 3103.846 | 0.06519031
3721.24 | 0.100619 | 3103.846 | 0.06519031
3728.56 | 0.100823 | 3103.846 | 0.06519031
3728.56 | 0.100823 | 3115.385 | 0.06543829
3738.79 | 0.101118 | 3115.385 | 0.06543829
3749.15 | 0.101393 | 3126.923 | 0.06568765
3749.15 | 0.101393 | 3126.923 | 0.06568765
3758.01 | 0.101623 | 3126.923 | 0.06568765
3767.19 | 0.101862 | 3138.462 | 0.06593843
3767.19 | 0.101862 | 3138.462 | 0.06593843
3778.5 | 0.102174 | 3150 | 0.06619064
3787.06 | 0.102416 | 3150 | 0.06619064
3787.06 | 0.102416 | 3161.538 | 0.06644431
3796.98 | 0.102651 | 3161.538 | 0.06644431
3807.78 | 0.102965 | 3161.538 | 0.06644431
3807.78 | 0.102965 | 3173.077 | 0.06669947
3817.45 | 0.103228 | 3173.077 | 0.06669947
3828.12 | 0.103528 | 3184.615 | 0.06695613
3828.12 | 0.103528 | 3184.615 | 0.06695613
3837.73 | 0.103773 | 3196.154 | 0.06721433
3844.48 | 0.103962 | 3196.154 | 0.06721433
3844.48 | 0.103962 | 3196.154 | 0.06721433
3854.58 | 0.104268 | 3207.692 | 0.06747409
3864.82 | 0.104558 | 3207.692 | 0.06747409
3864.82 | 0.104558 | 3219.231 | 0.06773544
3873.7 | 0.104805 | 3219.231 | 0.06773544
3873.7 | 0.104805 | 3230.769 | 0.0679984
3882.31 | 0.105046 | 3230.769 | 0.0679984
3892.18 | 0.105308 | 3230.769 | 0.0679984
3892.18 | 0.105308 | 3242.308 | 0.06826301
3899.64 | 0.105518 | 3242.308 | 0.06826301
3911.35 | 0.10586 | 3253.846 | 0.06852928
3911.35 | 0.10586 | 3253.846 | 0.06852928
3920 | 0.106099 | 3253.846 | 0.06852928
3927.77 | 0.106318 | 3265.385 | 0.06879725
3927.77 | 0.106318 | 3265.385 | 0.06879725
3936.76 | 0.106569 | 3276.923 | 0.06906696
3944.67 | 0.106802 | 3276.923 | 0.06906696
3944.67 | 0.106802 | 3288.462 | 0.06933842
3954.9 | 0.107063 | 3288.462 | 0.06933842
3962.49 | 0.107298 | 3288.462 | 0.06933842
3962.49 | 0.107298 | 3300 | 0.06961167
3971.4 | 0.107533 | 3300 | 0.06961167
3980.17 | 0.1078 | 3311.538 | 0.06988674
3980.17 | 0.1078 | 3311.538 | 0.06988674
3989.02 | 0.108061 | 3323.077 | 0.07016366
3989.02 | 0.108061 | 3323.077 | 0.07016366
3997.63 | 0.10832 | 3323.077 | 0.07016366
4006.89 | 0.108579 | 3334.615 | 0.07044248
4006.89 | 0.108579 | 3334.615 | 0.07044248
4016 | 0.108844 | 3346.154 | 0.07072321
4025.62 | 0.109116 | 3346.154 | 0.07072321
4025.62 | 0.109116 | 3357.692 | 0.0710059
4033.18 | 0.109332 | 3357.692 | 0.0710059
4044.26 | 0.109655 | 3357.692 | 0.0710059
4044.26 | 0.109655 | 3369.231 | 0.07129058
4055.29 | 0.109973 | 3369.231 | 0.07129058
4066.16 | 0.110287 | 3380.769 | 0.07157729
4066.16 | 0.110287 | 3380.769 | 0.07157729
4074.04 | 0.110527 | 3380.769 | 0.07157729
4083.27 | 0.110799 | 3392.308 | 0.07186607
4083.27 | 0.110799 | 3392.308 | 0.07186607
4093.01 | 0.111082 | 3403.846 | 0.07215695
4102.7 | 0.111363 | 3403.846 | 0.07215695
4102.7 | 0.111363 | 3415.385 | 0.07244997
4112.63 | 0.111647 | 3415.385 | 0.07244997
4121.82 | 0.111928 | 3415.385 | 0.07244997
4121.82 | 0.111928 | 3426.923 | 0.07274518
4130.36 | 0.112165 | 3426.923 | 0.07274518
4130.36 | 0.112165 | 3438.462 | 0.07304261
4140.08 | 0.112475 | 3438.462 | 0.07304261
4147.8 | 0.112715 | 3450 | 0.0733423
4147.8 | 0.112715 | 3450 | 0.0733423
4156.81 | 0.112972 | 3450 | 0.0733423
4166.25 | 0.113264 | 3461.538 | 0.07364431
4166.25 | 0.113264 | 3461.538 | 0.07364431
4176.63 | 0.113571 | 3473.077 | 0.07394867
4185.41 | 0.11383 | 3473.077 | 0.07394867
4185.41 | 0.11383 | 3484.615 | 0.07425544
4194.67 | 0.114114 | 3484.615 | 0.07425544
4204.28 | 0.114418 | 3484.615 | 0.07425544
4204.28 | 0.114418 | 3496.154 | 0.07456465
4211.83 | 0.114637 | 3496.154 | 0.07456465
4221.54 | 0.114912 | 3507.692 | 0.07487636
4221.54 | 0.114912 | 3507.692 | 0.07487636
4229.15 | 0.115161 | 3507.692 | 0.07487636
4238.66 | 0.115449 | 3519.231 | 0.07519061
4238.66 | 0.115449 | 3519.231 | 0.07519061
4249.27 | 0.115768 | 3530.769 | 0.07550747
4249.27 | 0.115768 | 3530.769 | 0.07550747
4259.82 | 0.116102 | 3542.308 | 0.07582697
4268.19 | 0.116346 | 3542.308 | 0.07582697
4268.19 | 0.116346 | 3542.308 | 0.07582697
4277.57 | 0.11665 | 3553.846 | 0.07614918
4288.4 | 0.116976 | 3553.846 | 0.07614918
4288.4 | 0.116976 | 3565.385 | 0.07647415
4296.22 | 0.117243 | 3565.385 | 0.07647415
4304.76 | 0.117498 | 3576.923 | 0.07680193
4304.76 | 0.117498 | 3576.923 | 0.07680193
4312.32 | 0.117719 | 3576.923 | 0.07680193
4318.96 | 0.117956 | 3588.462 | 0.07713259
4318.96 | 0.117956 | 3588.462 | 0.07713259
4329.34 | 0.118273 | 3600 | 0.07746619
4341.42 | 0.118676 | 3600 | 0.07746619
4341.42 | 0.118676 | 3611.538 | 0.07780278
4350.55 | 0.11895 | 3611.538 | 0.07780278
4359.1 | 0.11922 | 3611.538 | 0.07780278
4359.1 | 0.11922 | 3623.077 | 0.07814244
4368.35 | 0.119532 | 3623.077 | 0.07814244
4368.35 | 0.119532 | 3634.615 | 0.07848523
4376.02 | 0.119757 | 3634.615 | 0.07848523
4385.32 | 0.120063 | 3634.615 | 0.07848523
4385.32 | 0.120063 | 3646.154 | 0.07883122
4394.11 | 0.12037 | 3646.154 | 0.07883122
4401.53 | 0.120596 | 3657.692 | 0.07918047
4401.53 | 0.120596 | 3657.692 | 0.07918047
4408.26 | 0.120838 | 3669.231 | 0.07953307
4417.92 | 0.12115 | 3669.231 | 0.07953307
4417.92 | 0.12115 | 3669.231 | 0.07953307
4424.51 | 0.121366 | 3680.769 | 0.07988909
4433.77 | 0.12167 | 3680.769 | 0.07988909
4433.77 | 0.12167 | 3692.308 | 0.0802486
4443.06 | 0.121979 | 3692.308 | 0.0802486
4451.83 | 0.122283 | 3703.846 | 0.08061168
4451.83 | 0.122283 | 3703.846 | 0.08061168
4459.13 | 0.122514 | 3703.846 | 0.08061168
4468.85 | 0.122843 | 3715.385 | 0.0809784
4468.85 | 0.122843 | 3715.385 | 0.0809784
4478.61 | 0.123176 | 3726.923 | 0.08134884
4486.92 | 0.123453 | 3726.923 | 0.08134884
4486.92 | 0.123453 | 3738.462 | 0.08172308
4495.41 | 0.123741 | 3738.462 | 0.08172308
4495.41 | 0.123741 | 3738.462 | 0.08172308
4504.17 | 0.124042 | 3750 | 0.0821012
4513.02 | 0.124346 | 3750 | 0.0821012
4513.02 | 0.124346 | 3761.538 | 0.08248328
4523.51 | 0.124723 | 3761.538 | 0.08248328
4531.8 | 0.125006 | 3761.538 | 0.08248328
4531.8 | 0.125006 | 3773.077 | 0.08286942
4541.5 | 0.125334 | 3773.077 | 0.08286942
4550.24 | 0.125638 | 3784.615 | 0.08325971
4550.24 | 0.125638 | 3784.615 | 0.08325971
4561.4 | 0.126017 | 3796.154 | 0.08365423
4567.39 | 0.126239 | 3796.154 | 0.08365423
4567.39 | 0.126239 | 3796.154 | 0.08365423
4577.7 | 0.126581 | 3807.692 | 0.08405309
4586.23 | 0.126883 | 3807.692 | 0.08405309
4586.23 | 0.126883 | 3819.231 | 0.08445639
4594.03 | 0.127153 | 3819.231 | 0.08445639
4602.44 | 0.127444 | 3830.769 | 0.08486423
4602.44 | 0.127444 | 3830.769 | 0.08486423
4611.67 | 0.127759 | 3830.769 | 0.08486423
4611.67 | 0.127759 | 3842.308 | 0.08527671
4620.28 | 0.128073 | 3842.308 | 0.08527671
4631.14 | 0.128458 | 3853.846 | 0.08569396
4631.14 | 0.128458 | 3853.846 | 0.08569396
4639.8 | 0.128769 | 3865.385 | 0.08611608
4648.52 | 0.129075 | 3865.385 | 0.08611608
4648.52 | 0.129075 | 3865.385 | 0.08611608
4659.17 | 0.129454 | 3876.923 | 0.0865432
4668.98 | 0.129821 | 3876.923 | 0.0865432
4668.98 | 0.129821 | 3888.462 | 0.08697544
4677.05 | 0.130107 | 3888.462 | 0.08697544
4686.65 | 0.130472 | 3888.462 | 0.08697544
4686.65 | 0.130472 | 3900 | 0.08741293
4694.57 | 0.13076 | 3900 | 0.08741293
4702.9 | 0.131069 | 3911.538 | 0.08785581
4702.9 | 0.131069 | 3911.538 | 0.08785581
4712.46 | 0.13144 | 3923.077 | 0.08830421
4723.74 | 0.131856 | 3923.077 | 0.08830421
4723.74 | 0.131856 | 3923.077 | 0.08830421
4731.73 | 0.132166 | 3934.615 | 0.08875827
4742.07 | 0.132553 | 3934.615 | 0.08875827
4742.07 | 0.132553 | 3946.154 | 0.08921816
4752.02 | 0.132928 | 3946.154 | 0.08921816
4752.02 | 0.132928 | 3957.692 | 0.08968402
4760.86 | 0.133265 | 3957.692 | 0.08968402
4769.33 | 0.133577 | 3957.692 | 0.08968402
4769.33 | 0.133577 | 3969.231 | 0.09015602
4779.23 | 0.133958 | 3969.231 | 0.09015602
4787.2 | 0.134284 | 3980.769 | 0.09063432
4787.2 | 0.134284 | 3980.769 | 0.09063432
4796.14 | 0.134633 | 3992.308 | 0.09111911
4806.02 | 0.135 | 3992.308 | 0.09111911
4806.02 | 0.135 | 3992.308 | 0.09111911
4813.86 | 0.135317 | 4003.846 | 0.09161057
4821.6 | 0.135615 | 4003.846 | 0.09161057
4821.6 | 0.135615 | 4015.385 | 0.0921089
4830.35 | 0.135952 | 4015.385 | 0.0921089
4837.3 | 0.13624 | 4015.385 | 0.0921089
4837.3 | 0.13624 | 4026.923 | 0.09261428
4845.91 | 0.13658 | 4026.923 | 0.09261428
4854.22 | 0.136903 | 4038.462 | 0.09312694
4854.22 | 0.136903 | 4038.462 | 0.09312694
4860.76 | 0.137157 | 4050 | 0.09364708
4860.76 | 0.137157 | 4050 | 0.09364708
4869.62 | 0.137531 | 4050 | 0.09364708
4876.68 | 0.137818 | 4061.538 | 0.09417495
4876.68 | 0.137818 | 4061.538 | 0.09417495
4886.44 | 0.138197 | 4073.077 | 0.09471077
4896.1 | 0.138608 | 4073.077 | 0.09471077
4896.1 | 0.138608 | 4084.615 | 0.09525481
4905.51 | 0.13901 | 4084.615 | 0.09525481
4912.57 | 0.1393 | 4084.615 | 0.09525481
4912.57 | 0.1393 | 4096.154 | 0.09580731
4920.48 | 0.139633 | 4096.154 | 0.09580731
4931.07 | 0.140094 | 4107.692 | 0.09636855
4931.07 | 0.140094 | 4107.692 | 0.09636855
4939.18 | 0.140432 | 4119.231 | 0.09693884
4947.25 | 0.140768 | 4119.231 | 0.09693884
4947.25 | 0.140768 | 4119.231 | 0.09693884
4954.99 | 0.141091 | 4130.769 | 0.09751841
4963.19 | 0.141463 | 4130.769 | 0.09751841
4963.19 | 0.141463 | 4142.308 | 0.09810756
4971.7 | 0.141816 | 4142.308 | 0.09810756
4980.17 | 0.142201 | 4142.308 | 0.09810756
4980.17 | 0.142201 | 4153.846 | 0.09870659
4987.59 | 0.142524 | 4153.846 | 0.09870659
4987.59 | 0.142524 | 4165.385 | 0.09931583
4994.92 | 0.142847 | 4165.385 | 0.09931583
5002.84 | 0.143202 | 4176.923 | 0.0999356
5002.84 | 0.143202 | 4176.923 | 0.0999356
5010.4 | 0.143545 | 4176.923 | 0.0999356
5017.84 | 0.143852 | 4188.462 | 0.1005663
5017.84 | 0.143852 | 4188.462 | 0.1005663
5026.35 | 0.144266 | 4200 | 0.1012082
5033.69 | 0.14459 | 4200 | 0.1012082
5033.69 | 0.14459 | 4211.538 | 0.1018618
5042.04 | 0.144962 | 4211.538 | 0.1018618
5050.28 | 0.145356 | 4211.538 | 0.1018618
5050.28 | 0.145356 | 4223.077 | 0.1025274
5060.48 | 0.145913 | 4223.077 | 0.1025274
5067.57 | 0.14625 | 4234.615 | 0.1032055
5067.57 | 0.14625 | 4234.615 | 0.1032055
5076.53 | 0.14667 | 4246.154 | 0.1038966
5086.17 | 0.147124 | 4246.154 | 0.1038966
5086.17 | 0.147124 | 4246.154 | 0.1038966
5095.92 | 0.147572 | 4257.692 | 0.1046011
5095.92 | 0.147572 | 4257.692 | 0.1046011
5105.76 | 0.148064 | 4269.231 | 0.1053196
5113.32 | 0.148415 | 4269.231 | 0.1053196
5113.32 | 0.148415 | 4269.231 | 0.1053196
5119.56 | 0.14874 | 4280.769 | 0.1060526
5128.12 | 0.149149 | 4280.769 | 0.1060526
5128.12 | 0.149149 | 4292.308 | 0.1068006
5137.96 | 0.149641 | 4292.308 | 0.1068006
5145.44 | 0.150025 | 4303.846 | 0.1075644
5145.44 | 0.150025 | 4303.846 | 0.1075644
5153.14 | 0.150404 | 4303.846 | 0.1075644
5161.07 | 0.150892 | 4315.385 | 0.1083444
5161.07 | 0.150892 | 4315.385 | 0.1083444
5167.33 | 0.151218 | 4326.923 | 0.1091415
5176.15 | 0.151689 | 4326.923 | 0.1091415
5176.15 | 0.151689 | 4338.462 | 0.1099564
5184.46 | 0.152131 | 4338.462 | 0.1099564
5191.33 | 0.152497 | 4338.462 | 0.1099564
5191.33 | 0.152497 | 4350 | 0.1107897
5197.66 | 0.152816 | 4350 | 0.1107897
5197.66 | 0.152816 | 4361.538 | 0.1116425
5204.43 | 0.153191 | 4361.538 | 0.1116425
5210.55 | 0.153514 | 4373.077 | 0.1125155
5210.55 | 0.153514 | 4373.077 | 0.1125155
5218.6 | 0.153952 | 4373.077 | 0.1125155
5225.42 | 0.154327 | 4384.615 | 0.1134098
5225.42 | 0.154327 | 4384.615 | 0.1134098
5233.31 | 0.15476 | 4396.154 | 0.1143263
5241.5 | 0.155211 | 4396.154 | 0.1143263
5241.5 | 0.155211 | 4396.154 | 0.1143263
5250.46 | 0.155719 | 4407.692 | 0.1152659
5257.67 | 0.156124 | 4407.692 | 0.1152659
5257.67 | 0.156124 | 4419.231 | 0.1162297
5265.61 | 0.156581 | 4419.231 | 0.1162297
5272.65 | 0.15698 | 4430.769 | 0.1172189
5272.65 | 0.15698 | 4430.769 | 0.1172189
5278.29 | 0.157315 | 4430.769 | 0.1172189
5284.18 | 0.157651 | 4442.308 | 0.1182348
5284.18 | 0.157651 | 4442.308 | 0.1182348
5290.19 | 0.158019 | 4453.846 | 0.1192787
5296.56 | 0.158411 | 4453.846 | 0.1192787
5296.56 | 0.158411 | 4465.385 | 0.120352
5304.03 | 0.158851 | 4465.385 | 0.120352
5304.03 | 0.158851 | 4465.385 | 0.120352
5312.18 | 0.159354 | 4476.923 | 0.1214565
5318.48 | 0.159747 | 4476.923 | 0.1214565
5318.48 | 0.159747 | 4488.462 | 0.1225936
5324.32 | 0.16009 | 4488.462 | 0.1225936
5331.5 | 0.160535 | 4500 | 0.1237654
5331.5 | 0.160535 | 4500 | 0.1237654
5337.25 | 0.160923 | 4500 | 0.1237654
5344.93 | 0.161401 | 4511.538 | 0.1249739
5344.93 | 0.161401 | 4511.538 | 0.1249739
5352.7 | 0.161908 | 4523.077 | 0.1262212
5360.03 | 0.162396 | 4523.077 | 0.1262212
5360.03 | 0.162396 | 4523.077 | 0.1262212
5369.47 | 0.16301 | 4534.615 | 0.1275097
5378.16 | 0.163598 | 4534.615 | 0.1275097
5378.16 | 0.163598 | 4546.154 | 0.1288421
5385.09 | 0.164073 | 4546.154 | 0.1288421
5395.25 | 0.164769 | 4557.692 | 0.130221
5395.25 | 0.164769 | 4557.692 | 0.130221
5403.37 | 0.165359 | 4557.692 | 0.130221
5403.37 | 0.165359 | 4569.231 | 0.1316504
5410.58 | 0.165874 | 4569.231 | 0.1316504
5418.22 | 0.166423 | 4580.769 | 0.1331329
5418.22 | 0.166423 | 4580.769 | 0.1331329
5425.06 | 0.16694 | 4592.308 | 0.1346722
5433.82 | 0.167598 | 4592.308 | 0.1346722
5433.82 | 0.167598 | 4592.308 | 0.1346722
5443.85 | 0.168357 | 4603.846 | 0.1362722
5451.64 | 0.168946 | 4603.846 | 0.1362722
5451.64 | 0.168946 | 4615.385 | 0.1379374
5459.53 | 0.169515 | 4615.385 | 0.1379374
5466.35 | 0.170052 | 4626.923 | 0.1396729
5466.35 | 0.170052 | 4626.923 | 0.1396729
5471.84 | 0.170493 | 4626.923 | 0.1396729
5478.17 | 0.171001 | 4638.462 | 0.1414841
5478.17 | 0.171001 | 4638.462 | 0.1414841
5483.94 | 0.17148 | 4650 | 0.1433773
5491.03 | 0.17208 | 4650 | 0.1433773
5491.03 | 0.17208 | 4650 | 0.1433773
5498.97 | 0.172739 | 4661.538 | 0.1453595
5507.08 | 0.173443 | 4661.538 | 0.1453595
5507.08 | 0.173443 | 4673.077 | 0.1474381
5517.27 | 0.174339 | 4673.077 | 0.1474381
5517.27 | 0.174339 | 4684.615 | 0.149621
5526.98 | 0.175196 | 4684.615 | 0.149621
5534.43 | 0.175887 | 4684.615 | 0.149621
5534.43 | 0.175887 | 4696.154 | 0.1519243
5542.52 | 0.176621 | 4696.154 | 0.1519243
5550.26 | 0.17735 | 4707.692 | 0.1543552
5550.26 | 0.17735 | 4707.692 | 0.1543552
5555.87 | 0.177866 | 4719.231 | 0.1569268
5563.37 | 0.178586 | 4719.231 | 0.1569268
5563.37 | 0.178586 | 4719.231 | 0.1569268
5570.31 | 0.179235 | 4730.769 | 0.1596544
5576.87 | 0.179852 | 4730.769 | 0.1596544
5576.87 | 0.179852 | 4742.308 | 0.1625551
5584.04 | 0.180508 | 4742.308 | 0.1625551
5592.12 | 0.181269 | 4753.846 | 0.1656484
5592.12 | 0.181269 | 4753.846 | 0.1656484
5598.14 | 0.181856 | 4753.846 | 0.1656484
5603.46 | 0.182384 | 4765.385 | 0.1689549
5603.46 | 0.182384 | 4765.385 | 0.1689549
5611.49 | 0.183161 | 4776.923 | 0.1724933
5611.49 | 0.183161 | 4776.923 | 0.1724933
5620.67 | 0.184055 | 4776.923 | 0.1724933
5627.61 | 0.184747 | 4788.462 | 0.176346
5627.61 | 0.184747 | 4788.462 | 0.176346
5634.7 | 0.185483 | 4800 | 0.1805245
5642.29 | 0.186282 | 4800 | 0.1805245
5642.29 | 0.186282 | 4811.538 | 0.185076
5649.61 | 0.187052 | 4811.538 | 0.185076
5656.39 | 0.187776 | 4811.538 | 0.185076
5656.39 | 0.187776 | 4823.077 | 0.1900501
5662.53 | 0.188438 | 4823.077 | 0.1900501
5669.43 | 0.189197 | 4834.615 | 0.1954872
5669.43 | 0.189197 | 4834.615 | 0.1954872
5676.51 | 0.18998 | 4846.154 | 0.2014106
5684.5 | 0.190852 | 4846.154 | 0.2014106
5684.5 | 0.190852 | 4846.154 | 0.2014106
5692.52 | 0.191699 | 4857.692 | 0.2083167
5699.98 | 0.192488 | 4857.692 | 0.2083167
5699.98 | 0.192488 | 4869.231 | 0.2160736
5706.09 | 0.193113 | 4869.231 | 0.2160736